## Sheet1
Section | Description | Publication numbers | Current assignees | Priority dates | Title | Abstract | Claims | Legal status (Pending, Granted, Revoked, Expired, Lapsed) | Advantages / Previous drawbacks | Independent claims | Object of invention | Keywords in context
Полимерные пленки | Данный патент описывает способ получения полиэтилена с широким ортогональным распределением для использования в пленках. Полиэтилен включает моноэтиленовые блоки и от 0,5 до 20% блоков α-олефинов C3-C12 по весу полиэтилена, обладает плотностью менее 0,94 г/см³ и значение I21 в диапазоне от 5 до 100 г/10 мин. Для получения полиэтилена используется катализатор, включающий металл группы 4, бриджевую бис-циклопентадиеновую группу и активатор, а также производится сочетание этилена и α-олефина при температуре в диапазоне от 60 до 100°C. Также описана пленка на основе данного полиэтилена, обладающая хорошими физическими свойствами, такими как ударная прочность, глянцевость, прочность на разрыв, модуль упругости и т.д. | BR112019011558 MY191910 JP7045377 TH1901003347 JP2022001643 CN110167974 CA3045440 IN370053 KR10-2212822 JP2020500987 BR112019011558 EP3548525 CN110167974 IN201917021983 KR10-2019-0078623 BR112019011558 CA3045440 WO2018/106388 | EXXON CHEMICAL EXXONMOBIL CHEMICAL PATENTS | 2016-12-05 2017-01-20 2017-11-07 | (EP3548525) Broad orthogonal distribution metallocene polyethylenes for films | (EP3548525) A polyethylene useful for a film comprising ethylene derived units and within a range from 0.5 to 20 wt% of C3 to C12 α-olefin derived units, an I2 value within a range from 0.5 to 20 g/10 min, an I21 value within a range from 5 to 100 g/10 min, the polyethylene formed from a process comprising combining a bridged bis-cyclopentadienyl Group 4 metal catalyst, an unbridged bis-cyclopentadienyl Group 4 metal catalyst, and an activator with ethylene and within a range from 0.1 to 5 wt%, relative to the weight of all monomers, of a C3 to C12 α-olefin at a temperature within a range from 60 to 100°C. | (WO2018/106388) CLAIMS We claim: 1. A polyethylene comprising ethylene derived units and within a range from 0.5 to 20 wt% of C3 to C12 a-olefin derived units by weight of the polyethylene; and having a density of less than 0.94 g/cm3, an h value within a range from 0.5 to 20 g/10 min, and an I21 value within a range from 5 to 100 g/ 10 min; wherein fractions of the polyethylene elute from a temperature-gradient gel permeation chromatographic column at a gradient of temperatures and molecular weights, where 50 wt% or less of the cumulative molecular weight polyethylene fractions elute at temperature Twi, and greater than 50 wt% cumulative molecular weight polyethylene fractions elute at a temperature Tw2, the molecular weight fractions eluting at Twi being a molecular weight component Mwi and the fractions eluting at TW2 being a molecular weight component MW2; wherein the Mwi/Mw2 value of the polyethylene is at least 0.9 measured at a Twi-Tw2 value within a range from -16 to -36°C. 2. The polyethylene of claim 1, wherein the Mwi/Mw2 value is within a range from 0.9 to 5. 3. The polyethylene of any one of the preceding claims, having an Mwi value of greater than 150,000 g/mole. 4. The polyethylene of any one of the preceding claims, having an MW2 value of less than 150,000 g/mole. 5. The polyethylene of any one of the preceding claims, having a level of short-chain branching on the MW2 fractions that is greater than that for the Mwi fractions. 6. The polyethylene of any one of the preceding claims, having a total number of internal unsaturations within a range from 0.1 per 1000 carbons to 0.8 per 1000 carbons. 7. The polyethylene of any one of the preceding claims, having a total number of terminal unsaturations within a range from 0.001 per 1000 carbons to 0.4 per 1000 carbons. 8. The polyethylene of any one of the preceding claims, having a % crystallinity by DSC of 40% or greater. 9. The polyethylene of any one of the preceding claims, formed by a process comprising combining a bridged bis-cyclopentadienyl Group 4 metal catalyst, an unbridged bis-cyclopentadienyl Group 4 metal catalyst, and an activator with ethylene and within a range from 0.1 to 5 wt% (relative to the weight of all monomers) of a C3 to C12 a-olefin at a temperature within a range from 60 to 100°C. 10. A film comprising the polyethylene of any one of the preceding claims having a Dart Drop value of at least 500 g/mil, and a Gloss (MD or TD) of at least 40%. 11. The film of claim 10, having an average thickness within a range from 10 μιη ίο 100 μιη. 12. The film of any one of claims 10 to 11, having a Seal Initiation Temperature at IN force (°C) within a range from 80°C to 115°C. 13. The film of any one of claims 10 to 12, having a Maximum Hot Tack Force of greater than 10 N. 14. The film of any one of claims 10 to 13, having a MD Tensile Strength within a range from 7800 psi to 10,000 psi; and a TD Tensile Strength within a range from 6500 psi to 8500 psi. 15. The film of any one of claims 10 to 14, having an MD Elongation at Break within a range from 350 to 600%, and a TD Elongation at Break within a range from 450 to 800%. 16. The film of any one of claims 10 to 15, having an MD Elmendorf Tear within a range from 100 to 300 g, and a TD Elmendorf Tear within a range from 350 to 650 g. 17. The film of any one of claims 10 to 16, having a MD 1% Secant Flexural Modulus within a range from 25 to 50 kpsi, and a TD 1% Secant Flexural Modulus within a range from 20 to 70 kpsi. 18. The film of any one of claims 10 to 17, wherein the polyethylene has a total number of internal unsaturations is within a range from 0.1 per 1000 carbons to 0.8 per 1000 carbons. 19. The film of any one of claims 10 to 18, wherein the polyethylene is formed by a process comprising combining a bridged bis-cyclopentadienyl Group 4 metal catalyst, an unbridged bis-cyclopentadienyl Group 4 metal catalyst, and an activator with ethylene and within a range from 0.1 to 5 wt%, relative to the weight of all monomers, of a C3 to C12 a-olefin at a temperature within a range from 60 to 100°C. 20. A process to form the polyethylene of any one of claims 1 to 9 comprising combining a bridged bis-cyclopentadienyl Group 4 metal catalyst, an unbridged bis-cyclopentadienyl Group 4 metal catalyst, and an activator with ethylene and within a range from 0.1 to 5 wt% (relative to the weight of all monomers) of a C3 to C12 a-olefin at a temperature within a range from 60 to 100°C, wherein the bridged bis-cyclopentadienyl Group 4 metal catalyst is selected from catalysts represented by the following formula: where M is a Group 4 metal; and each R1 to R8 are independently selected from C I to C20 alkoxides, or CI to C20 substituted or unsubstituted alkyl groups; provided that at least one of R , R , R , R , R , R , R is a linear C3 to CIO substituted or unsubstituted alkyl group, wherein any two of R1 or R2 and/or R7 and R8 can form an aromatic ring comprising 5 to 7 carbons; T is a bridging group; and each X is, independently, a univalent anionic ligand, or two X are joined and bound to the metal atom to form a metallocycle ring, or two X are joined to form a chelating ligand, a diene ligand, or an alkylidene ligand. 21. The process of claim 20, wherein the monomers, catalysts and activator are combined in a gas phase reactor. 22. The process of claim 20 or 21 , wherein the bridged bis- cyclopentadienyl Group 4 metal catalyst is present within a range from 50 to 85 wt% by weight of the two catalysts, and the unbridged bis-cyclopentadienyl Group 4 metal catalyst is present within a range from 50 to 15 wt% by weight of the two catalysts. 23. The process of any one of claims 20 to 22, wherein the catalysts and activator are supported on a solid support material. 24. The process of any one of claims 20 to 23, wherein the process is a gas phase process carried out at a gas velocity of at least 2 ft/s. 25. The process of any one of claims 20 to 24, wherein the bridged bis- cyclopentadienyl hafnocene catalyst is selected from structures wherein "T" is a di-C l to C5 alkyl or di-phenyl substituted silyl group and each of R1 to R8 is independently a CI to C5 alky. | (EP3548525A1) PENDING (WO2018106388A1) LAPSED (JP7045377B2) GRANTED (JP2022001643A) PENDING (BR112019011558B1) GRANTED (MY-191910A) GRANTED (TH20190003347A) PENDING (CN110167974BB) GRANTED (CA3045440C) GRANTED (IN-370053B) GRANTED (KR102212822B1) GRANTED | (WO2018/106388) Such polyethylenes are highly useful in forming films such as cast or blown films, especially blown films formed by melt extrusion of the polyethylene into a sheet or cylindrical/tubular form and exposed to positive air pressure against the forming film to expand the sheet in the transverse and machine directions (TD and MD), with or without some machine direction (MD) tension, stretching the material before or during cooling. This gives blown film a better balance of properties than traditional cast or extruded film which is drawn down along the extrusion direction only. However, it is difficult to achieve all of these attributes in one composition; improving toughness often reduces processability, increasing stiffness may cause optical properties to suffer. | (WO2018/106388) 1. A polyethylene comprising ethylene derived units and within a range from 0.5 to 20 wt% of C3 to C12 a-olefin derived units by weight of the polyethylene; and having a density of less than 0.94 g/cm3, an h value within a range from 0.5 to 20 g/10 min, and an I21 value within a range from 5 to 100 g/ 10 min; wherein fractions of the polyethylene elute from a temperature-gradient gel permeation chromatographic column at a gradient of temperatures and molecular weights, where 50 wt% or less of the cumulative molecular weight polyethylene fractions elute at temperature Twi, and greater than 50 wt% cumulative molecular weight polyethylene fractions elute at a temperature Tw2, the molecular weight fractions eluting at Twi being a molecular weight component Mwi and the fractions eluting at TW2 being a molecular weight component MW2; wherein the Mwi/Mw2 value of the polyethylene is at least 0.9 measured at a Twi-Tw2 value within a range from -16 to -36°C. | (WO2018/106388) Also disclosed is a film comprising (or consisting of, or consisting essentially of) the polyethylene described herein, having a Dart Drop value of at least 500 g/mil, and a Gloss (MD or TD) of at least 40%. The present disclosure relates to polyethylenes useful for films and in particular to films made from polyethylenes that have a complex multi-modality in molecular weight and short-chain branching distribution desirable for blown films. This system consists of a small extruder (ME20 2800), cast film die, chill roll unit (Model CR-9), a winding system with good film tension control, and an on-line camera system (Model FSA-100) to examine the cast film generated for optical defects. | AB (EP3548525) A polyethylene useful for a film comprising ethylene derived units and within a range from 0.5 to 20 wt% of C3 to C12 α-olefin derived units, an I2 value within a range from 0.5 to 20 g/10 min, an I21 value within a range from 5 to 100 g/10 min, the polyethylene formed from a process comprising combining a bridged bis-cyclopentadienyl Group 4 metal catalyst, an unbridged bis-cyclopentadienyl Group 4 metal catalyst, and an activator with ethylene and within a range from 0.1 to 5 wt%, relative to the weight of all monomers, of a C3 to C12 α-olefin at a temperature within a range from 60 to 100°C. APD 2021-09-17 CLMS (WO2018/106388) CLAIMS We claim: 1. A polyethylene comprising ethylene derived units and within a range from 0.5 to 20 wt% of C3 to C12 a-olefin derived units by weight of the polyethylene; and having a density of less than 0.94 g/cm3, an h value within a range from 0.5 to 20 g/10 min, and an I21 value within a range from 5 to 100 g/ 10 min; wherein fractions of the polyethylene elute from a temperature-gradient gel permeation chromatographic column at a gradient of temperatures and molecular weights, where 50 wt% or less of the cumulative molecular weight polyethylene fractions elute at temperature Twi, and greater than 50 wt% cumulative molecular weight polyethylene fractions elute at a temperature Tw2, the molecular weight fractions eluting at Twi being a molecular weight component Mwi and the fractions eluting at TW2 being a molecular weight component MW2 wherein the Mwi/Mw2 value of the polyethylene is at least 0.9 measured at a Twi-Tw2 value within a range from -16 to -36°C. 2. The polyethylene of claim 1, wherein the Mwi/Mw2 value is within a range from 0.9 to 5. 3. The polyethylene of any one of the preceding claims, having an Mwi value of greater than 150,000 g/mole. 4. The polyethylene of any one of the preceding claims, having an MW2 value of less than 150,000 g/mole. 5. The polyethylene of any one of the preceding claims, having a level of short-chain branching on the MW2 fractions that is greater than that for the Mwi fractions. 6. The polyethylene of any one of the preceding claims, having a total number of internal unsaturations within a range from 0.1 per 1000 carbons to 0.8 per 1000 carbons. 7. The polyethylene of any one of the preceding claims, having a total number of terminal unsaturations within a range from 0.001 per 1000 carbons to 0.4 per 1000 carbons. 8. The polyethylene of any one of the preceding claims, having a % crystallinity by DSC of 40% or greater. 9. The polyethylene of any one of the preceding claims, formed by a process comprising combining a bridged bis-cyclopentadienyl Group 4 metal catalyst, an unbridged bis-cyclopentadienyl Group 4 metal catalyst, and an activator with ethylene and within a range from 0.1 to 5 wt% (relative to the weight of all monomers) of a C3 to C12 a-olefin at a temperature within a range from 60 to 100°C. 10. A film comprising the polyethylene of any one of the preceding claims having a Dart Drop value of at least 500 g/mil, and a Gloss (MD or TD) of at least 40%. 11. The film of claim 10, having an average thickness within a range from 10 μιη ίο 100 μιη. 12. The film of any one of claims 10 to 11, having a Seal Initiation Temperature at IN force (°C) within a range from 80°C to 115°C. 13. The film of any one of claims 10 to 12, having a Maximum Hot Tack Force of greater than 10 N. 14. The film of any one of claims 10 to 13, having a MD Tensile Strength within a range from 7800 psi to 10,000 psi; and a TD Tensile Strength within a range from 6500 psi to 8500 psi. 15. The film of any one of claims 10 to 14, having an MD Elongation at Break within a range from 350 to 600%, and a TD Elongation at Break within a range from 450 to 800%. 16. The film of any one of claims 10 to 15, having an MD Elmendorf Tear within a range from 100 to 300 g, and a TD Elmendorf Tear within a range from 350 to 650 g. 17. The film of any one of claims 10 to 16, having a MD 1% Secant Flexural Modulus within a range from 25 to 50 kpsi, and a TD 1% Secant Flexural Modulus within a range from 20 to 70 kpsi. 18. The film of any one of claims 10 to 17, wherein the polyethylene has a total number of internal unsaturations is within a range from 0.1 per 1000 carbons to 0.8 per 1000 carbons. 19. The film of any one of claims 10 to 18, wherein the polyethylene is formed by a process comprising combining a bridged bis-cyclopentadienyl Group 4 metal catalyst, an unbridged bis-cyclopentadienyl Group 4 metal catalyst, and an activator with ethylene and within a range from 0.1 to 5 wt%, relative to the weight of all monomers, of a C3 to C12 a-olefin at a temperature within a range from 60 to 100°C. 20. A process to form the polyethylene of any one of claims 1 to 9 comprising combining a bridged bis-cyclopentadienyl Group 4 metal catalyst, an unbridged bis-cyclopentadienyl Group 4 metal catalyst, and an activator with ethylene and within a range from 0.1 to 5 wt% (relative to the weight of all monomers) of a C3 to C12 a-olefin at a temperature within a range from 60 to 100°C, wherein the bridged bis-cyclopentadienyl Group 4 metal catalyst is selected from catalysts represented by the following formula: where M is a Group 4 metal; and each R1 to R8 are independently selected from C I to C20 alkoxides, or CI to C20 substituted or unsubstituted alkyl groups; provided that at least one of R , R , R , R , R , R , R is a linear C3 to CIO substituted or unsubstituted alkyl group, wherein any two of R1 or R2 and/or R7 and R8 can form an aromatic ring comprising 5 to 7 carbons T is a bridging group; and each X is, independently, a univalent anionic ligand, or two X are joined and bound to the metal atom to form a metallocycle ring, or two X are joined to form a chelating ligand, a diene ligand, or an alkylidene ligand. 21. The process of claim 20, wherein the monomers, catalysts and activator are combined in a gas phase reactor. 22. The process of claim 20 or 21 , wherein the bridged bis- cyclopentadienyl Group 4 metal catalyst is present within a range from 50 to 85 wt% by weight of the two catalysts, and the unbridged bis-cyclopentadienyl Group 4 metal catalyst is present within a range from 50 to 15 wt% by weight of the two catalysts. 23. The process of any one of claims 20 to 22, wherein the catalysts and activator are supported on a solid support material. 24. The process of any one of claims 20 to 23, wherein the process is a gas phase process carried out at a gas velocity of at least 2 ft/s. 25. The process of any one of claims 20 to 24, wherein the bridged bis- cyclopentadienyl hafnocene catalyst is selected from structures wherein "T" is a di-C l to C5 alkyl or di-phenyl substituted silyl group and each of R1 to R8 is independently a CI to C5 alky. DESC (WO2018106388) POLYETHYLENES FOR FILMS The present disclosure relates to polyethylenes useful for films and in particular to films made from polyethylenes that have a complex multi-modality in molecular weight and short-chain branching distribution desirable for blown films. A trade-off exists among various performance attributes that has been a major hurdle in the development of new polyethylene product technologies. Among such performance attributes are a combination of stiffness, toughness, processability an(...)toughness, processability and optical properties, all of which are important for most of linear low density polyethylene (LLDPE) film applications. However, it is difficult to achieve all of these attributes in one composition; improving to(...) The inventors here have taken the approach to develop a unique polyethylene design via mixed-catalyst systems and proper screening of the product therefrom. More specifically, what has been found is that the use of two metallocene catalysts(...)of low weight average molecular weight (Mw) and low short chain branching (SCB) (high density) population of polyethylene chains with high Mw and high SCB (low density) population— achieves the best combination of desirable performance attr(...) Disclosed is a polyethylene comprising (or consisting of, or consisting essentially of) ethylene derived units and within a range from 0.5 to 20 wt% of C3 to C12 a-olefin derived units by weight of the polyethylene; the polyethylene having a density of less than 0.94 or 0.93 g/cm3, an h value within a range from 0.5 to(...)within a range from 0.5 to 20 g/10 min; and having anvalue within a range from 5 to 100 g/10 min; wherein the polyethylene fractions elute from a temperature-gradient gel permeation chromatographic column at a gradient of temperatures and molecular weights, where 50 wt% or less of the cumulative molecular weight polyethylene fractions elute at a temperatures and greater than 50 wt% cumulativemolecular weight polyethylene fractions elute at a temperaturethe molecular weight fractions eluting at being a molecular weight component and the fractions eluting (...) polyethylene is at least 0.9 measured at a Twi-Tw2 value within a range from -16 to -36°C. Also disclosed is a film comprising (or consisting of, or consisting essentially of) the polyethylene described herein, having a Dart Drop value of at least 500 g/mil, and a Gloss (MD or TD) of at least 40%. Also disclosed herein is a process to form the polyethylene described herein comprising (or consisting of, or consisting essentially of) combining a bridged bis- cyclop entadi eny 1 Group 4 metal catalyst, an unbridged bis-cyclopentadienyl (...) FIG. 1 is an ¾ NMR olefinic analysis of an exemplary polyethylene from gas phase ethylene/hexene polymerization using supported mixed catalyst: Rac/meso Me2Si(3- nPrCp)2HfMe2: (l-EtInd)2ZrMe2 : Additive: Irganox™ 1010. The lower density BOCD-type polyethylenes described herein were achieved by providing a polyethylene that is multimodal in molecular weight and short chain branching. This is accomplished by the use of a combined catalyst system wherein a p(...)is combined with a high-comonomer incorporating catalyst in a gas phase process to produce the multimodal polyethylene having the desired BOCD. Such polyethylenes are highly useful in forming films such as cast or blown films, especially blown films formed by melt extrusion of the polyethylene into a sheet or cylindrical/tubular form and exposed to positive air pressure against the forming film to(...) The inventive polyethylenes are also useful in extrusion coating applications. (...)layer, or multiple layers, each of which may comprise (or consist of, or consist essentially of) the inventive polyethylene. For example, one or more layers of a "film" may include a mixture of the polyethylene as well as a LDPE, another LLDPE, polypropylene homo- and copolymers, or a plastomer (high comonomer polyethylene). Desirable uses for such films include labeling and packaging applications(...) The polyethylene and the method of making it will be described further below, and all references to measurable quantities were measured according to the "Test Method" description or as set forth in the "Examples" section herein. Polyethylene In any embodiment, is provided a polyethylene comprising (or consisting of, or consisting essentially of) ethylene derived units and within a range from 0.5 to 10, or 15, or 20 wt% of C3 to C12 a-olefin derived units by weight of the polyethylene, and having a density of less than 0.94, or 0.93 g/cm3, an h value within(...)5, or 8 to 20, or 30, or 40, or 60, or 80, or 100 g/10 min (ASTM D1238, 21.6 kg, 190°C); wherein a gradient of polyethylene fractions elutes from a temperature-gradient gel permeation chromatographic column (measured by GPC and CFC techniqu(...)described below) at a gradient of temperatures, where 50 wt% or less of the cumulative molecular weight polyethylene fractions elute at a temperature Twi, and greater than 50 wt% cumulative molecular weight polyethylene fractions elute at a temperature TW2, the molecular weight fractions eluting at Twi being a molecula(...)Mwi, and the fractions eluting at Tw2 being a molecular weight component MW2; wherein the Mwi/Mw2 value of the polyethylene is at least 0.9, or at least 1, or within a range from 0.9, or 1.5 to 3, or 4, or 5, or 8, or 10, all measured at a (...) In any embodiment, the polyethylene has an Mwi value of greater than 150,000, or 170,000 g/mole, or within a range from 150,000, or 170,000 g/mole to 250,000 g/mole, or 280,000 g/mole, or 300,000 g/mole, or 350,000 g/mole, or 400,000 g/mole(...) In any embodiment, the polyethylene of any one of the previous claims has an MW2 value is less than 150,000, or 130,000, or 120,000 g/mole, or within a range from 60,000, or 80,000 g/mole to 120,000, or 130,000 g/mole, or 140,000 g/mole. In any embodiment, the polyethylene' s multi-modality can be quantified whereby there is a difference of at least 50,000, or 80,000 g/mole in the weight average m(...) In any embodiment, the polyethylene has a level of short-chain branching on the Mw2 fractions that is greater than that for the Mwi fractions. This is referred to sometimes in the art as having BOCD. As described herein this is characterize(...)this is characterized in any embodiment where cross-fractionation chromatography (CFC) is performed such that polyethylene fractions elute from a temperature-gradient gel permeation chromatographic column at a gradient of temperatures and molecular weights, where 50 wt% or less of the cumulative molecular weight polyethylene fractions elute at a temperature Twi, and greater than 50 wt% cumulative molecular weight polyethylene fractions elute at a temperature TW2, the molecular weight fractions eluting at Twi being a molecular weight component Mwi and the(...)Mwi and the fractions eluting at Tw2 being a molecular weight component MW2; wherein the Mwi/Mw2 value of the polyethylene is at least 0.9, or at least 1, or within a range from 0.9, or 1.5 to 3, or 4, or 5, or 8, or 10 measured at a Twi-Tw(...) In any embodiment, the polyethylene has an overall Mw as measured by gel- permeation chromatography (GPC-4D) within the range from 100,000, or 120,000 g/mole to 140,000, or 160,000, or 200,000 g/mole; and an Mn value within the range from 8(...) In any embodiment, the overall Mw/Mn (MWD) of the polyethylene is within the range from 3, or 4 to 5, or 6, or 8, or 10 or 12, or 16, or 20, or 30, where an exemplary MWD range is within the range from 3 to 10. The polyethylenes have other features as well, including a desirable level of both internal (along the polymer chain) and terminal carbon-carbon double bonds or "unsaturations". In any embodiment, the polyethylene has a total number of internal unsaturations, as measured by NMR described below, within a range from 0.1 (...) In any embodiment, the polyethylene has a total number of terminal unsaturations, such as vinyl- or vinylidene- group, within a range from 0.001 , or 0.01 per 1000 carbons to 0.15, or 0.2, or 0.3, or 0.4 per 1000 carbons. In any embodiment, the polyethylene has an I21/I2 ratio within a range from 18, or 20 to 30, or 35 or 40, or 80. As stated above, the polyethylenes have in any embodiment a density of less than 0.94, or 0.93 g/cm3 (ASTM 1505, as described below); and in any embodiment, the polyethylene may have a density within a range from 0.91, or 0.915 to 0.92, or 0.925, or 0.93, or 0.94 g/cm3. Also, in any embodiment, the polyethylene has a percent (%) crystallinity by DSC of 40% or greater, or within a range from 40% to(...) The polyethylene' s hot tack performance is desirable. This is indicated in part by a measure of the "Temperature at 70% Cumulative Heat Flow", which is an estimate of the Hot Tack Temperature (°C) of a film made from the polyethylene. In any embodiment, the Temperature at 70% Cumulative Heat Flow, which is determined (...) In any embodiment, the polyethylene is formed by a process comprising combining a bridged bis-cyclopentadienyl Group 4 metal (preferably zirconium or hafnium) catalyst, an unbridged bis-cyclopentadienyl Group 4 metal catalyst, and an activa(...) Process to make polyethylene In any embodiment, is a process to form the polyethylene comprising (or consisting of, or consisting essentially of) combining a bridged bis-cyclopentadienyl Group 4 metal catalyst, an unbridged bis-cyclopentadienyl Group 4 metal catalyst, (...) In other embodiments, the activator is contacted with the catalyst prior to entering the polymerization reactor or concurrently while the catalyst is in the polymerization reactor being contacted by olefin monomers. (...)embodiment, the "activator" comprises any compound capable of converting the catalyst precursor into an active polymerization catalyst, and preferably includes alkyl alumoxane compounds (e.g., methylalumoxane) and/or tetra (perfluorinated a(...) The polyethylene can be produced in any known process such as a slurry (in solution) process, such as in so-called "loop" reactors that are well known in the art, or in a gas phase reactor, especially a fluidized bed gas phase reactor where(...) Most preferably the polyethylene is produced in a gas phase process at a gas velocity of at least 2, or 3, or 4 ft/s. Such processes are well known in the art and the process for making the polyethylene is not otherwise particularly limited. In any embodiment, the polyethylene is produced in a single-reactor process, wherein the monomers contact the catalysts in only one reactor to produce the polyethylene, or a dual-reactor process where the monomers contact the catalysts in t(...) In any embodiment, is a film comprising (or consisting of, or consisting essentially of) the polyethylene of any one of the previous claims; having a Dart Drop value of at least 500, or 550, or 600 g/mil, or within a range from 500, or 550,(...) The final film may be a single layer film comprising the polyethylene as a blend with other polymers, especially other polyolefins, or consisting essentially of the polyethylene and common additives such as antioxidants, fillers, etc. The film may also comprise two, three, four, five or more layers where any one or more of the layers may comprise or consist essentially of the polyethylene. When a layer of the film comprises polyethylene, it may be as a blend with other polyolefins such as low density polyethylene, linear low density polyethylene, high density polyethylene, polypropylene homopolymer, polypropylene copolymer, and combinations thereof. In a typical process, the polyethylene melt is extruded through a die such as an annular slit die, usually vertically, to form a thin walled tube. Cooling, preferably in the form of positive air pressure, is introduced via a device in the c(...) (...)the die used in the formation of the films herein is designed such that the die opening, through which the molten polyolefin extrudes, is in the form of a ring and the molten polyolefin emanating therefrom is in the form of a continuous tube. The Die Factor Rate at which the film is formed is within a range from 10 lb/(...) The inventive film, most preferably a monolayer film comprising or consisting essentially of the polyethylene, will have many desirable properties. In any embodiment, the film has an average thickness within a range from 10, or 15 μπι to 40(...) When referring to a polyethylene or polyethylene film herein, in any embodiment, when the phrase "consists essentially of is used that means that the polyethylene, or film made of the polyethylene, includes less than 5, or 4, or 3, or 2, or 1 wt%, by weight of the polyethylene, or additives as are known in the art, such as fillers, colorants, antioxidants, anti- UV additives, curatives and cross-l(...)cross-linking agents, aliphatic and/or cyclic containing oligomers or polymers, often referred to as hydrocarbon polyethylenes, and other additives well known in the art, and other common additives such as disclosed in WO 2009/007265. Described herein are exemplary polyethylenes produced by the methods outlined above. The various descriptive elements and numerical ranges disclosed herein for the polyethylenes, processes and films can be combined with other descriptive elements and numerical ranges to describe the invention(s); further, for a given e(...) Mixed Catalyst Systems to produce polyethylenes Polymerization was performed in an 18.5 foot tall gas-phase fluidized bed reactor with an 18 inch diameter straight (bed) section. Cycle and feed gases were fed into the reactor body through a perforated distributor plate, and the reactor w(...) Table 1. Production of polyethylenes using catalyst pairs Nuclear magnetic resonance measurements of the polyethylenes reveals some unsaturations, as summarized in Table 2. The labels "Vyl", "Vy2" and "Vy5" refer to proton resonances attributed to the protons on double bonds within the polymer bac(...) Table 2. Level of unsaturation (internal (I) and terminal (T)) for polyethylenes Aldrich reagent grade 1,2,4- trichlorobenzene (TCB) with 300 ppm antioxidant butylated hydroxy toluene (BHT) is used as the mobile phase. The TCB mixture is filtered through a 0.1 μιτι Teflon filter and degassed with an online degasser befo(...) The polymer is dissolved at 160°C with continuous shaking for about 1 hour for most polyethylene samples or 2 hour for polypropylene samples. The TCB densities used in concentration calculation are 1.463 g/ml at room temperature and 1.284 g(...) (...)signal intensity (I), using the following equation: c = βΐ, where β is the mass constant determined with polyethylene or polypropylene standards. The mass recovery is calculated from the ratio of the integrated area of the concentration chr(...) Specifically, a/K = 0.695/0.000579 for polyethylene and 0.705/0.0002288 for PP. All the concentration is expressed in g/cm3, molecular weight is expressed in g/mole, and intrinsic viscosity is expressed in dL/g unless otherwise noted. For polystyrene K = 1.38 x 10"4 dl/g and a = 0.7; and for polyethylene K = 5.05 x 10"4 dl/g and a = 0.693 were used. Fractions having a weight% recovery (as reported by the instrument software) of less than 0.5% were not processed for calcu(...) (...)that graphically illustrate the calculations used to determine branching within the molecular weight fractions of polyethylenes. In both FIG. 2 and FIG. 3, the x-axis represents the elution temperature in centigrade, while the right hand y-(...) Qualitatively, a gradient of molecular weight fractions of the polyethylene (a gradient based on both molecular weight of individual polymer chains and the level of branching on each chain) elutes from at least one temperature-gradient gel (...)at a gradient of temperatures and molecular weights, where 50 wt% or less of the cumulative molecular weight polyethylene fractions elutes at a temperature Twi, and greater than 50 wt% cumulative molecular weight polyethylene fractions elute at a temperature TW2, the molecular weight fractions eluting at Twi being a mo(...) (...)weight percentage (sum weight) is closest to 50% was identified (e.g., the fraction at 84°C on FIG. 2) of the polyethylenes. The fractional CFC data was divided into two halves, for example, Ti < 84°C as the 1st half and Ti > 84°C as the 2n(...) The polyethylenes are above the mid-horizontal line, while conventional polyethylenes having typical short-chain branching distribution (SCBD) are below the mid-line. Also in FIG. 4, the narrow short chain branching distribution (NSCBD) reg(...) The polyethylenes are in-between the extremes, represented by an Mwi/Mw2 value of between 0.9 and 10, more preferably 1.5 and 5. There are two further divisions to set different polyethylene product concepts apart: · Dowlex™ 2045 polyethylene obtained from the Dow Chemical Company • Borstar™ FB2230 polyethylene obtained from Borealis AG (Austria). • Evolue™ 3010 polyethylene from Mitsui Chemical Company (Japan).• Elite™ 5400 polyethylene obtained from The Dow Chemical Company (Midland, Michigan). · LL3001 polyethylene is obtained from ExxonMobil Chemical Company (Baytown, • VPR is a polyethylene made in a metallocene gas phase process as described in PCT/US2015/015119 (Polymer 1 -10, Table 1). Table 3. CFC Analysis of polyethylenes and commercial examples Table 4. Production of films from the polyethylenes Table 5A. Properties of films made from the polyethylenes Table 5B. Sealing properties of films made from the polyethyleneTable 6. Comparative Films made under the same conditions as inventive films An additional set of polymerization experiments were performed to demonstrate the unique properties of the inventive polyethylenes. The same catalysts and general conditions were used to generate the polyethylenes in Table 7. In Table 7, the "VPR" polymer is as in Table 3 above, a comparative polyethylene that possesses BOCD character but is unimodal in molecular weight. The polyethylene's crystalline content can be estimated from density measurements using the following two component model (4): The crystallinity of polyethylenes depends on the densities assumed for the crystalline and amorphous regions of the molecules: a pure polyethylene crystal has a gradient density of 0.999 g/cm3, while a completely amorphous polyethylene has a gradient density of 0.860 g/cm3. A polyethylene's density as determined by the gradient density method is termed its "total crystallinity". The polyethylenes outlined in Table 7 were also analyzed using differential scanning calorimetry employing 3-5 mg samples sealed in aluminum sample pans. Since the samples' second melt was used, no conditioning was performed. (...)from the DSC thermograms were converted to degrees of crystallinity by using the enthalpy of fusion of a perfect polyethylene crystal (AHf°) of 4110 J/mole. The degree of crystallinity from the replicates were averaged. The cumulative heat of fusion of each polyethylene was determined and the temperatures at 50%, 60%, 70% and 80% of the maximum cumulative heat of fusion noted. The temperature at 70% Cumulative Heat Flow is an estimate for the Hot Tack Temperature (°C) of the polyethylene's film. The temperature at 80% Cumulative Heat Flow is an estimate for the Heat Seal Initiation Temp (°C) of the polyethylene's film. The temperature at 60% Cumulative Heat Flow is an estimate for the polyethylene's "stickiness", which is measure of the ability to produce the polyethylene in a gas phase reactor. The reactor tends to foul at temperatures above the "(...) The polyethylenes' crystallinity was determined using DSC methodology, the result termed the polyethylene's "core crystallinity", and is defined as follows (5): Crystallinity =— (5), where Δ¾ is the heat of fusion of the sample and AHf° is the heat of fusion of a pure polyethylene crystal (4110 J/mole). Each polyethylene's heat of fusion (AHf) was determined from its total heat flow (ΔΗ in J/g). For example, a polyethylene's heat of fusion being 1962.8 J/mole (140.2 J/g · 14 g/mole) corresponds to a core crystallinity of 47%. The "interfacial content" is the difference between the polyethylene's crystallinity by GDC and its core crystallinity; for example 46 - 39 gives an interfacial content of 7%. The amorphous content is the amount of polyethylene left after accounting for the core crystallinity and the interfacial content: Amorphous cont(...) Density by DSC was then calculated by rearranging equation (3) and using the polyethylene's core crystallinity to determine its density. Density by DSC is for example as follows: 1 / (1.168 - 0.162 · (Mass Fraction of Core Crystallinity)). (...) Based on the data in Table 7, the inventive process produces polyethylenes that should have an improved balance of stiffness and sealing performance, that is, increased stiffness at any Hot Tack, and increased stiffness at any Heat Seal Ini(...) The data also indicates the inventive polyethylenes will also have higher operability temperatures at any crystallinity (density). This new balance of crystallinity and operability temperature can open a new operating window for making gas phase polyethylenes. As used herein, "consisting essentially of means that the claimed polyethylene or polyethylene film includes only the named components and no additional components that will alter its measured properties by any more than 20%, and most prefe(...) (...)cross-linking agents, aliphatic and/or cyclic containing oligomers or polymers, often referred to as hydrocarbon polyethylenes, and other additives well known in the art. As it relates to a process, the phrase "consisting essentially of mea(...)essentially of means that there are no other process features that will alter the claimed properties of the polyethylene and/or film produced therefrom by any more than 10 or 20%. DESC (CA3045440) The present disclosure relates to polyethylenes useful for films and in particular to films made from polyethylenes that have a complex multi-modality in molecular weight and short-chain branching distribution desirable for blown films. A trade-off exists among various performance attributes that has been a major hurdle in the development of new polyethylene product technologies. Among such performance attributes are a combination of stiffness, toughness, processability an(...)toughness, processability and optical properties, all of which are important for most of linear low density polyethylene (LLDPE) film applications. However, it is difficult to achieve all of these attributes in one composition; improving to(...) The inventors here have taken the approach to develop a unique polyethylene design via mixed-catalyst systems and proper screening of the product therefrom. More specifically, what has been found is that the use of two metallocene catalysts(...)of low weight average molecular weight (Mw) and low short chain branching ((...)
Производство полимеров (полиэтилена) | Патент на метод и систему улучшения эффективности производства полиэтилена путем переработки выбросов (отходов) производства. Метод включает компрессию выбросов и конденсацию полученного газового потока с последующим использованием жидкой фракции в качестве реагента. Система включает компрессоры, конденсаторы и барабаны для обработки газовых и жидких потоков. | EP4110833 CN115151576 WO2021/173326 | EXXON CHEMICAL EXXONMOBIL CHEMICAL PATENTS | 2020-02-26 2021-02-05 | (EP4110833) Highly efficient c6 inert vent for gas phase polyethylene production | (EP4110833) Method of improving the efficiency of polyolefin production comprising: performing a reaction to yield (1) a product stream comprising a polyolefin, and (2) a purge stream, wherein the purge stream comprises unreacted monomers, inert impurities and saturated co-monomers; compressing the purge stream in a first stage compressor to create a first compressed stream; cooling the stream first compressed stream in a cooler to create a cooled stream; directing the cooled stream to a first drum, to create a waste liquid stream and a first drum stream; removing the waste liquid stream from the first drum; compressing the first drum stream in a second stage compressor to create a second compressed stream; condensing the second compressed stream to produce a condensed stream; processing the condensed stream in a second drum to produce a second drum gas stream and a second drum liquid stream; and, sending at least a portion of the second drum liquid stream to a polyolefin reactor. | (WO2021/173326) CLAIMS The invention claimed is: 1. A method of improving the efficiency of polyolefin production comprising: performing a reaction between monomers and co-monomers in a polyolefin reactor to yield (1) a product stream comprising a polyolefin and (2) a purge stream, wherein the purge stream comprises unreacted monomer, unreacted comonomer, and inert impurities; compressing the purge stream in a first stage compressor to create a first compressed stream; cooling the first compressed stream in a cooler to create a cooled stream; directing the cooled stream to a first drum, to create a waste liquid stream and a first drum stream; removing the waste liquid stream from the first drum; compressing the first drum stream in a second stage compressor to create a second compressed stream; condensing the second compressed stream to produce a condensed stream; processing the condensed stream in a second drum to produce a second drum gas stream and a second drum liquid stream; and, sending at least a portion of the second drum liquid stream to the polyolefin reactor. 2. The method of claim 1 further comprising: introducing a further portion of the second drum liquid stream to the cooled stream, such that the cooled stream directed to the first drum is a mixed stream formed from combining said portion of the second drum liquid stream and the cooled stream. 3. The method of claim 2, wherein introducing the further portion of the second drum liquid stream to the cooled stream causes at least one inert impurity to condense in the second drum. 4. The method of claim 2 or claim 3, further comprising a second cooling after introducing said further portion of the second drum liquid stream to the cooled stream, wherein the second cooling comprises an indirect heat exchange to fine-tune temperature of the mixed stream. 5. The method of claim 1 or any one of claims 2-4, further comprising: separating the second drum gas stream with a membrane separator into a reactor feed and light inerts. 6. The method of claim 5 wherein the light inerts comprise about 80-100 mol% ethylene and nitrogen. 7. The method of claim 1 or any one of claims 2-6, wherein the polyolefin is polyethylene. 8. The method of claim 1 or any one of claims 2-7, wherein the inert impurities comprise one or more of the group consisting of N-butane and isopentane. 9. The method of claim 1 or any one of claims 2-7, wherein the inert impurities comprise one or more of the group consisting of C4, C5, C6, C7, C8, C9, CIO, Cl 1, and C12 impurities. 10. The method of claim 1 or any one of claims 2-9, wherein the unreacted monomers comprise ethylene and the unreacted comonomers comprise 1 -hexene. 11. The method of claim 1 or any one of claims 2-10, wherein the purge stream comprises about 25-50 mol% inert impurities. 12. The method of claim 1 or any one of claims 2-11, wherein the second drum liquid stream comprises about 60-80 mol% of isopentane and N-butane, about 10-20 mol% 1- hexene, and about 10-20 mol% ethylene. 13. A system for improving the efficiency in polyethylene production comprising: a polymerization reactor fluidly coupled to a first compressor; the first compressor configured to receive a stream from the polymerization reactor and create a first compressed stream; a cooler fluidly connected to the first stage compressor and configured to receive the first compressed stream from the first stage compressor and create a cooled stream; a first drum fluidly connected to the cooler with an inlet and configured to receive the cooled stream, and wherein the first drum is configured to output a first drum liquid stream via an first drum liquid outlet and to output a first drum gas stream via a first drum gas outlet; a second compressor fluidly connected to the first drum and configured to receive the first drum gas stream from the first drum, and further configured to create a second compressed stream; a condenser fluidly connected to the second compressor and configured to receive the second compressed stream from the second compressor; and, a second drum fluidly connected to the condenser and configured to receive the second compressed stream from the condenser, and wherein the second drum is configured to output a second drum liquid stream via an second drum liquid outlet and to output a second drum gas stream via a second drum gas outlet. 14. The system of claim 13 wherein the first drum is further configured with an indirect heat exchanger to provide additional cooling capability. 15. The system of claim 13 or claim 14, wherein the first drum is configured to receive a portion of the second drum liquid stream as an additional input stream. 16. The system of claim 13 or any one of claims 14-15, further comprising a membrane separator wherein the membrane separator is fluidly connected to the second drum and is configured to receive the second drum gas stream and to create a flare stream and a recycle stream. 17. The system of claim 13 or any one of claims 14-16, further comprising a flare wherein the flare is fluidly connected to the membrane separator. 18. The system of claim 13 or any one of claims 14-17, wherein the second drum liquid stream comprises about 60-80 mol% of isopentane and N-butane, about 10-20 mol% 1- hexene, and about 10-20 mol% ethylene. | (EP4110833A1) PENDING (WO2021173326A1) PENDING (CN115151576A) PENDING | (WO2021/173326) It will be appreciated that although some example condensing agents are mentioned, it is contemplated that the present invention could be carried out with a variety of any known Induced Condensing Agents (ICAs), e.g., propane, n-butane, isobutane, n-pentane, isopentane, isohexane, etc. So, it would be desirable to minimize or eliminate the need for flaring such a slip stream. To facilitate a better understanding of the embodiments of the present invention, the following examples of preferred or representative embodiments are given. Due to the exothermic nature of the PE reaction, the speed of the reaction is limited by the rate of heat removal. The most difficult impurities to remove are the saturated co-monomers, such as N-hexane. Unfortunately, this causes high amounts of other valuable hydrocarbons to be inadvertently lost. | (WO2021/173326) 1. A method of improving the efficiency of polyolefin production comprising: performing a reaction between monomers and co-monomers in a polyolefin reactor to yield (1) a product stream comprising a polyolefin and (2) a purge stream, wherein the purge stream comprises unreacted monomer, unreacted comonomer, and inert impurities; compressing the purge stream in a first stage compressor to create a first compressed stream; cooling the first compressed stream in a cooler to create a cooled stream; directing the cooled stream to a first drum, to create a waste liquid stream and a first drum stream; removing the waste liquid stream from the first drum; compressing the first drum stream in a second stage compressor to create a second compressed stream; condensing the second compressed stream to produce a condensed stream; processing the condensed stream in a second drum to produce a second drum gas stream and a second drum liquid stream; and, sending at least a portion of the second drum liquid stream to the polyolefin reactor. 13. A system for improving the efficiency in polyethylene production comprising: a polymerization reactor fluidly coupled to a first compressor; the first compressor configured to receive a stream from the polymerization reactor and create a first compressed stream; a cooler fluidly connected to the first stage compressor and configured to receive the first compressed stream from the first stage compressor and create a cooled stream; a first drum fluidly connected to the cooler with an inlet and configured to receive the cooled stream, and wherein the first drum is configured to output a first drum liquid stream via an first drum liquid outlet and to output a first drum gas stream via a first drum gas outlet; a second compressor fluidly connected to the first drum and configured to receive the first drum gas stream from the first drum, and further configured to create a second compressed stream; a condenser fluidly connected to the second compressor and configured to receive the second compressed stream from the second compressor; and, a second drum fluidly connected to the condenser and configured to receive the second compressed stream from the condenser, and wherein the second drum is configured to output a second drum liquid stream via an second drum liquid outlet and to output a second drum gas stream via a second drum gas outlet. | (WO2021/173326) The present disclosure relates to polyolefin synthesis and limiting the buildup of C6, C5 and/or C4 impurities in gas phase polyolefin production, especially gas phase polyethylene ("PE") production. The present disclosure relates to polyolefin synthesis methods and systems where an unreacted components or "purge" stream is further separated to produce (1) a liquid with a high concentration of impurities, such as, without limitation C6 isomers, (2) a reactor gas feed with a high concentration of unused reactants to be recycled to the reactor, (3) a lighter inerts stream and (4) a recovered liquid with a high concentration of unused reactants to be recycled to the reactor. | APD 2021-02-05 2021-02-05 2021-02-05 CLMS (WO2021/173326) CLAIMS The invention claimed is: 1. A method of improving the efficiency of polyolefin production comprising: performing a reaction between monomers and co-monomers in a polyolefin reactor to yield (1) a product stream comprising a polyolefin and (2) a purge stream, wherein the purge stream comprises unreacted monomer, unreacted comonomer, and inert impurities; compressing the purge stream in a first stage compressor to create a first compressed stream; cooling the first compressed stream in a cooler to create a cooled stream; directing the cooled stream to a first drum, to create a waste liquid stream and a first drum stream; removing the waste liquid stream from the first drum; compressing the first drum stream in a second stage compressor to create a second compressed stream; condensing the second compressed stream to produce a condensed stream; processing the condensed stream in a second drum to produce a second drum gas stream and a second drum liquid stream; and, sending at least a portion of the second drum liquid stream to the polyolefin reactor. 2. The method of claim 1 further comprising: introducing a further portion of the second drum liquid stream to the cooled stream, such that the cooled stream directed to the first drum is a mixed stream formed from combining said portion of the second drum liquid stream and the cooled stream. 3. The method of claim 2, wherein introducing the further portion of the second drum liquid stream to the cooled stream causes at least one inert impurity to condense in the second drum. 4. The method of claim 2 or claim 3, further comprising a second cooling after introducing said further portion of the second drum liquid stream to the cooled stream, wherein the second cooling comprises an indirect heat exchange to fine-tune temperature of the mixed stream. 5. The method of claim 1 or any one of claims 2-4, further comprising: separating the second drum gas stream with a membrane separator into a reactor feed and light inerts. 6. The method of claim 5 wherein the light inerts comprise about 80-100 mol% ethylene and nitrogen. 7. The method of claim 1 or any one of claims 2-6, wherein the polyolefin is polyethylene. 8. The method of claim 1 or any one of claims 2-7, wherein the inert impurities comprise one or more of the group consisting of N-butane and isopentane. 9. The method of claim 1 or any one of claims 2-7, wherein the inert impurities comprise one or more of the group consisting of C4, C5, C6, C7, C8, C9, CIO, Cl 1, and C12 impurities. 10. The method of claim 1 or any one of claims 2-9, wherein the unreacted monomers comprise ethylene and the unreacted comonomers comprise 1 -hexene. 11. The method of claim 1 or any one of claims 2-10, wherein the purge stream comprises about 25-50 mol% inert impurities. 12. The method of claim 1 or any one of claims 2-11, wherein the second drum liquid stream comprises about 60-80 mol% of isopentane and N-butane, about 10-20 mol% 1- hexene, and about 10-20 mol% ethylene. 13. A system for improving the efficiency in polyethylene production comprising: a polymerization reactor fluidly coupled to a first compressor; the first compressor configured to receive a stream from the polymerization reactor and create a first compressed stream; a cooler fluidly connected to the first stage compressor and configured to receive the first compressed stream from the first stage compressor and create a cooled stream a first drum fluidly connected to the cooler with an inlet and configured to receive the cooled stream, and wherein the first drum is configured to output a first drum liquid stream via an first drum liquid outlet and to output a first drum gas stream via a first drum gas outlet; a second compressor fluidly connected to the first drum and configured to receive the first drum gas stream from the first drum, and further configured to create a second compressed stream; a condenser fluidly connected to the second compressor and configured to receive the second compressed stream from the second compressor; and, a second drum fluidly connected to the condenser and configured to receive the second compressed stream from the condenser, and wherein the second drum is configured to output a second drum liquid stream via an second drum liquid outlet and to output a second drum gas stream via a second drum gas outlet. 14. The system of claim 13 wherein the first drum is further configured with an indirect heat exchanger to provide additional cooling capability. 15. The system of claim 13 or claim 14, wherein the first drum is configured to receive a portion of the second drum liquid stream as an additional input stream. 16. The system of claim 13 or any one of claims 14-15, further comprising a membrane separator wherein the membrane separator is fluidly connected to the second drum and is configured to receive the second drum gas stream and to create a flare stream and a recycle stream. 17. The system of claim 13 or any one of claims 14-16, further comprising a flare wherein the flare is fluidly connected to the membrane separator. 18. The system of claim 13 or any one of claims 14-17, wherein the second drum liquid stream comprises about 60-80 mol% of isopentane and N-butane, about 10-20 mol% 1- hexene, and about 10-20 mol% ethylene. DESC (WO2021173326) HIGHLY EFFICIENT C6 INERT VENT FOR GAS PHASE POLYETHYLENE PRODUCTION (...)Application 62/981810, filed on February 26, 2020, entitled “Highly Efficient C6 Inert Vent For Gas Phase Polyethylene Production”, the entirety of which is incorporated by reference herein. The present disclosure relates to polyolefin synthesis and limiting the buildup of C6, C5 and/or C4 impurities in gas phase polyolefin production, especially gas phase polyethylene (“PE”) production. Polyolefin syntheses often include a monomer and a comonomer where the comonomer has a higher carbon-number than the monomer. For example, a polyethylene may be synthesized using ethylene monomer and 1 -hexene comonomer. Therefore, after the polyethylene is produced, the bulk of the PE is removed and the remaining components stream is typically compressed and condensed (including C6, C5 and C4 components), returned to the reactor and a slip stream is sent t(...) Further, other components in the polymerization process (e.g., nitrogen used for purging) are lost in the non-selective venting/flaring process, which wastes resources and increases costs. In the prior art, buildup of inert impurities, such as N-hexane in polyethylene production, could be limited by a tail-end recovered liquids vent. Unfortunately, this causes high amounts of other valuable hydrocarbons to be inadvertently lo(...) (...)undesirably high flow rate to the vent must be used in order to limit the buildup of the inert impurities in the polyolefin (such as PE) reactor. While soluble losses from the reactor remain similar at optimized reactor concentrations, gase(...) Additionally, this restricts the practical gas phase polyethylene (or other polyolefin) grade mix based on stickiness. (...)the concentration of the C6+ components increases over time, which reduces the softening temperature of the polyolefin and narrows the operating window of the reactor. To alleviate the tendency towards softening point depression as the polymerization process progresses over time, current processes vent and/or flare the unreacted components stream periodically throughout the polymerization process to lower the buildup of these species. For example, FIG. 1 illustrates how venting is used to control the C6+ components in a polyethylene reactor in the prior art. A polyethylene reactor 150 discharges its unreacted components stream 108 into a compressor 101, which then discha(...) (...)drum exit stream 119 has a slip stream 121 sent to vent or flare, while the bulk of the liquid 120 is sent back to the PE reactor (noting that liquid 120 stream may be pumped to the reactor by a pump (not shown)). The gas from the second dr(...) (...)gases”) 118 is sent back, directly or indirectly (e.g., potentially via an additional compressor, not shown), to the PE reactor, while the light inerts are 117 are vented or sent toflare. (...)to rid of more inert impurities, to bring the inert impurities (including saturated comonomers) concentration in the PE reactor back in line. Due to the exothermic nature of the PE reaction, the speed of the reaction is limited by the rate of heat removal. Cooling agents (also called “Induced Condensing Agents” or ICAs), such as N-butane and isopentane, among others known in the art, are used to help cool the PE reaction. However, the C6 inerts, N-butane and isopentane (and/or other ICAs that may be employed) dissolve into the polymer r(...)that the N-butane and isopentane (and/or other components such as other ICAs) may be used more efficiently to cool the PE reactor and allow the reaction to run more quickly. Nonlimiting examples of polyolefin syntheses, reactors, and/or corresponding separation zones/processes are described in US Patent Nos. 4,003,712, 4,588,790, 4,302,566, 5,066,736, 5,352,749, 5,462,999, 5,834,571, 7,582,709, and 10,478,796 a(...) (...)liquid” or “recovered liquid stream.” At least a portion of the second drum liquid stream may be recycled to the polyolefin reactor. Preferably, a further portion of the second drum liquid stream may be recycled as an intermediate recycle s(...) The present disclosure also includes a system comprising: a polymerization reactor fluidly coupled to a first compressor, the first compressor configured to receive a stream from the polymerization reactor and create a first compressed stream; a cooler fluidly connected to the first stage compressor and configured to r(...) A further portion of the second drum liquid stream may be returned to the polymerization reactor (optionally with heavy inerts split from such further portion of the second drum liquid stream). FIG. 1 illustrates how venting is used to control the C6+ components in a polyethylene reactor in the prior art. The term “reactor” means the polyolefin reactor, unless further denoted in this specification. As used herein, the term “polyethylene” means and includes a homopolymer or copolymer including ethylene-derived units of about 50 mol% or greater, about 70 mol% or greater, about 80 mol% or greater, about 90 mol% or greater, about 95 mol% (...) One or more comonomers (most often one type of comonomer) may form the rest of the polyethylene (e.g., a C4 or greater comonomers, such as a C4, C6, or C8 comonomer, and in particular a C4 or C6 comonomer such as 1 -butene or 1- hexene). The present disclosure relates to polyolefin synthesis methods and systems where an unreacted components or “purge” stream is further separated to produce (1) a liquid with a high concentration of impurities, such as, without limitation C6 (...) Advantageously, the methods and systems described herein improve the polymerization efficiency and production rate by reducing the concentration of impurities in a gas-phase reactor system while reducing emissions and reactant/diluent costs(...) The systems and methods described herein may be implemented particularly in various polyolefin syntheses that employ a C4- (e.g., C4, C3, or C2) monomer (hereinafter “monomer”) and a C6+ comonomer (hereinafter “comonomer”). Under these conditions, the inert impurities, including but not limited to C6+ inert impurities in gas phase PE production, preferentially condense along with a relatively limited amount of the lighter hydrocarbons. At least a portion of the recovered liquid stream is recycled to the polymerization reactor. Optionally, a further portion of the recovered liquid stream may be recycled to an intermediate point in the system, e.g., upstream of the first kn(...) (...)a more efficient impurities vent system will result in a more economical commercial production of more sticky grades (such as very- or ultra-low density and/or high melt index) that are optimized light Induced Condensing Agent (“ICA”) mixtures at high concentrations, such as Very Low Density Polyethylene (VLDPE) (and lower density) grades that use high concentration, lighter ICA blends. Generally, the upper limit of the reactor temperature is limited at least in part by the softening temperature of the resultant polyolefin because the closer the reactor temperature is to the softening temperature, the more sticky the polyolefin becomes. A sticky polyolefin can build up on the reactor sidewalls and clog downstream flow paths, which requires a shutdown to clean the system. One contributing factor to the stickiness of a polyolefin is the concentration of liquid hydrocarbons (e.g., C4+ hydrocarbons, especially C6+ hydrocarbons) that can solubilize or otherwise disperse in the polyolefin. Higher concentrations of these hydrocarbons solubilized in the polyolefin cause a lowering of the softening temperature of the polyolefin. Therefore using the configurations shown herein will improve the production of more sticky grades, e.g., by helping minimize accumulation of C6+ impurities. It will be appreciated that although some example condensing agen(...) One embodiment which targets C6 inert impurities in PE production has a liquid composition of C6 inert impurities at about 25-50 mol% of the liquid, and C8 and/or CIO at about 1-2 mol% of the liquid. The recovered liquid targets the unreacted components, typically C4, C5 and C6 components, to return to the PE reactor. One embodiment comprises 0-80 mol% of C4 and/or C5 components. A purge stream 208 of unreacted components from polyethylene reactor 250 is discharged to a first compressor 201 (for simplicity, the solid product discharge and separation systems are not shown in FIG. 2, since the focus is on the purge st(...) (...)by a membrane separator 207 or any other separator, yielding a gas reactor feed 218 for recycling to the polyethylene reactor 250 (either directly or indirectly, e.g., with the aid of one or more compressors or pumps (not shown in Fig. 2)) (...) (...)219 from the second drum 206 is collected as recovered liquids; all or at least a portion may be recycled to the polyethylene reactor 250. The remaining liquid 220 comprises As shown in FIG. 2, a portion (recycle stream 220) is recycled to the polyethylene reactor 250. This portion comprises unreacted components, such as, without limitation, C4, C5 and/or C6 components that have been targeted to return to the PE reactor 250, and some heavy inerts. Pump(s) 222 pumps the second recovered liquid stream 224 to the PE reactor and a heavy inerts stream 223 to a flare. (...)e.g., depleted in C6+ inerts, as described herein) and more pure recovered liquids 220 are being fed back to the polyethylene reactor, and a liquid 213 (more enriched in heavy inerts, e.g., C6+ inerts) is taken off for venting, flare, or co(...) Further, by targeting specific components, certain target grades of polyolefins, for example without limitation higher grade polyethylene, may be produced at higher rates, while concerns about excessive accumulation of heavier (C4-C6+, especially C6+) inerts are mitigated. As noted, some such grades may in particular include very- or ultra-low density grades. In some embodiments, the process may even be used to make oligomers, particularly of even number carbons which are sat(...) One embodiment targets the removal of N-hexane from polyethylene production streams by achieving the temperature to preferentially condense N-hexane in the drum. In one embodiment, an undesirable component(s) (for example without limitation(...) (...)the reactor feeds and recovered liquids from more than one separation process may be used to feed one or more polyolefin reactor. One skilled in the art will recognize the suitable configurations based on the capacity of the reactors, and s(...) A. Methods of polyolefin (such as polyethylene) production (which may improve efficiency in such production) comprising: performing a reaction between monomer and comonomer in a polyolefin reactor to yield a polymer product (eg., polyethylene) and a purge stream, wherein the purge stream comprises unreacted monomers, i(...)stream and a second drum liquid stream; and, sending at least a portion of the second drum liquid stream to the polyolefin reactor. B. Systems for polyolefin (such as polyethylene) production, which may improve the efficiency of such production, comprising: a polymerization reactor fluidly coupled to a first compressor; the first compressor configured to receive a stream from the polymerization reactor and create a first compressed stream; a cooler fluidly connected to the first stage compressor and configured to receive the f(...) Element 5: wherein the polyolefin is polyethylene. Another portion of the recovered liquid [219] is sent back to the PE reactor with a high concentration of isopentane and isobutane. DESC (CN115151576) (...)benefit of U.S. provisional application 62/981810, entitled "high hly efficiency C6 insert Vent For Gas Phase Polyethylene Production", filed on 26.2.2020, which is incorporated herein by reference in its entirety. The present disclosure relates to polyolefin synthesis and limiting the accumulation of C6, C5, and/or C4 impurities in gas phase polyolefin production, particularly gas phase polyethylene ("PE") production. Polyolefin synthesis often includes monomers and comonomers, where the comonomer has a higher carbon number than the monomer. For example, polyethylene can be synthesized using ethylene monomer and 1-hexene comonomer. Thus, after the production of polyethylene, most of the PE is removed and the remaining component stream is typically compressed and condensed (including C6, C5 and C4 components), returned to the reactor, and the tangential stream (slip st(...) In addition, other components of the polymerization process (e.g., nitrogen for purging) are lost in the non-selective vent/flare process, which wastes resources and increases costs. In the prior art, the accumulation of inert impurities, such as n-hexane, in the production of polyethylene can be limited by a liquid discharge outlet for tail recovery. Unfortunately, this causes a significant amount of other valuable hyd(...) (...)high flow rate to the discharge port must be used in order to limit the build-up of inert impurities in the polyolefin (e.g., PE) reactor. While the soluble losses from the reactor remain similar at the optimized reactor concentration, the (...) In addition, this limits practical gas phase polyethylene (or other polyolefin) grade blending based on stickiness. (...)the concentration of the C6+ component increases over time, which lowers the softening temperature of the polyolefin and narrows the operating window of the reactor. To mitigate the tendency of softening point to decrease as the polymerization process progresses over time, current processes periodically vent and/or combust streams of unreacted components throughout the polymerization process to reduce the build up of these species. (...)example, figure 1 illustrates how the discharge can be used in the prior art to control the C6+ components in a polyethylene reactor. Polyethylene reactor 150 discharges its unreacted components stream 108 to compressor 101, which compresso(...) (...)exit stream 119 has a tangential flow 121 to a drain or flare, while a majority of the liquid 120 is sent back to the PE reactor (note that the liquid 120 stream can be pumped to the reactor by a pump (not shown)). The gas from the second d(...) (...)gas") 118 is sent directly or indirectly (e.g., possibly via an additional compressor, not shown) back to the PE reactor, while the light inert 117 is vented or sent to flare. Over time, the tangential flow must become larger because of the(...)thereby bringing the concentration of inert impurities (including saturated comonomer) back to the true rail in the PE reactor. Due to the exothermic nature of the PE reaction, the rate of reaction is limited by the rate of heat removal. Coolants known in the art (also known as "induced condensing agents" or ICAs) such as n-butane and isopentane were used to help cool the PE reaction. However, the C6 inert, n-butane and isopentane (and/or other ICAs that may be used) dissolve in the polymer resin and over time the resin be(...) (...)that n-butane and isopentane (and/or other components such as other ICAs) can be used more efficiently to cool the PE reactor and allow the reaction to run faster. Non-limiting examples of polyolefin syntheses, reactors, and/or corresponding separation zones/processes are described in U.S. Pat. nos. 4,003,712, 4,588,790, 4,302,566, 5,066,736, 5,352,749, 5,462,999, 5,834,571, 7,582,709, and 10,478,796 (...) At least a portion of the second drum liquid stream can be recycled to the polyolefin reactor. Preferably, another portion of the second drum liquid stream may be recycled as an intermediate recycle stream, e.g., such another portion of the(...) The present disclosure also includes a system comprising: a polymerization reactor fluidly connected to a first compressor, the first compressor configured to receive a stream from the polymerization reactor and produce a first compressed stream; a chiller fluidly connected to the first stage compressor, the chiller co(...) Another portion of the second drum liquid stream may be returned to the polymerization reactor (optionally with heavy inerts being separated from such another portion of the second drum liquid stream). Figure 1 illustrates how the discharge can be used in the prior art to control the C6+ components in a polyethylene reactor. Unless further indicated in the present specification, the term "reactor" means a polyolefin reactor. As used herein, the term "polyethylene" means and includes homopolymers or copolymers comprising about 50mol% or more, about 70mol% or more, about 80mol% or more, about 90mol% or more, about 95mol% or more, or 100mol% (in the case of homopo(...) One or more comonomers (most often one type of comonomer) can form the remaining polyethylene (e.g. a C4 or greater comonomer, such as a C4, C6 or C8 comonomer, and in particular a C4 or C6 comonomer such as 1-butene or 1-hexene). The present disclosure relates to polyolefin synthesis processes and systems in which unreacted components or "purge" streams are further separated to produce (1) liquids with high concentrations of impurities, such as, without limitation, (...) Advantageously, the methods and systems described herein improve polymerization efficiency and production rates by reducing impurity concentrations in the gas phase reactor system, while reducing effluent and reactant/diluent costs by recyc(...) The systems and methods described herein can be implemented particularly in various polyolefin syntheses employing C4- (e.g., C4, C3, or C2) monomers (hereinafter "monomers") and C6+ comonomers (hereinafter "comonomers"). Under these conditions, inert impurities, including but not limited to C6+ inert impurities, in vapor phase PE production preferentially condense with a relatively limited amount of lighter hydrocarbons. At least a portion of the recovered liquid stream is recycled to the polymerization reactor. Optionally, another portion of the recovered liquid stream may be recycled to an intermediate point in the system, such as upstream of the first se(...) (...)a more efficient impurity rejection system would result in more economical commercial production of more viscous grades (e.g., very low or ultra-low density and/or high melt index) that are high concentrations of optimized light induced condensing agent ("ICA") mixtures, such as Very Low Density Polyethylene (VLDPE) (and lower density) grades using high concentrations of lighter ICA blends. Generally, the upper limit of the reactor temperature is at least partially limited by the softening temperature of the resulting polyolefin, as the closer the reactor temperature is to the softening temperature, the more viscous the polyolefin becomes. Sticky polyolefins can accumulate on the reactor sidewall and block downstream flow paths, requiring shutdown to clean the system. One factor contributing to polyolefin stickiness is the concentration of liquid hydrocarbons (e.g., C4+ hydrocarbons, especially C6+ hydrocarbons) that may be dissolved or otherwise dispersed in the polyolefin. Higher concentrations of these hydrocarbons dissolved in the polyolefin cause the softening temperature of the polyolefin to decrease. Thus, use of the configurations shown herein will improve the production of more viscous grades, for example, by helping to minimize the build-up of C6+ impurities. It will be appreciated that while some example condensing agents are m(...) One embodiment targeted at C6 inert impurities in PE production has a liquid concentration of C6 inert impurities of about 25-50mol% of the liquid, and C8 and/or C10 is about 1-2mol% of the liquid. (...)recovery of the liquid is aimed at returning the unreacted components, typically the C4, C5 and C6 components, to the PE reactor. One embodiment comprises from 0 to 80mol% of C4 and/or C5 components. Purge stream 208 of unreacted components from polyethylene reactor 250 is discharged to first compressor 201 (for simplicity, the solid product discharge and separation system is not shown in fig. 2, as the focus is on the treatment of the (...) (...)separated by a membrane separator 207 or any other separator, producing a gas reactor feed 218 for recycle to the polyethylene reactor 250 (either directly or indirectly, e.g., by means of one or more compressors or pumps (not shown in fig.(...) (...)219 from the second drum 206 is collected as recovered liquid; all or at least a portion may be recycled to polyethylene reactor 250. The remaining liquid 220 comprises, as shown in fig. 2, a portion (recycle stream 220) recycled to the polyethylene reactor 250. (...)unreacted components, such as, but not limited to, C4, C5, and/or C6 components that have been targeted for return to PE reactor 250, and some heavy inerts. Pump(s) 222 pump second recovery liquid stream 224 to the PE reactor and heavy inerts stream 223 to flare. (...)a purer reactant feed 218 (e.g., C6+ inert-lean as described herein) and purer recycle liquid 220 back to the polyethylene reactor and withdrawing liquid 213 (richer in heavy inert, e.g., C6+ inert) for venting, flaring, or collection. Furthermore, by targeting specific components, certain targeted grades of polyolefins, such as, without limitation, higher grades of polyethylene, can be produced at higher rates while mitigating concerns regarding excessive accumulation of heavier (C4-C6 +, especially C6 +) inert species. As noted, some such grades may include very low or ultra-low density grades, among others. In some embodiments, the process can even be used to prepare oligomers, particularly oligomers hav(...) One embodiment targets the removal of n-hexane from a polyethylene production stream by achieving a temperature in the drum that preferentially condenses n-hexane. In one embodiment, the undesired component(s) (e.g., without limitation, hex(...) (...)reactor feeds and recovered liquids from more than one separation process may be used to feed one or more polyolefin reactors. One skilled in the art will appreciate suitable configurations based on the capacity of the reactor and the separ(...) A. a polyolefin (e.g., polyethylene) production process (which may improve the efficiency of such production) comprising: performing a reaction between monomer and comonomer in a polyolefin reactor to produce a polymer product (e.g., polyethylene) and a purge stream, wherein the purge stream comprises unreacted monomer(...)gas stream and a second drum liquid stream; and sending at least a portion of the second drum liquid stream to a polyolefin reactor. B. A system for polyolefin (e.g., polyethylene) production (which can improve the efficiency of such production), the system comprising: a polymerization reactor fluidly connected to a first compressor; the first compressor is configured to receive a stream from a polymerization reactor and produce a first compressed stream; a chiller fluidly connected to the first stage compressor and configured (...) Element 5: wherein the polyolefin is polyethylene. Another portion of the recovered liquid [219] is returned to the PE reactor along with a high concentration of isopentane and isobutane. ECLM (WO2021173326) 7. The method of claim 1 or any one of claims 2-6, wherein the polyolefin is polyethylene. 13. A system for improving the efficiency in polyethylene production comprising: a polymerization reactor fluidly coupled to a first compressor; the first compressor configured to receive a stream from the polymerization reactor and create (...) ECLM (CN115151576) 7. The method of claim 1 or any of claims 2-6, wherein the polyolefin is polyethylene. 13. A system for improving the efficiency of polyethylene production comprising: a polymerization reactor fluidly connected to a first compressor; the first compressor is configured to receive a stream from a polymerization reactor and produ(...) ETIH (EP4110833) Highly efficient c6 inert vent for gas phase polyethylene production (WO2021173326) Highly efficient c6 inert vent for gas phase polyethylene production FTIH (EP4110833) Évent inerte en c6 hautement efficace pour la production de polyéthylène en phase gazeuse (WO2021173326) Évent inerte en c6 hautement efficace pour la production de polyéthylène en phase gazeuse GTIH (EP4110833) Hocheffiziente c6-inert-entlüftungsöffnung zur herstellung von polyethylen in der gasphase ICLM (WO2021/173326) 1. A method of improving the(...)
Полимерные пленки | Патент относится к производству полиэтиленовых композиций и их использованию в пленках. В частности, описывается композиция полиэтилена, содержащая этилен и олефин-комономер C3-C40, с содержанием не менее 75 мас.% этилена и от 0 до 25 мас.% олефин-комономера на основе общей массы композиции. Описывается также процесс производства полиэтиленовой композиции с использованием катализаторной системы, включающей первый и второй катализаторные соединения и активатор. Патент содержит также ряд требований, включающих в себя катализаторные соединения и условия их применения в производстве полиэтиленовой композиции. | WO2021/222280 WO2021/222280 | EXXONMOBIL CHEMICAL PATENTS | 2020-05-01 | (WO2021222280) Linear low density polyethylene for film applications | (WO2021/222280) The present disclosure generally relates to catalyst systems, polyethylene compositions, and uses of such compositions in, e.g., films. In an embodiment is provided a film that includes a polyethylene composition, comprising: ethylene and a C3-C40 olefin comonomer, the polyethylene composition having at least 75 wt% ethylene content and from 0 wt% to 25 wt% of a C3-C40 olefin comonomer content based upon the total weight of the composition as determined by GPC-IR5-LS-VIS, the film having: an average of MD and TD 1% secant modulus of 42,000 psi or greater as determined by ASTM D-882, and a Dart Drop Impact of greater than 400 g/mil, as determined by ASTM D1709. In another embodiment is provided a process for producing a polyethylene composition, comprising: introducing, under first polymerization conditions, ethylene and a C3-C40 alpha-olefin to a catalyst system in a reactor, the catalyst system comprising a first catalyst compound, a second catalyst compound, and an activator; and forming a polyethylene composition. | (WO2021/222280) CLAIMS: What is claimed is: 1. A process for producing a polyethylene composition, comprising: introducing, under first polymerization conditions, ethylene and a C3-C40 alpha-olefin to a catalyst system in a reactor, the catalyst system comprising a first catalyst compound, a second catalyst compound, and an activator; and forming a polyethylene composition, the first catalyst compound being represented by Formula (I)wherein: M is Ti, Hf, or Zr; each of X1 and X2 is independently C1 to C20 hydrocarbyl radical, a functional group comprising elements from Groups 13 to 17 of the periodic table of the elements, or X1 and X2 join together to form a C4 to C62 cyclic or polycyclic ring structure; each of R1, R2, R3, R4, R5, R6, R14, R15, and R16 is independently selected from hydrogen, halogen, C1-C40 hydrocarbyl, substituted C1-C40 hydrocarbyl, -NR'2, -SR', -OR’, -OSiR'3, or -PR'2, wherein each R' is independently hydrogen, halogen, C1-C10 alkyl, or C6-C10 aryl, or one or more of R1 and R2, R2 and R3, R3 and R4, R4 and R5, R1 and R5, R14 and R15, and R15 and R16 join together to form a C4 to C62 cyclic or polycyclic ring structure; each of R7, R8, R9, R10, R11, R12, R13 is independently selected from hydrogen, halogen, C1-C40 hydrocarbyl, substituted C1-C40 hydrocarbyl, aryl, substituted aryl, -NR'2, -SR', -OR’, -OSiR'3, or -PR'2, wherein each R' is independently hydrogen, halogen, C1-C10 alkyl, or C6-C10 aryl, or one or more of R7 and R8, R8 and R10, and R10 and R12 are joined to form a saturated ring, unsaturated ring, substituted saturated ring, or substituted unsaturated ring; and the second catalyst compound being represented by Formula (IIa) or Formula (IIb):wherein: each of R6a, R10a, R11a, and R15a are independently halogen, -CF3, or C1-C22-alkyl, C2-C22-alkenyl, C6-C22-aryl, arylalkyl (wherein alkyl has from 1 to 10 carbon atoms and aryl has from 6 to 20 carbon atoms), NR'2, -OR', -SiR''3 or five-, six- or seven-membered heterocyclyl comprising at least one atom selected from N, P, O and S; each of R1a and R2a is independently hydrogen, C1-C22-alkyl, C2-C22-alkenyl, C6-C22- aryl, arylalkyl wherein alkyl has from 1 to 10 carbon atoms and aryl has from 6 to 20 carbon atoms, or five-, six- or seven-membered heterocycle comprising at least one atom selected from N, P, O and S, wherein each of R1a and R2a is optionally substituted by halogen, -NR'2, -OR' or –SiR''3, wherein R1a optionally bonds with R3a, and R2a optionally bonds with R5a, in each case to independently form a five-, six- or seven-membered ring; each of R3a, R4a, R5a, R7a, R8a, R9a, R12a, R13a, and R14a is independently hydrogen, C1-C22-alkyl, C2-C22-alkenyl, C6-C22-aryl, arylalkyl wherein alkyl has from 1 to 10 carbon atoms and aryl has from 6 to 20 carbon atoms, halogen, -NR'2, -OR', -SiR''3 or five-, six- or seven-membered heterocyclyl comprising at least one atom selected from N, P, O and S; and each of X1a and X2a is independently hydrogen, halogen, C1-C20-alkyl, C2-C10-alkenyl, C6-C20-aryl, arylalkyl wherein alkyl has from 1 to 10 carbon atoms and aryl has from 6 to 20 carbon atoms, -NR'2, -OR', -SR', -SO3R', -OC(O)R', -CN, -SCN, β-diketonate, -CO, -BF4−, -PF6− or bulky non-coordinating anion, or X1a and X2a optionally bond to form a five- or six- membered ring. 2. The process of claim 1, further comprising introducing, under second polymerization conditions, a third catalyst compound to the reactor, the third catalyst compound being represented by Formula (I), Formula (IIIa), or Formula (IIIb): wherein: each of R1b, R2b, R3b, R4b, R5b, R8b, R9b, R10b, R13b, R14b, and R15b is independently hydrogen, C1-C22 alkyl, C2-C22 alkenyl, C6-C22 aryl, arylalkyl wherein alkyl has from 1 to 10 carbon atoms and aryl has from 6 to 20 carbon atoms, -OR16b, -NR17b2, halogen, -SiR18b3 or five-, six- or seven-membered heterocyclic ring comprising at least one atom selected from the group consisting of N, P, O and S; each of R6b, R7b, R11b, and R12b, is independently C1-C22 alkyl, C2-C22 alkenyl, C6-C22 aryl, arylalkyl wherein alkyl has from 1 to 10 carbon atoms and aryl has from 6 to 20 carbon atoms, -OR16b, -NR17b2, halogen, -SiR18b3 or five-, six- or seven-membered heterocyclic ring comprising at least one atom selected from the group consisting of N, P, O and S; each of R16b, R17b, and R18b is independently hydrogen, C1-C22 alkyl, C2-C22 alkenyl, C6-C22 aryl, arylalkyl where alkyl has from 1 to 10 carbon atoms and aryl has from 6 to 20 carbon atoms, or -SiR19b3, wherein each R16b, R17b, and R18b is independently optionally substituted by halogen, or two R16b radicals optionally bond to form a five- or six-membered ring, or two R17b radicals optionally bond to form a five- or six-membered ring, or two R18b radicals optionally bond to form a five- or six-membered ring; each R19b is independently hydrogen, C1-C22 alkyl, C2-C22 alkenyl, C6-C22 aryl, arylalkyl where alkyl has from 1 to 10 carbon atoms and aryl has from 6 to 20 carbon atoms, or two R19 radicals optionally bond to form a five- or six-membered ring; each of E1, E2, and E3 is independently carbon, nitrogen or phosphorus; each of u1, u2, and u3 is independently 0 if E1, E2, or E3 is nitrogen or phosphorus, and each of u1, u2, and u3 is independently 1 if E1, E2, or E3 is carbon; each of X1b and X2b is independently substituted hydrocarbyl, and the radicals X1b and X2b can be bonded with one another; D is a neutral donor; and t is 0 to 2. 3. The process of claim 2, wherein the third catalyst compound is 4. The process of claim 2, wherein a molar ratio of second catalyst to third catalyst can be from 95:5 to 5:95, from 80:20 to 20:80, from 70:30 to 30:70, from 60:40 to 40:60. 5. The process of any preceding claim, wherein each of X1 and X2 is independently hydrogen or halogen. 6. The process of any preceding claim, wherein each of R1, R2, R3, R4, R5, R6, R7, R8, R9, R10, R11, R12, R13, R14, R15, and R16 is independently is independently hydrogen, halide, alkoxide, C1 to C12 substituted or unsubstituted hydrocarbyl, or –R’’-SiR'3 or –R’’-CR'3 where R’’ is C1 to C4 hydrocarbyl. 7. The process of any preceding claim, wherein M is hafnium. 8. The process of any preceding claim, wherein the first catalyst compound is one or more of: 9. The process of any preceding claim, wherein the first catalyst compound is . 10. The process of any preceding claim, wherein: each of X1a and X2a is independently halogen; and each of R6a and R15a is independently halogen. 11. The process of any preceding claim, wherein: each of R1a and R2a is independently C1-C20 hydrocarbyl; each of R3a, R4a, and R5a is independently hydrogen; each of R8a, R10a, R11a and R13a is C1-C20 hydrocarbyl; each of R7a, R9a, R12a and R14a is independently hydrogen, C1-C22-alkyl, C2-C22- alkenyl, C6-C22-aryl, arylalkyl where alkyl has from 1 to 10 carbon atoms and aryl has from 6 to 20 carbon atoms, halogen, -NR'2, -OR', -SiR''3 or five-, six- or seven-membered heterocycle comprising at least one atom selected from the group consisting of N, P, O and S; R' is optionally substituted by halogen, or two R' radicals bond to form a five- or six- membered ring; and each R'' is independently hydrogen, C1-C22-alkyl, C2-C22-alkenyl, C6-C22-aryl or arylalkyl where alkyl has from 1 to 10 carbon atoms and aryl has from 6 to 20 carbon atoms, or two R'' radicals optionally bond to form a five- or six-membered ring. 12. The process of any preceding claim, wherein the second catalyst compound is one or more of: . 13. The process of any preceding claim, wherein the second catalyst compound is 14. The process of any preceding claim, wherein a molar ratio of first catalyst compound to second catalyst compound is from 1:1 to 5:1, or from 0.6:0.4 to 0.9:0.2. 15. The process of any preceding claim, wherein the catalyst system is formed by steps including first adding the catalyst compound represented by Formula (II) to a silica support with a first solvent to form a pre-treated iron silica support, then contacting the pre-treated iron silica support with the activator, and then contacting the pre-treated iron silica support with the catalyst compound represented by Formula (I) with a second solvent, wherein the first solvent and the second solvent are optionally different or same. 16. A film, comprising: a polyethylene composition, comprising: ethylene and a C3-C40 olefin comonomer, the polyethylene composition having at least 75 wt% ethylene content and from 0 wt% to 25 wt% of a C3-C40 olefin comonomer content based upon the total weight of the composition as determined by GPC-IR5-LS-VIS, the film having: an average of MD and TD 1% secant modulus of 42,000 psi or greater, preferably 42,000 psi to 65,000 psi, as determined by ASTM D-882, and a Dart Drop Impact of greater than 400 g/mil, as determined by ASTM D1709. 17. The film of claim 16, wherein the ethylene content is 75 wt% or more based upon the total weight of the polyethylene composition, as determined by GPC-IR5-LS-VIS. 18. The film of any one of claims 16-17, wherein the C3-C40 olefin comonomer is propylene, 1-butene, 4-methyl-1-pentene, 3-methyl-1-pentene, 1-hexene, 1-octene, or a combination thereof, preferably 1-hexene. 19. The film of any one of claims 16-18, wherein the average of MD and TD 1% secant modulus is from 42,000 psi to 65,000 psi, as determined by ASTM D882. 20. The film of any one of claims 16-19, wherein the polyethylene composition has a melt index (I2) of from 0.15 g/10min to 1.35 g/10min. 21. The film of any one of claims 16-20, wherein the polyethylene composition has a melt index ratio (I21/I2) of 15 to 36, wherein I21 and I2 are determined by ASTM D1238. 22. The film of any one of claims 16-21, wherein the polyethylene composition has a density of from 0.919 g/cm3 to 0.935 g/cm3, as determined by ASTM D1505. 23. The film of any one of claims 16-22, wherein the polyethylene composition has a g’vis of from 0.9 to 1.0, as determined by GPC-IR5-LS-VIS. 24. The film of any one of claims 16-23, wherein the polyethylene composition has a weight average molecular weight (Mw) of from 80,000 g/mol to 200,000 g/mol, as determined by GPC-IR5-LS-VIS. 25. The film of any one of claims 16-24, wherein the polyethylene composition has a number average molecular weight (Mn) of from 10,000 g/mol to 30,000 g/mol, as determined by GPC-IR5-LS-VIS. 26. The film of any one of claims 16-25, wherein the polyethylene composition has a z-average molecular weight (Mz) of from 220,000 g/mol to 500,000 g/mol, as determined by GPC-IR5-LS-VIS. 27. The film of any one of claims 16-26, wherein the polyethylene composition has a molecular weight distribution (Mw/Mn) of from 2 to 11, as determined by GPC-IR5-LS-VIS. 28. The film of any one of claims 16-27, wherein: the average of MD and TD 1% secant modulus of the film is from 42,000 psi to 65,000 psi, as determined by ASTM D882; and the polyethylene composition has: a melt index (I2) of from 0.15 g/10min to 1.35 g/10min; a melt index ratio (I21/I2) of 15 to 36, wherein I21 and I2 are determined by ASTM D1238; a density of from 0.919 g/cm3 to 0.935 g/cm3, as determined by ASTM D1505; a g’vis of from 0.9 to 1.0, as determined by GPC-IR5-LS-VIS; a weight average molecular weight (Mw) of from 80,000 g/mol to 200,000 g/mol, as determined by GPC-IR5-LS-VIS; a number average molecular weight (Mn) of from 10,000 g/mol to 30,000 g/mol, as determined by GPC-IR5-LS-VIS; a z-average molecular weight (Mz) of from 220,000 g/mol to 500,000 g/mol, as determined by GPC-IR5-LS-VIS; and a molecular weight distribution (Mw/Mn) of from 2 to 11, as determined by GPC-IR5-LS-VIS. 29. The film of any one of claims 16-28, wherein the film has one or more of the following properties: a haze of from 7% to 30%, as determined by ASTM D1003; an Elmendorf Tear value (MD) of from 100 g/mil to 300 g/mil, as determined by ASTM D-1922 (with conditioning for 40 hours at 23°C ± 2°C and 50% ± 10% relative humidity); or an Elmendorf Tear value (TD) of from 360 g/mil to 700 g/mil, as determined by ASTM D-1922 (with conditioning for 40 hours at 23°C ± 2°C and 50% ± 10% relative humidity). | (WO2021222280A3) PENDING | (WO2021/222280) The embodiments may advantageously hold a broad range of Mi's with the same catalyst system, e.g., the same dual catalyst system. In at least one embodiment, the iron catalyst may be an iron complex represented by Formula (IIa) and/or Formula (IIb): Moreover, a variety of polymers with different MWD, SCBD, and long-chain branching distribution (LCBD) may be prepared from a limited number of catalysts. Useful asymmetric catalysts can be such that a mirror plane cannot be drawn through the metal center and the cyclopentadienyl moieties bridged to the metal center are structurally different. | (WO2021/222280) 1. A process for producing a polyethylene composition, comprising: introducing, under first polymerization conditions, ethylene and a C3-C40 alpha-olefin to a catalyst system in a reactor, the catalyst system comprising a first catalyst compound, a second catalyst compound, and an activator; and forming a polyethylene composition, the first catalyst compound being represented by Formula (I) wherein: M is Ti, Hf, or Zr; each of X1 and X2 is independently C1 to C20 hydrocarbyl radical, a functional group comprising elements from Groups 13 to 17 of the periodic table of the elements, or X1 and X2 join together to form a C4 to C62 cyclic or polycyclic ring structure; each of R1, R2, R3, R4, R5, R6, R14, R15, and R16 is independently selected from hydrogen, halogen, C1-C40 hydrocarbyl, substituted C1-C40 hydrocarbyl, -NR'2, -SR', -OR', -OSiR'3, or -PR'2, wherein each R' is independently hydrogen, halogen, C1-C10 alkyl, or C6-C10 aryl, or one or more of R1 and R2, R2 and R3, R3 and R4, R4 and R5, R1 and R5, R14 and R15, and R15 and R16 join together to form a C4 to C62 cyclic or polycyclic ring structure; each of R7, R8, R9, R10, R11, R12, R13 is independently selected from hydrogen, halogen, C1-C40 hydrocarbyl, substituted C1-C40 hydrocarbyl, aryl, substituted aryl, -NR'2, -SR', -OR', -OSiR'3, or -PR'2, wherein each R' is independently hydrogen, halogen, C1-C10 alkyl, or C6-C10 aryl, or one or more of R7 and R8, R8 and R10, and R10 and R12 are joined to form a saturated ring, unsaturated ring, substituted saturated ring, or substituted unsaturated ring; and the second catalyst compound being represented by Formula (IIa) or Formula (IIb): wherein: each of R6a, R10a, R11a, and R15a are independently halogen, -CF3, or C1-C22-alkyl, C2-C22-alkenyl, C6-C22-aryl, arylalkyl (wherein alkyl has from 1 to 10 carbon atoms and aryl has from 6 to 20 carbon atoms), NR'2, -OR', -SiR''3 or five-, six- or seven-membered heterocyclyl comprising at least one atom selected from N, P, O and S; each of R1a and R2a is independently hydrogen, C1-C22-alkyl, C2-C22-alkenyl, C6-C22- aryl, arylalkyl wherein alkyl has from 1 to 10 carbon atoms and aryl has from 6 to 20 carbon atoms, or five-, six- or seven-membered heterocycle comprising at least one atom selected from N, P, O and S, wherein each of R1a and R2a is optionally substituted by halogen, -NR'2, -OR' or -SiR''3, wherein R1a optionally bonds with R3a, and R2a optionally bonds with R5a, in each case to independently form a five-, six- or seven-membered ring; each of R3a, R4a, R5a, R7a, R8a, R9a, R12a, R13a, and R14a is independently hydrogen, C1-C22-alkyl, C2-C22-alkenyl, C6-C22-aryl, arylalkyl wherein alkyl has from 1 to 10 carbon atoms and aryl has from 6 to 20 carbon atoms, halogen, -NR'2, -OR', -SiR''3 or five-, six- or seven-membered heterocyclyl comprising at least one atom selected from N, P, O and S; and each of X1a and X2a is independently hydrogen, halogen, C1-C20-alkyl, C2-C10-alkenyl, C6-C20-aryl, arylalkyl wherein alkyl has from 1 to 10 carbon atoms and aryl has from 6 to 20 carbon atoms, -NR'2, -OR', -SR', -SO3R', -OC(O)R', -CN, -SCN, β-diketonate, -CO, -BF4−, -PF6− or bulky non-coordinating anion, or X1a and X2a optionally bond to form a five- or six- membered ring. 16. A film, comprising: a polyethylene composition, comprising: ethylene and a C3-C40 olefin comonomer, the polyethylene composition having at least 75 wt% ethylene content and from 0 wt% to 25 wt% of a C3-C40 olefin comonomer content based upon the total weight of the composition as determined by GPC-IR5-LS-VIS, the film having: an average of MD and TD 1% secant modulus of 42,000 psi or greater, preferably 42,000 psi to 65,000 psi, as determined by ASTM D-882, and a Dart Drop Impact of greater than 400 g/mil, as determined by ASTM D1709. | (WO2021/222280) The present disclosure generally relates to catalyst systems, polyethylene compositions, and uses of such compositions in, e.g., films. In an embodiment is provided a film that includes a polyethylene composition, comprising: ethylene and a C3-C40 olefin comonomer, the polyethylene composition having at least 75 wt% ethylene content and from 0 wt% to 25 wt% of a C3-C40 olefin comonomer content based upon the total weight of the composition as determined by GPC-IR5-LS-VIS, the film having: an average of MD and TD 1% secant modulus of 42,000 psi or greater as determined by ASTM D-882, and a Dart Drop Impact of greater than 400 g/mil, as determined by ASTM D1709. | AB (WO2021/222280) The present disclosure generally relates to catalyst systems, polyethylene compositions, and uses of such compositions in, e.g., films. In an embodiment is provided a film that includes a polyethylene composition, comprising: ethylene and a C3-C40 olefin comonomer, the polyethylene composition having at least 75 wt% ethylene content and from 0 wt% to 25 wt% of a C3-C40 olefin comonomer content based upon the total weight of the composition as determined by GPC-IR5-LS-VIS, the film having: an average of MD and TD 1% secant modulus of 42,000 psi or greater as determined by ASTM D-882, and a Dart Drop Impact of greater than 400 g/mil, as determined by ASTM D1709. In another embodiment is provided a process for producing a polyethylene composition, comprising: introducing, under first polymerization conditions, ethylene and a C3-C40 alpha-olefin to a catalyst system in a reactor, the catalyst system comprising a first catalyst compound, a second catalyst compound, and an activator; and forming a polyethylene composition. APD 2021-04-27 CLMS (WO2021/222280) CLAIMS: What is claimed is: 1. A process for producing a polyethylene composition, comprising: introducing, under first polymerization conditions, ethylene and a C3-C40 alpha-olefin to a catalyst system in a reactor, the catalyst system comprising a first catalyst compound, a second catalyst compound, and an activator; and forming a polyethylene composition, the first catalyst compound being represented by Formula (I)wherein: M is Ti, Hf, or Zr; each of X1 and X2 is independently C1 to C20 hydrocarbyl radical, a functional group comprising elements from Groups 13 to 17 of the periodic table of the elements, or X1 and X2 join together to form a C4 to C62 cyclic or polycyclic ring structure; each of R1, R2, R3, R4, R5, R6, R14, R15, and R16 is independently selected from hydrogen, halogen, C1-C40 hydrocarbyl, substituted C1-C40 hydrocarbyl, -NR'2, -SR', -OR’, -OSiR'3, or -PR'2, wherein each R' is independently hydrogen, halogen, C1-C10 alkyl, or C6-C10 aryl, or one or more of R1 and R2, R2 and R3, R3 and R4, R4 and R5, R1 and R5, R14 and R15, and R15 and R16 join together to form a C4 to C62 cyclic or polycyclic ring structure; each of R7, R8, R9, R10, R11, R12, R13 is independently selected from hydrogen, halogen, C1-C40 hydrocarbyl, substituted C1-C40 hydrocarbyl, aryl, substituted aryl, -NR'2, -SR', -OR’, -OSiR'3, or -PR'2, wherein each R' is independently hydrogen, halogen, C1-C10 alkyl, or C6-C10 aryl, or one or more of R7 and R8, R8 and R10, and R10 and R12 are joined to form a saturated ring, unsaturated ring, substituted saturated ring, or substituted unsaturated ring and the second catalyst compound being represented by Formula (IIa) or Formula (IIb):wherein: each of R6a, R10a, R11a, and R15a are independently halogen, -CF3, or C1-C22-alkyl, C2-C22-alkenyl, C6-C22-aryl, arylalkyl (wherein alkyl has from 1 to 10 carbon atoms and aryl has from 6 to 20 carbon atoms), NR'2, -OR', -SiR''3 or five-, six- or seven-membered heterocyclyl comprising at least one atom selected from N, P, O and S; each of R1a and R2a is independently hydrogen, C1-C22-alkyl, C2-C22-alkenyl, C6-C22- aryl, arylalkyl wherein alkyl has from 1 to 10 carbon atoms and aryl has from 6 to 20 carbon atoms, or five-, six- or seven-membered heterocycle comprising at least one atom selected from N, P, O and S, wherein each of R1a and R2a is optionally substituted by halogen, -NR'2, -OR' or –SiR''3, wherein R1a optionally bonds with R3a, and R2a optionally bonds with R5a, in each case to independently form a five-, six- or seven-membered ring; each of R3a, R4a, R5a, R7a, R8a, R9a, R12a, R13a, and R14a is independently hydrogen, C1-C22-alkyl, C2-C22-alkenyl, C6-C22-aryl, arylalkyl wherein alkyl has from 1 to 10 carbon atoms and aryl has from 6 to 20 carbon atoms, halogen, -NR'2, -OR', -SiR''3 or five-, six- or seven-membered heterocyclyl comprising at least one atom selected from N, P, O and S; and each of X1a and X2a is independently hydrogen, halogen, C1-C20-alkyl, C2-C10-alkenyl, C6-C20-aryl, arylalkyl wherein alkyl has from 1 to 10 carbon atoms and aryl has from 6 to 20 carbon atoms, -NR'2, -OR', -SR', -SO3R', -OC(O)R', -CN, -SCN, β-diketonate, -CO, -BF4−, -PF6− or bulky non-coordinating anion, or X1a and X2a optionally bond to form a five- or six- membered ring. 2. The process of claim 1, further comprising introducing, under second polymerization conditions, a third catalyst compound to the reactor, the third catalyst compound being represented by Formula (I), Formula (IIIa), or Formula (IIIb): wherein: each of R1b, R2b, R3b, R4b, R5b, R8b, R9b, R10b, R13b, R14b, and R15b is independently hydrogen, C1-C22 alkyl, C2-C22 alkenyl, C6-C22 aryl, arylalkyl wherein alkyl has from 1 to 10 carbon atoms and aryl has from 6 to 20 carbon atoms, -OR16b, -NR17b2, halogen, -SiR18b3 or five-, six- or seven-membered heterocyclic ring comprising at least one atom selected from the group consisting of N, P, O and S; each of R6b, R7b, R11b, and R12b, is independently C1-C22 alkyl, C2-C22 alkenyl, C6-C22 aryl, arylalkyl wherein alkyl has from 1 to 10 carbon atoms and aryl has from 6 to 20 carbon atoms, -OR16b, -NR17b2, halogen, -SiR18b3 or five-, six- or seven-membered heterocyclic ring comprising at least one atom selected from the group consisting of N, P, O and S; each of R16b, R17b, and R18b is independently hydrogen, C1-C22 alkyl, C2-C22 alkenyl, C6-C22 aryl, arylalkyl where alkyl has from 1 to 10 carbon atoms and aryl has from 6 to 20 carbon atoms, or -SiR19b3, wherein each R16b, R17b, and R18b is independently optionally substituted by halogen, or two R16b radicals optionally bond to form a five- or six-membered ring, or two R17b radicals optionally bond to form a five- or six-membered ring, or two R18b radicals optionally bond to form a five- or six-membered ring; each R19b is independently hydrogen, C1-C22 alkyl, C2-C22 alkenyl, C6-C22 aryl, arylalkyl where alkyl has from 1 to 10 carbon atoms and aryl has from 6 to 20 carbon atoms, or two R19 radicals optionally bond to form a five- or six-membered ring; each of E1, E2, and E3 is independently carbon, nitrogen or phosphorus; each of u1, u2, and u3 is independently 0 if E1, E2, or E3 is nitrogen or phosphorus, and each of u1, u2, and u3 is independently 1 if E1, E2, or E3 is carbon; each of X1b and X2b is independently substituted hydrocarbyl, and the radicals X1b and X2b can be bonded with one another; D is a neutral donor; and t is 0 to 2. 3. The process of claim 2, wherein the third catalyst compound is 4. The process of claim 2, wherein a molar ratio of second catalyst to third catalyst can be from 95:5 to 5:95, from 80:20 to 20:80, from 70:30 to 30:70, from 60:40 to 40:60. 5. The process of any preceding claim, wherein each of X1 and X2 is independently hydrogen or halogen. 6. The process of any preceding claim, wherein each of R1, R2, R3, R4, R5, R6, R7, R8, R9, R10, R11, R12, R13, R14, R15, and R16 is independently is independently hydrogen, halide, alkoxide, C1 to C12 substituted or unsubstituted hydrocarbyl, or –R’’-SiR'3 or –R’’-CR'3 where R’’ is C1 to C4 hydrocarbyl. 7. The process of any preceding claim, wherein M is hafnium. 8. The process of any preceding claim, wherein the first catalyst compound is one or more of: 9. The process of any preceding claim, wherein the first catalyst compound is . 10. The process of any preceding claim, wherein: each of X1a and X2a is independently halogen; and each of R6a and R15a is independently halogen. 11. The process of any preceding claim, wherein: each of R1a and R2a is independently C1-C20 hydrocarbyl; each of R3a, R4a, and R5a is independently hydrogen; each of R8a, R10a, R11a and R13a is C1-C20 hydrocarbyl; each of R7a, R9a, R12a and R14a is independently hydrogen, C1-C22-alkyl, C2-C22- alkenyl, C6-C22-aryl, arylalkyl where alkyl has from 1 to 10 carbon atoms and aryl has from 6 to 20 carbon atoms, halogen, -NR'2, -OR', -SiR''3 or five-, six- or seven-membered heterocycle comprising at least one atom selected from the group consisting of N, P, O and S; R' is optionally substituted by halogen, or two R' radicals bond to form a five- or six- membered ring; and each R'' is independently hydrogen, C1-C22-alkyl, C2-C22-alkenyl, C6-C22-aryl or arylalkyl where alkyl has from 1 to 10 carbon atoms and aryl has from 6 to 20 carbon atoms, or two R'' radicals optionally bond to form a five- or six-membered ring. 12. The process of any preceding claim, wherein the second catalyst compound is one or more of: . 13. The process of any preceding claim, wherein the second catalyst compound is 14. The process of any preceding claim, wherein a molar ratio of first catalyst compound to second catalyst compound is from 1:1 to 5:1, or from 0.6:0.4 to 0.9:0.2. 15. The process of any preceding claim, wherein the catalyst system is formed by steps including first adding the catalyst compound represented by Formula (II) to a silica support with a first solvent to form a pre-treated iron silica support, then contacting the pre-treated iron silica support with the activator, and then contacting the pre-treated iron silica support with the catalyst compound represented by Formula (I) with a second solvent, wherein the first solvent and the second solvent are optionally different or same. 16. A film, comprising: a polyethylene composition, comprising: ethylene and a C3-C40 olefin comonomer, the polyethylene composition having at least 75 wt% ethylene content and from 0 wt% to 25 wt% of a C3-C40 olefin comonomer content based upon the total weight of the composition as determined by GPC-IR5-LS-VIS, the film having: an average of MD and TD 1% secant modulus of 42,000 psi or greater, preferably 42,000 psi to 65,000 psi, as determined by ASTM D-882, and a Dart Drop Impact of greater than 400 g/mil, as determined by ASTM D1709. 17. The film of claim 16, wherein the ethylene content is 75 wt% or more based upon the total weight of the polyethylene composition, as determined by GPC-IR5-LS-VIS. 18. The film of any one of claims 16-17, wherein the C3-C40 olefin comonomer is propylene, 1-butene, 4-methyl-1-pentene, 3-methyl-1-pentene, 1-hexene, 1-octene, or a combination thereof, preferably 1-hexene. 19. The film of any one of claims 16-18, wherein the average of MD and TD 1% secant modulus is from 42,000 psi to 65,000 psi, as determined by ASTM D882. 20. The film of any one of claims 16-19, wherein the polyethylene composition has a melt index (I2) of from 0.15 g/10min to 1.35 g/10min. 21. The film of any one of claims 16-20, wherein the polyethylene composition has a melt index ratio (I21/I2) of 15 to 36, wherein I21 and I2 are determined by ASTM D1238. 22. The film of any one of claims 16-21, wherein the polyethylene composition has a density of from 0.919 g/cm3 to 0.935 g/cm3, as determined by ASTM D1505. 23. The film of any one of claims 16-22, wherein the polyethylene composition has a g’vis of from 0.9 to 1.0, as determined by GPC-IR5-LS-VIS. 24. The film of any one of claims 16-23, wherein the polyethylene composition has a weight average molecular weight (Mw) of from 80,000 g/mol to 200,000 g/mol, as determined by GPC-IR5-LS-VIS. 25. The film of any one of claims 16-24, wherein the polyethylene composition has a number average molecular weight (Mn) of from 10,000 g/mol to 30,000 g/mol, as determined by GPC-IR5-LS-VIS. 26. The film of any one of claims 16-25, wherein the polyethylene composition has a z-average molecular weight (Mz) of from 220,000 g/mol to 500,000 g/mol, as determined by GPC-IR5-LS-VIS. 27. The film of any one of claims 16-26, wherein the polyethylene composition has a molecular weight distribution (Mw/Mn) of from 2 to 11, as determined by GPC-IR5-LS-VIS. 28. The film of any one of claims 16-27, wherein: the average of MD and TD 1% secant modulus of the film is from 42,000 psi to 65,000 psi, as determined by ASTM D882; and the polyethylene composition has: a melt index (I2) of from 0.15 g/10min to 1.35 g/10min; a melt index ratio (I21/I2) of 15 to 36, wherein I21 and I2 are determined by ASTM D1238; a density of from 0.919 g/cm3 to 0.935 g/cm3, as determined by ASTM D1505; a g’vis of from 0.9 to 1.0, as determined by GPC-IR5-LS-VIS; a weight average molecular weight (Mw) of from 80,000 g/mol to 200,000 g/mol, as determined by GPC-IR5-LS-VIS; a number average molecular weight (Mn) of from 10,000 g/mol to 30,000 g/mol, as determined by GPC-IR5-LS-VIS; a z-average molecular weight (Mz) of from 220,000 g/mol to 500,000 g/mol, as determined by GPC-IR5-LS-VIS; and a molecular weight distribution (Mw/Mn) of from 2 to 11, as determined by GPC-IR5-LS-VIS. 29. The film of any one of claims 16-28, wherein the film has one or more of the following properties: a haze of from 7% to 30%, as determined by ASTM D1003; an Elmendorf Tear value (MD) of from 100 g/mil to 300 g/mil, as determined by ASTM D-1922 (with conditioning for 40 hours at 23°C ± 2°C and 50% ± 10% relative humidity); or an Elmendorf Tear value (TD) of from 360 g/mil to 700 g/mil, as determined by ASTM D-1922 (with conditioning for 40 hours at 23°C ± 2°C and 50% ± 10% relative humidity). DESC (WO2021222280) LINEAR LOW DENSITY POLYETHYLENE FOR FILM APPLICATIONS INVENTOR(S): Ru Xie, Matthew W. Holtcamp, Laughlin G. McCullough, David M. Fiscus, Dongming Li, Kevin A. Stevens, Yan Jiang, Matthew S. Bedoya, Joseph A. Moebus CROSS REFERENCE TO RELATE(...) The present disclosure generally relates to catalyst systems, polyethylenes, processes for producing polyethylenes, and uses of such compositions in, e.g., films. BACKGROUND Olefin polymerization catalysts are of great use in industry to produce polyolefin compositions suitable for, e.g., film applications. Despite efforts in developing olefin polymerization catalysts for the production of polyethylene compositions, such as linear low density polyethylene (LLDPE), the production of polyethylene compositions and films having improved performance properties such as proc(...) Therefore, there remains a need for new and improved catalyst systems and polymerization processes useful to produce LLDPE compositions having improved processability, stiffness, and toughness. The present disclosure generally relates to catalyst systems, polyethylene compositions, and uses of such compositions in, e.g., films. In an embodiment, the present disclosure provides a process for producing a polyethylene composition that includes introducing, under first polymerization conditions, ethylene and a C3-C40 alpha-olefin to a catalyst system in a reactor, the(...)catalyst system comprising a first catalyst compound, a second catalyst compound, and an activator; and forming a polyethylene composition, the first catalyst compound being represented by Formula (I)wherein: M is Ti, Hf, or Zr; each of X1 (...) In another embodiment, the present disclosure provides a film that includes a polyethylene composition, comprising ethylene and a C3-C40 olefin comonomer, the polyethylene composition having at least 75 wt% ethylene content and from 0 wt% t(...) In another embodiment, the present disclosure provides a film that includes a polyethylene composition, comprising: ethylene and a C3-C40 olefin comonomer, the polyethylene composition having at least 75 wt% ethylene content and from 0 wt% to 25 wt% of a C3-C40 olefin comonomer content based upon the total weight of th(...) The present disclosure generally relates to catalyst systems, polyethylenes, processes for producing polyethylenes, and uses of such compositions in, e.g., films. The polyethylenes and films thereof have an improved balance of one or more of, e.g., stiffness, toughness, or processability. (...)of the present disclosure employ a mixed catalyst system of a metallocene catalyst and an iron catalyst for the polymerization. The catalyst ratio of metallocene catalyst to iron catalyst can be tuned by using “trim” technology. (...)catalyst ratios in line to a reactor, embodiments of the present disclosure can enable production of various grades of polyethylenes which can focus on different aspects of performance. (...)an increase in the metallocene concentration can enable an increase in the low-density, high-molecular weight polyethylene (PE) component over the high-density, low-molecular weight PE component. This can provide a tougher material, while decreasing some stiffness of the material at approximately similar densities. However, when trimming an iron complex, the high-density, low-molecular weight PE component can increase the overall stiffness of the material while decreasing the(...) The present disclosure provides processes for producing polyethylene and ethylene copolymers comprising polymerizing ethylene by using mixed catalyst systems with properties tunable in a gas-phase fluidized bed reactor. (...)content of 35 wt% to 55 wt%, it is understood that the mer unit in the copolymer is derived from ethylene in the polymerization reaction and said derived units are present at 35 wt% to 55 wt%, based upon the weight of the copolymer. A “poly(...) A polymerization catalyst system is a catalyst system that can polymerize monomers to polymer. Furthermore, catalyst compounds and activators represented by formulae herein embrace both neutral and ionic forms of the catalyst compounds and (...) (...)and unless otherwise specified, a scavenger is a compound typically added to facilitate oligomerization/polymerization by scavenging impurities. Some scavengers may also act as activators and may be referred to as co-activators. In at least one embodiment, the properties and performance of the polyethylene may be advanced by the combination of: (1) varying reactor conditions such as reactor temperature, hydrogen concentration, comonomer concentration, and so on; an(...) In other words, the first catalyst may provide primarily for a high molecular- weight portion of the polyethylene and the second catalyst may provide primarily for a low molecular weight portion of the polyethylene. (...)e.g., temperature and hydrogen concentration), may be varied to give a range of MI and MIR while maintaining polyethylene density. The embodiments may advantageously hold a broad range of Mi's with the same catalyst system, e.g., the same d(...) For a catalyst system fed to the polymerization reactor, the polymer MI, MIR, and density may be controlled by varying reactor conditions such as the reactor mixture including an additional catalyst added, operating temperature, hydrogen co(...) Evidence of the incorporation of comonomer into a polymer is indicated by the density of a polyethylene copolymer, with lower densities indicating higher incorporation. The difference in densities of the low molecular weight (LMW) component(...) Furthermore, in certain embodiments, the first catalyst promotes polymerization of the ethylene into a high molecular weight portion of the polyethylene, and the second catalyst promotes polymerization of the ethylene into a low molecular-weight portion of the polyethylene. In some embodiments, an amount of the second catalyst fed (or the catalyst trim ratio) to the polymerization reactor may be adjusted along with reactor conditions to control polyolefin properties at a given MIR, for instance. In some embodiments, an amount of the first catalyst fed (or the catalyst trim ratio) to the polymerization reactor may be adjusted along with reactor conditions to control polyolefin properties at a given MIR, for instance. In some embodiments, an amount of third catalyst fed to the polymerization reactor may be adjusted along with reactor conditions to control polyolefin properties at a given MIR, for instance. Other embodiments provide for a method of producing polyethylene, including: polymerizing ethylene in the presence of a catalyst system in a reactor to form polyethylene, where the catalyst system comprises a first catalyst and a second cat(...)e.g., first catalyst, second catalyst, or third catalyst) fed to the reactor, to give a range of MIR of the polyethylene while maintaining, e.g., density and MI of the polyethylene. At least one embodiment provides for a system and method of producing polyethylene, including: polymerizing ethylene in the presence of a catalyst system in a reactor to form polyethylene, wherein the catalyst system comprises a first catalyst and a second catalyst, and adjusting reactor condition(...) (...)may be used; the catalyst component solutions that may be used to add additional catalysts in trim systems; and polymerization processes. Other suitable support materials, however, can be employed, for example, finely divided functionalized polyolefins such as finely divided polyethylene. Particularly useful supports include magnesia, titania, zirconia, montmorillonite, phyll(...) The catalyst systems may also be added to or generated in solution polymerization or bulk polymerization (in the monomer). Catalyst systems of the present disclosure may have one or more activators and one, two or more catalyst components. (...) (...)the sense of balancing its ionic charge at +1, and yet retain sufficient lability to permit displacement during polymerization. Ionizing activators useful herein typically comprise an NCA, particularly a compatible NCA. It is within the sco(...) (...)the Densities and Molecular Volumes of Liquids and Solids," Journal of Chemical Education, v.71(11), November 1994, pp.962-964. Molecular volume (MV), in units of cubic Å, is calculated using the formula: MV = 8.3Vs, where Vs is the scaled (...) In an alternative embodiment, little or no alumoxane is used in the polymerization processes described herein. For example, alumoxane is present at about zero mole %, alternatively the alumoxane is present at a molar ratio of aluminum to ca(...) (...)compound solution, mixed for another specified time, after which the mixture may be recovered for use in a polymerization reactor, such as by spray drying. Lastly, another additive, such as 1-hexene in about 10 vol% can be present in the mi(...) When the second catalyst precursor is added, there is no residual unreacted BIP iron catalyst agglomerates. Polymerization In some embodiments herein, the present disclosure provides polymerization processes where monomer (such as ethylene), and, optionally, comonomer (such as hexene), are contacted with a catalyst system comprising a catalyst compound represen(...) The polymerization may further include adding a catalyst compound represented by Formula (I), Formula (II), or Formula (III) as a trim catalyst. The second catalyst can be added to a polymerization process as a trim catalyst to adjust the molar ratio of first catalyst to second catalyst. For example, after the second catalyst is added as a trim catalyst, a molar ratio of first catal(...) The first catalyst can be added to a polymerization process as a trim catalyst to adjust the molar ratio of first catalyst to second catalyst. For example, after the first catalyst is added as a trim catalyst, a molar ratio of first catalys(...) A third catalyst can be added to a polymerization as a trim catalyst. For example, after the third catalyst is added as a trim catalyst, a molar ratio of second catalyst to third catalyst can be from about 99:1 to about 1:99, such as from a(...) (...)as a trim catalyst into the catalyst slurry (e.g., in-line/on-line) having the first catalyst en route to the polymerization reactor. The trim catalyst may be added to the polymerization process by combining the trim catalyst solution with the supported catalyst slurry to form a final catalyst composition. The catalyst(...) Polyethylene compositions of the present disclosure can be made by any polymerization process such as those referred to as gas phase processes, slurry process, and/or solution processes, and any of these can be combined in serial reactor pr(...) For example, a polymerization process is a solution polymerization process, and the process can take place in two reactors in series where the reactants, such as ethylene, the catalyst precursor, and activator are kept under solution polymerization conditions. (...)levels of long-chain branching, or any combinations thereof due to the use of different catalysts and/or other polymerization conditions in each reactor. In at least one embodiment, about 500 ppm or less of diene is added to the polymerization, such as about 400 ppm or less, such as or about 300 ppm or less. In other embodiments, at least about 50 ppm of diene is added to the polymerization, or about 100 ppm or more, or about 150 ppm or more. (...)at least one embodiment, a “non-conjugated diene” is one in which only one of the double bonds is activated by a polymerization catalyst and is selected from cyclic and linear alkylenes, non- limiting examples of which include 1,5-cycloocta(...) In at least one embodiment, dienes are absent from the polymerization process, that is, they are not purposefully combined with the ethylene, propylene, and catalyst components in any stage of the process. In at least one embodiment, a process provides polymerization of ethylene and at least one comonomer having from 3 to 8 carbon atoms, such as 4 to 8 carbon atoms. Particularly, the comonomers can be propylene, 1-butene, 4-methyl-1-pentene, (...) In at least one embodiment, a process provides polymerization of one or more monomers selected from the group consisting of propylene, 1-butene, 1-pentene, 3-methyl-1-pentene, 4-methyl-1-pentene, 1-hexene, 1-octene, 1-decene, and a combinat(...) Suitable diluents/solvents for polymerization include non-coordinating, non-reactive liquids. Examples include straight and branched- chain hydrocarbons, such as isobutane, butane, pentane, isopentane, hexanes, isohexane, heptane, octane, d(...) In at least one embodiment hydrogen is present in the polymerization reactor at a partial pressure of about 0.001 to about 50 psig (about 0.007 to about 345 kPa), such as from about 0.01 to about 25 psig (about 0.07 to about 172 kPa), such (...) In at least one embodiment, the polymerization: 1) is conducted at temperatures of about 0 to about 300°C (such as about 25 to about 150°C, such as about 40 to about 120°C, such as about 100°C or greater); 2) is conducted at a pressure of a(...)based upon the weight of the solvents); 4) wherein the catalyst system includes a alumoxane activator; 5) the polymerization occurs in one reaction zone; and/or 6) optionally scavengers (such as trialkyl aluminum compounds) are absent (e.g.(...)1, such as less than about 15:1, such as less than about 10:1); and/or 7) optionally hydrogen is present in the polymerization reactor at a partial pressure of about 0.001 to about 50 psig (about 0.007 to about 345 kPa) (such as from about (...) In at least one embodiment, the catalyst system used in the polymerization comprises no more than one catalyst compound. A "reaction zone" also referred to as a "polymerization zone" is a vessel where polymerization takes place, for example a batch reactor. When multiple reactors are used in either series or parallel configuration, each reactor is considered as a separate polymerization zone. For a multi-stage polymerization in both a batch reactor and a continuous reactor, each polymerization stage is considered as a separate polymerization zone. In at least one embodiment, the polymerization occurs in one reaction zone. Room temperature is about 23°C unless otherwise noted. Other additives may also be used in the polymerization, as desired, such as one or more scavengers, promoters, modifiers, reducing agents, oxidizing agents, hydrogen, aluminum alkyls, silanes, or chain transfer agents (such as alkylalumoxan(...) In at least one embodiment of a polymerization process, the catalyst precursor and activator are combined under suitable conditions, with ethylene, and optionally other comonomers, to produce a LLDPE. Water or water/alcohol mixture is then supplied to quench the polymerization reaction, which might otherwise continue in the presence of surviving catalyst, unreacted monomer, and elevated temperature. Antioxidants can be also used to quench the polymerization reaction. The LLDPE can be recovered from the effluent of either the second polymerization stage by separating the polymer from other constituents of the effluent using any suitable separation. (...)blends are desired, the removal of solvent takes place after intimate mixing with the solution or slurry phase polyolefin. (...)isopentane, and volatiles removed downstream of the liquid phase separation can be recycled to be part of the polymerization feed. In the process, a degree of separation and purification takes place to remove polar impurities or internally (...) Any adverse effects on the polymerization activity may be mitigated by removing these olefins from the recycle stream and/or encouraging their incorporation in the polymer, favored by high polymerization temperatures. (...)about 20,000 kg polymer per kg of catalyst or more, such as about 40,000 kg polymer per kg of catalyst or more.Polymerization Products The one or more additional polymers include polyethylene, isotactic polypropylene, highly isotactic polypropylene, syndiotactic polypropylene, random copolymer of propylene and ethylene, and/or butene, and/or hexene, polybutene, ethylene vinyl acetate, low density polyethylene (LDPE), linear low density polyethylene (LLDPE), high density polyethylene (HDPE), ethylene vinyl acetate, ethylene methyl acrylate, copolymers of acrylic acid, polymethylmethacrylate or any other polym(...)EPR, EPDM, block copolymer, styrenic block copolymers, polyamides, polycarbonates, PET resins, cross linked polyethylene, copolymers of ethylene and vinyl alcohol (EVOH), polymers of aromatic monomers such as polystyrene,poly-1 esters, po(...)
Полимерные компаунды | Данный патент описывает процесс изготовления трехмерных объектов с помощью добавочного производственного процесса, используя смесь полиэтилена и циклического олефинового кополимера. Смесь экструдируется для получения филамента, который затем может быть нагрет и использован в аппарате добавочного производства для изготовления трехмерных объектов. Патент также описывает состав смеси, включающий доли полиэтилена и циклического олефинового кополимера, и характеристики филамента, такие как диаметр и скорость намотки на катушку. | WO2022/010623 | EXXONMOBIL CHEMICAL PATENTS | 2020-07-07 | (WO202210623) Processes for making 3-d objects from blends of polyethylenes and cyclic-olefin copolymers | (WO2022/010623) This invention relates to a process for making a three-dimensional object using an additive manufacturing process. A blend is prepared that includes a polyethylene and a cyclic-olefin copolymer. The blend is extruded to make a filament. The filament can be inserted into an additive manufacturing apparatus with a nozzle. The filament can be heated. A fluid bead of the filament can be dispensed out of the nozzle to manufacture a three-dimensional object. | (WO2022/010623) CLAIMS: What is claimed is: 1. A process, comprising: preparing a blend comprising polyethylene and a cyclic-olefin copolymer; and extruding the composition to make a filament. 2. The process of claim 1, further comprising: inserting the filament into an additive manufacturing apparatus having a nozzle; heating the filament; and dispensing a fluid bead of the filament out of the nozzle to manufacture the three- dimensional object. 3. The process of claim 2, wherein the dispensing includes dispensing the fluid bed out of a nozzle on to a heated build plate that has an adhesive applied to a surface of the heated build plate. 4. The process of any preceding claim, wherein the polyethylene has a g’ vis of at least 0.95. 5. The process of any preceding claim, wherein the polyethylene has a density of less than 0.94 g/cm3. 6. The process of any preceding claim, wherein the cyclic-olefin copolymer has a glass transition temperature of at least 30°C. 7. The process of any preceding claim, wherein the cyclic-olefin copolymer has a glass transition temperature from 30°C to 180°C. 8. The process of any preceding claim, wherein the blend comprises from about 25 wt% to about 99 wt% of the polyethylene and from 1 wt% to 25 wt% of the cyclic-olefin copolymer based on a total weight of the polyethylene and the cyclic-olefin copolymer. 9. The process of any preceding claim, wherein the cyclic-olefin copolymer is ethylene norbomene. 10. The process of claim 9, wherein the ethylene norbomene comprises from 10 to 40 mol% norbomene. 11. The process of any preceding claim, wherein the filament has a diameter from about 0.01 mm to about 1 m, wherein the method further comprises collecting the filament on a spool. 12. The process of claim 11, wherein the spool collects the filament at a rate from about 0.001 m/s to about 0.5 m/s. 13. A filament comprising, a blend comprising polyethylene and a cyclic-olefin copolymer, wherein the filament has a diameter from about 1 mm to about 3 mm. 14. The filament of claim 13, wherein the diameter of the filament changes less than 0. 1 mm per meter of the filament. | (WO202210623A1) PENDING | (WO2022/010623) Increasing the temperature above the filament's Tg leads to a reduction of the surface tension between the printing bed and the printing material and to a larger contact area that ultimately causes better adhesion between the bed and the filament. It is particularly useful when the bottom of a model is not completely flat, or when printing with industrial materials. One drawback for using such specialty polymers is their high cost. One way to quantify the shear thinning is to use a ratio of complex viscosity at a frequency of 0.1 rad/s to the complex viscosity at a frequency of 100 rad/s. The ligand is bulky and stably bonded to the transition metal so as to maintain its influence during use of the catalyst, such as polymerization. | (WO2022/010623) 1. A process, comprising: preparing a blend comprising polyethylene and a cyclic-olefin copolymer; and extruding the composition to make a filament. 13. A filament comprising, a blend comprising polyethylene and a cyclic-olefin copolymer, wherein the filament has a diameter from about 1 mm to about 3 mm. | (WO2022/010623) For purposes of this invention and the claims thereto, a "catalyst system" is a combination of at least one catalyst compound, an activator, and a support material. This invention relates to a process for making a three-dimensional object using an additive manufacturing process. This invention relates to additive manufacturing. More particularly, this invention relates to using an additive manufacturing process such as fused filament fabrication to make 3-D objects from blends of polyethylenes and cyclic-olefin copolymers. | AB (WO2022/010623) This invention relates to a process for making a three-dimensional object using an additive manufacturing process. A blend is prepared that includes a polyethylene and a cyclic-olefin copolymer. The blend is extruded to make a filament. The filament can be inserted into an additive manufacturing apparatus with a nozzle. The filament can be heated. A fluid bead of the filament can be dispensed out of the nozzle to manufacture a three-dimensional object. APD 2021-06-15 CLMS (WO2022/010623) CLAIMS: What is claimed is: 1. A process, comprising: preparing a blend comprising polyethylene and a cyclic-olefin copolymer; and extruding the composition to make a filament. 2. The process of claim 1, further comprising: inserting the filament into an additive manufacturing apparatus having a nozzle; heating the filament; and dispensing a fluid bead of the filament out of the nozzle to manufacture the three- dimensional object. 3. The process of claim 2, wherein the dispensing includes dispensing the fluid bed out of a nozzle on to a heated build plate that has an adhesive applied to a surface of the heated build plate. 4. The process of any preceding claim, wherein the polyethylene has a g’ vis of at least 0.95. 5. The process of any preceding claim, wherein the polyethylene has a density of less than 0.94 g/cm3. 6. The process of any preceding claim, wherein the cyclic-olefin copolymer has a glass transition temperature of at least 30°C. 7. The process of any preceding claim, wherein the cyclic-olefin copolymer has a glass transition temperature from 30°C to 180°C. 8. The process of any preceding claim, wherein the blend comprises from about 25 wt% to about 99 wt% of the polyethylene and from 1 wt% to 25 wt% of the cyclic-olefin copolymer based on a total weight of the polyethylene and the cyclic-olefin copolymer. 9. The process of any preceding claim, wherein the cyclic-olefin copolymer is ethylene norbomene. 10. The process of claim 9, wherein the ethylene norbomene comprises from 10 to 40 mol% norbomene. 11. The process of any preceding claim, wherein the filament has a diameter from about 0.01 mm to about 1 m, wherein the method further comprises collecting the filament on a spool. 12. The process of claim 11, wherein the spool collects the filament at a rate from about 0.001 m/s to about 0.5 m/s. 13. A filament comprising, a blend comprising polyethylene and a cyclic-olefin copolymer, wherein the filament has a diameter from about 1 mm to about 3 mm. 14. The filament of claim 13, wherein the diameter of the filament changes less than 0. 1 mm per meter of the filament. DESC (WO202210623) TITLE: Processes for Making 3-D Objects from Blends of Polyethylenes and Cyclic- Olefin Copolymers (...)to using an additive manufacturing process such as fused filament fabrication to make 3-D objects from blends of polyethylenes and cyclic-olefin copolymers. (...)are challenges that arise from the nature of the FFF process with using commodity thermoplastics, particularly polyolefins. For example, degradation of mechanical properties of the final product can occur as a result of internal interfaces (...) In some examples, a blend can be prepared that can include polyethylene and a cyclic- olefin copolymer. The blend can be extruded to make a filament. The filament can be inserted into an additive manufacturing apparatus that can have a nozz(...) In some examples, polyethylene and a cyclic-olefin copolymer can be extruded to make a filament where the filament has a diameter from 0.01 mm to 1 m. The filament can be collected on a spool. The filament can include polyethylene and a cyclic-olefin copolymer. The filament can have a diameter from about 1 mm to about 3 mm. DETAILED DESCRIPTION OF THE PRESENT INVENTION (...)and stably bonded to the transition metal so as to maintain its influence during use of the catalyst, such as polymerization. The ligand may be coordinated to the transition metal by covalent bond and/or electron donation coordination or in(...) The transition metal complexes are generally subjected to activation to perform their polymerization function using an activator which is believed to create a cation as a result of the removal of an anionic group, often referred to as a lea(...) (...)content of 35 wt% to 55 wt%, it is understood that the mer unit in the copolymer is derived from ethylene in the polymerization reaction and said derived units are present at 35 wt% to 55 wt%, based upon the weight of the copolymer. A “poly(...) As used herein, the term "polypropylene", "propylene polymer," or "PP" refers to homopolymers, copolymers, terpolymers, and interpolymers, typically comprising from 50 to 100 mol% propylene. Alternately the polypropylene comprises 50 to 100 weight % of propylene. This invention relates to a novel 3D printing material which can include a blend of a polyethylene and a cyclic-olefin copolymer. (...)using an additive manufacturing process such as fused filament fabrication to make 3-D objects from a blend of a polyethylene and a cyclic-olefin copolymer can have reduced shrinkage, reduced warpage, and are capable of forming a uniform di(...) Typically, the polyethylene is present in the blend at from 50 wt% to 99.9 wt% (based upon the weight of the polyethylene and the cyclic-olefin copolymer) in one embodiment, and from 50 wt% to 99 wt% in another embodiment, and from 50 wt% t(...) In another embodiment, the cyclic-olefin copolymer is present in the blend at 50 to 0 1 wt% (the polyethylene and the cyclic-olefin copolymer), in one embodiment 50 to 1 wt%, in another embodiment 50 to 2 wt%, in another embodiment 40 to 1 (...)a desirable range may be any combination of any upper wt% limit with any lower wt% limit described herein. Polyethylene In some examples, the polyethylene can include ethylene homopolymers and ethylene copolymers. The polyethylene may comprise from 100 to about 80.0 wt%, 99.0 to 85.0 wt%, 99.0 to 87.5 wt%, 99.0 to 90.0 wt%, 99.0 to 92.5 wt%, 99.0 to 95.0 wt%(...) The polyethylene may have a melt index, I2.16, according to the test method listed below, of > about 0.10 g/10 min, e.g., > about 0.15 g/10 min, > about 0.18 g/10 min, > about 0.20 g/10 min, > about 0.22 g/10 min, > about 0.25 g/10 min, > a(...) The polyethylene may have a high load melt index (HLMI) (I21.6) in accordance with the test method listed below of from 1 to 60 g/10 min, 5 to 40 g/10 min, 5 to 50 g/10 min, 15 to 50 g/10 min, or 20 to 50 g/10 min. The polyethylene may have a melt index ratio (MIR), from 10 to 90, from 20 to 45, from 25 to 60, alternatively, from 30 to 55, alternatively, from 35 to 55, and alternatively, from 35 to 50 or 35 to 45. MIR is defined as I21.6/I2.16. The polyethylene may have a density of about 0.920 g/cm3, about 0.918 g/cm3 , or > about 0.910 g/cm3, e.g., > about 0.919 g/cm3, > about 0.92 g/cm3, > about 0.930 g/cm3, > about 0.932 g/cm3. Additionally, the polyethylene may have a density < about 0.945 g/cm3, e.g., < about 0.940 g/cm3, < about 0.937 g/cm3, < about 0.(...) The polyethylene may have a molecular weight distribution (MWD, defined as Mw/Mn) of about 1 to about 12, about 5 to about 10.5 or 11, about 2.5 to about 5.5. The polyethylene can have one or more of the following properties: a) a density of from 0.890 g/cm3 to 0.940 g/cm3; b) a melt index (MI) of from 0.1 g/10 min to 30 g/10 min, alternatively, a melt index (MI) of from 0.1 g/10 min to 6 g/10 mi(...) The polyethylene can be produced by polymerizing ethylene and the optional olefin comonomer in the presence of a transition metal catalyst such as a Ziegler-Natta catalyst (i.e., an organometallic catalyst), a “Philips” type of catalyst (i.(...) The polymerization process can be performed in solution phase (e.g., when octene is the comonomer) or in a gas phase reactor (e.g., when butene or hexene is the comonomer). The polymerization temperature and pressure can be effective to affect the amount of long chain branching. In some examples, the polyethylene is a linear low-density polyethylene (LLDPE). An exemplary method of producing the LLDPE copolymer can be found in US Patent Application No. 2019/0144575, which is i(...) An example of a suitable polyethylene L is Exceed™ XP 8656ML, which is commercially available from ExxonMobil. The cyclic-olefin copolymers can be made by any suitable polymerization means. In any embodiment, the cyclic olefin monomer that is combined with ethylene monomers in the polymerization process can be selected from C5 to Cs, or C12, or Ci6, or C20 olefins comprising at least one C5 to Cs cyclic structure, such as, for (...) In order to effect the polymerization process upon combining, as well as combining at a desirable temperature, the components can be combined at a pressure of at least 0.8, or 1, or 2, or 3 MPa; or within a range from 0.8, or 1, or 2, or 3 (...)to 4, or 6, or 8, or 10 MPa. This pressure can come from the addition of the ethylene and/or other gases in the polymerization reactor, and is of course influenced by the temperature of the reactor. (...)obtain the desired catalytic activity as well as desired level of cyclic olefin comonomer incorporation into the polyethylenes described herein. In any embodiment, the combining of the monomers with catalyst can take place at a reaction tem(...)temperature, the average temperature within the vessel or reactor used to combine the components to effect polymerization, within a range from 80, or 85, or 90, or 100° to 120, or 130, or 140, or 150°C. Additives may be included in the polyethylene, the cyclic-olefin copolymer, or the blends of the polyethylene and cyclic-olefin copolymer. Such additives and their use are generally well known in the art. (...)of up 50 wt%, up to 40 wt%, up to 30 wt%, up to 20 wt% based on a combined weight of the additives, the first polyethylene, and the second polyethylene (if present). In some examples, fillers are present in the blend in an amount from about(...)wt% to about up 40 wt%, or from about 20 wt% to about up 40 wt% based on a combined weight of the additives, the polyethylene, and the second polyethylene (if present). In some examples, the filler can be calcium carbonate, magnesium carbon(...) Foaming agents may be included in the polyethylene, the cyclic-olefin copolymer, or the blends of the polyethylene and cyclic-olefin copolymer. In some examples, the polyethylene, the cyclic-olefin copolymer, or the blend of the polyethylene and the cyclic-olefin copolymer can be sterilized by radiation sterilization. Radiation sterilization can use gamma, X-ray or electron radiati(...) In some examples, the polyethylene(s) can be sterilized by ultraviolet (UV) light. Short wavelength UV light can deactivate microorganisms such as bacteria, fungi, viruses and spores. Radiation sterilization or UV sterilization can occur to one or more of the polyethylene, the cyclic-olefin copolymer, the blend of the polyethylene and the cyclic-olefin copolymer, the filament, and the 3D printed article. In one or more embodiments, the blends described herein comprise the polyethylene, the cyclic-olefin copolymer, optionally additives, and optionally foaming agents and can be formed using any suitable means and are typically blended to yiel(...) In other embodiments, the polyethylene and the cyclic-olefin copolymer are blended by a combination of approaches, for example a tumbler followed by an extruder. Additionally, additives and/or foaming agents can be included in the blend, in(...) In yet more embodiments, the polyethylene and the cyclic-olefin copolymer can be blended using a “master batch” approach. The mixing step can take place as part of an additive manufacturing process to fabricate 3D articles, such as in the m(...) In a preferred aspect of the invention, the polyethylene and the cyclic-olefin copolymer along with additives and/or foaming agents (if present) are “melt blended” in an apparatus such as an extruder (single or twin screw) or batch mixer. (...)blending at high temperatures, such as 20°C or more, preferably 30°C or more over the peak melting point of the polyethylene. Such solution blending could be particularly useful in processes where the polymer components are made by solution(...) Such solution blending could also be particularly useful in processes where the polyethylene is made in a bulk or high pressure process where the both the polymers are soluble in the monomer. In one embodiment, reactor granules, defined as the granules of polymer that are isolated from the polymerization reactor prior to any processing procedures, are used to make blends of the invention. The blend of the polyethylene and the cyclic-olefin copolymer or any article made therefrom can have rods having an average length of at least 1, or 2, or 4, or 5 pm, and at least 5, or 10, or 20, or 30 nm in average diameter; or an average(...) The 3D printing filament used in the process can include the blend of the polyethylene and cyclic-olefin copolymer as described above. The polyethylene, cyclic-olefin copolymer, and optional additives can be blended before being extruded in(...) For 3D printing polyolefins, the build plate temperature range can be any temperature above Tg, and below Tm or degradation temperature (whatever is lower) of the printing filament. In some examples, the extrusion temperature is from 100 to(...) The commonly used adhesives for polyolefin include commercially available printing adhesive solution, or polyolefin based tapes. For polyolefins, first layer printing speed can be around 6 mm/s. For polyolefins, the recommended cooling can vary material by material. (...)a three-dimensional object using an additive manufacturing process, comprising: preparing a blend comprising polyethylene and a cyclic-olefin copolymer; extruding the composition to make a filament; inserting the filament into an additive m(...) 4. The process of any of paragraphs 1 to 3, wherein the polyethylene has a g’viS of at least 0.95. 5. The process of any of paragraphs 1 to 4, wherein the polyethylene has a density of less than 0.94 g/cm3. 8. The process of any of paragraphs 1 to 7, wherein the blend comprises from about 25 wt% to about 99 wt% of the polyethylene and from 1 wt% to 25 wt% of the cyclic-olefin copolymer based on a total weight of the polyethylene and the cyclic-olefin copolymer. 11. A process for making a filament, comprising: preparing a blend comprising polyethylene and a cyclic-olefin copolymer; extruding the composition to make a filament, wherein the filament has a diameter from about 0.01 mm to about lm; and (...) 15. The process of any of paragraphs 11 to 14, wherein the polyethylene has a g’viS of at least 0.95. 16. The process of any of paragraphs 11 to 15, wherein the polyethylene has a density of less than 0.94 g/cm3. (...)The process of any of paragraphs 11 to 18, wherein the blend comprises from about 25 wt% to about 99 wt% of the polyethylene and from 1 wt% to 25 wt% of the cyclic-olefin copolymer based on a total weight of the polyethylene and the cyclic-olefin copolymer. 22. A filament comprising, a blend comprising polyethylene and a cyclic-olefin copolymer, wherein the filament has a diameter from about 1 mm to about 3 mm. 26. The process of any of paragraphs 22 to 25, wherein the polyethylene has a g’viS of at least 0.95. 27. The process of any of paragraphs 22 to 26, wherein the polyethylene has a density of less than 0.94 g/cm3. (...)The process of any of paragraphs 22 to 29, wherein the blend comprises from about 25 wt% to about 99 wt% of the polyethylene and from 1 wt% to 25 wt% of the cyclic-olefin copolymer based on a total weight of the polyethylene and the cyclic-olefin copolymer. (...)associated with the b-relaxation mode, which typically occurs in a temperature range of -80 to +20°C for polyolefins. In a hetero phase blend, separate b-relaxation modes for each blend component may cause more than one Tg to be detected fo(...) Reagent grade 1, 2, 4-tri chlorobenzene (TCB) (from Sigma- Aldrich) comprising -300 ppm antioxidant butylated hydroxytoluene (BHT) is used as the mobile phase at a nominal flow rate of -1.0 mL/min and a nominal injection volume of -200 pL. (...) (...)subtracted IR5 broadband signal, /, using the equation: c=al, where a is the mass constant determined with polyethylene or polypropylene standards. The mass recovery can be calculated from the ratio of the integrated area of the concentrati(...) (...)determined by the ratio of the IR5 detector intensity corresponding to CEE and CEE channel calibrated with a series of PE and PP homo/copolymer standards whose nominal value are predetermined by NMR or FTIR. In particular, this provides the(...) For analyzing polyethylene homopolymers, ethylene-hexene copolymers, and ethylene-octene copolymers, dn/dc = 0.1048 ml/mg and A2 = 0.0015; for analyzing ethylene-butene copolymers, dn/dc = 0.1048*(l-0.00126*w2) ml/mg and A2 = 0.0015 where w(...) (...)New York 1999, except that a value of 290 J/g is used as the equilibrium heat of fusion (H°) for 100% crystalline polyethylene, a value of 140 J/g is used as the equilibrium heat of fusion (H°) for 100% crystalline polybutene, and a value of 207 J/g (H°) is used as the heat of fusion for a 100% crystalline polypropylene. EAB (WO202210623) A blend is prepared that includes a polyethylene and a cyclic-olefin copolymer. The blend is extruded to make a filament. The filament can be inserted into an additive manufacturing apparatus with a nozzle. The filament can be heated. ECLM (WO202210623) 1. A process, comprising: preparing a blend comprising polyethylene and a cyclic-olefin copolymer; and extruding the composition to make a filament. 4. The process of any preceding claim, wherein the polyethylene has a g’ vis of at least 0.95. 5. The process of any preceding claim, wherein the polyethylene has a density of less than 0.94 g/cm3. 8. The process of any preceding claim, wherein the blend comprises from about 25 wt% to about 99 wt% of the polyethylene and from 1 wt% to 25 wt% of the cyclic-olefin copolymer based on a total weight of the polyethylene and the cyclic-olefin copolymer. 13. A filament comprising, a blend comprising polyethylene and a cyclic-olefin copolymer, wherein the filament has a diameter from about 1 mm to about 3 mm. 14. The filament of claim 13, wherein the diameter of the filament changes less tha(...) ETIH (WO202210623) Processes for making 3-d objects from blends of polyethylenes and cyclic-olefin copolymers FAB (WO202210623) Un mélange comprenant un polyéthylène et un copolymère de cyclooléfine est préparé. Le mélange est extrudé pour former un filament. Le filament peut être inséré dans un appareil de fabrication additive présentant une buse. Le filament peut (...) FTIH (WO202210623) Procédés de fabrication d'objets 3d à partir de mélanges de polyéthylène et de copolymères de cyclooléfine ICLM (WO2022/010623) 1. A process, comprising: preparing a blend comprising polyethylene and a cyclic-olefin copolymer; and extruding the composition to make a filament. 13. A filament comprising, a blend comprising polyethylene and a cyclic-olefin copolymer, wherein the filament has a diameter from about 1 mm to about 3 mm. KEYW POLYETHYLENE(100,71) CRYSTALLINE POLYETHYLENE(6,1) CRYSTALLINE POLYPROPYLENE(6,1) POLYETHYLENE HOMOPOLYMER(6,1) PAN EXXONMOBIL CHEMICAL PATENTS TI (WO202210623) Processes for making 3-d objects from blends of polyethylenes and cyclic-olefin copolymers
Полимерные пленки | Данный патент описывает композицию полиэтилена, которая может использоваться в качестве материала для производства пленок. Композиция содержит этилен и сополимер C3-C40 олефина, при этом содержание олефина может колебаться от 0 до 35 вес. % в зависимости от общего веса композиции. Композиция имеет высокую модуль упругости и ударопрочность, что делает ее особенно подходящей для производства пленок. Патент также описывает процесс получения указанной композиции. | WO2021/222016 WO2021/222016 | EXXONMOBIL CHEMICAL PATENTS | 2020-05-01 | (WO2021222016) Linear low density polyethylene for film applications | (WO2021/222016) The present disclosure generally relates to catalyst systems, polyethylene compositions, and uses of such compositions in, e.g., films. In an embodiment is provided a film that includes a polyethylene composition, comprising: ethylene and a C3-C40 olefin comonomer, the polyethylene composition having at least 65 wt% ethylene content and from 0 wt% to 35 wt% of a C3-C40 olefin comonomer content based upon the total weight of the composition, the film having: an average of MD and TD 1% secant modulus of 43,000 psi or greater, and a Dart Drop Impact Strength of greater than 500 g/mil. In another embodiment is provided a process for producing a polyethylene composition that includes introducing ethylene and a C3-C40 alpha-olefin to a catalyst system, the catalyst system comprising a first catalyst compound, a second catalyst compound, and an activator; and forming a polyethylene composition. | (WO2021/222016) CLAIMS: What is claimed is: 1. A film, comprising: a polyethylene composition, comprising: ethylene and a C3-C40 olefin comonomer, the polyethylene composition having at least 65 wt% ethylene content and from 0 wt% to 35 wt% of a C3-C40 olefin comonomer content based upon the total weight of the composition as determined by GPC-IR5-LS-VIS, the film having: an average of MD and TD 1% secant modulus of 43,000 psi or greater, preferably 43,000 psi to 68,000 psi, as determined by ASTM D882, and a Dart Drop Impact Strength of greater than 500 g/mil, as determined by ASTM D 1709. 2. The film of claim 1, wherein the C3-C40 olefin comonomer content is from 4 wt% to 10 wt% based upon the total weight of the polyethylene composition, as determined by GPC-IR5-LS-VIS. 3. The film of claim 1, wherein the C3-C40 olefin comonomer is propylene, 1 -butene, 4-methyl- 1-pentene, 3-methyl- 1-pentene, 1-hexene, 1-octene, or a combination thereof. 4. The film of claim 1, wherein the C3-C40 olefin comonomer is 1 -hexene. 5. The film of claim 1, wherein the average of MD and TD 1% secant modulus is from 43,000 psi to 68,000 psi. 6. The film of claim 1, wherein the polyethylene composition has a melt index ratio (I21/I2) of 18 to 35, wherein I21 and I2 are determined by ASTM 1238, the polyethylene composition has a density of from 0.917 g/cm3 to 0.94 g/cm3 as determined by ASTM 1505, the polyethylene composition has a g’viS of from 0.9 to 0.97, as determined by GPC-IR5-LS- VIS, the polyethylene composition has a weight average molecular weight (Mw) of from 75,000 g/mol to 200,000 g/mol, as determined by GPC-IR5-LS-VIS, the polyethylene composition has a number average molecular weight (Mn) of from 5,000 g/mol to 15,000 g/mol, as determined by GPC-IR5-LS-VIS, the polyethylene composition has a z-average molecular weight (Mz) of from 500,000 g/mol to 1,800,000 g/mol, as determined by GPC-IR5-LS-VIS, and the polyethylene composition has a molecular weight distribution (Mw/Mn) of from 2 to 8, as determined by GPC-IR5-LS-VIS. 7. The film of claim 6, wherein the Mw/Mn is from 3 to 7. 8. The film of claim 1, wherein the film has one or more of the following properties: a 1% Secant Modulus (MD) of from 38,000 psi to 58,000 psi, as determined by ASTM D882 (25.4 mm width strip); or a 1% Secant Modulus (TD) of from 50,000 psi to 80,000 psi, as determined by ASTM D882 (25.4 mm width strip). 9. A process for producing a polyethylene composition, comprising: introducing ethylene and a C3-C40 alpha-olefin to a catalyst system, the catalyst system comprising a first catalyst compound, a second catalyst compound, and an activator; and forming a polyethylene composition, the first catalyst compound being represented by Formula (I)wherein: M is Ti, Hf, or Zr, preferably Hf; each of X1 and X2 is independently Ci to C20 hydrocarbyl radical, a functional group comprising elements from Groups 13 to 17 of the periodic table of the elements, or X1 and X2 join together to form a C4 to 0,2 cyclic or polycyclic ring structure; each of R1, R2, R3, R4, R5, R6, R7, and R8 is independently selected from hydrogen, halogen, C1-C40 hydrocarbyl, substituted C1-C40 hydrocarbyl, a functional group comprising elements from Groups 13 to 17 of the periodic table of the elements or one or more of R1 and R2, R2 and R3, R3 and R4, R5 and R6, R6 and R7, R7 and R8 are joined to form a saturated ring, unsaturated ring, substituted saturated ring, or substituted unsaturated ring, such as a substituted or unsubstituted C4 to Cr,2 cyclic or polycyclic ring; and each of R9, R10, R10, R11, R12, and R13 is independently selected from hydrogen, C1-C40 hydrocarbyl, or substituted C1-C40 hydrocarbyl; and the second catalyst compound being represented by Formula (Ila) or Formula (lib):wherein: each of R6a, R10a, Rlla, and R15a are independently halogen, -CF3, or Ci-C22-alkyl, or -OR'; each of Rla and R2a is independently hydrogen, Ci-C22-alkyl, C2-C22-alkenyl, C6-C22-aryl, arylalkyl wherein alkyl has from 1 to 10 carbon atoms and aryl has from 6 to 20 carbon atoms, or five-, six- or seven-membered heterocyclyl comprising at least one atom selected from N, P, O and S, wherein each of Rla and R2a is optionally substituted by halogen, -NR'2, -OR' or -SiRM3, wherein Rla optionally bonds with R3a, and R2a optionally bonds with R5a, in each case to independently form a five-, six- or seven-membered ring; each of R3a, R4a, R5a, R7a, R8a, R9a, R12a, R13a, and R14a is independently hydrogen, Ci-C22-alkyl, C2-C22-alkenyl, C6-C22-aryl, arylalkyl wherein alkyl has from 1 to 10 carbon atoms and aryl has from 6 to 20 carbon atoms, halogen, -NR'2, -OR', -SiRM3 or five-, six- or seven-membered heterocyclyl comprising at least one atom selected from N, P, O and S; and each of Xla, X2a, and X3a is independently hydrogen, halogen, Ci-C2o-alkyl, C2-C 10-alkenyl, C6-C2o-aryl, arylalkyl wherein alkyl has from 1 to 10 carbon atoms and aryl has from 6 to 20 carbon atoms, -NR'2, -OR', -SR', -SO3R', -0C(0)R, -CN, -SCN, b-diketonate, -CO, -BF4 . -PFr, or bulky non-coordinating anion, or Xla and X2a optionally bond to form a five- or six-membered ring. 10. The process of claim 9, wherein each of X1 and X2 is independently halogen or Ci-C2o-alkyl. 11. The process of claim 9, wherein each of R9, R11, R12, and R13 is independently Ci-Ci2hydrocarbyl, or substituted Ci-Ci2hydrocarbyl. 12. The process of claim 9, wherein the first catalyst compound is one or more of: 13. The process of claim 9, wherein: each of Xla and X2a is independently halogen; and each of R6a and R15a is independently halogen. 14. The process of claim 9, wherein: each of Rla and R2a is independently C1-C20 hydrocarbyl; each of R3a, R4a, and R5a is independently hydrogen; each of R8a, R10a, Rlla and R13a is C1-C20 hydrocarbyl; each of R7a, R9a, R12a and R14a is independently hydrogen, Ci-C22-alkyl, C2-C22-alkenyl, C6-C22-aryl, arylalkyl where alkyl has from 1 to 10 carbon atoms and aryl has from 6 to 20 carbon atoms, halogen, -NR'2, -OR', -SiRM3 or five-, six- or seven-membered heterocyclyl comprising at least one atom selected from the group consisting of N, P, O and S; R is optionally substituted by halogen, or two R radicals bond to form a five- or six- membered ring; and each R" is independently hydrogen, Ci-C22-alkyl, C2-C22-alkenyl, C6-C22-aryl or arylalkyl where alkyl has from 1 to 10 carbon atoms and aryl has from 6 to 20 carbon atoms, or two R" radicals optionally bond to form a five- or six-membered ring. 15. The process of claim 9, wherein the second catalyst compound is one or more of: 516. The process of claim 9, wherein a molar ratio of first catalyst compound to second catalyst compound is from 1:1 to 5:1 or 0.6:0.4 to 0.9:0.2. | (WO2021222016A3) PENDING | (WO2021/222016) The blends described above may be produced by mixing a polyethylene composition of the present disclosure with one or more polymers (as described above), by connecting reactors together in series to make reactor blends or by using more than one catalyst in the same reactor to produce multiple species of polymer. Conversely, a substituent with a larger molecular volume may be considered "more bulky" than a substituent with a smaller molecular volume. In at least one embodiment, the second catalyst may be an iron complex represented by Formula (Ila) and/or Formula (lib): Useful asymmetric catalysts can be such that a mirror plane cannot be drawn through the metal center and the cyclopentadienyl moieties bridged to the metal center are structurally different. | (WO2021/222016) 1. A film, comprising: a polyethylene composition, comprising: ethylene and a C3-C40 olefin comonomer, the polyethylene composition having at least 65 wt% ethylene content and from 0 wt% to 35 wt% of a C3-C40 olefin comonomer content based upon the total weight of the composition as determined by GPC-IR5-LS-VIS, the film having: an average of MD and TD 1% secant modulus of 43,000 psi or greater, preferably 43,000 psi to 68,000 psi, as determined by ASTM D882, and a Dart Drop Impact Strength of greater than 500 g/mil, as determined by ASTM D 1709. 9. A process for producing a polyethylene composition, comprising: introducing ethylene and a C3-C40 alpha-olefin to a catalyst system, the catalyst system comprising a first catalyst compound, a second catalyst compound, and an activator; and forming a polyethylene composition, the first catalyst compound being represented by Formula (I) wherein: M is Ti, Hf, or Zr, preferably Hf; each of X1 and X2 is independently Ci to C20 hydrocarbyl radical, a functional group comprising elements from Groups 13 to 17 of the periodic table of the elements, or X1 and X2 join together to form a C4 to 0,2 cyclic or polycyclic ring structure; each of R1, R2, R3, R4, R5, R6, R7, and R8 is independently selected from hydrogen, halogen, C1-C40 hydrocarbyl, substituted C1-C40 hydrocarbyl, a functional group comprising elements from Groups 13 to 17 of the periodic table of the elements or one or more of R1 and R2, R2 and R3, R3 and R4, R5 and R6, R6 and R7, R7 and R8 are joined to form a saturated ring, unsaturated ring, substituted saturated ring, or substituted unsaturated ring, such as a substituted or unsubstituted C4 to Cr,2 cyclic or polycyclic ring; and each of R9, R10, R10, R11, R12, and R13 is independently selected from hydrogen, C1-C40 hydrocarbyl, or substituted C1-C40 hydrocarbyl; and the second catalyst compound being represented by Formula (Ila) or Formula (lib): wherein: each of R6a, R10a, Rlla, and R15a are independently halogen, -CF3, or Ci-C22-alkyl, or -OR'; each of Rla and R2a is independently hydrogen, Ci-C22-alkyl, C2-C22-alkenyl, C6-C22-aryl, arylalkyl wherein alkyl has from 1 to 10 carbon atoms and aryl has from 6 to 20 carbon atoms, or five-, six- or seven-membered heterocyclyl comprising at least one atom selected from N, P, O and S, wherein each of Rla and R2a is optionally substituted by halogen, -NR'2, -OR' or -SiRM3, wherein Rla optionally bonds with R3a, and R2a optionally bonds with R5a, in each case to independently form a five-, six- or seven-membered ring; each of R3a, R4a, R5a, R7a, R8a, R9a, R12a, R13a, and R14a is independently hydrogen, Ci-C22-alkyl, C2-C22-alkenyl, C6-C22-aryl, arylalkyl wherein alkyl has from 1 to 10 carbon atoms and aryl has from 6 to 20 carbon atoms, halogen, -NR'2, -OR', -SiRM3 or five-, six- or seven-membered heterocyclyl comprising at least one atom selected from N, P, O and S; and each of Xla, X2a, and X3a is independently hydrogen, halogen, Ci-C2o-alkyl, C2-C 10-alkenyl, C6-C2o-aryl, arylalkyl wherein alkyl has from 1 to 10 carbon atoms and aryl has from 6 to 20 carbon atoms, -NR'2, -OR', -SR', -SO3R', -0C(0)R, -CN, -SCN, b-diketonate, -CO, -BF4 . -PFr, or bulky non-coordinating anion, or Xla and X2a optionally bond to form a five- or six-membered ring. | (WO2021/222016) The present disclosure generally relates to catalyst systems, polyethylene compositions, and uses of such compositions in, e.g., films. In an embodiment is provided a film that includes a polyethylene composition, comprising: ethylene and a C3-C40 olefin comonomer, the polyethylene composition having at least 65 wt% ethylene content and from 0 wt% to 35 wt% of a C3-C40 olefin comonomer content based upon the total weight of the composition, the film having: an average of MD and TD 1% secant modulus of 43,000 psi or greater, and a Dart Drop Impact Strength of greater than 500 g/mil. | AB (WO2021/222016) The present disclosure generally relates to catalyst systems, polyethylene compositions, and uses of such compositions in, e.g., films. In an embodiment is provided a film that includes a polyethylene composition, comprising: ethylene and a C3-C40 olefin comonomer, the polyethylene composition having at least 65 wt% ethylene content and from 0 wt% to 35 wt% of a C3-C40 olefin comonomer content based upon the total weight of the composition, the film having: an average of MD and TD 1% secant modulus of 43,000 psi or greater, and a Dart Drop Impact Strength of greater than 500 g/mil. In another embodiment is provided a process for producing a polyethylene composition that includes introducing ethylene and a C3-C40 alpha-olefin to a catalyst system, the catalyst system comprising a first catalyst compound, a second catalyst compound, and an activator; and forming a polyethylene composition. APD 2021-04-23 CLMS (WO2021/222016) CLAIMS: What is claimed is: 1. A film, comprising: a polyethylene composition, comprising: ethylene and a C3-C40 olefin comonomer, the polyethylene composition having at least 65 wt% ethylene content and from 0 wt% to 35 wt% of a C3-C40 olefin comonomer content based upon the total weight of the composition as determined by GPC-IR5-LS-VIS, the film having: an average of MD and TD 1% secant modulus of 43,000 psi or greater, preferably 43,000 psi to 68,000 psi, as determined by ASTM D882, and a Dart Drop Impact Strength of greater than 500 g/mil, as determined by ASTM D 1709. 2. The film of claim 1, wherein the C3-C40 olefin comonomer content is from 4 wt% to 10 wt% based upon the total weight of the polyethylene composition, as determined by GPC-IR5-LS-VIS. 3. The film of claim 1, wherein the C3-C40 olefin comonomer is propylene, 1 -butene, 4-methyl- 1-pentene, 3-methyl- 1-pentene, 1-hexene, 1-octene, or a combination thereof. 4. The film of claim 1, wherein the C3-C40 olefin comonomer is 1 -hexene. 5. The film of claim 1, wherein the average of MD and TD 1% secant modulus is from 43,000 psi to 68,000 psi. 6. The film of claim 1, wherein the polyethylene composition has a melt index ratio (I21/I2) of 18 to 35, wherein I21 and I2 are determined by ASTM 1238, the polyethylene composition has a density of from 0.917 g/cm3 to 0.94 g/cm3 as determined by ASTM 1505, the polyethylene composition has a g’viS of from 0.9 to 0.97, as determined by GPC-IR5-LS- VIS, the polyethylene composition has a weight average molecular weight (Mw) of from 75,000 g/mol to 200,000 g/mol, as determined by GPC-IR5-LS-VIS, the polyethylene composition has a number average molecular weight (Mn) of from 5,000 g/mol to 15,000 g/mol, as determined by GPC-IR5-LS-VIS, the polyethylene composition has a z-average molecular weight (Mz) of from 500,000 g/mol to 1,800,000 g/mol, as determined by GPC-IR5-LS-VIS, and the polyethylene composition has a molecular weight distribution (Mw/Mn) of from 2 to 8, as determined by GPC-IR5-LS-VIS. 7. The film of claim 6, wherein the Mw/Mn is from 3 to 7. 8. The film of claim 1, wherein the film has one or more of the following properties: a 1% Secant Modulus (MD) of from 38,000 psi to 58,000 psi, as determined by ASTM D882 (25.4 mm width strip); or a 1% Secant Modulus (TD) of from 50,000 psi to 80,000 psi, as determined by ASTM D882 (25.4 mm width strip). 9. A process for producing a polyethylene composition, comprising: introducing ethylene and a C3-C40 alpha-olefin to a catalyst system, the catalyst system comprising a first catalyst compound, a second catalyst compound, and an activator; and forming a polyethylene composition, the first catalyst compound being represented by Formula (I)wherein: M is Ti, Hf, or Zr, preferably Hf; each of X1 and X2 is independently Ci to C20 hydrocarbyl radical, a functional group comprising elements from Groups 13 to 17 of the periodic table of the elements, or X1 and X2 join together to form a C4 to 0,2 cyclic or polycyclic ring structure; each of R1, R2, R3, R4, R5, R6, R7, and R8 is independently selected from hydrogen, halogen, C1-C40 hydrocarbyl, substituted C1-C40 hydrocarbyl, a functional group comprising elements from Groups 13 to 17 of the periodic table of the elements or one or more of R1 and R2, R2 and R3, R3 and R4, R5 and R6, R6 and R7, R7 and R8 are joined to form a saturated ring, unsaturated ring, substituted saturated ring, or substituted unsaturated ring, such as a substituted or unsubstituted C4 to Cr,2 cyclic or polycyclic ring; and each of R9, R10, R10, R11, R12, and R13 is independently selected from hydrogen, C1-C40 hydrocarbyl, or substituted C1-C40 hydrocarbyl; and the second catalyst compound being represented by Formula (Ila) or Formula (lib):wherein: each of R6a, R10a, Rlla, and R15a are independently halogen, -CF3, or Ci-C22-alkyl, or -OR'; each of Rla and R2a is independently hydrogen, Ci-C22-alkyl, C2-C22-alkenyl, C6-C22-aryl, arylalkyl wherein alkyl has from 1 to 10 carbon atoms and aryl has from 6 to 20 carbon atoms, or five-, six- or seven-membered heterocyclyl comprising at least one atom selected from N, P, O and S, wherein each of Rla and R2a is optionally substituted by halogen, -NR'2, -OR' or -SiRM3, wherein Rla optionally bonds with R3a, and R2a optionally bonds with R5a, in each case to independently form a five-, six- or seven-membered ring; each of R3a, R4a, R5a, R7a, R8a, R9a, R12a, R13a, and R14a is independently hydrogen, Ci-C22-alkyl, C2-C22-alkenyl, C6-C22-aryl, arylalkyl wherein alkyl has from 1 to 10 carbon atoms and aryl has from 6 to 20 carbon atoms, halogen, -NR'2, -OR', -SiRM3 or five-, six- or seven-membered heterocyclyl comprising at least one atom selected from N, P, O and S; and each of Xla, X2a, and X3a is independently hydrogen, halogen, Ci-C2o-alkyl, C2-C 10-alkenyl, C6-C2o-aryl, arylalkyl wherein alkyl has from 1 to 10 carbon atoms and aryl has from 6 to 20 carbon atoms, -NR'2, -OR', -SR', -SO3R', -0C(0)R, -CN, -SCN, b-diketonate, -CO, -BF4 . -PFr, or bulky non-coordinating anion, or Xla and X2a optionally bond to form a five- or six-membered ring. 10. The process of claim 9, wherein each of X1 and X2 is independently halogen or Ci-C2o-alkyl. 11. The process of claim 9, wherein each of R9, R11, R12, and R13 is independently Ci-Ci2hydrocarbyl, or substituted Ci-Ci2hydrocarbyl. 12. The process of claim 9, wherein the first catalyst compound is one or more of: 13. The process of claim 9, wherein: each of Xla and X2a is independently halogen; and each of R6a and R15a is independently halogen. 14. The process of claim 9, wherein: each of Rla and R2a is independently C1-C20 hydrocarbyl; each of R3a, R4a, and R5a is independently hydrogen; each of R8a, R10a, Rlla and R13a is C1-C20 hydrocarbyl; each of R7a, R9a, R12a and R14a is independently hydrogen, Ci-C22-alkyl, C2-C22-alkenyl, C6-C22-aryl, arylalkyl where alkyl has from 1 to 10 carbon atoms and aryl has from 6 to 20 carbon atoms, halogen, -NR'2, -OR', -SiRM3 or five-, six- or seven-membered heterocyclyl comprising at least one atom selected from the group consisting of N, P, O and S R is optionally substituted by halogen, or two R radicals bond to form a five- or six- membered ring; and each R" is independently hydrogen, Ci-C22-alkyl, C2-C22-alkenyl, C6-C22-aryl or arylalkyl where alkyl has from 1 to 10 carbon atoms and aryl has from 6 to 20 carbon atoms, or two R" radicals optionally bond to form a five- or six-membered ring. 15. The process of claim 9, wherein the second catalyst compound is one or more of: 516. The process of claim 9, wherein a molar ratio of first catalyst compound to second catalyst compound is from 1:1 to 5:1 or 0.6:0.4 to 0.9:0.2. DESC (WO2021222016) LINEAR LOW DENSITY POLYETHYLENE FOR FILM APPLICATIONS The present disclosure generally relates to catalyst systems, polyethylene compositions, and uses of such compositions in, e.g., films. Olefin polymerization catalysts are of great use in industry to produce polyolefin compositions suitable for, e.g., film applications. Despite efforts in developing olefin polymerization catalysts for the production of polethylene compositions, such as linear low density polyethylene (LLDPE), the production of polethylene compositions and films having improved performance properties such as proces(...) Therefore, there remains a need for new and improved catalyst systems and polymerization processes useful to produce LLDPE compositions having improved processability, stiffness, and toughness, each of which is important for film and other (...) The present disclosure generally relates to catalyst systems, polyethylene compositions, and uses of such compositions in, e.g., films. In an embodiment, the present disclosure provides a film that includes a polyethylene composition, comprising: ethylene and a C3-C40 olefin comonomer, the polyethylene composition having at least 65 wt% ethylene content and from 0 wt% to 35(...) A film comprising: a polyethylene composition, comprising: ethylene and a C3-C40 olefin comonomer, the polyethylene composition having at least 65 wt% ethylene content and from 0 wt% to 35 wt% of a C3-C40 olefin comonomer content based upon(...) In another embodiment, the present disclosure provides a process for producing a polyethylene composition that includes introducing ethylene and a C3-C40 alpha-olefin to a catalyst system, the catalyst system comprising a first catalyst compound, a second catalyst compound, and an activator; and forming a polyethylene composition, the first catalyst compound being represented by Formula (I)wherein(...) FIG. 4A is a cross-fraction chromatography plot for a comparative polyethylene. Impact Strength for comparative polyethylenes and an example ethylene hexene copolymer according to at least one embodiment of the present disclosure. The present disclosure generally relates to catalyst systems and polyethylene compositions having an improved balance of one or more of, e.g., stiffness, toughness, or processability. The present disclosure further provides polyethylene compositions for use in films or other useful. Polyethylene compositions can be obtained from such catalyst systems and can have a melt index (h) of, e.g., about 1.3, and a melt index ratio (hi/ E) of, e.g., about 23.5. Polyethylene compositions having a unique of combination stiffness, toughness, processability, and other properties, are further described below. (...)content of 35 wt% to 55 wt%, it is understood that the mer unit in the copolymer is derived from ethylene in the polymerization reaction and said derived units are present at 35 wt% to 55 wt%, based upon the weight of the copolymer. A “poly(...) A polymerization catalyst system is a catalyst system that can polymerize monomers to polymer. Furthermore, catalyst compounds and activators represented by formulae herein embrace both neutral and ionic forms of the catalyst compounds and (...) (...)and unless otherwise specified, a scavenger is a compound typically added to facilitate oligomerization/polymerization by scavenging impurities. Some scavengers may also act as activators and may be referred to as co-activators. In at least one embodiment, the catalyst compound for the polymerization with at least one activator to promote polymerization of the ethylene to form the LLDPE. Other suitable support materials, however, can be employed, for example, finely divided functionalized polyolefins such as finely divided polyethylene. Particularly useful supports include magnesia, titania, zirconia, montmorillonite, phyll(...) The catalyst systems may also be added to or generated in solution polymerization or bulk polymerization (in the monomer). Catalyst systems of the present disclosure may have one or more activators and one, two or more catalyst components. (...) (...)the sense of balancing its ionic charge at +1, and yet retain sufficient lability to permit displacement during polymerization. Ionizing activators useful herein typically comprise an NCA, particularly a compatible NCA. It is within the sco(...) (...)the Densities and Molecular Volumes of Liquids and Solids," Journal of Chemical Education, v.71(11), November 1994, pp. 962-964. Molecular volume (MV), in units of cubic A, is calculated using the formula: MV = 8.3Vs, where Vs is the scaled(...) In an alternative embodiment, little or no alumoxane is used in the polymerization processes described herein. For example, alumoxane is present at about zero mole %, alternatively the alumoxane is present at a molar ratio of aluminum to ca(...) (...)compound solution, mixed for another specified time, after which the mixture may be recovered for use in a polymerization reactor, such as by spray drying. Lastly, another additive, such as 1 -hexene in about 10 vol% can be present in the m(...) (...)be admixed with a second catalyst compound prior to introduction of the resulting mixed catalyst system to a polymerization reactor. The second catalyst compound may be admixed at any point prior to introduction to the reactor, such as in a polymerization feed vessel or in line in a catalyst delivery system. Polymerization In some embodiments herein, the present disclosure provides polymerization processes where monomer (such as ethylene), and, optionally, comonomer (such as hexene), are contacted with a catalyst system comprising a catalyst compound represen(...) Polyethylene compositions of the present disclosure can be made by any polymerization process such as those referred to as gas phase processes, slurry process, and/or solution processes, and any of these can be combined in serial reactor processes or parallel reactors. For example, a polymerization process is a solution polymerization process, and the process can take place in two reactors in series where the reactants, such as ethylene, the catalyst precursor, and activator are kept under solution polymerization conditions. For example, polymerizations can be carried out in one or more single-phase, liquid-filled, stirred tank reac(...) (...)levels of long-chain branching, or any combinations thereof due to the use of different catalysts and/or other polymerization conditions in each reactor. In at least one embodiment, about 500 ppm or less of diene is added to the polymerization, such as about 400 ppm or less, such as or about 300 ppm or less. In other embodiments, at least about 50 ppm of diene is added to the polymerization, or about 100 ppm or more, or about 150 ppm or more. (...)at least one embodiment, a “non-conjugated diene” is one in which only one of the double bonds is activated by a polymerization catalyst and is selected from cyclic and linear alkylenes, non-limiting examples of which include 1,5-cyclooctad(...) In at least one embodiment, dienes are absent from the polymerization process, that is, they are not purposefully combined with the ethylene, propylene, and catalyst components in any stage of the process. In at least one embodiment, a process provides polymerization of ethylene and at least one comonomer having from 3 to 8 carbon atoms, such as 4 to 8 carbon atoms. Particularly, the comonomers can be propylene, 1 -butene, 4-methyl- 1-pentene(...) In at least one embodiment, a process provides polymerization of one or more monomers selected from the group consisting of propylene, 1 -butene, 1-pentene, 3-methyl-l-pentene, 4-methyl- 1-pentene, 1 -hexene, 1-octene, 1-decene, and a combi(...) Suitable diluents/solvents for polymerization include non-coordinating, non reactive liquids. Examples include straight and branched-chain hydrocarbons, such as isobutane, butane, pentane, isopentane, hexanes, isohexane, heptane, octane, do(...) In at least one embodiment hydrogen is present in the polymerization reactor at a partial pressure of about 0.001 to about 50 psig (about 0.007 to about 345 kPa), such as from about 0.01 to about 25 psig (about 0.07 to about 172 kPa), such (...) In at least one embodiment, the polymerization: 1) is conducted at temperatures of about 0 to about 300°C (such as about 25 to about 150°C, such as about 40 to about 120°C, such as about 100°C or greater); 2) is conducted at a pressure of a(...)based upon the weight of the solvents); 4) wherein the catalyst system includes a alumoxane activator; 5) the polymerization occurs in one reaction zone; and/or 6) optionally scavengers (such as trialkyl aluminum compounds) are absent (e.g.(...)1, such as less than about 15:1, such as less than about 10:1); and/or 7) optionally hydrogen is present in the polymerization reactor at a partial pressure of about 0.001 to about 50 psig (about 0.007 to about 345 kPa) (such as from about (...) In at least one embodiment, the catalyst system used in the polymerization comprises no more than one catalyst compound. A "reaction zone" also referred to as a "polymerization zone" is a vessel where polymerization takes place, for example a batch reactor. When multiple reactors are used in either series or parallel configuration, each reactor is considered as a separate polymerization zone. For a multi-stage polymerization in both a batch reactor and a continuous reactor, each polymerization stage is considered as a separate polymerization zone. In at least one embodiment, the polymerization occurs in one reaction zone. Room temperature is about 23°C unless otherwise noted. Other additives may also be used in the polymerization, as desired, such as one or more scavengers, promoters, modifiers, reducing agents, oxidizing agents, hydrogen, aluminum alkyls, silanes, or chain transfer agents (such as alkylalumoxan(...) In at least one embodiment of a polymerization process, the catalyst precursor and activator can be combined under suitable conditions, with ethylene, and optionally other comonomers, to produce a LLDPE. Water or water/alcohol mixture is then supplied to quench the polymerization reaction, which might otherwise continue in the presence of surviving catalyst, unreacted monomer, and elevated temperature. Antioxidants can be also used to quench the polymerization reaction. The LLDPE can be recovered from the effluent of either the second polymerization stage by separating the polymer from other constituents of the effluent using any suitable separation. (...)blends are desired, the removal of solvent takes place after intimate mixing with the solution or slurry phase polyolefin. (...)isopentance, and volatiles removed downstream of the liquid phase separation can be recycled to be part of the polymerization feed. In the process, a degree of separation and purification takes place to remove polar impurities or internally(...) Any adverse effects on the polymerization activity may be mitigated by removing these olefins from the recycle stream and/or encouraging their incorporation in the polymer, favored by high polymerization temperatures. Polymerization Products The one or more additional polymers include polyethylene, isotactic polypropylene, highly isotactic polypropylene, syndiotactic polypropylene, random copolymer of propylene and ethylene, and/or butene, and/or hexene, polybutene, ethylene vinyl acetate, low density polyethylene (LDPE), linear low density polyethylene (LLDPE), high density polyethylene (HDPE), ethylene vinyl acetate, ethylene methyl acrylate, copolymers of acrylic acid, polymethylmethacrylate or any other polym(...)EPR, EPDM, block copolymer, styrenic block copolymers, polyamides, polycarbonates, PET resins, cross linked polyethylene, copolymers of ethylene and vinyl alcohol (EVOH), polymers of aromatic monomers such as polystyrene, poly-1 esters, polyacetal, polyvinylidine fluoride, polyethylene glycols, and/or polyisobutylene. The blends described above may be produced by mixing a polyethylene composition of the present disclosure with one or more polymers (as described above), by connecting reactors together in series to make reactor blends or by using more than(...) (...)screw extruder, which may include a compounding extruder and a side-arm extruder used directly downstream of a polymerization process, which may include blending powders or pellets of the resins at the hopper of the film extruder. (...)oriented composition could be laminated to oriented composition or oriented composition could be coated onto polypropylene or polyethylene (or vice versa) then optionally the combination could be oriented even further. Clause 1. A film, comprising: a polyethylene composition, comprising: ethylene and a C3-C40 olefin comonomer, the polyethylene composition having at least 65 wt% ethylene content and from 0 wt% to 35 wt% of a C3-C40 olefin comonomer content(...) (...)Clause 1, wherein the C3-C40 olefin comonomer content is from 4 wt% to 10 wt% based upon the total weight of the polyethylene composition, as determined by GPC-IR5-LS-VIS. Clause 6. The film of any one of Clauses 1-5, wherein the polyethylene composition has a melt index ratio (I21/I2) of 18 to 35, and wherein I21 and I2 are determined by ASTM 1238. Clause 7. The film of any one of Clauses 1-6, wherein the polyethylene composition has a density of from 0.917 g/cm3 to 0.94 g/cm3 as determ(...) Clause 8. The film of any one of Clauses 1-7, wherein the polyethylene composition has a g’vis of from 0.9 to 0.97, as determined by GPC-IR5-LS-VIS. Clause 9. The film of any one of Clauses 1-8, wherein the polyethylene composition has a weight average molecular weight (Mw) of from 75,000 g/mol to 200,000 g/mol, as determined by GPC-IR5-LS-VIS. Clause 10. The film of any one of Clauses 1-9, wherein the polyethylene composition has a number average molecular weight (Mn) of from 5,000 g/mol to 15,000 g/mol, as determined by GPC-IR5-LS-VIS. Clause 11. The composition of Clause 10, wherein the polyethylene composition has a z- average molecular weight (Mz) of from 500,000 g/mol to 1,800,000 g/mol, as determined by GPC-IR5-LS-VIS. Clause 12. The film of any one of Clauses 1-11, wherein the polyethylene composition has a molecular weight distribution (Mw/Mn) of from 2 to 8, as determined by GPC-IR5-LS-VIS. Clause 15. A film, comprising: a polyethylene composition, comprising: ethylene and a C3-C40 olefin comonomer, the polyethylene composition having at least 65 wt% ethylene content and from 0 wt% to 35 wt% of a C3-C40 olefin comonomer conten(...) Clause 16. The film of Clause 15, wherein the polyethylene composition has one or more of the following properties: density of from 0.917 g/cm3 to 0.94 g/cm3 as determined by ASTM 1505; a g’vis of from 0.9 to 0.97, as determined by GPC-IR5-(...) Clause 17. A process for producing a polyethylene composition, comprising: introducing ethylene and a C3-C40 alpha-olefin to a catalyst system, the catalyst system comprising a first catalyst compound, a second catalyst compound, and an activator; and forming a polyethylene composition, the first catalyst compound being represented by Formula (I)wherein: Aldrich reagent grade 1, 2, 4-tri chlorobenzene (TCB) with 300 ppm antioxidant butylated hydroxytoluene (BHT) is used as the mobile phase. The TCB mixture is filtered through a O.l-pm Teflon filter and degassed with an online degasser befor(...) (...)determined by the ratio of the IR5 detector intensity corresponding to CH2 and CH3 channel calibrated with a series of PE and PP homo/copolymer standards whose nominal value are predetermined by NMR or FTIR. In particular, this provides the(...) For analyzing PE polymers, dn/dc=0.1048 ml/mg and A2=0.0015. (...)polymer, which are, for purposes of the present disclosure, a and K are the same as described above for linear polyethylene polymers. TREF-IR5 (...)interrogated from 35 - 138°C using a linear base line adjustment to determine the heat of heat of fusion, AHf of the PE samples. The heat of fusion of a pure polyethylene crystal (H°) was assumed to be 293 J/gram. The percent crystallinity (...) (...)GPC as disclosed in WO 2015/123164 Al, was performed on a CFC-2 instrument from Polymer Char, Valencia, Spain on polyethylene samples. The instrument was operated and subsequent data processing, for example, smoothing parameters, setting ba(...) For polystyrene K = 1.38 x 104 dl/g and a = 0.7; and for polyethylene K = 5.05 x 104 dl/g and a = 0.693 were used. Fractions having a weight % recovery (as reported by the instrument software) of less than 0.5% were not processed for calcul(...) Polymerization was performed in an 18.5 foot tall gas-phase fluidized bed reactor with a 16.5” diameter straight section. Cycle and feed gases were fed into the reactor body through a perforated distributor plate, and the reactor was contro(...) The reactor temperature was maintained at 85 °C throughout the polymerization by controlling the temperature of the cycle gas loop. The supported catalyst (20 wt% in mineral oil slurry) was delivered to the reactor. The process parameters f(...) Production rate refers to the production rate of the polymerization in the gas phase reactor. Residence time refers to the residence time of reactants in the gas phase reactor. Average velocity refers to the average velocity of cycle gas. Comparative example 7 (CEx. 7) is EXCEED™ 1327CA, a commercial grade of metallocene LLDPE by ExxonMobil Chemical Company. Table 2 summarizes certain properties of the example polyethylene as determined by GPC-IR5-LS-VIS. The GPC traces of comparative examples 3 and 7, and Example 1 are shown in FIG. 1A, IB, and 1C, respectively. Table 3 summarizes the TREF-IR5 analysis results of the example polyethylene. These analysis results are also shown in FIG. 3, and TREF traces are shown in FIGS. 2A-2E. FIGS. 2A-2E are TREF traces for CEx. 3, CEx. 7, CEx. 8, CEx. 9, and Ex.(...) While the TREF traces provided full details of the comonomer distribution of the comparative and example polyethylene, the analyzed results, especially Tpeak2 -Tpeaki, highlighted key differences between the example and comparative samples.(...) Table 5 summarizes thermal properties of the example polyethylene as determined by DSC. The data show that the melting behavior and crystallinity of the example and comparative samples are similar, though the Example shows higher values for(...) (...)into pellet form through simple melt blending on lab scale twin screw extruders such as Coperion W&P 57 under typical PE compounding conditions. Prior to melt mixing, the polyethylene resin in granular form was dry blended in a tumble mixer with the following additives: 500 ppm of Irganox™-1076, 1,000 ppm of Irgafos™ 1(...) Blown film (1-mil) properties for the example polyethylene films are shown in Table 8. Table 8 Films of the present disclosure can be obtained from polyethylene compositions having a density of about 0.92 g/cm3. Polyethylene compositions of the present disclosure can be formed by catalyst systems and processes of the present disclosu(...) The polyethylene compositions of the present disclosure show that for a given density, the polymer can be stiffer than typical metallocene polyethylenes. The polyethylene composition is a stiff polymer (like a high density material) but it (...) (...)having the unique properties of high stiffness, high toughness and good processability than typical metallocene polyethylenes, exemplified by comparative example 7, which has a very narrow MFR of about 16. Polyethylene compositions can be obtained from catalyst systems comprising a metallocene catalyst and an iron comp(...) EAB (WO2021222016) The present disclosure generally relates to catalyst systems, polyethylene compositions, and uses of such compositions in, e.g., films. In an embodiment is provided a film that includes a polyethylene composition, comprising: ethylene and a C3-C40 olefin comonomer, the polyethylene composition having at least 65 wt% ethylene content and from 0 wt% to 35 wt% of a C3-C40 olefin comonomer content bas(...) In another embodiment is provided a process for producing a polyethylene composition that includes introducing ethylene and a C3-C40 alpha-olefin to a catalyst system, the catalyst system comprising a first catalyst compound, a second catalyst compound, and an activator; and forming a polyethylene composition. ECLM (WO2021222016) 1. A film, comprising: a polyethylene composition, comprising: ethylene and a C3-C40 olefin comonomer, the polyethylene composition having at least 65 wt% ethylene content and from 0 wt% to 35 wt% of a C3-C40 olefin comonomer content based (...) (...)claim 1, wherein the C3-C40 olefin comonomer content is from 4 wt% to 10 wt% based upon the total weight of the polyethylene composition, as determined by GPC-IR5-LS-VIS. 6. The film of claim 1, wherein the polyethylene composition has a melt index ratio (I21/I2) of 18 to 35, wherein I21 and I2 are determined by ASTM 1238, the polyethylene composition has a density of from 0.917 g/cm3 to 0.94 g/cm3 as determined by ASTM 1505, the polyethylene composition has a g’viS of from 0.9 to 0.97, as determined by GPC-IR5-LS- VIS, the polyethylene composition has a weight average molecular weight (Mw) of from 75,000 g/mol to 200,000 g/mol, as determined by GPC-IR5-LS-VIS, the polyethylene composition has a number average molecular weight (Mn) of from 5,000 g/mol to 15,000 g/mol, as determined by GPC-IR5-LS-VIS, the polyethylene composition has a z-average molecular weight (Mz) of from 500,000 g/mol to 1,800,000 g/mol, as determined by GPC-IR5-LS-VIS, and the polyethylene composition has a molecular weight distribution (Mw/Mn) of from 2 to 8, as d(...) 9. A process for producing a polyethylene composition, comprising: introducing ethylene and a C3-C40 alpha-olefin to a catalyst system, the catalyst system comprising a first catalyst compound, a second catalyst compound, and an activator; and forming a polyethylene composition, the first catalyst compound being represented by Formula (I)wherein: M is Ti, Hf, (...)
Полимерные компаунды | Патент описывает процессы производства полипропиленовых случайных кополимеров с улучшенными свойствами, полученных путем введения пропилена и другого α-олефинового сополимера в первую систему реакторов для полимеризации в суспензии, а затем введения полученного полипропиленового случайного кополимера, остаточного пропилена и более высокой концентрации α-олефинового сополимера во вторую систему реакторов для полимеризации в газовой фазе. В патенте описываются различные параметры и условия полимеризации, а также свойства конечного продукта. | WO2022/260891 | EXXONMOBIL CHEMICAL PATENTS | 2021-06-11 | (WO2022260891) Processes for making polypropylene random copolymers and products made therefrom | (WO2022/260891) Processes for making polypropylene random copolymers with improved properties. A process for making a random copolymer can include introducing propylene and at least one other α-olefin comonomer to a first reactor system for slurry phase polymerization, thereby producing a polypropylene random copolymer (RCP) comprising about 0.1 wt% to about 5.0 wt% of the at least one other α-olefin comonomer and a melt flow rate of about 40.0 g/10 min to about 1,600.0 g/10 min, according to ASTM D1238; and introducing the polypropylene RCP, remaining propylene, and a higher concentration of the at least one other α-olefin comonomer than introduced to the first reactor system to a second reactor system for gas phase polymerization, thereby producing a polypropylene RCP product. | (WO2022/260891) CLAIMS: What is claimed is: 1. A process for making a random copolymer, comprising: introducing propylene and at least one other α-olefm comonomer to a first reactor system for slurry phase polymerization, thereby producing a polypropylene random copolymer (RCP) comprising about 0.1 wt% to about 5.0 wt% of the at least one other α-olefm comonomer and a melt flow rate of about 40.0 g/10 min to about 1,600.0 g/10 min, according to ASTM D1238; introducing the polypropylene RCP, remaining propylene, and a higher concentration of the at least one other α-olefm comonomer than introduced to the first reactor system to a second reactor system for gas phase polymerization, thereby producing a polypropylene RCP product. 2. The process of claim 1, wherein the at least one other α-olefm comonomer comprises ethylene, a C3 to C8 olefin, or combinations thereof. 3. The process of any of the proceeding claims, wherein about 0.1 wt% to about 5.0 wt% of the at least one other α-olefm comonomer is introduced to the first reactor system based on the total weight of olefins introduced to the first reactor system, and wherein about 0.1 mol% to about 40.0 mol% of the at least one other α-olefm comonomer is present in the gas phase of the second reactor system 4. The process of any of the proceeding claims, wherein the RCP product comprises about 0.1 wt% to about 15.0 wt% of the at least one other α-olefm comonomer. 5. The process of any of the proceeding claims, wherein the RCP product comprises about 1.0 wt% to about 13.0 wt% of the at least one other α-olefm comonomer. 6. The process of any of the proceeding claims, further comprising introducing up to about 150,000 ppm of hydrogen to the first reactor system. 7. The process of any of the proceeding claims, further comprising introducing up to about 30.0 mol% of hydrogen to the second reactor system. 8. The process of any of the proceeding claims, wherein the slurry phase polymerization and the gas phase polymerization are performed in the presence of a catalyst comprising: (a) a solid catalyst component comprising a magnesium compound, a titanium compound, and an internal electron donor; (b) an external electron donor; and (c) an organoaluminum compound; wherein the catalyst has an aluminum to titanium ratio of about 72 to 4,600. 9. The process of any of the proceeding claims, wherein the slurry phase polymerization is performed at a temperature of about 50°C to about 110°C, a pressure of about 2.96 MPa to about 5.86 MPa, and a residence time of about 15 min to about 120 min. 10. The process of any of the proceeding claims, wherein the gas phase polymerization is performed at a temperature of about 50°C to about 150°C, a pressure of about 0.82 MPa to about 3.44 MPa, and a residence time of about 20 min to about 180 min. 11. The process of any of the proceeding claims, wherein the polypropylene RCP produced by the first reactor system has a melt flow rate of about 40.0 g/10 min to about 600.0 g/10 min, according to ASTM D1238. 12. The process of any of the proceeding claims, wherein the RCP product has a melt flow rate of about 0.1 g/10 min to about 1,600.0 g/10 min, according to ASTM D1238. 13. The process of any of the proceeding claims, wherein the RCP product has a melt flow rate of about 0.5 g/10 min to about 350.0 g/10 min, according to ASTM D1238. 14. The process of any of the proceeding claims, wherein the RCP product has a flexural modulus of about 200 MPa to about 2,500 MPa, according to ASTM D790. 15. The process of any of the proceeding claims, wherein the RCP product has a flexural modulus of about 400 MPa to about 2200 MPa, according to ASTM D790. 16. The process of any of the proceeding claims, wherein the RCP product has a Room Temperature Notched Izod Impact at 23°C of about 0.001 ft*lb/in to about 16.000 ft*lb/in, according to ASTM D256. 17. The process of any of the proceeding claims, wherein the RCP product has a Room Temperature Notched Izod Impact at 23°C of about 0.005 ft*lb/in to about 13.000 ft*lb/in, according to ASTM D256. 18. The process of any of the proceeding claims, wherein the RCP product has a Low Temperature Notched Izod Impact at -29°C of about 0.001 ft*lb/in to about 16.000 ft*lb/in, according to ASTM D256. 19. The process of any of the proceeding claims, wherein the RCP product has a Low Temperature Notched Izod Impact at -29°C of about 0.005 ft*lb/in to about 13.000 ft*lb/in, according to ASTM D256. 20. The process of any of the proceeding claims, wherein the RCP product has a molecular weight distribution (Mw/Mn) of about 2 to about 50. 21. The process of any of the proceeding claims, wherein the RCP product has a molecular weight distribution (Mw/Mn) of about 3 to about 30. 22. The process of any of the proceeding claims, wherein the RCP product is a bimodal polymer comprising about 0.1 wt% to about 15.0 wt% of the at least one other α-olefm comonomer, based on the total weight of the polymer. 23. The polypropylene RCP product produced according to any of claims 1-22. | (WO2022260891A1) PENDING | (WO2022/260891) It is therefore desirable to make RCP products having higher amounts of ethylene. However, the amount of ethylene that can be added to the slurry phase reactor is limited due to reactor fouling. The pre-polymerization reactor serves to start the reaction with the propylene monomer and/or other α-olefm comonomer at a low temperature (preferably 10°C to 30°C) to allow a small amount of polypropylene to grow around the catalyst particles to prevent fracturing, and thus create polypropylene fines which are difficult to process, when this catalyst with polypropylene is subsequently fed into the first main loop reactor along with more propylene monomer and a- olefin comonomer. | (WO2022/260891) 1. A process for making a random copolymer, comprising: introducing propylene and at least one other α-olefm comonomer to a first reactor system for slurry phase polymerization, thereby producing a polypropylene random copolymer (RCP) comprising about 0.1 wt% to about 5.0 wt% of the at least one other α-olefm comonomer and a melt flow rate of about 40.0 g/10 min to about 1,600.0 g/10 min, according to ASTM D1238; introducing the polypropylene RCP, remaining propylene, and a higher concentration of the at least one other α-olefm comonomer than introduced to the first reactor system to a second reactor system for gas phase polymerization, thereby producing a polypropylene RCP product. | (WO2022/260891) For purposes of this specification and the claims appended thereto, when a polymer or copolymer is referred to as including an a -olefin, e.g., poly- a -olefin, the α-olefm present in such polymer or copolymer is the polymerized form of the α-olefm. It has been surprisingly discovered that using a slurry phase polymerization process followed by a gas phase polymerization process can result in RCPs having lower stiffness as well as higher impact resistance at both room temperature and low temperature. Unfortunately, improving one of these properties often can be at the expense of the other. | AB (WO2022/260891) Processes for making polypropylene random copolymers with improved properties. A process for making a random copolymer can include introducing propylene and at least one other α-olefin comonomer to a first reactor system for slurry phase polymerization, thereby producing a polypropylene random copolymer (RCP) comprising about 0.1 wt% to about 5.0 wt% of the at least one other α-olefin comonomer and a melt flow rate of about 40.0 g/10 min to about 1,600.0 g/10 min, according to ASTM D1238; and introducing the polypropylene RCP, remaining propylene, and a higher concentration of the at least one other α-olefin comonomer than introduced to the first reactor system to a second reactor system for gas phase polymerization, thereby producing a polypropylene RCP product. APD 2022-05-31 CLMS (WO2022/260891) CLAIMS: What is claimed is: 1. A process for making a random copolymer, comprising: introducing propylene and at least one other α-olefm comonomer to a first reactor system for slurry phase polymerization, thereby producing a polypropylene random copolymer (RCP) comprising about 0.1 wt% to about 5.0 wt% of the at least one other α-olefm comonomer and a melt flow rate of about 40.0 g/10 min to about 1,600.0 g/10 min, according to ASTM D1238; introducing the polypropylene RCP, remaining propylene, and a higher concentration of the at least one other α-olefm comonomer than introduced to the first reactor system to a second reactor system for gas phase polymerization, thereby producing a polypropylene RCP product. 2. The process of claim 1, wherein the at least one other α-olefm comonomer comprises ethylene, a C3 to C8 olefin, or combinations thereof. 3. The process of any of the proceeding claims, wherein about 0.1 wt% to about 5.0 wt% of the at least one other α-olefm comonomer is introduced to the first reactor system based on the total weight of olefins introduced to the first reactor system, and wherein about 0.1 mol% to about 40.0 mol% of the at least one other α-olefm comonomer is present in the gas phase of the second reactor system 4. The process of any of the proceeding claims, wherein the RCP product comprises about 0.1 wt% to about 15.0 wt% of the at least one other α-olefm comonomer. 5. The process of any of the proceeding claims, wherein the RCP product comprises about 1.0 wt% to about 13.0 wt% of the at least one other α-olefm comonomer. 6. The process of any of the proceeding claims, further comprising introducing up to about 150,000 ppm of hydrogen to the first reactor system. 7. The process of any of the proceeding claims, further comprising introducing up to about 30.0 mol% of hydrogen to the second reactor system. 8. The process of any of the proceeding claims, wherein the slurry phase polymerization and the gas phase polymerization are performed in the presence of a catalyst comprising: (a) a solid catalyst component comprising a magnesium compound, a titanium compound, and an internal electron donor; (b) an external electron donor; and (c) an organoaluminum compound; wherein the catalyst has an aluminum to titanium ratio of about 72 to 4,600. 9. The process of any of the proceeding claims, wherein the slurry phase polymerization is performed at a temperature of about 50°C to about 110°C, a pressure of about 2.96 MPa to about 5.86 MPa, and a residence time of about 15 min to about 120 min. 10. The process of any of the proceeding claims, wherein the gas phase polymerization is performed at a temperature of about 50°C to about 150°C, a pressure of about 0.82 MPa to about 3.44 MPa, and a residence time of about 20 min to about 180 min. 11. The process of any of the proceeding claims, wherein the polypropylene RCP produced by the first reactor system has a melt flow rate of about 40.0 g/10 min to about 600.0 g/10 min, according to ASTM D1238. 12. The process of any of the proceeding claims, wherein the RCP product has a melt flow rate of about 0.1 g/10 min to about 1,600.0 g/10 min, according to ASTM D1238. 13. The process of any of the proceeding claims, wherein the RCP product has a melt flow rate of about 0.5 g/10 min to about 350.0 g/10 min, according to ASTM D1238. 14. The process of any of the proceeding claims, wherein the RCP product has a flexural modulus of about 200 MPa to about 2,500 MPa, according to ASTM D790. 15. The process of any of the proceeding claims, wherein the RCP product has a flexural modulus of about 400 MPa to about 2200 MPa, according to ASTM D790. 16. The process of any of the proceeding claims, wherein the RCP product has a Room Temperature Notched Izod Impact at 23°C of about 0.001 ft*lb/in to about 16.000 ft*lb/in, according to ASTM D256. 17. The process of any of the proceeding claims, wherein the RCP product has a Room Temperature Notched Izod Impact at 23°C of about 0.005 ft*lb/in to about 13.000 ft*lb/in, according to ASTM D256. 18. The process of any of the proceeding claims, wherein the RCP product has a Low Temperature Notched Izod Impact at -29°C of about 0.001 ft*lb/in to about 16.000 ft*lb/in, according to ASTM D256. 19. The process of any of the proceeding claims, wherein the RCP product has a Low Temperature Notched Izod Impact at -29°C of about 0.005 ft*lb/in to about 13.000 ft*lb/in, according to ASTM D256. 20. The process of any of the proceeding claims, wherein the RCP product has a molecular weight distribution (Mw/Mn) of about 2 to about 50. 21. The process of any of the proceeding claims, wherein the RCP product has a molecular weight distribution (Mw/Mn) of about 3 to about 30. 22. The process of any of the proceeding claims, wherein the RCP product is a bimodal polymer comprising about 0.1 wt% to about 15.0 wt% of the at least one other α-olefm comonomer, based on the total weight of the polymer. 23. The polypropylene RCP product produced according to any of claims 1-22. DESC (WO2022260891) PROCESSES FOR MAKING POLYPROPYLENE RANDOM COPOLYMERS AND PRODUCTS MADE THEREFROM (...)such embodiments relate to using a slurry phase reactor in series with a gas phase reactor to produce polypropylene random copolymers. (...)introducing propylene and at least one other α-olefm comonomer to a first reactor system for slurry phase polymerization, thereby producing a polypropylene random copolymer (RCP) comprising about 0.1 wt% to about 5.0 wt% of the at least one(...)a melt flow rate of about 40.0 g/10 min to about 1,600.0 g/10 min, according to ASTM D1238; and introducing the polypropylene RCP, remaining propylene, and a higher concentration of the at least one other α-olefm comonomer than introduced to the first reactor system to a second reactor system for gas phase polymerization, thereby producing a polypropylene RCP product. (...)is understood that the repeating unit/mer unit or simply unit in the copolymer is derived from propylene in the polymerization reaction and the derived units are present at 10 wt% to 30 wt%, based on a weight of the copolymer. The term “random copolymer” refers to a polypropylene polymer having repeating units of the α-olefm monomer(s) present in a random or statistical distribution in the polymer(...) (...)a slurry phase reactor system with a low concentration of at least one other α-olefm (e.g., ethylene) to produce polypropylene random copolymer and transferring the RCP from the slurry phase reactor system to a gas phase reactor system wher(...)Alternatively, propylene with no other α-olefm could be introduced to the slurry phase reactor system such that polypropylene homopolymer (hPP) is produced in this reactor system rather than RCP before being passed to the gas phase reactor system. It has been surprisingly discovered that using a slurry phase polymerization process followed by a gas phase polymerization process can result in RCPs having lower stiffness as well as higher impact resistance at both room temperatu(...) (...)the gas phase reactor system can be increased since there is less concern with reactor fouling during gas phase polymerization. For example, the amount of the at least one other α-olefm introduced to the slurry phase reactor system can rang(...) (...)to the production of RCP having a higher a- olefin concentration than typically produced with a single stage polymerization process. RCPs having higher α-olefm content can have lower stiffness and higher impact resistance, which are desired(...) The catalyst used for the slurry phase polymerization process and the gas phase polymerization process is preferably a Ziegler-Natta catalyst. However, any suitable catalyst commonly known in the art can be employed for these processes such(...) External donors are preferably added to the polymerization reactors as a separate component along with the catalyst and the activator. As used herein, an “amino-silane” donor is an external electron donor having at least one amine or alkyla(...) Different external electron donors can be added to the different reactors to affect the polypropylene properties such as making the polypropylene broad or bimodal in MFR, molecular weight, crystallinity, or some other property, but most pre(...) The concentration of the Ziegler-Natta catalyst in the polymerization system can be from 2, or 4, or 8 ppm to 20, or 40, or 60, or 100 ppm based on the total olefin concentration. (...)can be present in an amount sufficient to produce from 0.1 to 500 g, or more preferably from 0.3 to 300 g, of a polypropylene per gram of the titanium catalyst present, and can be present at from 0.1 to 100 moles, or more preferably from 0.(...) Polymerization Processes A shiny polymerization process can be employed in the first reactor system and a gas phase polymerization process can be employed m the second reactor system of the RCP production process disclosed herein. The phrase “slurry polymerization process” refers to a process that handles polypropylene that is only partly dissolved or not dissolved at all in the polymerization medium such as a solvent, typically having at least 20 wt% polypropylene suspended or not dissolved. In atypical shiny polymerization process, catalyst components, solvent, olefins, and hydrogen (if any) are passed under pressure to the reactor. Catalyst components can be passed to the polymerization reactor as a mixture in aliphatic hydrocarbon solvent, in oil, in a mixture thereof, or as a dry powder. Preferably, the polymerization process is otherwise earned out using propylene as the medium to carry the catalyst components and exchange heat wit(...) The phrase “gas phase polymerization process'’ refers to a process in which the propylene, any other α-olefms, and hydrogen (if any) are introduced to a reactor in the gas phase. Catalyst components can be passed to the polymerization reactor m the same way as in the slurry polymerization process. The slurry polymerization process disclosed herein is preferably a “bulk loop slurry process” or “bulk slurry tank process”. As used herein, "bulk polymerization" refers to a polymerization process in which the monomers and/or comonomers being polymerized are used as a solvent or diluent using little or no inert solven(...) (...)or without a prior step to premix or “pre-contact” these components to activate the catalyst complex ahead of polymerization. The pre-polymerization reactor serves to start the reaction with the propylene monomer and/or other α-olefm comonomer at a low temperature (preferably 10°C to 30°C) to allow a small amount of polypropylene to grow around the catalyst particles to prevent fracturing, and thus create polypropylene fines which are difficult to process, when this catalyst with polypropylene is subsequently fed into the first main loop reactor along with more propylene monomer and a- olefin comonomer. However, in any embodiment, the pre-polymerization step can be absent, and the catalyst/activator/donors can be fed directly to the polymerization reactor. In any case, there may be one or two or more loop reactors in series or parallel. The slurry polymerization process can be a “single stage” polymerization process, meaning that the olefins, catalyst components, and optional hydrogen are contacted under the same or similar conditions throughout the process, such as in a s(...) Thus, for example, a polymerization is single stage even if performed in two or more loop slurry reactors in parallel if the reactor conditions are held at a constant level. In any embodiment, the hydrogen, if combined with the single catalyst during the polymerization, is combined at a constant level. This means that the total concentration of hydrogen in the reactor is held constant during the production of t(...) (...)the temperature of the slurry phase reactor system can be controlled by the rate of catalyst addition (rate of polymerization), the temperature of the olefin feed stream, and/or the use of heat transfer systems. Prior to contacting with polymerization catalyst, the propylene and α-olefm comonomer can be purified to remove potential catalyst poisons. The feedstock can be heated or cooled prior to delivery to the reactor system. The catalysts/activators/donors can be passed to one or more polymerization reactors in series or split between two or more reactors in parallel to produce RCP/hPP. In slurry polymerization, the RCP/hPP produced remains undissolved or partially dissolved in the liquid olefin under reactor conditions. Alternatively, the catalyst suspension can be premixed with the solvent in the feed stream for the polymerization reaction. The catalyst can be activated in-line or by an activator with which it is co-supported. (...)instances, premixing is desirable to provide a reaction time for the catalyst components prior to entering the polymerization reactor, but this step may be absent. The catalyst activity is preferably 20,000 kg polypropylene per kg of catalyst or more, more preferably 50,000 kg polypropylene per kg of catalyst or more, or even more preferably 100,000 kg polypropylene per kg of catalyst or more. In any embodiment, the slurry polymerization process uses heat exchanger types of reactors for the polymerization. The reactors can be one or more shell and tube type of heat exchangers, or one or more spiral type of heat exchangers. (...)the catalyst and/or activator, and the system consists essentially of propylene and α-olefm comonomer as the polymerization medium and carrier of the forming polypropylene particles. (...)the process includes contacting a catalyst with propylene and α-olefm comonomer in at least one slurry polymerization reactor to produce RCP/hPP, wherein the process further includes continuously separating the RCP/hPP from the remaining ol(...) (...)dried RCP/hPP can then be passed to a gas phase reactor (GPR) system to be further contacted with the remaining polymerization catalyst, external donor, added a-olefin comonomer, preferably ethylene, and added hydrogen, thus forming RCP. Mo(...) (...)or process feeds or gases from the RCP/hPP before being fed to the GPR. Most preferably, there is just one olefins/polyolefin separation step. In any embodiment, polypropylene produced in the loop slurry reactor(s) can be passed through transfer line driers to heat the material as it passes to a olefin/poly olefin separation device such as a dust separator, preferably operating at(...) The separated polypropylene preferably has less than 10, or 8, or 6, or 4 wt %, by weight of the polypropylene and propylene remaining. This dried polypropylene is transferred to the GPR, typically a vertical, cylindrical fluidized bed reactor having an expansion zone above the bed wherein the polypropylene is fed into the bottom or some section of the bed and gas flow rises through the bed up int(...) Once fed into the GPR, the polypropylene and forming RCP and other solid components can be kept in a fluidized state via one of the following methods or a combination thereof. In any embodiment, the gas can be recirculated from the GPR overhead to the bottom of the GPR at a high enough velocity that the polyolefin particles, or granules, or powder, etc. are fluidized by the flow of gas through the polyolefin bed. If the size of the GPR is suitable, this velocity can be maintained high enough to fluidize the granules but not high enough to carry granules (...) In any embodiment, mechanical agitation of the polyolefin bed can be employed instead of, or in addition to, gaseous fluidization of the bed, which can also be maintained in a slightly wetted state via temperature control of the olefin mono(...) This polyolefin “letdown” can be controlled by control valves in the piping allowing for flow control of the exiting polyolefin and gas. A slip-stream may or may not be passed through a cyclonic vessel to assist in removing some gas from the polyolefin stream while preventing removing smaller particle size polyolefin, or fines, from the GPR to help prevent wall and/or plate fouling. In any embodiment, one or more additives can be introduced to any of the polymerization processes described herein as deemed appropriate by one skilled in the art. Examples: Polypropylene RCPs were synthesized as follows (Examples 1-6). A 2L lab reactor was purged with nitrogen (N2) at 120°C for 1 hr to remove moisture therefrom. U-donor, i.e., diethylaminotriethoxysilane, and co-catalyst, i.e., triethylaluminu(...) (...)Ziegler-Natta (Z-N) catalyst and propylene (C3) were then added to the reactor to start the slurry phase polymerization. The amount of C2 being fed to the reactor was kept constant throughout the polymerization process by injecting compensating C2 using the mass flow meter. The slurry phase polymerization process was performed at a certain temperature and pressure for a desired residence time. After the slurry phase polymerization process, the reactor was vented to a certain pressure to vent the C3 in gas form. The desired amounts of C2 and H2 were then added to the reactor to start the gas phase polymerization. The C2 and H2 amounts were kept constant throughout the gas phase polymerization. The C2 concentration used in the gas phase polymerization was higher than that used in the slurry phase polymerization, and the H2 concentration used in the gas phase polymerization was lower than that used in the slurry phase polymerization. The gas phase polymerization process was performed at a certain temperature and pressure for a desired residence time. At the end of gas phase polymerization, the reaction was stopped by cooling down and venting out the C2 and C3. For comparison purposes, polypropylene RCP was produced using only the slurry phase polymerization steps but not the gas phase polymerization steps described above (Comparative Example 1). Table 2 below provides the slurry phase polymerization conditions used for C.Ex.l and Ex.1-6, including temperature, pressure, residence time, and concentrations of each component. Table 3 below gives the gas phase polymerization conditions used for Ex.1-6 (C.Ex.l had no gas phase polymerization), including the concentrations of each component. Table 4 below gives additional polymerization data and certain properties of the RCP products formed in C.Ex.1 and Ex.1-6, including (...) Table 2: Slurry Phase Polymerization Data for C.Ex.l and Ex.1-6 Table 3: Gas Phase Polymerization Data for C.Ex.l and Ex.1-6 As shown in Table 4, producing polypropylene RCP using a slurry phase polymerization process followed by a gas phase polymerization process (Ex.1-6) as opposed to a single slurry phase polymerization process (C.Ex.l) resulted in RCP products having higher C2 concentrations, higher molecular weight distributions (Mw/Mn)(...) (...)products increased from Ex.l to Ex.6 since relatively high concentrations of H2 were used in the slurry phase polymerization process and relatively low concentrations of H2 were used in the gas phase polymerization process. Surprisingly, the flexural modulus values of the RCP products of Ex.l, Ex.4, Ex.5, and Ex.6 were(...)Notch Izod (LTNI) Impact values mostly increased from Ex.l to Ex.6. These results indicate that using two polymerization stages as opposed to one stage can produce RCP products having lower stiffness and higher impact resistance or toughnes(...) Molecular weights (Mw, Mn, and Mz), MWDs, and C2 concentrations in the polypropylene RCP products were measured using Gel Permeation Chromatography (GPC), also referred to as Size-Exclusion Chromatography (SEC). (...)experiment was prepared by dissolving 6 grams of butylated hydroxy toluene as an antioxidant in 4 liters of reagent grade 1,2,4-trichlorobenzene (TCB). The TCB mixture was then filtered through a 0.7 μm glass pre-filter and subsequently thr(...) EAB (WO2022260891) Processes for making polypropylene random copolymers with improved properties. A process for making a random copolymer can include introducing propylene and at least one other α-olefin comonomer to a first reactor system for slurry phase polymerization, thereby producing a polypropylene random copolymer (RCP) comprising about 0.1 wt% to about 5.0 wt% of the at least one other α-olefin comonomer an(...)a melt flow rate of about 40.0 g/10 min to about 1,600.0 g/10 min, according to ASTM D1238; and introducing the polypropylene RCP, remaining propylene, and a higher concentration of the at least one other α-olefin comonomer than introduced (...)to the first reactor system to a second reactor system for gas phase polymerization, thereby producing a polypropylene RCP product. ECLM (WO2022260891) (...)least one other α-olefm comonomer to a first reactor system for slurry phase polymerization, thereby producing a polypropylene random copolymer (RCP) comprising about 0.1 wt% to about 5.0 wt% of the at least one other α-olefm comonomer and (...)and a melt flow rate of about 40.0 g/10 min to about 1,600.0 g/10 min, according to ASTM D1238; introducing the polypropylene RCP, remaining propylene, and a higher concentration of the at least one other α-olefm comonomer than introduced t(...)to the first reactor system to a second reactor system for gas phase polymerization, thereby producing a polypropylene RCP product. 11. The process of any of the proceeding claims, wherein the polypropylene RCP produced by the first reactor system has a melt flow rate of about 40.0 g/10 min to about 600.0 g/10 min, according to ASTM D1238. 23. The polypropylene RCP product produced according to any of claims 1-22. ETIH (WO2022260891) Processes for making polypropylene random copolymers and products made therefrom FAB (WO2022260891) Processus de fabrication de copolymères aléatoires de polypropylène présentant des propriétés améliorées. Un processus de fabrication d'un copolymère aléatoire peut consister à introduire du propylène et au moins un autre comonomère de type(...)de réacteur pour subir une polymérisation en suspension, ce qui permet de produire un copolymère aléatoire de polypropylène (RCP) comprenant environ 0,1 % en poids à environ 5,0 % en poids dudit autre comonomère de type α-oléfine et ayant u(...)d'environ 40,0 g/10 min à environ 1 600,0 g/10 min, selon la norme ASTM D1238 ; et à introduire le RCP de polypropylène, le propylène restant et une concentration plus élevée dudit autre comonomère de type α-oléfine que celui introduit dans(...)système de réacteur pour subir une polymérisation en phase gazeuse, ce qui permet de produire un produit RCP de polypropylène. FTIH (WO2022260891) Processus de fabrication de copolymères aléatoires de polypropylène et produits fabriqués à partir de ceux-ci ICLM (WO2022/260891) 1. A process for making a random copolymer, comprising: introducing propylene and at least one other α-olefm comonomer to a first reactor system for slurry phase polymerization, thereby producing a polypropylene random copolymer (RCP) comprising about 0.1 wt% to about 5.0 wt% of the at least one other α-olefm comonomer and a melt flow rate of about 40.0 g/10 min to about 1,600.0 g/10 min, according to ASTM D1238; introducing the polypropylene RCP, remaining propylene, and a higher concentration of the at least one other α-olefm comonomer than introduced to the first reactor system to a second reactor system for gas phase polymerization, thereby producing a polypropylene RCP product. KEYW POLYPROPYLENE COPOLYMER(100,4) POLYPROPYLENE FINE(21,1) POLYPROPYLENE HOMOPOLYMER(4,1) POLYPROPYLENE PARTICLE(3,1) POLYPROPYLENE POLYMER(2,1) PAN EXXONMOBIL CHEMICAL PATENTS TI (WO2022260891) Processes for making polypropylene random copolymers and products made therefrom
Полимеры | Патент описывает процессы получения полипропиленовых гомополимеров, случайных кополимеров и ударных кополимеров с помощью катализаторов, включающих соединения магния и титана, алкилцинк, водород, органоалюминиевые соединения и внешние электронные доноры, такие как аминокремниевые доноры. Предлагаемые процессы позволяют получать качественные полимеры с определенными свойствами, такими как показатели плавления, их соотношения, а также процессы получения случайных кополимеров и ударных кополимеров из полипропиленовых гомополимеров и случайных кополимеров. Тема патента - полимеры. | WO2022/221049 | EXXONMOBIL CHEMICAL PATENTS | 2021-04-15 | (WO2022221049) Processes for making improved polypropylene homopolymers, random copolymers, and impact copolymers | (WO2022/221049) Processes for making polypropylene homopolymers, random copolymers, and/or impact copolymers. A process for making an impact copolymer can include polymerizing propylene, or copolymerizing propylene and at least one other α-olefin comonomer, in a first reactor system in the presence of (a) a solid catalyst component comprising a magnesium compound and a titanium compound; (b) an alkylzinc compound present in an amount such that the zinc to titanium molar ratio ranges from about 1 to about 10,000; (c) hydrogen in an amount of about 500 mppm to about 20,000 mppm, based on the amount of propylene introduced to the first reactor system; (d) an organoaluminum compound; and (e) an external electron donor comprising an amino-silane donor, thereby producing a polypropylene homopolymer or random copolymer; and introducing the polypropylene homopolymer or random copolymer, additional propylene, and at least one other α-olefin comonomer to a second reactor system to produce an impact copolymer. | (WO2022/221049) CLAIMS: What is claimed is: 1. A process for making a polypropylene homopolymer, comprising: polymerizing propylene in the presence of (a) a solid catalyst component comprising a magnesium compound and a titanium compound; (b) an alkylzinc compound present in an amount such that the zinc to titanium molar ratio ranges from about 1 to about 20,000; (c) hydrogen in an amount of about 500 mppm to about 20,000 mppm, based on the amount of propylene present; (d) an organoaluminum compound; and (e) an external electron donor comprising an amino-silane donor, thereby producing the polypropylene homopolymer. 2. The process of claim 1, wherein the polypropylene homopolymer has a melt flow rate greater than about 160 g/10 min and less than about 3,000 g/10 min, according to ASTM D1238. 3. A process for making an impact copolymer, comprising: polymerizing propylene in a first reactor system in the presence of (a) a solid catalyst component comprising a magnesium compound and a titanium compound; (b) an alkylzinc compound present in an amount such that the zinc to titanium molar ratio ranges from about 1 to about 10,000; (c) hydrogen in an amount of about 500 mppm to about 20,000 mppm, based on the amount of propylene introduced to the first reactor system; (d) an organoaluminum compound; and (e) an external electron donor comprising an amino-silane donor, thereby producing a polypropylene homopolymer comprising a melt flow rate greater than about 160 g/10 min and less than about 3,000 g/10 min, according to ASTM D1238; and introducing the polypropylene homopolymer, additional propylene, and at least one other α-olefin comonomer to a second reactor system to produce an impact copolymer. 4. The process of claim 3, wherein the solid catalyst component further comprises an internal electron donor comprising a phthalate, a diether, a succinate, or combinations thereof, and wherein the external electron donor comprises diethylaminotriethoxysilane. 5. The process of claim 3, wherein the zinc to titanium molar ratio ranges from about 5 to about 5,000, wherein a slurry phase polymerization process is used in the first reactor system and a gas phase polymerization process is used in the second reactor system, and wherein hydrogen is introduced to the second reactor system in an amount up to about 20,000 mppm, based on the total amount of olefins introduced to the second reactor system. 6. The process of claim 3, further comprising introducing titanocene to the first reactor system for the polymerization process; or introducing an additional alkylzinc compound, titanocene, or a combination thereof to the second reactor system for the copolymerization process. 7. The process of claim 3, wherein the impact copolymer comprises a rubber phase dispersed in a polypropylene crystalline phase, wherein an amount of soluble fraction in the impact copolymer ranges from about 5 wt% to about 40 wt%, wherein the at least one other α- olefin comonomer in the polypropylene crystalline phase is from about 1 wt% to about 10 wt%, and the at least one other α-olefin comonomer in the soluble fraction is from about 25 wt% to about 60 wt%, and wherein the impact copolymer has a melt flow rate of about 30 to about 1,000, as measured by ASTM D1238, and an intrinsic viscosity ratio of about 0.5 to about 6.0. 8. A process for making a random copolymer, comprising: copolymerizing propylene and at least one other α-olefin comonomer in a reactor system in the presence of (a) a solid catalyst component comprising a magnesium compound and a titanium compound; (b) an alkylzinc compound present in an amount such that the zinc to titanium molar ratio ranges from about 1 to about 20,000; (c) hydrogen in an amount of about 500 mppm to about 20,000 mppm based on the total amount of olefins introduced to the reactor system; (d) an organoaluminum compound; and (e) an external electron donor comprising an amino-silane donor, thereby producing a random copolymer. 9. The process of claim 8, wherein the at least one other α-olefin comonomer introduced to the reactor system ranges from about 0.5 wt% to about 10.0 wt%, based on the total weight of olefins introduced to the reactor system. 10. The process of claim 8, wherein the random copolymer has a melt flow rate greater than about 160 g/10 min and less than about 3,000 g/10 min, according to ASTM D1238. 11. A process for making an impact copolymer, comprising: copolymerizing propylene and at least one other α-olefin comonomer in a first reactor system in the presence of (a) a solid catalyst component comprising a magnesium compound and a titanium compound; (b) an alkylzinc compound present in an amount such that the zinc to titanium molar ratio ranges from about 1 to about 10,000; (c) hydrogen in an amount of about 500 mppm to about 20,000 mppm based on the total amount of olefins introduced to the first reactor system; (d) an organoaluminum compound; and (e) an external electron donor comprising an amino-silane donor, thereby producing a random copolymer comprising a melt flow rate greater than about 160 and less than about 3,000, according to ASTM D1238; and introducing the random copolymer, additional propylene, and the at least one other α- olefin comonomer to a second reactor system to produce an impact copolymer. 12. The process of claim 11, wherein the solid catalyst component further comprises an internal electron donor comprising a phthalate, a diether, a succinate, or combinations thereof, and wherein the external electron donor comprises diethylaminotriethoxysilane. 13. The process of claim 11, wherein the zinc to titanium molar ratio ranges from about 5 to about 5,000 or from about 10 to about 2,000, wherein a slurry phase polymerization process is used in the first reactor system and a gas phase polymerization process is used in the second reactor system, and wherein hydrogen is introduced to the second reactor system in an amount up to about 20,000 mppm, based on the total amount of olefins introduced to the second reactor system. 14. The process of claim 11, further comprising introducing titanocene to the first reactor system with the propylene and the at least one other comonomer; or introducing additional alkylzinc compound, titanocene, or a combination thereof to the second reactor system with the random copolymer, the additional propylene, and the at least one other α-olefin. 15. The process of claim 11, wherein the impact copolymer comprises a rubber phase dispersed in a random copolymer crystalline phase, wherein an amount of soluble fraction in the impact copolymer ranges from about 5 wt% to about 40 wt%, wherein the at least one other α-olefin comonomer in the crystalline phase is from about 1 wt% to about 10 wt%, and the at least one other α-olefin comonomer in the soluble fraction is from about 25 wt% to about 60 wt%, and wherein the impact copolymer has a melt flow rate of about 30 to about 1,000, as measured by ASTM D1238, and an intrinsic viscosity ratio of about 0.5 to about 6.0. 16. A process for making a broad or bimodal polypropylene homopolymer, comprising: polymerizing propylene in a first reactor system in the presence of (a) a solid catalyst component comprising a magnesium compound and a titanium compound; (b) an organoaluminum compound; and (c) an external electron donor, thereby producing a polypropylene homopolymer; and introducing the polypropylene homopolymer, additional propylene, hydrogen, and an alkylzinc compound to a second reactor system to produce broad or bimodal polypropylene homopolymer, the alkylzinc compound being present in an amount such that the zinc to titanium molar ratio ranges from about 1 to about 10,000. 17. The process of claim 16, wherein the solid catalyst component further comprises an internal electron donor comprising a phthalate, a diether, a succinate, or combinations thereof, and wherein the external electron donor comprising an amino-silane donor. 18. The process of claim 16, wherein the zinc to titanium molar ratio ranges from about 5 to about 5,000 or from about 10 to about 2,000, wherein a slurry phase polymerization process is used in the first reactor system and a gas phase polymerization process is used in the second reactor system, wherein hydrogen is introduced to the first reactor system in an amount up to about 10,000 mppm, based on the total amount of olefins introduced to the first reactor system, and wherein hydrogen is introduced to the second reactor system in amount of about 500 mppm to about 20,000 mppm, based on the total amount of olefins introduced to the second reactor system. 19. A process for making a broad or bimodal impact copolymer, comprising: polymerizing propylene in a first reactor system in the presence of (a) a solid catalyst component comprising a magnesium compound and a titanium compound; (b) an alkylzinc compound present in an amount such that the zinc to titanium molar ratio ranges from about 1 to about 10,000; (c) an organoaluminum compound; and (d) an external electron donor, thereby producing a polypropylene homopolymer; introducing the polypropylene homopolymer, additional propylene, hydrogen, and optionally an alkylzinc compound to a second reactor system to produce broad or bimodal polypropylene homopolymer, the alkylzinc compound being present in the second reactor system in an amount such that the zinc to titanium molar ratio ranges from about 1 to about 10,000; and introducing the broad or bimodal polypropylene homopolymer, more propylene, and at least one other α-olefin comonomer to a third reactor system to produce a broad or bimodal impact copolymer. 20. The process of claim 19, wherein the zinc to titanium molar ratio ranges from about 5 to about 5,000 or from about 10 to about 2,000, wherein a slurry phase polymerization process is used in the first reactor system and a gas phase polymerization process is used in the second reactor system, wherein hydrogen is introduced to the first reactor system in an amount up to about 10,000 mppm, based on the total amount of olefins introduced to the first reactor system, wherein hydrogen is introduced to the second reactor system in amount of from about 500 mppm to about 20,000 mppm, based on the total amount of olefins introduced to the second reactor system, and, wherein hydrogen is introduced to the third reactor in an amount of from about 0 mppm to about 10.000 mppm. 22. The process of claim 19, wherein the zinc to titanium molar ratio ranges from about 5 to about 5,000 or from about 10 to about 2,000, wherein a slurry phase polymerization process is used in the first reactor system and a gas phase polymerization process is used in the second reactor system, wherein hydrogen is introduced to the first reactor system in amount of from about 500 mppm to about 20,000 mppm, based on the total amount of olefins introduced to the first reactor system, and wherein hydrogen is introduced to the second reactor system in an amount up to about 10,000 mppm, based on the total amount of olefins introduced to the second reactor system, and wherein hydrogen is introduced to the third reactor system in an amount of from about 0 mppm to about 10.000 mppm. 23. The process of claim 19, wherein the broad or bimodal impact comprises a rubber phase dispersed in a broad or bimodal polypropylene homopolymer crystalline phase or in a broad or bimodal random copolymer polypropylene crystalline phase, wherein an amount of soluble fraction in the impact copolymer ranges from about 5 wt% to about 40 wt%, wherein the at least one other α-olefin comonomer in the crystalline phases is from about 1 wt% to about 10 wt%, the at least one other α-olefin comonomer in the soluble fraction is from about 25 wt% to about 60 wt%, and, wherein the impact copolymer has a melt flow rate of about 30 to about 1,000, as measured by ASTM D1238. 24. A process for melt blowing the homopolymer or copolymer of any claims 2, 7, 10, 15, or 22. 25. A fiber or fabric made from the homopolymer or copolymer of any claims 2, 7, 10, 15, or 22. | (WO2022221049A1) PENDING | (WO2022/221049) It is also desirable to produce ICP products having improved stiffness and impact resistance. Lower IV ratio can be advantageous for production of ICPs with better stiffness-impact balance, better paintability, higher gloss, an ability to produce transparent ICPs, or combinations of these performance attributes. While these so-called ICP products have been produced by melt compounding the individual polymer components, multi-reactor technology makes it possible to produce them directly. However, the MFR of conventional ICP products is limited by the MFR capability of the hPP produced in the first reactor. The pre-polymerization reactor serves to start the reaction with the propylene monomer and/or other α-olefin comonomer at a low temperature (preferably 10°C to 30°C) to allow a small amount of polypropylene to grow around the catalyst particles to prevent fracturing, and thus create polypropylene fines which are difficult to process, when this catalyst with polypropylene is subsequently fed into the first main loop reactor along with more propylene monomer and/or α-olefin comonomer. | (WO2022/221049) 1. A process for making a polypropylene homopolymer, comprising: polymerizing propylene in the presence of (a) a solid catalyst component comprising a magnesium compound and a titanium compound; (b) an alkylzinc compound present in an amount such that the zinc to titanium molar ratio ranges from about 1 to about 20,000; (c) hydrogen in an amount of about 500 mppm to about 20,000 mppm, based on the amount of propylene present; (d) an organoaluminum compound; and (e) an external electron donor comprising an amino-silane donor, thereby producing the polypropylene homopolymer. 11. A process for making an impact copolymer, comprising: copolymerizing propylene and at least one other α-olefin comonomer in a first reactor system in the presence of (a) a solid catalyst component comprising a magnesium compound and a titanium compound; (b) an alkylzinc compound present in an amount such that the zinc to titanium molar ratio ranges from about 1 to about 10,000; (c) hydrogen in an amount of about 500 mppm to about 20,000 mppm based on the total amount of olefins introduced to the first reactor system; (d) an organoaluminum compound; and (e) an external electron donor comprising an amino-silane donor, thereby producing a random copolymer comprising a melt flow rate greater than about 160 and less than about 3,000, according to ASTM D1238; and introducing the random copolymer, additional propylene, and the at least one other α- olefin comonomer to a second reactor system to produce an impact copolymer. 16. A process for making a broad or bimodal polypropylene homopolymer, comprising: polymerizing propylene in a first reactor system in the presence of (a) a solid catalyst component comprising a magnesium compound and a titanium compound; (b) an organoaluminum compound; and (c) an external electron donor, thereby producing a polypropylene homopolymer; and introducing the polypropylene homopolymer, additional propylene, hydrogen, and an alkylzinc compound to a second reactor system to produce broad or bimodal polypropylene homopolymer, the alkylzinc compound being present in an amount such that the zinc to titanium molar ratio ranges from about 1 to about 10,000. 19. A process for making a broad or bimodal impact copolymer, comprising: polymerizing propylene in a first reactor system in the presence of (a) a solid catalyst component comprising a magnesium compound and a titanium compound; (b) an alkylzinc compound present in an amount such that the zinc to titanium molar ratio ranges from about 1 to about 10,000; (c) an organoaluminum compound; and (d) an external electron donor, thereby producing a polypropylene homopolymer; introducing the polypropylene homopolymer, additional propylene, hydrogen, and optionally an alkylzinc compound to a second reactor system to produce broad or bimodal polypropylene homopolymer, the alkylzinc compound being present in the second reactor system in an amount such that the zinc to titanium molar ratio ranges from about 1 to about 10,000; and introducing the broad or bimodal polypropylene homopolymer, more propylene, and at least one other α-olefin comonomer to a third reactor system to produce a broad or bimodal impact copolymer. 3. A process for making an impact copolymer, comprising: polymerizing propylene in a first reactor system in the presence of (a) a solid catalyst component comprising a magnesium compound and a titanium compound; (b) an alkylzinc compound present in an amount such that the zinc to titanium molar ratio ranges from about 1 to about 10,000; (c) hydrogen in an amount of about 500 mppm to about 20,000 mppm, based on the amount of propylene introduced to the first reactor system; (d) an organoaluminum compound; and (e) an external electron donor comprising an amino-silane donor, thereby producing a polypropylene homopolymer comprising a melt flow rate greater than about 160 g/10 min and less than about 3,000 g/10 min, according to ASTM D1238; and introducing the polypropylene homopolymer, additional propylene, and at least one other α-olefin comonomer to a second reactor system to produce an impact copolymer. 8. A process for making a random copolymer, comprising: copolymerizing propylene and at least one other α-olefin comonomer in a reactor system in the presence of (a) a solid catalyst component comprising a magnesium compound and a titanium compound; (b) an alkylzinc compound present in an amount such that the zinc to titanium molar ratio ranges from about 1 to about 20,000; (c) hydrogen in an amount of about 500 mppm to about 20,000 mppm based on the total amount of olefins introduced to the reactor system; (d) an organoaluminum compound; and (e) an external electron donor comprising an amino-silane donor, thereby producing a random copolymer. | (WO2022/221049) For purposes of this specification and the claims appended thereto, when a polymer or copolymer is referred to as including an α -olefin, e.g., poly- α -olefin, the α-olefin present in such polymer or copolymer is the polymerized form of the α-olefin. [0017] The term "polymer" refers to any two or more of the same or different repeating units/mer units or units. It has been surprisingly discovered that addition of an alkylzinc compound such as diethyl zinc during the hPP homopolymerization process and/or the RCP copolymerization process in the presence of a Ziegler-Natta catalyst can produce hPPs and/or RCPs having significantly higher MFRs. | AB (WO2022/221049) Processes for making polypropylene homopolymers, random copolymers, and/or impact copolymers. A process for making an impact copolymer can include polymerizing propylene, or copolymerizing propylene and at least one other α-olefin comonomer, in a first reactor system in the presence of (a) a solid catalyst component comprising a magnesium compound and a titanium compound; (b) an alkylzinc compound present in an amount such that the zinc to titanium molar ratio ranges from about 1 to about 10,000; (c) hydrogen in an amount of about 500 mppm to about 20,000 mppm, based on the amount of propylene introduced to the first reactor system; (d) an organoaluminum compound; and (e) an external electron donor comprising an amino-silane donor, thereby producing a polypropylene homopolymer or random copolymer; and introducing the polypropylene homopolymer or random copolymer, additional propylene, and at least one other α-olefin comonomer to a second reactor system to produce an impact copolymer. APD 2022-03-29 CLMS (WO2022/221049) CLAIMS: What is claimed is: 1. A process for making a polypropylene homopolymer, comprising: polymerizing propylene in the presence of (a) a solid catalyst component comprising a magnesium compound and a titanium compound; (b) an alkylzinc compound present in an amount such that the zinc to titanium molar ratio ranges from about 1 to about 20,000; (c) hydrogen in an amount of about 500 mppm to about 20,000 mppm, based on the amount of propylene present; (d) an organoaluminum compound; and (e) an external electron donor comprising an amino-silane donor, thereby producing the polypropylene homopolymer. 2. The process of claim 1, wherein the polypropylene homopolymer has a melt flow rate greater than about 160 g/10 min and less than about 3,000 g/10 min, according to ASTM D1238. 3. A process for making an impact copolymer, comprising: polymerizing propylene in a first reactor system in the presence of (a) a solid catalyst component comprising a magnesium compound and a titanium compound; (b) an alkylzinc compound present in an amount such that the zinc to titanium molar ratio ranges from about 1 to about 10,000; (c) hydrogen in an amount of about 500 mppm to about 20,000 mppm, based on the amount of propylene introduced to the first reactor system; (d) an organoaluminum compound; and (e) an external electron donor comprising an amino-silane donor, thereby producing a polypropylene homopolymer comprising a melt flow rate greater than about 160 g/10 min and less than about 3,000 g/10 min, according to ASTM D1238; and introducing the polypropylene homopolymer, additional propylene, and at least one other α-olefin comonomer to a second reactor system to produce an impact copolymer. 4. The process of claim 3, wherein the solid catalyst component further comprises an internal electron donor comprising a phthalate, a diether, a succinate, or combinations thereof, and wherein the external electron donor comprises diethylaminotriethoxysilane. 5. The process of claim 3, wherein the zinc to titanium molar ratio ranges from about 5 to about 5,000, wherein a slurry phase polymerization process is used in the first reactor system and a gas phase polymerization process is used in the second reactor system, and wherein hydrogen is introduced to the second reactor system in an amount up to about 20,000 mppm, based on the total amount of olefins introduced to the second reactor system. 6. The process of claim 3, further comprising introducing titanocene to the first reactor system for the polymerization process; or introducing an additional alkylzinc compound, titanocene, or a combination thereof to the second reactor system for the copolymerization process. 7. The process of claim 3, wherein the impact copolymer comprises a rubber phase dispersed in a polypropylene crystalline phase, wherein an amount of soluble fraction in the impact copolymer ranges from about 5 wt% to about 40 wt%, wherein the at least one other α- olefin comonomer in the polypropylene crystalline phase is from about 1 wt% to about 10 wt%, and the at least one other α-olefin comonomer in the soluble fraction is from about 25 wt% to about 60 wt%, and wherein the impact copolymer has a melt flow rate of about 30 to about 1,000, as measured by ASTM D1238, and an intrinsic viscosity ratio of about 0.5 to about 6.0. 8. A process for making a random copolymer, comprising: copolymerizing propylene and at least one other α-olefin comonomer in a reactor system in the presence of (a) a solid catalyst component comprising a magnesium compound and a titanium compound; (b) an alkylzinc compound present in an amount such that the zinc to titanium molar ratio ranges from about 1 to about 20,000; (c) hydrogen in an amount of about 500 mppm to about 20,000 mppm based on the total amount of olefins introduced to the reactor system; (d) an organoaluminum compound; and (e) an external electron donor comprising an amino-silane donor, thereby producing a random copolymer. 9. The process of claim 8, wherein the at least one other α-olefin comonomer introduced to the reactor system ranges from about 0.5 wt% to about 10.0 wt%, based on the total weight of olefins introduced to the reactor system. 10. The process of claim 8, wherein the random copolymer has a melt flow rate greater than about 160 g/10 min and less than about 3,000 g/10 min, according to ASTM D1238. 11. A process for making an impact copolymer, comprising: copolymerizing propylene and at least one other α-olefin comonomer in a first reactor system in the presence of (a) a solid catalyst component comprising a magnesium compound and a titanium compound; (b) an alkylzinc compound present in an amount such that the zinc to titanium molar ratio ranges from about 1 to about 10,000; (c) hydrogen in an amount of about 500 mppm to about 20,000 mppm based on the total amount of olefins introduced to the first reactor system; (d) an organoaluminum compound; and (e) an external electron donor comprising an amino-silane donor, thereby producing a random copolymer comprising a melt flow rate greater than about 160 and less than about 3,000, according to ASTM D1238; and introducing the random copolymer, additional propylene, and the at least one other α- olefin comonomer to a second reactor system to produce an impact copolymer. 12. The process of claim 11, wherein the solid catalyst component further comprises an internal electron donor comprising a phthalate, a diether, a succinate, or combinations thereof, and wherein the external electron donor comprises diethylaminotriethoxysilane. 13. The process of claim 11, wherein the zinc to titanium molar ratio ranges from about 5 to about 5,000 or from about 10 to about 2,000, wherein a slurry phase polymerization process is used in the first reactor system and a gas phase polymerization process is used in the second reactor system, and wherein hydrogen is introduced to the second reactor system in an amount up to about 20,000 mppm, based on the total amount of olefins introduced to the second reactor system. 14. The process of claim 11, further comprising introducing titanocene to the first reactor system with the propylene and the at least one other comonomer; or introducing additional alkylzinc compound, titanocene, or a combination thereof to the second reactor system with the random copolymer, the additional propylene, and the at least one other α-olefin. 15. The process of claim 11, wherein the impact copolymer comprises a rubber phase dispersed in a random copolymer crystalline phase, wherein an amount of soluble fraction in the impact copolymer ranges from about 5 wt% to about 40 wt%, wherein the at least one other α-olefin comonomer in the crystalline phase is from about 1 wt% to about 10 wt%, and the at least one other α-olefin comonomer in the soluble fraction is from about 25 wt% to about 60 wt%, and wherein the impact copolymer has a melt flow rate of about 30 to about 1,000, as measured by ASTM D1238, and an intrinsic viscosity ratio of about 0.5 to about 6.0. 16. A process for making a broad or bimodal polypropylene homopolymer, comprising: polymerizing propylene in a first reactor system in the presence of (a) a solid catalyst component comprising a magnesium compound and a titanium compound; (b) an organoaluminum compound; and (c) an external electron donor, thereby producing a polypropylene homopolymer; and introducing the polypropylene homopolymer, additional propylene, hydrogen, and an alkylzinc compound to a second reactor system to produce broad or bimodal polypropylene homopolymer, the alkylzinc compound being present in an amount such that the zinc to titanium molar ratio ranges from about 1 to about 10,000. 17. The process of claim 16, wherein the solid catalyst component further comprises an internal electron donor comprising a phthalate, a diether, a succinate, or combinations thereof, and wherein the external electron donor comprising an amino-silane donor. 18. The process of claim 16, wherein the zinc to titanium molar ratio ranges from about 5 to about 5,000 or from about 10 to about 2,000, wherein a slurry phase polymerization process is used in the first reactor system and a gas phase polymerization process is used in the second reactor system, wherein hydrogen is introduced to the first reactor system in an amount up to about 10,000 mppm, based on the total amount of olefins introduced to the first reactor system, and wherein hydrogen is introduced to the second reactor system in amount of about 500 mppm to about 20,000 mppm, based on the total amount of olefins introduced to the second reactor system. 19. A process for making a broad or bimodal impact copolymer, comprising: polymerizing propylene in a first reactor system in the presence of (a) a solid catalyst component comprising a magnesium compound and a titanium compound; (b) an alkylzinc compound present in an amount such that the zinc to titanium molar ratio ranges from about 1 to about 10,000; (c) an organoaluminum compound; and (d) an external electron donor, thereby producing a polypropylene homopolymer; introducing the polypropylene homopolymer, additional propylene, hydrogen, and optionally an alkylzinc compound to a second reactor system to produce broad or bimodal polypropylene homopolymer, the alkylzinc compound being present in the second reactor system in an amount such that the zinc to titanium molar ratio ranges from about 1 to about 10,000; and introducing the broad or bimodal polypropylene homopolymer, more propylene, and at least one other α-olefin comonomer to a third reactor system to produce a broad or bimodal impact copolymer. 20. The process of claim 19, wherein the zinc to titanium molar ratio ranges from about 5 to about 5,000 or from about 10 to about 2,000, wherein a slurry phase polymerization process is used in the first reactor system and a gas phase polymerization process is used in the second reactor system, wherein hydrogen is introduced to the first reactor system in an amount up to about 10,000 mppm, based on the total amount of olefins introduced to the first reactor system, wherein hydrogen is introduced to the second reactor system in amount of from about 500 mppm to about 20,000 mppm, based on the total amount of olefins introduced to the second reactor system, and, wherein hydrogen is introduced to the third reactor in an amount of from about 0 mppm to about 10.000 mppm. 22. The process of claim 19, wherein the zinc to titanium molar ratio ranges from about 5 to about 5,000 or from about 10 to about 2,000, wherein a slurry phase polymerization process is used in the first reactor system and a gas phase polymerization process is used in the second reactor system, wherein hydrogen is introduced to the first reactor system in amount of from about 500 mppm to about 20,000 mppm, based on the total amount of olefins introduced to the first reactor system, and wherein hydrogen is introduced to the second reactor system in an amount up to about 10,000 mppm, based on the total amount of olefins introduced to the second reactor system, and wherein hydrogen is introduced to the third reactor system in an amount of from about 0 mppm to about 10.000 mppm. 23. The process of claim 19, wherein the broad or bimodal impact comprises a rubber phase dispersed in a broad or bimodal polypropylene homopolymer crystalline phase or in a broad or bimodal random copolymer polypropylene crystalline phase, wherein an amount of soluble fraction in the impact copolymer ranges from about 5 wt% to about 40 wt%, wherein the at least one other α-olefin comonomer in the crystalline phases is from about 1 wt% to about 10 wt%, the at least one other α-olefin comonomer in the soluble fraction is from about 25 wt% to about 60 wt%, and, wherein the impact copolymer has a melt flow rate of about 30 to about 1,000, as measured by ASTM D1238. 24. A process for melt blowing the homopolymer or copolymer of any claims 2, 7, 10, 15, or 22. 25. A fiber or fabric made from the homopolymer or copolymer of any claims 2, 7, 10, 15, or 22. DESC (WO2022221049) PROCESSES FOR MAKING IMPROVED POLYPROPYLENE HOMOPOLYMERS, RANDOM COPOLYMERS, AND IMPACT COPOLYMERS CROSS-REFERENCE TO RELATED APPLICATIONS [0001] This application claims priority to U.S. Provisional Application number 63/175181, which was f(...) FIELD [0002] Embodiments of the present invention generally relate to processes for making polypropylene homopolymers, random copolymers, and impact copolymers. More particularly, such embodiments relate to the addition of alkyl zinc during the polymerization process to produce polypropylene homopolymers, random copolymers, and/or impact copolymers having improved properties. Propylene based ICP's are typically an intimate mixture of a continuous phase of a crystalline polypropylene polymer and a dispersed rubber phase of a secondary polymer, e.g., an ethylene copolymer. This is accomplished by polymerizing propylene in a first reactor and transferring the polypropylene homopolymer (hPP) from the first reactor into a second reactor where the secondary copolymer is produced. [0004] ICP products with even hig(...) (...)to produce ICP products having improved stiffness and impact resistance.SUMMARY [0006] Processes for making polypropylene homopolymers, random copolymers, and/or impact copolymers having improved properties are provided. In one or more embodiments, a process for making a polypropylene homopolymer can include polymerizing propylene in the presence of (a) a solid catalyst component comprising a magn(...) In other embodiments, a random copolymer can be made in the same manner as the polypropylene homopolymer except that the propylene can be copolymerized with at least one other α-olefin comonomer to produce the random copolymer. [0007] In on(...)organoaluminum compound; and (e) an external electron donor comprising an amino-silane donor, thereby producing a polypropylene homopolymer or random copolymer comprising a melt flow rate greater than about 160 g/10 min and less than about 3,000 g/10 min, according to ASTM D1238; and introducing the polypropylene homopolymer of random copolymer, additional propylene, and at least one other α-olefi(...)system to produce an impact copolymer. [0008] In one or more embodiments, a process for making a broad or bimodal polypropylene homopolymer can include polymerizing propylene in a first reactor system in the presence of (a) a solid catalyst(...)and a titanium compound; (b) an organoaluminum compound; and (c) an external electron donor, thereby producing a polypropylene homopolymer; and introducing the polypropylene homopolymer, additional propylene, hydrogen, and an alkylzinc compound to a second reactor system to produce broad or bimodal polypropylene homopolymer, the alkylzinc compound being present in an amount such that the zinc to t(...)about 1 to about 10,000; (c) an organoaluminum compound; and (d) an external electron donor, thereby producing a polypropylene homopolymer; introducing the polypropylene homopolymer, additional propylene, hydrogen, and optionally an alkylzinc compound to a second reactor system to produce broad or bimodal polypropylene homopolymer, the alkylzinc compound being present in the second reactor system (...)that the zinc to titanium molar ratio ranges from about 1 to about 10,000; and introducing the broad or bimodal polypropylene homopolymer, more propylene, and at least one other α-olefin comonomer to a third reactor system to produce a broa(...) (...)is understood that the repeating unit/mer unit or simply unit in the copolymer is derived from propylene in the polymerization reaction and the derived units are present at 10 wt% to 30 wt%, based on a weight of the copolymer. [0018] The term “random copolymer” refers to a polypropylene polymer having repeating units of the α-olefin monomer(s) present in a random or statistical distribution in the(...) (...)refers a polymer having an α-olefin-propylene copolymer (rubber phase) dispersed in a continuous phase of polypropylene (crystalline phase). Also, theterm “crystalline phase” refers to a phase of a polymer in which the polymer chains are ar(...) (...)in this disclosure is combined with publicly available information and technology. [0022] Processes for making polypropylene homopolymers (hPPs), random copolymer (RCPs), and impact copolymers (ICP) that have higher melt flow rates (MFRs) a(...) By “little or no”, it is meant that the amount of hydrogen present in the polymerization medium can range from 500, or 1000, or 2000 mppm to 8,000, or 8,500, or 9,000, or 9,200, or 9,400, or 20,000 mppm, with an upper limit of 10,000 mppm b(...) The amount of hydrogen present in the polymerization medium can range from 500, or 1000, or 2000 mppm to 8,000, or 8,500, or 9,000, or 9,200, or 9,400, or 20,000 mppm, with an upper limit of 10,000 mppm being preferred, based on the total a(...) (...)of the compositions of different generation ZN catalysts (e.g.3rd, 4th, 5th, etc.) that can be used for the polypropylene production processes disclosed herein can be found in E. Albizzati, G. Cecchin, J.C. Chadwick, G. Collina, U. Giannini(...)Collina, U. Giannini, G. Morini, L. Noristi: “Ziegler-Natta Catalysts and Polymerizations” in N. Pasquini (ed.): Polypropylene Handbook, Hanser Publishers, Munich 2005, pp.15–106. [0026] In one or more embodiments, processes for making RCP are the same as the processes for making hPP except that the propylene can be co(...) (...)additional propylene, and hydrogen can be introduced to the second reactor system at conditions suitable for polymerization of the propylene. In this manner, broad or bimodal hPP can be produced in the second reactor system. The meltblown product is preferably a reactor grade melt blown product,but peroxide vis-breaking can further be used if desired. Suitable melt blowing processes and/or applications are disclosed in U.S. Patent No. 10,077,516, U.S. Patent No(...) External donors are preferably added to the polymerization reactors as a separate component along with the catalyst and activator. As used herein, an “amino-silane” donor is an external electron donor having at least one amine or alkylamine(...) Different external electron donors can be added to the different reactors to affect the polypropylene properties such as making the polypropylene broad or bimodal in MFR, molecular weight, crystallinity, or some other property, but most pre(...) (...)120 ppm based on the total olefin concentration. [0043] The concentration of the Ziegler-Natta catalyst in the polymerization system can be from 2, or 4, or 8 ppm to 20, or 40, or 60, or 100 ppm based on the total olefin concentration. (...)can be present in an amount sufficient to produce from 0.1 to 500 g, or more preferably from 0.3 to 300 g, of a polypropylene per gram of the titanium catalyst present, and can be present at from 0.1 to 100 moles, or more preferably from 0.(...) Polymerization Processes [0044] Preferably, a slurry polymerization process is employed in the reactor for making hPP or RCP and a gas phase polymerization process is employed in the reactor(s) for making ICP or broad or bimodal ICP. Alternatively, a gas phase polymerization process could be employed in all reactors. [0045] The phrase “slurry polymerization process” refers to a process that handles propylene that is only partly dissolved or not dissolved at all in the polymerization medium, either olefin, solvent, or both, typically having at least 20 wt% propylene suspended or not dissolved. In a typical slurry polymerization process, catalyst components, solvent, olefins, alkyl zinc (when used), and hydrogen (...) Catalyst components can be passed to the polymerization reactor as a mixture in aliphatic hydrocarbon solvent, in oil, a mixture thereof, or as a dry powder. Most preferably, the polymerization process is otherwise carried out using propylene as the medium to carry the components and exchange heat with the environment. [0046] The phrase “gas phase polymerization process” refers to a process in which the propylene, any other olefins, and hydrogen (when used) are introduced to (...) Catalyst components can be passed to the polymerization reactor in the same way as in the slurry polymerization process. Preferred Processes for Making ICPs [0047] The slurry polymerization process used in this invention is preferably a “bulk loop slurry process.” In any embodiment, the Ziegler-Natta catalyst, the activator, and the external electron donor is fed to a pre-polymerization reactor, either with or without a prior step to premix or “pre-contact” these components to activate the catalyst complex ahead of polymerization. The pre-polymerization reactor serves to start the reaction with the propylene monomer and/or other α-o(...)monomer and/or other α-olefin comonomer at a low temperature (preferably 10°C to 30°C) to allow a small amount of polypropylene to grow around the catalyst particles to prevent fracturing, and thus create polypropylene fines which are difficult to process, when this catalyst with polypropylene is subsequently fed into the first main loop reactor along with more propylene monomer and/or α-olefin comonomer. However, in any embodiment, the pre-polymerization step can be absent, and the catalyst/activator/donors can be fed directly to the polymerization reactor(s). In any case, there may be one or two or more loop reactors in series or (...)more loop reactors in series or parallel, followed by separation equipment to remove remaining olefins from the polypropylene solids which can then be “finished” in either extrusion and pelletization equipment or loaded to containers direct(...) This is preferably when “additives” are combined with the ICP, if desired. [0048] The polymerization to produce the hPP or RCP (“hPP/RCP”) can be a “single stage” polymerization process, meaning that the olefin(s), catalyst components, dialkyl zinc compound, and optional hydrogen are contacted under the same or similar(...) Thus, for example, a polymerization is single stage even if performed in two or more loop slurry reactors in parallel if the reactor conditions are held at a constant level. [0049] In any embodiment, hydrogen may be present in the reactor t(...) In any embodiment, the hydrogen, if combined with the single catalyst during the polymerization, is combined at a constant level. This means that the total concentration of hydrogen in the reactor is held constant during the production of t(...) (...)In any embodiment, the temperature of the reactor can be controlled by the rate of catalyst addition (rate of polymerization), the temperature of the olefin feed stream, and/or the use of heat transfer systems. For olefin polymerization, reactor temperatures can range from 50°C to 120°C or more while pressures can rang(...) The polymerization temperature is preferably at least 50, or 60, or 70 °C, or within a range from 50, or 60, or 70, or 80, or 90, or 100, or 120° C to 130, or 140, or 150, or 160, or 170° C. [0051] Prior to contacting with polymerization catalyst, the olefin monomers can be purified to remove potential catalyst poisons(...) (...)to the first and/or second reactors. [0052] The catalysts/activators/donors can be passed to one or more polymerization reactors in series or split between two or more reactors in parallel to produce the hPP/RCP. In slurry polymerization, the hPP/RCP produced remains dissolved or partially dissolved in the liquidolefin(...) Alternatively, the catalyst suspension can be premixed with the solvent in the feed stream for the polymerization reaction. Catalyst can be activated in-line or by an activator with which it is co-supported. (...)instances, premixing is desirable to provide a reaction time for the catalyst components prior to entering the polymerization reactor, but this step may be absent. The catalyst activity is preferably 20,000 kg polypropylene per kg of catalyst or more, more preferably 50,000 kg polypropylene per kg of catalyst or more, even more preferably 100,000 kg polypropylene per kg of catalyst or more. [0053] Loop reactor systems typically include a single reactor or reactors in series o(...) In any embodiment, the solution polymerization process uses heat exchanger types of reactors for the polymerization. The reactors can be one or more shell and tube type of heat exchangers, or one or more spiral type of heat exchangers. [005(...)the catalyst and/or activator, and the system consists essentially of propylene and/or α-olefin comonomer as the polymerization medium and carrier of the forming polypropylene particles. In any embodiment the reactor pressure can be maintained and/or controlled using a pressurization drum, which is an apparatus contain(...) (...)includes contacting a catalyst with propylene and/or α-olefin comonomer (olefin(s)) in at least one slurry polymerization reactor to produce hPP/RCP, wherein the process further includes continuously separating the hPP/RCP from the remainin(...) (...)hPP/RCP can then be passed to another one or more second reactors to be further contacted with the remaining polymerization catalyst, external donor, and added α-olefin comonomer, preferably ethylene, thus forming an α-olefin-propylene copo(...) (...)process feeds or gases from the hPP/RCP before being fed to the GPR. Most preferably, there is just one olefin(s)/polyolefin separation step. [0059] In the GPR, further propylene can be fed to the reactor along with at least one other α-ole(...)amount of ICP produced in the GPR can be controlled in a variety of ways to produce ICP copolymer content in total polyolefin ranging from 2 to 30 wt % by weight, up to as high as 50 to 70 wt % based on the total weight of the ICP. These methods include, but are not limited to: (a) varying the mass of polyolefin within the reactor, the “bed” of polyolefin, to adjust the residence time and thus extent of reaction of the polyolefin within the reactor. This is typically controlled by the rate at which material is fed to the reactor relative to the rate at which polyolefin is removed from the reactor; and (b) utilizing catalyst control agents or poisons, either independently or in combination with bed mass, to alte(...)thus controlling ethylene-propylene copolymer produced. [0062] The range of copolymers can be produced with polypropylene of broad molecular weight ranges, or of broad molecular weight distributions, or broad compositional distribution, or (...) In any embodiment, polypropylene produced in the first stages, such as loop slurry reactors, can be passed through transfer line driers to heat the material as it passes to a olefin/polyolefin separation device such as a dust separator, preferably operating at a pressure at or near the pressure of the loop slurry react(...) The separated polypropylene preferably has less than 10, or 8, or 6, or 4 wt %, by weight of the polypropylene and propylene remaining. This dried polypropylene is transferred to the GPR, typically a vertical, cylindrical fluidized bed reactor having an expansion zone above the bed wherein the polypropylene is fed into the bottom or some section of the bed and gas flow rises through the bed up into the expansion zone. [0064] Once fed into the GPR, the polypropylene and forming ICP and other solid components can be kept in a fluidized state via one of the(...) (...)the gas can be recirculated from the GPR overhead to the bottom of the GPR at a high enough velocity that the polyolefin particles, or granules, or powder, etc. are fluidized by the flow of gas through the polyolefin bed. This velocity can be maintained high enough to fluidize the granules but not high enough to carry (...) (...)gas flows, losing velocity as the cone opens upward. [0066] Also, in any embodiment, mechanical agitation of the polyolefin bed can be employed instead of, or in addition to, gaseous fluidization of the bed, which can also be maintained in (...) This polyolefin “letdown” can be controlled by control valves in the piping allowing for flow control of the exiting polyolefin and gas. A slip-stream may or may not be passed through a cyclonic vessel to assist in removing some gas from the polyolefin stream while preventing removing smaller particle size polyolefin, or fines, from the GPR to help prevent wall and/or plate fouling. [0069] The pro(...) (...)same manner as described above. [0070] In any embodiment, one or more additives can be introduced to any of the polymerization processes described herein as deemed appropriate by one skilled in the art. Polypropylene Homopolymers [0072] Polypropylene homopolymers (hPPs) were synthesized as follows (Examples 1-16). To a 2 L ZipperClave™ reactor (manufactured by Parker Hannifin Corp.) was introduced 1.0 mL of 1.0 M diethylzinc (DEZ) in he(...)
Полимерные трубы | Патент описывает улучшенные системы теплообмена для охлаждения переработанного газа в производстве низкоденситетного полиэтилена высокого давления. Система теплообмена включает оболочку для содержания первого материала, множество труб для содержания второго материала, трубную пластину для ограничения потока второго материала к оболочке и сборный кондуктор для приема труб, где по крайней мере одна из множества труб проходит через трубную пластину к сборному кондуктору. Патент также описывает процесс охлаждения потока газа, включающий введение газового потока в систему теплообмена, описанную в патенте. | US20230077287 EP4107462 KR10-2022-0144833 CN115135947 WO2021/167761 | EXXON CHEMICAL EXXONMOBIL CHEMICAL PATENTS | 2020-02-21 2021-01-27 | (EP4107462) Systems for cooling recycled off-gas in low-density polyethylene production | (EP4107462) Improved heat exchanger systems and processes for cooling recycled off-gas in high pressure low-density polyethylene production. A system for exchanging heat between a first material and a second material can include a shell for containing the first material therein, a plurality of tubes disposed within the shell for containing the second material therein, a tube sheet disposed at an end of the shell for restricting flow of the second material to the shell, and at least one collector conduit disposed exterior to the shell for receiving at least one end of the plurality of tubes, wherein at least one of the plurality of tubes extend through the tube sheet to the collector conduit. A cleaning tool can be disposed within the collector conduit for cleaning the tubes. A process for cooling a gas stream can include introducing the gas stream to the heat exchanger system provided herein. | (US20230077287) What is claimed is: 1. A system for exchanging heat between a first material and a second material, comprising: a shell for containing the first material therein; a plurality of tubes disposed within the shell for containing the second material therein, a tube sheet disposed at an end of the shell for restricting flow of the second material to the shell; and at least one collector conduit disposed exterior to the shell for receiving at least one end of the plurality of tubes, wherein at least one of the plurality of tubes extend through the tube sheet to the collector conduit. 2. The heat exchanger system of claim 1, wherein the at least one collector conduit comprises an input collector conduit and an output collector conduit, wherein at least one input end of the tubes are in fluid communication with the input collector conduit for receiving the second material from the input collector conduit, and wherein at least one output end of the tubes are in fluid communication with the output collector conduit for delivering the second material to the output collector conduit. 3. The heat exchanger system of claim 1, wherein the plurality of tubes consists essentially of duplex stainless steel, austenitic stainless steel, or combinations thereof. 4. The heat exchanger system of claim 1, further comprising a pair of longitudinal baffles disposed within the shell adjacent to opposite sides of the shell. 5. The heat exchanger system of claim 4, wherein the pair of longitudinal baffles is disposed near an inlet of the shell, near an outlet of the shell, or at multiple locations along a length of the shell. 6. The heat exchanger system of claim 1, further comprising a cleaning tool disposed within the at least one collector conduit comprising a nozzle for spraying one of the ends of the plurality of tubes with a fluid during cleaning. 7. The heat exchanger system of claim 6, wherein the cleaning tool is capable of being rotated to a first position in which the nozzle is aligned with said one of the ends of the plurality of tubes and the fluid is permitted to flow from the nozzle; and further wherein the cleaning tool is capable of being rotated to a second position in which the nozzle is not aligned with said one of the ends of the plurality of tubes and the fluid is not permitted to flow from the nozzle. 8. (canceled) 9. The heat exchanger system of claim 1, wherein the plurality of tubes comprises up to twenty tubes arranged in parallel, and wherein each tube is arranged to have up to twelve passes. 10. A process for cooling a gas stream comprising: introducing a gas stream to one or more heat exchangers for cooling the gas stream, the one or more heat exchangers comprising: a shell for containing a cooling medium therein; a plurality of tubes disposed within the shell for containing the gas stream therein, a tube sheet disposed at an end of the shell for restricting flow of the gas stream to the shell; and at least one collector conduit disposed exterior to the shell for receiving at least one of the ends of the plurality of tubes, wherein at least one of the plurality of tubes extend through the tube sheet to the collector conduit. 11. The process of claim 10, wherein the gas stream is directed from a separator in fluid communication with an outlet of a polyethylene producing reactor to the one or more heat exchangers to form a cooled gas stream, wherein the cooled gas stream is recycled to a compressor in fluid communication with an inlet of the polyethylene producing reactor. 12. The process of claim 11, wherein the gas stream is introduced to one or more boilers arranged in series for producing steam before being introduced to the one or more heat exchangers. 13. The process of claim 10, wherein the plurality of tubes consists essentially of duplex stainless steel, austenitic stainless steel, or combinations thereof. 14. The process of claim 10, wherein the one or more heat exchangers further comprise a pair of longitudinal baffles disposed within the shell adjacent to opposite sides of the shell; and further wherein the one or more heat exchangers further comprise a cleaning tool disposed within the at least one collector conduit, the cleaning tool comprising a nozzle for spraying one of the ends of the plurality of tubes with a fluid at a pressure up to 80 MPa. 15. (canceled) 16. The process of claim 10, wherein the plurality of tubes comprises up to twenty tubes arranged in parallel, and wherein each tube is arranged to have up to twelve passes. 17. The process of claim 10, further comprising (a) introducing the gas stream to a first set of the one or more heat exchangers arranged in parallel for cooling the gas stream with hot water at a temperature of 40° C. to 60° C.; (b) introducing the gas stream, after it exits the first set of the one or more heat exchangers, to a first vapor-liquid separator for removing liquid from the gas stream; (b) introducing the gas stream, after it exits the first vapor-liquid separator, to a second set of the one or more heat exchangers arranged in parallel for cooling the gas stream with cooling tower water at a temperature of 10° C. to 40° C.; (c) introducing the gas stream, after it exits the second set of the one or more heat exchangers, to a second vapor-liquid separator; (d) introducing the gas stream, after it exits the second vapor-liquid separator, to a third set of the one or more heat exchangers arranged in parallel for cooling the gas stream with chilled water at a temperature of 5° C. to 10° C.; and (e) introducing the gas stream, after it exits the third set of the one or more heat exchangers, to a third vapor-liquid separator. 18.-22. (canceled) 23. A process for cleaning the heat exchanger system of claim 6, comprising rotating the cleaning tool to a first position such that the nozzle is aligned with said at least one of the ends of the plurality of tubes to permit fluid to flow from the nozzle at a pressure up to about 80 MPa. 24. The process of claim 23, further comprising rotating the cleaning tool to a second position such that the nozzle is not aligned with said one of the ends of the plurality of tubes and the fluid is not permitted to flow from the nozzle, thereby terminating the cleaning process. | (EP4107462A1) PENDING (US20230077287A1) PENDING (WO2021167761A1) PENDING (KR20220144833A) PENDING (CN115135947A) PENDING | (US20230077287) Gradual cooling of the unreacted gas in this manner results in more energy efficient operation of the cooling recycle system. Shell and tube heat exchangers advantageously experience less pressure drop and take up less space than double pipe heat exchangers because the tube bundle allows for a higher number of passes between the cooling water and the off-gas. The inventive heat exchanger system also advantageously can include tubes consisting essentially of duplex stainless steel, which is substantially resistant to corrosion, resulting in even less gas leakage from the tubes to the shell. Fouled or plugged tubes can be difficult to clean since the tubes are located inside the shell of the heat exchanger. Yet another problem associated with the use of conventional shell and tube heat exchangers is that the tubes can become plugged by any wax that is entrained in the unreacted gas. | (US20230077287) 1 . A system for exchanging heat between a first material and a second material, comprising: a shell for containing the first material therein; a plurality of tubes disposed within the shell for containing the second material therein, a tube sheet disposed at an end of the shell for restricting flow of the second material to the shell; and at least one collector conduit disposed exterior to the shell for receiving at least one end of the plurality of tubes, wherein at least one of the plurality of tubes extend through the tube sheet to the collector conduit. 10 . A process for cooling a gas stream comprising: introducing a gas stream to one or more heat exchangers for cooling the gas stream, the one or more heat exchangers comprising: a shell for containing a cooling medium therein; a plurality of tubes disposed within the shell for containing the gas stream therein, a tube sheet disposed at an end of the shell for restricting flow of the gas stream to the shell; and at least one collector conduit disposed exterior to the shell for receiving at least one of the ends of the plurality of tubes, wherein at least one of the plurality of tubes extend through the tube sheet to the collector conduit. | (US20230077287) For purposes of this specification and the claims appended thereto, when a polymer or copolymer is referred to as including an α-olefin, e.g., poly-α-olefin, the α-olefin present in such polymer or copolymer is the polymerized form of the α-olefin. Improved heat exchanger systems and processes for cooling recycled off-gas in high pressure low-density polyethylene production. | AB (EP4107462) Improved heat exchanger systems and processes for cooling recycled off-gas in high pressure low-density polyethylene production. A system for exchanging heat between a first material and a second material can include a shell for containing the first material therein, a plurality of tubes disposed within the shell for containing the second material therein, a tube sheet disposed at an end of the shell for restricting flow of the second material to the shell, and at least one collector conduit disposed exterior to the shell for receiving at least one end of the plurality of tubes, wherein at least one of the plurality of tubes extend through the tube sheet to the collector conduit. A cleaning tool can be disposed within the collector conduit for cleaning the tubes. A process for cooling a gas stream can include introducing the gas stream to the heat exchanger system provided herein. APD 2021-01-27 2021-01-27 2021-01-27 2021-01-27 2021-01-27 CLMS (US20230077287) What is claimed is: 1. A system for exchanging heat between a first material and a second material, comprising: a shell for containing the first material therein; a plurality of tubes disposed within the shell for containing the second material therein, a tube sheet disposed at an end of the shell for restricting flow of the second material to the shell; and at least one collector conduit disposed exterior to the shell for receiving at least one end of the plurality of tubes, wherein at least one of the plurality of tubes extend through the tube sheet to the collector conduit. 2. The heat exchanger system of claim 1, wherein the at least one collector conduit comprises an input collector conduit and an output collector conduit, wherein at least one input end of the tubes are in fluid communication with the input collector conduit for receiving the second material from the input collector conduit, and wherein at least one output end of the tubes are in fluid communication with the output collector conduit for delivering the second material to the output collector conduit. 3. The heat exchanger system of claim 1, wherein the plurality of tubes consists essentially of duplex stainless steel, austenitic stainless steel, or combinations thereof. 4. The heat exchanger system of claim 1, further comprising a pair of longitudinal baffles disposed within the shell adjacent to opposite sides of the shell. 5. The heat exchanger system of claim 4, wherein the pair of longitudinal baffles is disposed near an inlet of the shell, near an outlet of the shell, or at multiple locations along a length of the shell. 6. The heat exchanger system of claim 1, further comprising a cleaning tool disposed within the at least one collector conduit comprising a nozzle for spraying one of the ends of the plurality of tubes with a fluid during cleaning. 7. The heat exchanger system of claim 6, wherein the cleaning tool is capable of being rotated to a first position in which the nozzle is aligned with said one of the ends of the plurality of tubes and the fluid is permitted to flow from the nozzle; and further wherein the cleaning tool is capable of being rotated to a second position in which the nozzle is not aligned with said one of the ends of the plurality of tubes and the fluid is not permitted to flow from the nozzle. 8. (canceled) 9. The heat exchanger system of claim 1, wherein the plurality of tubes comprises up to twenty tubes arranged in parallel, and wherein each tube is arranged to have up to twelve passes. 10. A process for cooling a gas stream comprising: introducing a gas stream to one or more heat exchangers for cooling the gas stream, the one or more heat exchangers comprising: a shell for containing a cooling medium therein; a plurality of tubes disposed within the shell for containing the gas stream therein, a tube sheet disposed at an end of the shell for restricting flow of the gas stream to the shell; and at least one collector conduit disposed exterior to the shell for receiving at least one of the ends of the plurality of tubes, wherein at least one of the plurality of tubes extend through the tube sheet to the collector conduit. 11. The process of claim 10, wherein the gas stream is directed from a separator in fluid communication with an outlet of a polyethylene producing reactor to the one or more heat exchangers to form a cooled gas stream, wherein the cooled gas stream is recycled to a compressor in fluid communication with an inlet of the polyethylene producing reactor. 12. The process of claim 11, wherein the gas stream is introduced to one or more boilers arranged in series for producing steam before being introduced to the one or more heat exchangers. 13. The process of claim 10, wherein the plurality of tubes consists essentially of duplex stainless steel, austenitic stainless steel, or combinations thereof. 14. The process of claim 10, wherein the one or more heat exchangers further comprise a pair of longitudinal baffles disposed within the shell adjacent to opposite sides of the shell; and further wherein the one or more heat exchangers further comprise a cleaning tool disposed within the at least one collector conduit, the cleaning tool comprising a nozzle for spraying one of the ends of the plurality of tubes with a fluid at a pressure up to 80 MPa. 15. (canceled) 16. The process of claim 10, wherein the plurality of tubes comprises up to twenty tubes arranged in parallel, and wherein each tube is arranged to have up to twelve passes. 17. The process of claim 10, further comprising (a) introducing the gas stream to a first set of the one or more heat exchangers arranged in parallel for cooling the gas stream with hot water at a temperature of 40° C. to 60° C.; (b) introducing the gas stream, after it exits the first set of the one or more heat exchangers, to a first vapor-liquid separator for removing liquid from the gas stream; (b) introducing the gas stream, after it exits the first vapor-liquid separator, to a second set of the one or more heat exchangers arranged in parallel for cooling the gas stream with cooling tower water at a temperature of 10° C. to 40° C.; (c) introducing the gas stream, after it exits the second set of the one or more heat exchangers, to a second vapor-liquid separator; (d) introducing the gas stream, after it exits the second vapor-liquid separator, to a third set of the one or more heat exchangers arranged in parallel for cooling the gas stream with chilled water at a temperature of 5° C. to 10° C.; and (e) introducing the gas stream, after it exits the third set of the one or more heat exchangers, to a third vapor-liquid separator. 18.-22. (canceled) 23. A process for cleaning the heat exchanger system of claim 6, comprising rotating the cleaning tool to a first position such that the nozzle is aligned with said at least one of the ends of the plurality of tubes to permit fluid to flow from the nozzle at a pressure up to about 80 MPa. 24. The process of claim 23, further comprising rotating the cleaning tool to a second position such that the nozzle is not aligned with said one of the ends of the plurality of tubes and the fluid is not permitted to flow from the nozzle, thereby terminating the cleaning process. DESC (US20230077287) (...)is understood that the repeating unit/mer unit or simply unit in the copolymer is derived from propylene in the polymerization reaction and the derived units are present at 10 wt % to 30 wt %, based on a weight of the copolymer. (...)and tube heat exchanger system can serve as a cooling recycle system in, for example, a high pressure low-density polyethylene (LDPE) production process. Unreacted gas from a LDPE reactor can flow through the tubes, and a cooling fluid can (...) The feed stream 10 can include raw material typically employed in a polymerization process to produce LDPE. For example, the feed stream 10 can include ethylene or ethylene mixed with at least one other comonomer if it is desirable to produce polyethylene copolymers. Alternatively, the feed stream 10 could include ethylene, and at least one other comonomer could be introduced to a compressed feed (...) The LDPE polymer or copolymer can be produced within reactor 20 using a high pressure and high temperature polymerization process. Various process variations that achieve safe and economical operating conditions are known in the art. By way of example, the polymerization process can be performed at a pressure of about 131 MPa to about 210 MPa and a temperature of about 148° C. to about 270° C. whe(...) The polymerization reaction can be enhanced by the injection of at least one modifier or chain transfer agent. The modifier can be injected upstream of the primary compressor, but it can alternatively be injected upstream of the secondary c(...) (...)transfer fluid, and the second material flowing through tubes 304 can be or can include the unreacted gas from a polyolefin production process. It is to be understood that the first material and the second material could be reversed with re(...) Another suitable material that tubes 304 can be composed of is austenitic stainless steel such as SAE 316L grade stainless steel. The tubes 304 also can include both duplex stainless steel and austenitic stainless steel. (...)of embodiment 10, wherein the gas stream is directed from a separator in fluid communication with an outlet of a polyethylene producing reactor to the one or more heat exchangers to form a cooled gas stream, wherein the cooled gas stream is recycled to a compressor in fluid communication with an inlet of the polyethylene producing reactor. DESC (US20230077287) (...)embodiments relate to improved heat exchanger systems for cooling off-gas recycled to a high pressure low-density polyethylene reactor. In low-density polyethylene (LDPE) production, a high pressure recycle system cools the unreacted off-gas (containing ethylene) from a high pressure separator that is in fluid communication with the outlet of a high pressure LDPE reactor. This wax can form when low molecular weight polyethylene is no longer soluble in the unreacted gas solution due to a decrease in temperature. Fouled or plugged tubes can be difficult to clean since the tubes are located inside the shell of (...) DESC (US20230077287) (...)Application No. 62/979,695, filed Feb. 21, 2020, entitled “Systems for Cooling Recycled Off-Gas in Low-Density Polyethylene Production”, the entirety of which is incorporated by reference herein. DESC (US20230077287) FIG. 1 depicts a flow diagram of an illustrative high pressure low-density polyethylene (LDPE) production process, according to one or more embodiments described herein. DESC (WO2021167761) SYSTEMS FOR COOLING RECYCLED OFF-GAS IN LOW-DENSITY POLYETHYLENE PRODUCTION (...)number 62/979695, filed February 21, 2020, entitled “Systems for Cooling Recycled Off-Gas in Low- Density Polyethylene Production”, the entirety of which is incorporated by reference herein. (...)embodiments relate to improved heat exchanger systems for cooling off-gas recycled to a high pressure low-density polyethylene reactor. In low-density polyethylene (LDPE) production, a high pressure recycle system cools the unreacted off-gas (containing ethylene) from a high pressure separator that is in fluid communication with the outlet of a high pressure LDPE reactor. This wax can form when low molecular weight polyethylene is no longer soluble in the unreacted gas solution due to a decrease in temperature. Fouled or plugged tubes can be difficult to clean since the tubes are located inside the shell of (...) FIG. 1 depicts a flow diagram of an illustrative high pressure low-density polyethylene (LDPE) production process, according to one or more embodiments described herein. (...)is understood that the repeating unit/mer unit or simply unit in the copolymer is derived from propylene in the polymerization reaction and the derived units are present at 10 wt% to 30 wt%, based on a weight of the copolymer. (...)and tube heat exchanger system can serve as a cooling recycle system in, for example, a high pressure low-density polyethylene (LDPE) production process. Unreacted gas from a LDPE reactor can flow through the tubes, and a cooling fluid can (...) The feed stream 10 can include raw material typically employed in a polymerization process to produce LDPE. For example, the feed stream 10 can include ethylene or ethylene mixed with at least one other comonomer if it is desirable to produce polyethylene copolymers. Alternatively, the feed stream 10 could include ethylene, and at least one other comonomer could be introduced to a compressed feed (...) The LDPE polymer or copolymer can be produced within reactor 20 using a high pressure and high temperature polymerization process. Various process variations that achieve safe and economical operating conditions are known in the art. By way of example, the polymerization process can be performed at a pressure of about 131 MPa to about 210 MPa and a temperature of about 148°C to about 270°C when a (...) The polymerization reaction can be enhanced by the injection of at least one modifier or chain transfer agent. The modifier can be injected upstream of the primarycompressor, but it can alternatively be injected upstream of the secondary co(...) (...)transfer fluid, and the second material flowing through tubes 304 can be or can include the unreacted gas from a polyolefin production process. It is to be understood that the first material and the second material could be reversed with re(...) Another suitable material that tubes 304 can be composed of is austenitic stainless steel such as SAE 316L grade stainless steel. The tubes 304 also can include both duplex stainless steel and austenitic stainless steel. (...)of embodiment 10, wherein the gas stream is directed from a separator in fluid communication with an outlet of a polyethylene producing reactor to the one or more heat exchangers to form a cooled gas stream, wherein the cooled gas stream is recycled to a compressor in fluid communication with an inlet of the polyethylene producing reactor. DESC (CN115135947) (...)application No.62/979695 entitled "system for cooling recirculated exhaust gas in the production of low density polyethylene," filed on day 21, 2/2020, which is incorporated herein by reference in its entirety. (...)relate to an improved heat exchanger system for cooling off-gas recycled to a high pressure low density polyethylene reactor. In Low Density Polyethylene (LDPE) production, a high pressure recycle system cools unreacted offgas (containing ethylene) from a high pressure separator that is in fluid communication with an outlet of a high pressure LDPE reactor. Such waxes may form when the low molecular weight polyethylene is no longer soluble in the unreacted gas solution due to the decrease in temperature. Contaminated or clogged tubes can be difficult to clean because the tubes are located with(...) Fig. 1 shows a flow diagram of an exemplary high pressure Low Density Polyethylene (LDPE) production process in accordance with one or more embodiments described herein. (...)is understood that the repeat/monomer units or (only) units in the copolymer are derived from propylene in the polymerization reaction, and the derived units are present at 10 to 30 wt% (based on the weight of the copolymer). (...)heat exchanger system can be used, for example, as a cooling recirculation system in a high pressure Low Density Polyethylene (LDPE) production process. Unreacted gas from the LDPE reactor can flow through the tubes and a cooling fluid can (...) Feed stream 10 can comprise the feedstock typically used in polymerization processes for producing LDPE. For example, when it is desired to produce a polyethylene copolymer, feed stream 10 can comprise ethylene or ethylene mixed with at lea(...) The LDPE polymer or copolymer can be produced in reactor 20 using high pressure and high temperature polymerization processes. Various process variables are known in the art to achieve safe and economical operating conditions. For example, when a single autoclave reactor is used, the polymerization process can be conducted at a pressure of about 131MPa to about 210MPa and a temperature of about 14(...) The polymerization reaction can be enhanced by the injection of at least one modifier or chain transfer agent. The modifier can be injected upstream of the primary compressor. Alternatively, it can be injected upstream of the secondary comp(...) (...)transfer fluid, and the second material flowing through the tubes 304 can be or can include unreacted gas from the polyolefin production process. It should be appreciated that the first and second materials can flow through the heat exchang(...) Another suitable material from which the tube 304 can be constructed is austenitic stainless steel, such as SAE 316L grade stainless steel. The tube 304 can also comprise duplex stainless steel and austenitic stainless steel. (...)10, wherein: the gas stream is directed from the separator in fluid communication with the outlet of the polyethylene production reactor to the one or more heat exchangers so as to form a cooled gas stream, which is recycled to the compressor in fluid communication with the inlet of the polyethylene production reactor. DESC (KR20220144833) This cross-reference to a related application for cooling systems of recycled off-gases in low density polyethylene production claims the benefit of U.S. provisional Patent application No. 62/979695 filed on 21 February 2020 and titled "cooling system for recycled off-gases in low density polyethylene production", which is hereby incorporated by reference in its entirety. (...)relate to an improved heat exchanger system for cooling off-gases recycled to a high pressure, low density polyethylene reactor. In the production of low density polyethylene (LDPE), a high pressure recycle system cools unreacted offgas (containing ethylene) from the high pressure separator in fluid communication with the outlet of the high pressure LDPE reactor. This wax may form when the low molecular weight polyethylene is no longer soluble in unreacted gas solution due to temperature reduction. It can be difficult to clean contaminated or plugged tubes because they are located inside the shell o(...) (...)for other equally effective embodiments.[Fig. 1] shows a flow chart of an exemplary high pressure low density polyethylene (LDPE) production process, in accordance with one or more embodiments described herein.[Fig. 2] shows a flow diagram (...) (...)it is understood that the repeat units/mer or simply units of the copolymer are derived from propylene in the polymerization reaction, and the derived units are present from 10 % by weight to 30 % by weight by weight of the copolymer. (...)and tube heat exchanger system may serve as a cooling recycle system in, for example, a high pressure low density polyethylene (LDPE) production process. Unreacted gas from the LDPE reactor may flow through the tubes, and a cooling fluid ma(...) Feed stream 10 may include raw materials typically used in polymerization processes to produce LDPE. For example, where it is desired to produce a polyethylene copolymer, the feed stream 10 may comprise ethylene or ethylene mixed with at le(...) LDPE polymers or copolymers may be produced in the reactor (20) using high pressure and high temperature polymerization processes. Various process variations that achieve safe and economical operating conditions are known in the Art. For example, the polymerization process may be performed at a pressure of about 131 MPa to about 210 MPa and a temperature of about 148°C to about 270°C when using a (...) The polymerization reaction can be enhanced by injection of at least one modifier or chain transfer agent. The reforming agent may be injected upstream of the primary compressor, but alternatively upstream of the secondary compressor or ups(...) (...)heat transfer fluid, and the second material flowing through the tube 304 may be or include unreacted gas from a polyolefin production process. It should be appreciated that the first material and the second material may reverse in relation(...) Yet another suitable material that tube 304 may be constructed is austenitic stainless steel, such as SAE 316L grade stainless steel. Tube 304 can also include both duplex stainless steel and austenitic stainless steel. (...)wherein the gas stream forms a cooled gas stream from a separator in fluid communication with an outlet of the polyethylene production reactor toward one or more heat exchangers, and wherein the cooled gas stream is recycled to a compressor in fluid communication with an inlet of the polyethylene production reactor. EAB (US20230077287) Improved heat exchanger systems and processes for cooling recycled off-gas in high pressure low-density polyethylene production. A system for exchanging heat between a first material and a second material can include a shell for containing (...) EAB (EP4107462) Improved heat exchanger systems and processes for cooling recycled off-gas in high pressure low-density polyethylene production. A system for exchanging heat between a first material and a second material can include a shell for containing (...) EAB (KR20220144833) An improved heat exchanger system and process for cooling recycled off-gases in high pressure, low density polyethylene production. A system for exchanging heat between a first material and a second material includes a shell for receiving t(...) EAB (CN115135947) An improved heat exchanger system for cooling recycled exhaust gas in high pressure low density polyethylene production. A system for exchanging heat between a first material and a second material can include a housing for accommodating the(...) EAB (WO2021167761) Improved heat exchanger systems and processes for cooling recycled off-gas in high pressure low-density polyethylene production. A system for exchanging heat between a first material and a second material can include a shell for containing (...) ECLM (US20230077287) (...)of claim 10, wherein the gas stream is directed from a separator in fluid communication with an outlet of a polyethylene producing reactor to the one or more heat exchangers to form a cooled gas stream, wherein the cooled gas stream is recycled to a compressor in fluid communication with an inlet of the polyethylene producing reactor. ECLM (WO2021167761) (...)of claim 10, wherein the gas stream is directed from a separator in fluid communication with an outlet of a polyethylene producing reactor to the one or more heat exchangers to form a cooled gas stream, wherein the cooled gas stream is recycled to a compressor in fluid communication with an inlet of the polyethylene producing reactor. ECLM (CN115135947) (...)of claim 10, wherein: the gas stream is directed from the separator in fluid communication with the outlet of the polyethylene production reactor to the one or more heat exchangers to form a cooled gas stream, which is recycled to the compressor in fluid communication with the inlet of the polyethylene production reactor. ECLM (KR20220144833) (...)wherein the gas stream forms a cooled gas stream from a separator in fluid communication with an outlet of the polyethylene production reactor toward the one or more heat exchangers, and wherein the cooled gas stream is recycled to a compressor in fluid communication with an inlet of the polyethylene production reactor. ETIH (EP4107462) Systems for cooling recycled off-gas in low-density polyethylene production (US20230077287) Systems for Cooling Recycled Off-Gas in Low-Density Polyethylene Production (WO2021167761) Systems for cooling recycled off-gas in low-density polyethylene production (KR20220144833) A system for cooling recycled off-gas in low density polyethylene production (CN115135947) System for cooling recycled exhaust gas in low density polyethylene production FAB (WO2021167761) (...)d'échangeur de chaleur et des procédés de refroidissement de gaz de dégagement recyclé dans la production de polyéthylène basse densité à haute pression améliorés. Un système pour échanger de la chaleur entre un premier matériau et un deuxi(...) FTIH (EP4107462) Systèmes de refroidissement de gaz de dégagement recyclé dans la production de polyéthylène basse densité (WO2021167761) Systèmes de refroidissement de gaz de dégagement recyclé dans la production de polyéthylène basse densité GTIH (EP4107462) Systeme zum kühlen des rückgeführten abgases bei der produktion von polyethylen niedriger dichte KEYW DENSITY POLYETHYLENE(100,6) LOW DENSITY POLYETHYLENE PRODUCTION(100,3) POLYETHYLENE PRODUCTION(100,3) POLYETHYLENE COPOLYMER(38,1) POLYETHYLENE PRODUCING REACTOR(27,4) POLYETHYLENE PRODUCTION REACTOR(19,4) POLYETHYLENE REACTOR(4,1) DENSITY POLYETHYLENE PRODUCTION(3,1) PAN EXXON CHEMICAL EXXONMOBIL CHEMICAL PATENTS TI (EP4107462) Systems for cooling recycled off-gas in low-density polyethylene production
Полимерные компаунды, полимерные смеси | Данное изобретение относится к катализаторной системе, используемой для производства термопластичных вулканизатов, а также к составам, полученным с использованием данной системы. В частности, описывается катализаторная система, содержащая первое катализаторное соединение, способное производить кристаллический материал, такой как изотактический ПП, и второе катализаторное соединение, способное производить недиенсодержащий аморфный материал и диенсодержащий эластомерный материал. Также описывается способ формирования композиций полимеров на основе пропилена с использованием данной катализаторной системы. | WO2021/247244 WO2021/247244 | EXXONMOBIL CHEMICAL PATENTS | 2020-06-03 | (WO2021247244) Process for production of thermoplastic vulcanizates using supported catalyst systems and compositions made therefrom | (WO2021/247244) The present disclosure provides a catalyst system comprising the product of a catalyst compound capable of making crystalline material (such as isotactic PP) and a second catalyst compound capable of making non-diene-containing-amorphous material and diene-containing- elastomeric material. The catalyst system of the present disclosure may further comprise a support material (or product thereof) having one or more of: a surface area of from 400 m2/g to 800 m2/g; an average pore diameter of 90 Angstroms or greater; an average particle size of 60 μm or greater; 40% or greater of the incremental pore volume comprising pores having a pore diameter larger than 100 Angstroms or greater; and sub-particles having an average particle size in the range of 0.01 μm to 5 μm. In another embodiment, a propylene polymer composition includes: isotactic polypropylene; 5 wt% or greater of atactic polypropylene, based on the weight of the composition; and an ethylene- propylene-diene terpolymer. The present disclosure further provides methods for forming propylene polymer compositions. | (WO2021/247244) Claims What is claimed is: 1. A catalyst system comprising a support having a surface area of 400 m2/g or more, a first catalyst compound capable of producing olefin polymer having a Tm of 100°C or more in a first polymerization reaction and a second catalyst compound capable of producing elastomer or plastomer in a second polymerization reaction and optionally an amorphous polymer in the first polymerization reaction, provided that the first and second catalyst compounds may be the same catalyst compound when the catalyst compound is capable of producing olefin polymer having a Tm of 100°C or more in the first polymerization reaction and is capable of producing a vulcanizable elastomer or plastomer in the second polymerization reaction. 2. The catalyst system of claim 1, wherein the first catalyst is a bridging C2, a bridging Ci or a bridging Cs metallocene or post-metallocene, and the second catalyst is a constrained geometry catalyst, a bridging Ci, or a bridging Cs metallocene or post metallocene. 3. The catalyst system of claim 1, wherein the first catalsyt compound is represented by Formula (I):wherein M1 is selected from the group consisting of titanium, zirconium, hafnium, vanadium, niobium, tantalum, chromium, molybdenum and tungsten; R1 and R2 are independently hydrogen, halogen, hydroxyl, hydrocarbyl, or substituted hydrocarbyl; each of R3 and R9 is independently linear alkyl; each of R3, R4, R6, R7, R8, R10, R11, R12, and R13 is independently hydrogen, halogen, C1-C40 hydrocarbyl or C1-C40 substituted hydrocarbyl, -NR), -SR, -OR, -OSiR). -PR'2, wherein each R' is hydrogen, halogen, C1-C10 alkyl, or G6-C10 aryl; R5 is hydrogen, halogen, G-C40 hydrocarbyl or G-C40 substituted hydrocarbyl, -NR), -R,-OR, -OSiR), -PR), wherein each R is hydrogen, halogen, G-Go alkyl, or G-Go aryl, or two or more adjacent radicals R5 to R8 together form one or more saturated or unsaturated rings; R19 is -B(R20)-, -A1(R20)-, -0-, -S-, -SO-, -SO2-, -N(R20)-, -CO-, -P(R20)-, or -P(0)(R20)-, an amidoborane radical or one of the following:wherein each of R20, R21, R22 is independently hydrogen, halogen, C1-C20 alkyl, C1-C20 fluoroalkyl or sila-alkyl, C6-C30 aryl, C6-C30 fluoroaryl, C1-C20 alkoxy, C2-C20 alkenyl, C7-C40 arylalkyl, Cs-Go arylalkenyl, C7-C40 alkylaryl, or one R20 and one R21, together with the atoms in R19 connecting them, form one or more rings; M2 is one or more carbons, silicon, germanium or tin; R14 is substituted or unsubstituted C6-C10 aryl; R18 is hydrogen, halogen, substituted or unsubstituted C3-C20 alkyl, substituted or unsubstituted C6-C40 aryl, C2-C10 alkenyl, -NR), -SR, -OR, -OSiR'3 or -PR'2, wherein each R is hydrogen, halogen, C1-C10 alkyl, or G,-Cio aryl; R15 and R17 are independently hydrogen, C2-C20 alkyl which may be substituted, C6-C40 aryl which may be substituted, or C2-C10 alkenyl; and R16 is selected from hydrogen, halogen, C1-C10 alkyl which may be substituted, C6-C20 aryl which may be substituted, C2-C10 alkenyl which may be substituted, or two or more adjacent radicals R15 to R18 together form one or more rings, and -TR'n, wherein T is a group 14-17 heteroatom having an atomic weight of 13 to 79 and R is one of hydrogen, halogen, C1-C10 alkyl, or C6-C10 aryl and n is 0, 1, 2, or 3. 4. The catalyst system of claim 1, 2, or 3, wherein the second catalyst compound is represented by Formula (II): wherein: Cp is independently a substituted or unsubstituted cyclopentadienyl ligand or substituted or unsubstituted ligand isolobal to cyclopentadienyl; M is a group 4 transition metal; G is a heteroatom group represented by the formula JR*Z wherein J is N, P, O or S, and R* is a linear, branched, or cyclic C1-C20 hydrocarbyl, and z is 1 or 2; T is a bridging group; y is 0 or 1 ; X is a leaving group; m =1; n = 1, 2 or 3; q = 0, 1, 2 or 3; and the sum of m+n+q is equal to the oxidation state of the transition metal. 5. The catalyst system of claim 4, wherein J is N, and R* is methyl, ethyl, propyl, butyl, pentyl, hexyl, heptyl, octyl, nonyl, cyclooctyl, cyclododecyl, decyl, undecyl, dodecyl, adamantyl or an isomer thereof. 6. The catalyst system of claim 4, where Cp is tetramethylcyclopentadienyl, indenyl, fluorenyl, LcLrahydro-av-indaccnyl or LcLrahydro-v-indaccnyl. 7. The catalyst system of any of claims 3-6, wherein each X is Cj to C5 alkyl. 8. The catalyst system of any of claims 3-7, wherein R3 is methyl, ethyl, or propyl; and R9 is butyl, pentyl, hexyl, heptyl, octyl, nonyl, or decyl; M is Ti, and each X is, independently, is Br, Cl, I, F, methyl, ethyl, propyl, butyl, pentyl, hexyl, cyclopentyl, cyclohexyl, benzyl, phenyl, methylphenyl, or tert-butylphenyl. 9. The catalyst system of any of claims 3-8, wherein R14 is phenyl. 10. The catalyst system of any of claims 3-9, wherein R5 is: 11. The catalyst system of any of claims 3-10, wherein R15 and R17 are hydrogen. 12. The catalyst system of claim 1, wherein the second catalyst is one or more of: where R1 or R2 is H or Me; M is Ti, Hf or Zr; and each X is independently halogen or Ci to C20 hydrocarbyl. 13. The catalyst system of claim 1, wherein the second catalyst is: dimethylsilandiyl(2,3,4,5-tetramethylcyclopentadienyl)(cyclododecyamido)Ti(CH3)2, or dimethylsilandiyl(2,3,4,5-tetramethylcyclopentadienyl)(cyclododecyamido)TiCl2. 14. The catalyst system of claim 1, wherein the first catalyst is selected from: dimethylsilandiyl(4-(3’,5’-di-tert-butyl-4’-methoxy-phenyl)-2-methylindenyl)(4-o-biphenyl-2- hexyl-indenyl)ZrCl2; dimethylsilandiyl(2-ethyl-4-(3',5'-di-tert-butyl-4’-methoxyphenyl)indenyl)(2-n-hexyl-4-(o- biphenyl)indenyl)ZrCl2; dimethylsilandiyl(2-propyl-4-(3',5'-di-tert-butyl-4’-methoxyphenyl)indenyl)(2-n-hexyl-4-(o- biphenyl)indenyl)ZrCl2; dimethylsilandiyl(2-butyl-4-(3',5'-di-tert-butyl-4’-methoxyphenyl)indenyl)(2-n-hexyl-4-(o- biphenyl)indenyl)ZrCl2; dimethylsilandiyl(2-methyl-4-(3',5'-bistrifluoromethyl-4’-methoxyphenyl)indenyl)(2-n-hexyl-4-(o- biphenyl)indenyl)ZrCl2; dimethylsilandiyl(2-methyl-4-(3',5'-bistrifluoromethyl-4’-methoxyphenyl)indenyl)(2-n-hexyl-4-(o- biphenyl)indenyl)Zr(CH3)2; dimethylsilandiyl(2-ethyl-4-(3',5'-bistrifluoromethyl-4’-methoxyphenyl)indenyl)(2-n-hexyl-4-(o- biphenyl)indenyl)ZrCl2; dimethylsilandiyl(2-propyl-4-(3 ',5 '-bistrifluoromethyl-4 ’ -methoxyphenyl)indenyl)(2-n-hexyl-4-(o- biphenyl)indenyl)ZrCl2; dimethylsilandiyl(2-butyl-4-(3',5'-bistrifluoromethyl-4’-methoxyphenyl)indenyl)(2-n-hexyl-4-(o- biphenyl)indenyl)ZrCl2; dimethylsilandiyl(2-methyl-4-(3',5'-di-iso-propyl-4’-methoxyphenyl)indenyl)(2-n-hexyl-4-(o- biphenyl)indenyl)ZrCl2; dimethylsilandiyl(2-ethyl-4-(3',5'-di-iso-propyl-4’-methoxyphenyl)indenyl)(2-n-hexyl-4-(o- biphenyl)indenyl)ZrCl2; dimethylsilandiyl(2-propyl-4-(3',5'-di-iso-propyl-4’-methoxyphenyl)indenyl)(2-n-hexyl-4-(o- biphenyl)indenyl)ZrCl2; dimethylsilandiyl(2-butyl-4-(3',5'-di-iso-propyl-4’-methoxyphenyl)indenyl)(2-n-hexyl-4-(o- biphenyl)indenyl)ZrCl2; dimethylsilandiyl(2-methyl-4-(3',5'-di-phenyl-4’-methoxyphenyl)indenyl)(2-n-hexyl-4-(o- biphenyl)indenyl)ZrCl2; dimethylsilandiyl(2-ethyl-4-(3',5'-di-phenyl-4’-methoxyphenyl)indenyl)(2-n-hexyl-4-(o- biphenyl)indenyl)ZrCl2; dimethylsilandiyl(2-propyl-4-(3', 5'-di -phenyl -4’-methoxyphenyl)indenyl)(2-n-hexyl-4-(o- biphenyl)indenyl)ZrCl2; dimethylsilandiyl(2-butyl-4-(3',5'-di-phenyl-4’-methoxyphenyl)indenyl)(2-n-hexyl-4-(o- biphenyl)indenyl)ZrCh; dimethylamidoborane(2-methyl-4-(3 ',5 '-di-tert-butyl-4 ’ -methoxyphenyl)indenyl)(2-n-hexyl-4- [o- biphenyl] indenyl)ZrCl2; dimethylamidoborane(2 -ethyl -4-(3',5'-di-tert-butyl-4’-methoxyphenyl)indenyl)(2-n-hexyl-4-(o- biphenyl)indenyl)ZrCl2; dimethylamidoborane(2-propyl-4-(3',5'-di-tert-butyl-4’-methoxyphenyl)indenyl)(2-n-hexyl-4-(o- biphenyl)indenyl)ZrCh; dimethylamidoborane(2-butyl-4-(3',5'-di-tert-butyl-4’-methoxyphenyl)indenyl)(2-n-hexyl-4-(o- biphenyl)indenyl)ZrCl2; dimethylamidoborane(2-methyl-4-(3 ',5 '-bistrifluoromethyl-4 ’ -methoxyphenyl)indenyl)(2-n-hexyl- 4-(o-biphenyl)indenyl)ZrCl2; dimethylamidoborane(2-ethyl-4-(3',5'-bistrifluoromethyl-4’-methoxyphenyl)indenyl)(2-n-hexyl-4- (o-biphenyl)indenyl)ZrCl2 ; dimethylamidoborane(2-propyl-4-(3',5'-bistrifluoromethyl-4’-methoxyphenyl)indenyl)(2-n-hexyl- 4-(o-biphenyl)indenyl)ZrCl2; dimethylamidoborane(2-butyl-4-(3 ',5 '-bistrifluoromethyl-4 ’ -methoxyphenyl)indenyl)(2-n-hexyl-4- (o-biphenyl)indenyl)ZrCl2 ; dimethylamidoborane(2-methyl-4-(3',5'-di-iso-propyl-4’-methoxyphenyl)indenyl)(2-n-hexyl-4-(o- biphenyl)indenyl)ZrCl2; dimethylamidoborane(2 -ethyl -4-(3',5'-di-iso-propyl-4’-methoxyphenyl)indenyl)(2-n-hexyl-4-(o- biphenyl)indenyl)ZrCl2; dimethylamidoborane(2-propyl-4-(3',5'-di-iso-propyl-4’-methoxyphenyl)indenyl)(2-n-hexyl-4-(o- biphenyl)indenyl)ZrCl2; dimethylamidoborane(2-tert-butyl-4-(3',5'-di-iso-propyl-4’-methoxyphenyl)indenyl)(2-n-hexyl-4- (o-biphenyl)indenyl)ZrCl2 ; dimethylamidoborane(2-methyl-4-(3',5'-di-phenyl-4’-methoxyphenyl)indenyl)(2-n-hexyl-4-(o- biphenyl)indenyl)ZrCl2; dimethylamidoborane(2 -ethyl -4-(3',5'-di-phenyl-4’-methoxyphenyl)indenyl)(2-n-hexyl-4-(o- biphenyl)indenyl)ZrCl2; dimethylamidoborane(2-propyl-4-(3',5'-diphenyl-4’-methoxyphenyl)indenyl)(2-n-hexyl-4-(o- biphenyl)indenyl)ZrCl2; dimethylamidoborane(2-butyl-4-(3',5'-diphenyl-4’-methoxyphenyl)indenyl)(2-n-hexyl-4-(o- biphenyl)indenyl)ZrCl2; di-iso-propylamidoborane(2-methyl-4-(3',5'-di-tert-butyl-4’-methoxyphenyl) indenyl)(2-n-hexyl-4- (o-biphenyl)indenyl)ZrCl2 ; di-iso-propylamidoborane(2-ethyl-4-(3',5'-di-tert-butyl-4’-methoxyphenyl)indenyl)(2-n-hexyl-4-(o- biphenyl)indenyl)ZrCl2; di-iso-propylamidoborane(2-propyl-4-(3',5'-di-tert-butyl-4’-methoxyphenyl)indenyl)(2-n-hexyl-4- (o-biphenyl)indenyl)ZrCl2 ; di-iso-propylamidoborane(2-butyl-4-(3',5'-di-tert-butyl-4’-methoxyphenyl)indenyl)(2-n-hexyl-4-(o- biphenyl)indenyl)ZrCl2; di-iso-propylamidoborane(2-methyl-4-(3',5'-bistrifluoromethyl-4’-methoxyphenyl)indenyl)(2-n- hexyl-4-(o-biphenyl)indenyl)ZrCl2; di-iso-propylamidoborane(2-ethyl-4-(3',5'-bistrifluoromethyl-4’-methoxyphenyl)indenyl)(2-n- hexyl-4-(o-biphenyl)indenyl)ZrCl2; di-iso-propylamidoborane(2-propyl-4-(3',5'-bistrifluoromethyl-4’-methoxyphenyl)indenyl)(2-n- hexyl-4-(o-biphenyl)indenyl)ZrCl2; di-iso-propylamidoborane(2-butyl-4-(3 ',5 '-bistrifluoromethyl-4 ’ -methoxyphenyl)indenyl)(2-n- hexyl-4-(o-biphenyl)indenyl)ZrCl2; di-iso-propylamidoborane(2-methyl-4-(3',5'-di-iso-propyl-4’-methoxyphenyl)indenyl)(2-n-hexyl-4- (o-biphenyl)indenyl)ZrCl2 ; di-iso-propylamidoborane(2-ethyl-4-(3',5'-di-iso-propyl-4’-methoxyphenyl)indenyl)(2-n-hexyl-4- (o-biphenyl)indenyl)ZrCl2 ; di-iso-propylamidoborane(2-propyl-4-(3',5'-di-iso-propyl-4’-methoxyphenyl)indenyl)(2-n-hexyl-4- (o-biphenyl)indenyl)ZrCl2 ; di-iso-propylamidoborane(2-tert-butyl-4-(3',5'-di-iso-propyl-4’-methoxyphenyl)indenyl)(2-n- hexyl-4-(o-biphenyl)indenyl)ZrCl2; di-iso-propylamidoborane(2-methyl-4-(3',5'-diphenyl-4’-methoxyphenyl)indenyl)(2-n-hexyl-4-[o- biphenyl] indenyl)ZrCl2; di-iso-propylamidoborane(2-ethyl-4-(3',5'-di-phenyl-4’-methoxyphenyl)indenyl)(2-n-hexyl-4-(o- biphenyl)indenyl)ZrCl2; di-iso-propylamidoborane(2-propyl-4-(3 ',5 '-diphenyl -4’ -methoxyphenyl)indenyl)(2-n-hexyl-4-(o- biphenyl)indenyl)ZrCl2; di-iso-propylamidoborane(2 -butyl -4-(3 ',5 '-diphenyl-4 ’-methoxyphenyl)indenyl)(2-n-hexyl-4-(o- biphenyl)indenyl)ZrCl2; bis(trimethylsilyl)amidoborane(2 -methyl -4-(3 ',5 '-di-tert-butyl-4 ’ -methoxyphenyl)indenyl)(2-n- hexyl-4-(o-biphenyl)indenyl)ZrCl2; bis(trimethylsilyl)amidoborane(2-ethyl-4-(3',5'-di-tert-butyl-4’-methoxyphenyl)indenyl)(2-n-hexyl- 4-(o-biphenyl)indenyl)ZrCl2; bis(trimethylsilyl)amidoborane(2-propyl-4-(3',5'-di-tert-butyl-4’-methoxyphenyl)indenyl)(2-n- hexyl-4-(o-biphenyl)indenyl)ZrCl2; bis(trimethylsilyl)amidoborane(2-butyl-4-(3',5'-di-tert-butyl-4’-methoxyphenyl)indenyl)(2-n-hexyl- 4-(o-biphenyl)indenyl)ZrCl2; bis(trimethylsilyl)amidoborane(2-methyl-4-(3',5'-bistrifluoromethyl-4’-methoxyphenyl) indenyl)(2- n-hexyl-4-(o-biphenyl)indenyl)ZrCl2; bis(trimethylsilyl)amidoborane(2-ethyl-4-(3',5'-bis trifluoromethyl-4’-methoxyphenyl)indenyl)(2- n-hexyl-4-(o-biphenyl)indenyl)ZrCl2; bis(trimethylsilyl)amidoborane(2-propyl-4-(3',5'-bistrifluoromethyl-4’-methoxyphenyl) indenyl)(2- n-hexyl-4-(o-biphenyl)indenyl)ZrCl2; bis(trimethylsilyl)amidoboran (2-butyl-4-(3',5'-bis-trifluorometllyl-4’-methoxyphenyl)indenyl)(2- n-hexyl-4-(o-biphenyl)indenyl)ZrCl2; bis(trimethylsilyl)amidoborane(2-methyl-4-(3',5'-di-iso-propyl-4’-methoxyphenyl)indenyl)(2-n- hexyl-4-(o-biphenyl)indenyl)ZrCl2; bis(trimethylsilyl)amidoborane(2-ethyl-4-(3',5'-di-iso-propyl-4’-methoxyphenyl)indenyl)(2-n- hexyl-4-(o-biphenyl)indenyl)ZrCl2; bis(trimethylsilyl)amidoborane(2-propyl-4-(3',5'-di-iso-propyl-4’-methoxyphenyl)indenyl)(2-n- hexyl-4-(o-biphenyl)indenyl)ZrCl2; bis(trimethylsilyl)amidoborane(2-butyl-4-(3',5'-di-iso-propyl-4’-methoxyphenyl)indenyl)(2-n- hexyl-4-(o-biphenyl)indenyl)ZrCl2; bis(trimethylsilyl)amidoborane(2-methyl-4-(3',5'-diphenyl-4’-methoxyphenyl)indenyl)(2-n-hexyl- 4-(o-biphenyl)indenyl)ZrCl2; bis(trimethylsilyl)amidoborane(2-ethyl-4-(3',5'-diphenyl-4’-methoxyphenyl)indenyl)(2-n-hexyl-4- (o-biphenyl)indenyl)ZrCl2 ; bis(trimethylsilyl)amidoborane(2-propyl-4-(3',5'-diphenyl-4’-methoxyphenyl)indenyl)(2-n-hexyl- 4-(o-biphenyl)indenyl)ZrCl2; and bis(trimethylsilyl)amidoborane(2-butyl-4-(3',5'-diphenyl-4’-methoxyphenyl)indenyl)(2-n-hexyl-4- (o-biphenyl)indenyl)ZrCl2. 15. The catalyst system of claim 1, wherein the first catalyst is dimethylsilandiyl(4-(3’,5’-di-tert- butyl-4’-methoxy-phenyl)-2-methyl-indenyl)(4-o-biphenyl-2-hexyl-indenyl)ZrCl2. 16. The catalyst system of any of claims 1-15, wherein a molar ratio of the fist catalyst to the second catalyst is from 10: 1 to 1:4. 17. The catalyst system of any of claims 1 to 16, wherein the support material comprises (as determined by BET nitrogen adsorption) one or more of: a surface area of from 400 m2/g to 800 m2/g; an average pore diameter of 90 Angstroms or greater; an average particle size of 60 pm or greater; 40% or greater of the incremental pore volume comprising pores having a pore diameter larger than 100 Angstroms or greater; and sub-particles having an average particle size in the range of 0.01 pm to 5 pm. 18. A propylene polymer composition comprising: isotactic polypropylene; 0. 1 to 10 wt % of atactic polypropylene, based on the weight of the composition; and ethylene-propylene-diene terpolymer. 19. The propylene polymer composition of claim 18, further comprising: a matrix phase comprising the isotactic polypropylene and the atactic polypropylene; and a fill phase comprising the ethylene-propylene-diene terpolymer. 20. The propylene polymer composition of claims 18 or 19, wherein the composition comprises 60 wt% or greater of the ethylene-propylene-diene terpolymer, based on the weight of the composition. 21. The propylene polymer composition of any of claims 18-20, wherein the composition comprises from 5 wt% to 10 wt% of the atactic polypropylene. 22. The propylene polymer composition of any of claims 18-21, wherein the composition comprises an additive content of 5 wt% or less, preferably 0.01 to 5 wt% when the additive is a stearate, based on the weight of the composition. 23. The propylene polymer composition of any of claims 18-22, wherein the composition is configured to be poured within 120 seconds or less through a funnel having a 29 mm bottom opening, as determined by ASTM 1895-method B. 24. The catalyst system of claim 1, wherein the second catalyst compound is represented by the formula:wherein: M is zirconium; L1 is a unsubstituted fluorenyl, heterocyclopentalenyl, or heterofluorenyl, or a substituted fluorenyl, heterocyclopentapentalenyl, or heterofluorenyl ligand with one or more symmetric or pseudo symmetric substituents, each substituent group being, independently, a radical group which is a hydrocarbyl, substituted hydrocarbyl, halocarbyl, substituted halocarbyl, silylcarbyl or germylcarbyl, and optionally two or more adjacent substituents may join to form a substituted or unsubstituted, saturated, partially unsaturated or aromatic, cyclic or polycyclic substituent; L2 is a cyclopentadienyl ring or a substituted cyclopentadienyl ring with one or more symmetric or pseudo symmetric substituents in the 2 and 5 positions of the ring, each substituent group being, independently, a radical group which is a hydrocarbyl, substituted hydrocarbyl, halocarbyl, substituted halocarbyl, silylcarbyl or germylcarbyl; G is a bridging group; X are independently, hydride radicals, hydrocarbyl radicals, substituted hydrocarbyl radicals, halocarbyl radicals, substituted halocarbyl radicals, silylcarbyl radicals, substituted silylcarbyl radicals, germylcarbyl radicals, or substituted germylcarbyl radicals; or both X are joined and bound to the metal atom to form a metallacycle ring containing from about 3 to about 20 carbon atoms; or both together can be an olefin, diolefin or aryne ligand; both X may, independently, be a halogen, alkoxide, aryloxide, amide, phosphide or other univalent anionic ligand or both X can also be joined to form a anionic chelating ligand. 25. The catalyst system of claim 24, wherein L1 is fluorenyl or substituted fluorenyl; L2 is cyclopentadienyl; G is be methylene, dimethylmethylene, diphenylmethylene, dimethylsilylene, diphenylsilylene, di(4-triethylsilylphenyl)silylene, ethylene, or di(para- triethylsilylphenyljmethylene, diphenylmethylene, diphenylsilylene, dimethylsilylene, ethylene; X is hydrocarbyl or halogen. 26. The catalyst system of claim 1, wherein the second catalyst comprisies one or more of: diphenylmethylene(cyclopentadienyl)(9-fluorenyl)zirconium dichloride, methylene- (cyclopentadienyl)(9-fluorenyl)zirconium dichloride, dimethylmethylene(cyclopentadienyl) (9-fluorenyl)zirconium dichloride, dimethylsilylene(cyclopentadienyl)(9-fluorenyl)zirconium dichloride, diphenylsilylene(cyclopentadienyl)(9-fluorenyl)zirconium dichloride, ethylene- (cyclopentadienyl)(9-fluorenyl)zirconium dichloride, diphenylmethylene(cyclopentadienyl) (9-fluorenyl)zirconium dimethyl, methylene(cyclopentadienyl)(9-fluorenyl)zirconium di-methyl, dimethylmethylene(cyclopentadienyl)(9-fluorenyl)zirconium dimethyl, dimethyl- silylene(cyclopentadienyl)(9-fluorenyl)zirconium dimethyl, diphenylsilylene-(cyclopentadienyl)(9- fluorenyljzirconium dimethyl, ethylene(cyclopentadienyl)(9-fluorenyl)zirconium dimethyl, and di(para-triethylsilylphenyl)methylene(2,7-di-tert-butyl fluorenyl)(cyclopentadienyl) zirconium dimethyl, diphenylmethylene(cyclopentadienyl)(9-fluorenyl)zirconium dimethyl, diphenyl- methylene(cyclopentadienyl)(9-fluorenyl)zirconium dimethyl, and di(para- triethylsilylphenyl)methylene(2,7-di-tert-butyl fluorenyl)(cyclopentadienyl) zirconium dimethyl. 27. The catalyst system of claim 1 , wherein the second catalyst comprises one or more of catalyst compounds represented by the formula:wherein: M is zirconium; L3 is a cyclopentadienyl ring optionally substituted in the 4 position of the ring, the substituent group being chosen from a radical group which is a hydrocarbyl, substituted hydrocarbyl, halocarbyl, substituted halocarbyl, silylcarbyl or germylcarbyl; L4 is a substituted cyclopentadienyl ring with symmetric or pseudo symmetric substituents in the 3 and 5 positions of the ring, each substituent group being, independently, a radical group which is a hydrocarbyl, substituted hydrocarbyl, halocarbyl, substituted halocarbyl, silylcarbyl or germylcarbyl; G’ and G” are bridging groups; and X are independently, hydride radicals, hydrocarbyl radicals, substituted hydrocarbyl radicals, halocarbyl radicals, substituted halocarbyl radicals, silylcarbyl radicals, substituted silylcarbyl radicals, germylcarbyl radicals, or substituted germylcarbyl radicals; or both X are joined and bound to the metal atom to form a metallacycle ring containing from about 3 to about 20 carbon atoms; or both together can be an olefin, diolefin or aryne ligand; both X may, independently, be a halogen, alkoxide, aryloxide, amide, phosphide or other univalent anionic ligand or both X can also be joined to form a anionic chelating ligand. 28. The catalyst system of claim 2, wherein the first catalyst compound is a bridging Ci compound selected from the group consisting of: | (WO2021247244A3) PENDING | (WO2021/247244) It can be advantageous to prepare serial-reactor synthesized in-reactor blends of iPP with greater than 40 wt% EPDM using supported catalysts with exceptional reactor-blended dispersion morphology which could be subsequently vulcanized at finishing for TPV pellets with super fine vulcanized rubber dispersions and excellent properties without talc or other antiagglomeration particles. Nello Pasquini (Ed.), 2005, Polypropylene Handbook, 2nd Edition, Hanser Publishers, Munich, pp. 78-89, reports volumetric shrinkage processes lead to low porosities for limited rubber loadings in subsequent serial reactor rubber polymerization, e.g., 7% porosity from a conventional ZN catalyst system, and 16% more is obtained through the treatment of the MgCk-supported ZN system via controlled dealcoholation, allowing the iPP matrix to be filled with rubber approaching 25 wt%. The ligand is bulky and stably bonded to the transition metal so as to maintain its influence during use of the catalyst, such as polymerization. The maximum packing volume percent is limited by packing physics and is typically less than 70 vol%. | (WO2021/247244) 1. A catalyst system comprising a support having a surface area of 400 m2/g or more, a first catalyst compound capable of producing olefin polymer having a Tm of 100°C or more in a first polymerization reaction and a second catalyst compound capable of producing elastomer or plastomer in a second polymerization reaction and optionally an amorphous polymer in the first polymerization reaction, provided that the first and second catalyst compounds may be the same catalyst compound when the catalyst compound is capable of producing olefin polymer having a Tm of 100°C or more in the first polymerization reaction and is capable of producing a vulcanizable elastomer or plastomer in the second polymerization reaction. 18. A propylene polymer composition comprising: isotactic polypropylene; 0. 1 to 10 wt % of atactic polypropylene, based on the weight of the composition; and ethylene-propylene-diene terpolymer. | (WO2021/247244) The present disclosure further provides methods for forming propylene polymer compositions. The present disclosure provides a catalyst system comprising the product of a catalyst compound capable of making crystalline material (such as isotactic PP) and a second catalyst compound capable of making non-diene-containing-amorphous material and diene-containing- elastomeric material. | AB (WO2021/247244) The present disclosure provides a catalyst system comprising the product of a catalyst compound capable of making crystalline material (such as isotactic PP) and a second catalyst compound capable of making non-diene-containing-amorphous material and diene-containing- elastomeric material. The catalyst system of the present disclosure may further comprise a support material (or product thereof) having one or more of: a surface area of from 400 m2/g to 800 m2/g; an average pore diameter of 90 Angstroms or greater; an average particle size of 60 μm or greater; 40% or greater of the incremental pore volume comprising pores having a pore diameter larger than 100 Angstroms or greater; and sub-particles having an average particle size in the range of 0.01 μm to 5 μm. In another embodiment, a propylene polymer composition includes: isotactic polypropylene; 5 wt% or greater of atactic polypropylene, based on the weight of the composition; and an ethylene- propylene-diene terpolymer. The present disclosure further provides methods for forming propylene polymer compositions. APD 2021-05-20 CLMS (WO2021/247244) Claims What is claimed is: 1. A catalyst system comprising a support having a surface area of 400 m2/g or more, a first catalyst compound capable of producing olefin polymer having a Tm of 100°C or more in a first polymerization reaction and a second catalyst compound capable of producing elastomer or plastomer in a second polymerization reaction and optionally an amorphous polymer in the first polymerization reaction, provided that the first and second catalyst compounds may be the same catalyst compound when the catalyst compound is capable of producing olefin polymer having a Tm of 100°C or more in the first polymerization reaction and is capable of producing a vulcanizable elastomer or plastomer in the second polymerization reaction. 2. The catalyst system of claim 1, wherein the first catalyst is a bridging C2, a bridging Ci or a bridging Cs metallocene or post-metallocene, and the second catalyst is a constrained geometry catalyst, a bridging Ci, or a bridging Cs metallocene or post metallocene. 3. The catalyst system of claim 1, wherein the first catalsyt compound is represented by Formula (I):wherein M1 is selected from the group consisting of titanium, zirconium, hafnium, vanadium, niobium, tantalum, chromium, molybdenum and tungsten R1 and R2 are independently hydrogen, halogen, hydroxyl, hydrocarbyl, or substituted hydrocarbyl; each of R3 and R9 is independently linear alkyl; each of R3, R4, R6, R7, R8, R10, R11, R12, and R13 is independently hydrogen, halogen, C1-C40 hydrocarbyl or C1-C40 substituted hydrocarbyl, -NR), -SR, -OR, -OSiR). -PR'2, wherein each R' is hydrogen, halogen, C1-C10 alkyl, or G6-C10 aryl R5 is hydrogen, halogen, G-C40 hydrocarbyl or G-C40 substituted hydrocarbyl, -NR), -R,-OR, -OSiR), -PR), wherein each R is hydrogen, halogen, G-Go alkyl, or G-Go aryl, or two or more adjacent radicals R5 to R8 together form one or more saturated or unsaturated rings R19 is -B(R20)-, -A1(R20)-, -0-, -S-, -SO-, -SO2-, -N(R20)-, -CO-, -P(R20)-, or -P(0)(R20)-, an amidoborane radical or one of the following:wherein each of R20, R21, R22 is independently hydrogen, halogen, C1-C20 alkyl, C1-C20 fluoroalkyl or sila-alkyl, C6-C30 aryl, C6-C30 fluoroaryl, C1-C20 alkoxy, C2-C20 alkenyl, C7-C40 arylalkyl, Cs-Go arylalkenyl, C7-C40 alkylaryl, or one R20 and one R21, together with the atoms in R19 connecting them, form one or more rings; M2 is one or more carbons, silicon, germanium or tin R14 is substituted or unsubstituted C6-C10 aryl R18 is hydrogen, halogen, substituted or unsubstituted C3-C20 alkyl, substituted or unsubstituted C6-C40 aryl, C2-C10 alkenyl, -NR), -SR, -OR, -OSiR'3 or -PR'2, wherein each R is hydrogen, halogen, C1-C10 alkyl, or G,-Cio aryl R15 and R17 are independently hydrogen, C2-C20 alkyl which may be substituted, C6-C40 aryl which may be substituted, or C2-C10 alkenyl; and R16 is selected from hydrogen, halogen, C1-C10 alkyl which may be substituted, C6-C20 aryl which may be substituted, C2-C10 alkenyl which may be substituted, or two or more adjacent radicals R15 to R18 together form one or more rings, and -TR'n, wherein T is a group 14-17 heteroatom having an atomic weight of 13 to 79 and R is one of hydrogen, halogen, C1-C10 alkyl, or C6-C10 aryl and n is 0, 1, 2, or 3. 4. The catalyst system of claim 1, 2, or 3, wherein the second catalyst compound is represented by Formula (II): wherein: Cp is independently a substituted or unsubstituted cyclopentadienyl ligand or substituted or unsubstituted ligand isolobal to cyclopentadienyl M is a group 4 transition metal G is a heteroatom group represented by the formula JR*Z wherein J is N, P, O or S, and R* is a linear, branched, or cyclic C1-C20 hydrocarbyl, and z is 1 or 2 T is a bridging group; y is 0 or 1 X is a leaving group; m =1; n = 1, 2 or 3; q = 0, 1, 2 or 3; and the sum of m+n+q is equal to the oxidation state of the transition metal. 5. The catalyst system of claim 4, wherein J is N, and R* is methyl, ethyl, propyl, butyl, pentyl, hexyl, heptyl, octyl, nonyl, cyclooctyl, cyclododecyl, decyl, undecyl, dodecyl, adamantyl or an isomer thereof. 6. The catalyst system of claim 4, where Cp is tetramethylcyclopentadienyl, indenyl, fluorenyl, LcLrahydro-av-indaccnyl or LcLrahydro-v-indaccnyl. 7. The catalyst system of any of claims 3-6, wherein each X is Cj to C5 alkyl. 8. The catalyst system of any of claims 3-7, wherein R3 is methyl, ethyl, or propyl; and R9 is butyl, pentyl, hexyl, heptyl, octyl, nonyl, or decyl; M is Ti, and each X is, independently, is Br, Cl, I, F, methyl, ethyl, propyl, butyl, pentyl, hexyl, cyclopentyl, cyclohexyl, benzyl, phenyl, methylphenyl, or tert-butylphenyl. 9. The catalyst system of any of claims 3-8, wherein R14 is phenyl. 10. The catalyst system of any of claims 3-9, wherein R5 is: 11. The catalyst system of any of claims 3-10, wherein R15 and R17 are hydrogen. 12. The catalyst system of claim 1, wherein the second catalyst is one or more of: where R1 or R2 is H or Me; M is Ti, Hf or Zr; and each X is independently halogen or Ci to C20 hydrocarbyl. 13. The catalyst system of claim 1, wherein the second catalyst is: dimethylsilandiyl(2,3,4,5-tetramethylcyclopentadienyl)(cyclododecyamido)Ti(CH3)2, or dimethylsilandiyl(2,3,4,5-tetramethylcyclopentadienyl)(cyclododecyamido)TiCl2. 14. The catalyst system of claim 1, wherein the first catalyst is selected from: dimethylsilandiyl(4-(3’,5’-di-tert-butyl-4’-methoxy-phenyl)-2-methylindenyl)(4-o-biphenyl-2- hexyl-indenyl)ZrCl2; dimethylsilandiyl(2-ethyl-4-(3',5'-di-tert-butyl-4’-methoxyphenyl)indenyl)(2-n-hexyl-4-(o- biphenyl)indenyl)ZrCl2; dimethylsilandiyl(2-propyl-4-(3',5'-di-tert-butyl-4’-methoxyphenyl)indenyl)(2-n-hexyl-4-(o- biphenyl)indenyl)ZrCl2; dimethylsilandiyl(2-butyl-4-(3',5'-di-tert-butyl-4’-methoxyphenyl)indenyl)(2-n-hexyl-4-(o- biphenyl)indenyl)ZrCl2; dimethylsilandiyl(2-methyl-4-(3',5'-bistrifluoromethyl-4’-methoxyphenyl)indenyl)(2-n-hexyl-4-(o- biphenyl)indenyl)ZrCl2; dimethylsilandiyl(2-methyl-4-(3',5'-bistrifluoromethyl-4’-methoxyphenyl)indenyl)(2-n-hexyl-4-(o- biphenyl)indenyl)Zr(CH3)2; dimethylsilandiyl(2-ethyl-4-(3',5'-bistrifluoromethyl-4’-methoxyphenyl)indenyl)(2-n-hexyl-4-(o- biphenyl)indenyl)ZrCl2; dimethylsilandiyl(2-propyl-4-(3 ',5 '-bistrifluoromethyl-4 ’ -methoxyphenyl)indenyl)(2-n-hexyl-4-(o- biphenyl)indenyl)ZrCl2; dimethylsilandiyl(2-butyl-4-(3',5'-bistrifluoromethyl-4’-methoxyphenyl)indenyl)(2-n-hexyl-4-(o- biphenyl)indenyl)ZrCl2; dimethylsilandiyl(2-methyl-4-(3',5'-di-iso-propyl-4’-methoxyphenyl)indenyl)(2-n-hexyl-4-(o- biphenyl)indenyl)ZrCl2; dimethylsilandiyl(2-ethyl-4-(3',5'-di-iso-propyl-4’-methoxyphenyl)indenyl)(2-n-hexyl-4-(o- biphenyl)indenyl)ZrCl2; dimethylsilandiyl(2-propyl-4-(3',5'-di-iso-propyl-4’-methoxyphenyl)indenyl)(2-n-hexyl-4-(o- biphenyl)indenyl)ZrCl2; dimethylsilandiyl(2-butyl-4-(3',5'-di-iso-propyl-4’-methoxyphenyl)indenyl)(2-n-hexyl-4-(o- biphenyl)indenyl)ZrCl2; dimethylsilandiyl(2-methyl-4-(3',5'-di-phenyl-4’-methoxyphenyl)indenyl)(2-n-hexyl-4-(o- biphenyl)indenyl)ZrCl2; dimethylsilandiyl(2-ethyl-4-(3',5'-di-phenyl-4’-methoxyphenyl)indenyl)(2-n-hexyl-4-(o- biphenyl)indenyl)ZrCl2; dimethylsilandiyl(2-propyl-4-(3', 5'-di -phenyl -4’-methoxyphenyl)indenyl)(2-n-hexyl-4-(o- biphenyl)indenyl)ZrCl2; dimethylsilandiyl(2-butyl-4-(3',5'-di-phenyl-4’-methoxyphenyl)indenyl)(2-n-hexyl-4-(o- biphenyl)indenyl)ZrCh; dimethylamidoborane(2-methyl-4-(3 ',5 '-di-tert-butyl-4 ’ -methoxyphenyl)indenyl)(2-n-hexyl-4- [o- biphenyl] indenyl)ZrCl2; dimethylamidoborane(2 -ethyl -4-(3',5'-di-tert-butyl-4’-methoxyphenyl)indenyl)(2-n-hexyl-4-(o- biphenyl)indenyl)ZrCl2; dimethylamidoborane(2-propyl-4-(3',5'-di-tert-butyl-4’-methoxyphenyl)indenyl)(2-n-hexyl-4-(o- biphenyl)indenyl)ZrCh; dimethylamidoborane(2-butyl-4-(3',5'-di-tert-butyl-4’-methoxyphenyl)indenyl)(2-n-hexyl-4-(o- biphenyl)indenyl)ZrCl2; dimethylamidoborane(2-methyl-4-(3 ',5 '-bistrifluoromethyl-4 ’ -methoxyphenyl)indenyl)(2-n-hexyl- 4-(o-biphenyl)indenyl)ZrCl2; dimethylamidoborane(2-ethyl-4-(3',5'-bistrifluoromethyl-4’-methoxyphenyl)indenyl)(2-n-hexyl-4- (o-biphenyl)indenyl)ZrCl2 ; dimethylamidoborane(2-propyl-4-(3',5'-bistrifluoromethyl-4’-methoxyphenyl)indenyl)(2-n-hexyl- 4-(o-biphenyl)indenyl)ZrCl2; dimethylamidoborane(2-butyl-4-(3 ',5 '-bistrifluoromethyl-4 ’ -methoxyphenyl)indenyl)(2-n-hexyl-4- (o-biphenyl)indenyl)ZrCl2 ; dimethylamidoborane(2-methyl-4-(3',5'-di-iso-propyl-4’-methoxyphenyl)indenyl)(2-n-hexyl-4-(o- biphenyl)indenyl)ZrCl2; dimethylamidoborane(2 -ethyl -4-(3',5'-di-iso-propyl-4’-methoxyphenyl)indenyl)(2-n-hexyl-4-(o- biphenyl)indenyl)ZrCl2; dimethylamidoborane(2-propyl-4-(3',5'-di-iso-propyl-4’-methoxyphenyl)indenyl)(2-n-hexyl-4-(o- biphenyl)indenyl)ZrCl2; dimethylamidoborane(2-tert-butyl-4-(3',5'-di-iso-propyl-4’-methoxyphenyl)indenyl)(2-n-hexyl-4- (o-biphenyl)indenyl)ZrCl2 ; dimethylamidoborane(2-methyl-4-(3',5'-di-phenyl-4’-methoxyphenyl)indenyl)(2-n-hexyl-4-(o- biphenyl)indenyl)ZrCl2; dimethylamidoborane(2 -ethyl -4-(3',5'-di-phenyl-4’-methoxyphenyl)indenyl)(2-n-hexyl-4-(o- biphenyl)indenyl)ZrCl2; dimethylamidoborane(2-propyl-4-(3',5'-diphenyl-4’-methoxyphenyl)indenyl)(2-n-hexyl-4-(o- biphenyl)indenyl)ZrCl2; dimethylamidoborane(2-butyl-4-(3',5'-diphenyl-4’-methoxyphenyl)indenyl)(2-n-hexyl-4-(o- biphenyl)indenyl)ZrCl2; di-iso-propylamidoborane(2-methyl-4-(3',5'-di-tert-butyl-4’-methoxyphenyl) indenyl)(2-n-hexyl-4- (o-biphenyl)indenyl)ZrCl2 ; di-iso-propylamidoborane(2-ethyl-4-(3',5'-di-tert-butyl-4’-methoxyphenyl)indenyl)(2-n-hexyl-4-(o- biphenyl)indenyl)ZrCl2; di-iso-propylamidoborane(2-propyl-4-(3',5'-di-tert-butyl-4’-methoxyphenyl)indenyl)(2-n-hexyl-4- (o-biphenyl)indenyl)ZrCl2 ; di-iso-propylamidoborane(2-butyl-4-(3',5'-di-tert-butyl-4’-methoxyphenyl)indenyl)(2-n-hexyl-4-(o- biphenyl)indenyl)ZrCl2; di-iso-propylamidoborane(2-methyl-4-(3',5'-bistrifluoromethyl-4’-methoxyphenyl)indenyl)(2-n- hexyl-4-(o-biphenyl)indenyl)ZrCl2; di-iso-propylamidoborane(2-ethyl-4-(3',5'-bistrifluoromethyl-4’-methoxyphenyl)indenyl)(2-n- hexyl-4-(o-biphenyl)indenyl)ZrCl2; di-iso-propylamidoborane(2-propyl-4-(3',5'-bistrifluoromethyl-4’-methoxyphenyl)indenyl)(2-n- hexyl-4-(o-biphenyl)indenyl)ZrCl2; di-iso-propylamidoborane(2-butyl-4-(3 ',5 '-bistrifluoromethyl-4 ’ -methoxyphenyl)indenyl)(2-n- hexyl-4-(o-biphenyl)indenyl)ZrCl2; di-iso-propylamidoborane(2-methyl-4-(3',5'-di-iso-propyl-4’-methoxyphenyl)indenyl)(2-n-hexyl-4- (o-biphenyl)indenyl)ZrCl2 ; di-iso-propylamidoborane(2-ethyl-4-(3',5'-di-iso-propyl-4’-methoxyphenyl)indenyl)(2-n-hexyl-4- (o-biphenyl)indenyl)ZrCl2 ; di-iso-propylamidoborane(2-propyl-4-(3',5'-di-iso-propyl-4’-methoxyphenyl)indenyl)(2-n-hexyl-4- (o-biphenyl)indenyl)ZrCl2 ; di-iso-propylamidoborane(2-tert-butyl-4-(3',5'-di-iso-propyl-4’-methoxyphenyl)indenyl)(2-n- hexyl-4-(o-biphenyl)indenyl)ZrCl2; di-iso-propylamidoborane(2-methyl-4-(3',5'-diphenyl-4’-methoxyphenyl)indenyl)(2-n-hexyl-4-[o- biphenyl] indenyl)ZrCl2; di-iso-propylamidoborane(2-ethyl-4-(3',5'-di-phenyl-4’-methoxyphenyl)indenyl)(2-n-hexyl-4-(o- biphenyl)indenyl)ZrCl2; di-iso-propylamidoborane(2-propyl-4-(3 ',5 '-diphenyl -4’ -methoxyphenyl)indenyl)(2-n-hexyl-4-(o- biphenyl)indenyl)ZrCl2; di-iso-propylamidoborane(2 -butyl -4-(3 ',5 '-diphenyl-4 ’-methoxyphenyl)indenyl)(2-n-hexyl-4-(o- biphenyl)indenyl)ZrCl2; bis(trimethylsilyl)amidoborane(2 -methyl -4-(3 ',5 '-di-tert-butyl-4 ’ -methoxyphenyl)indenyl)(2-n- hexyl-4-(o-biphenyl)indenyl)ZrCl2; bis(trimethylsilyl)amidoborane(2-ethyl-4-(3',5'-di-tert-butyl-4’-methoxyphenyl)indenyl)(2-n-hexyl- 4-(o-biphenyl)indenyl)ZrCl2; bis(trimethylsilyl)amidoborane(2-propyl-4-(3',5'-di-tert-butyl-4’-methoxyphenyl)indenyl)(2-n- hexyl-4-(o-biphenyl)indenyl)ZrCl2; bis(trimethylsilyl)amidoborane(2-butyl-4-(3',5'-di-tert-butyl-4’-methoxyphenyl)indenyl)(2-n-hexyl- 4-(o-biphenyl)indenyl)ZrCl2; bis(trimethylsilyl)amidoborane(2-methyl-4-(3',5'-bistrifluoromethyl-4’-methoxyphenyl) indenyl)(2- n-hexyl-4-(o-biphenyl)indenyl)ZrCl2; bis(trimethylsilyl)amidoborane(2-ethyl-4-(3',5'-bis trifluoromethyl-4’-methoxyphenyl)indenyl)(2- n-hexyl-4-(o-biphenyl)indenyl)ZrCl2; bis(trimethylsilyl)amidoborane(2-propyl-4-(3',5'-bistrifluoromethyl-4’-methoxyphenyl) indenyl)(2- n-hexyl-4-(o-biphenyl)indenyl)ZrCl2; bis(trimethylsilyl)amidoboran (2-butyl-4-(3',5'-bis-trifluorometllyl-4’-methoxyphenyl)indenyl)(2- n-hexyl-4-(o-biphenyl)indenyl)ZrCl2; bis(trimethylsilyl)amidoborane(2-methyl-4-(3',5'-di-iso-propyl-4’-methoxyphenyl)indenyl)(2-n- hexyl-4-(o-biphenyl)indenyl)ZrCl2; bis(trimethylsilyl)amidoborane(2-ethyl-4-(3',5'-di-iso-propyl-4’-methoxyphenyl)indenyl)(2-n- hexyl-4-(o-biphenyl)indenyl)ZrCl2; bis(trimethylsilyl)amidoborane(2-propyl-4-(3',5'-di-iso-propyl-4’-methoxyphenyl)indenyl)(2-n- hexyl-4-(o-biphenyl)indenyl)ZrCl2; bis(trimethylsilyl)amidoborane(2-butyl-4-(3',5'-di-iso-propyl-4’-methoxyphenyl)indenyl)(2-n- hexyl-4-(o-biphenyl)indenyl)ZrCl2; bis(trimethylsilyl)amidoborane(2-methyl-4-(3',5'-diphenyl-4’-methoxyphenyl)indenyl)(2-n-hexyl- 4-(o-biphenyl)indenyl)ZrCl2; bis(trimethylsilyl)amidoborane(2-ethyl-4-(3',5'-diphenyl-4’-methoxyphenyl)indenyl)(2-n-hexyl-4- (o-biphenyl)indenyl)ZrCl2 ; bis(trimethylsilyl)amidoborane(2-propyl-4-(3',5'-diphenyl-4’-methoxyphenyl)indenyl)(2-n-hexyl- 4-(o-biphenyl)indenyl)ZrCl2; and bis(trimethylsilyl)amidoborane(2-butyl-4-(3',5'-diphenyl-4’-methoxyphenyl)indenyl)(2-n-hexyl-4- (o-biphenyl)indenyl)ZrCl2. 15. The catalyst system of claim 1, wherein the first catalyst is dimethylsilandiyl(4-(3’,5’-di-tert- butyl-4’-methoxy-phenyl)-2-methyl-indenyl)(4-o-biphenyl-2-hexyl-indenyl)ZrCl2. 16. The catalyst system of any of claims 1-15, wherein a molar ratio of the fist catalyst to the second catalyst is from 10: 1 to 1:4. 17. The catalyst system of any of claims 1 to 16, wherein the support material comprises (as determined by BET nitrogen adsorption) one or more of: a surface area of from 400 m2/g to 800 m2/g; an average pore diameter of 90 Angstroms or greater; an average particle size of 60 pm or greater 40% or greater of the incremental pore volume comprising pores having a pore diameter larger than 100 Angstroms or greater; and sub-particles having an average particle size in the range of 0.01 pm to 5 pm. 18. A propylene polymer composition comprising: isotactic polypropylene 0. 1 to 10 wt % of atactic polypropylene, based on the weight of the composition; and ethylene-propylene-diene terpolymer. 19. The propylene polymer composition of claim 18, further comprising: a matrix phase comprising the isotactic polypropylene and the atactic polypropylene; and a fill phase comprising the ethylene-propylene-diene terpolymer. 20. The propylene polymer composition of claims 18 or 19, wherein the composition comprises 60 wt% or greater of the ethylene-propylene-diene terpolymer, based on the weight of the composition. 21. The propylene polymer composition of any of claims 18-20, wherein the composition comprises from 5 wt% to 10 wt% of the atactic polypropylene. 22. The propylene polymer composition of any of claims 18-21, wherein the composition comprises an additive content of 5 wt% or less, preferably 0.01 to 5 wt% when the additive is a stearate, based on the weight of the composition. 23. The propylene polymer composition of any of claims 18-22, wherein the composition is configured to be poured within 120 seconds or less through a funnel having a 29 mm bottom opening, as determined by ASTM 1895-method B. 24. The catalyst system of claim 1, wherein the second catalyst compound is represented by the formula:wherein: M is zirconium L1 is a unsubstituted fluorenyl, heterocyclopentalenyl, or heterofluorenyl, or a substituted fluorenyl, heterocyclopentapentalenyl, or heterofluorenyl ligand with one or more symmetric or pseudo symmetric substituents, each substituent group being, independently, a radical group which is a hydrocarbyl, substituted hydrocarbyl, halocarbyl, substituted halocarbyl, silylcarbyl or germylcarbyl, and optionally two or more adjacent substituents may join to form a substituted or unsubstituted, saturated, partially unsaturated or aromatic, cyclic or polycyclic substituent L2 is a cyclopentadienyl ring or a substituted cyclopentadienyl ring with one or more symmetric or pseudo symmetric substituents in the 2 and 5 positions of the ring, each substituent group being, independently, a radical group which is a hydrocarbyl, substituted hydrocarbyl, halocarbyl, substituted halocarbyl, silylcarbyl or germylcarbyl G is a bridging group X are independently, hydride radicals, hydrocarbyl radicals, substituted hydrocarbyl radicals, halocarbyl radicals, substituted halocarbyl radicals, silylcarbyl radicals, substituted silylcarbyl radicals, germylcarbyl radicals, or substituted germylcarbyl radicals; or both X are joined and bound to the metal atom to form a metallacycle ring containing from about 3 to about 20 carbon atoms; or both together can be an olefin, diolefin or aryne ligand; both X may, independently, be a halogen, alkoxide, aryloxide, amide, phosphide or other univalent anionic ligand or both X can also be joined to form a anionic chelating ligand. 25. The catalyst system of claim 24, wherein L1 is fluorenyl or substituted fluorenyl; L2 is cyclopentadienyl; G is be methylene, dimethylmethylene, diphenylmethylene, dimethylsilylene, diphenylsilylene, di(4-triethylsilylphenyl)silylene, ethylene, or di(para- triethylsilylphenyljmethylene, diphenylmethylene, diphenylsilylene, dimethylsilylene, ethylene; X is hydrocarbyl or halogen. 26. The catalyst system of claim 1, wherein the second catalyst comprisies one or more of: diphenylmethylene(cyclopentadienyl)(9-fluorenyl)zirconium dichloride, methylene- (cyclopentadienyl)(9-fluorenyl)zirconium dichloride, dimethylmethylene(cyclopentadienyl) (9-fluorenyl)zirconium dichloride, dimethylsilylene(cyclopentadienyl)(9-fluorenyl)zirconium dichloride, diphenylsilylene(cyclopentadienyl)(9-fluorenyl)zirconium dichloride, ethylene- (cyclopentadienyl)(9-fluorenyl)zirconium dichloride, diphenylmethylene(cyclopentadienyl) (9-fluorenyl)zirconium dimethyl, methylene(cyclopentadienyl)(9-fluorenyl)zirconium di-methyl, dimethylmethylene(cyclopentadienyl)(9-fluorenyl)zirconium dimethyl, dimethyl- silylene(cyclopentadienyl)(9-fluorenyl)zirconium dimethyl, diphenylsilylene-(cyclopentadienyl)(9- fluorenyljzirconium dimethyl, ethylene(cyclopentadienyl)(9-fluorenyl)zirconium dimethyl, and di(para-triethylsilylphenyl)methylene(2,7-di-tert-butyl fluorenyl)(cyclopentadienyl) zirconium dimethyl, diphenylmethylene(cyclopentadienyl)(9-fluorenyl)zirconium dimethyl, diphenyl- methylene(cyclopentadienyl)(9-fluorenyl)zirconium dimethyl, and di(para- triethylsilylphenyl)methylene(2,7-di-tert-butyl fluorenyl)(cyclopentadienyl) zirconium dimethyl. 27. The catalyst system of claim 1 , wherein the second catalyst comprises one or more of catalyst compounds represented by the formula:wherein: M is zirconium L3 is a cyclopentadienyl ring optionally substituted in the 4 position of the ring, the substituent group being chosen from a radical group which is a hydrocarbyl, substituted hydrocarbyl, halocarbyl, substituted halocarbyl, silylcarbyl or germylcarbyl L4 is a substituted cyclopentadienyl ring with symmetric or pseudo symmetric substituents in the 3 and 5 positions of the ring, each substituent group being, independently, a radical group which is a hydrocarbyl, substituted hydrocarbyl, halocarbyl, substituted halocarbyl, silylcarbyl or germylcarbyl G’ and G” are bridging groups; and X are independently, hydride radicals, hydrocarbyl radicals, substituted hydrocarbyl radicals, halocarbyl radicals, substituted halocarbyl radicals, silylcarbyl radicals, substituted silylcarbyl radicals, germylcarbyl radicals, or substituted germylcarbyl radicals; or both X are joined and bound to the metal atom to form a metallacycle ring containing from about 3 to about 20 carbon atoms; or both together can be an olefin, diolefin or aryne ligand; both X may, independently, be a halogen, alkoxide, aryloxide, amide, phosphide or other univalent anionic ligand or both X can also be joined to form a anionic chelating ligand. 28. The catalyst system of claim 2, wherein the first catalyst compound is a bridging Ci compound selected from the group consisting of: DESC (WO2021247244) Compared to their Ziegler-Natta (ZN) system catalyzed counterparts, an isotactic polypropylene (iPP) matrix of the ICP prepared using MCN often has a low porosity, and has difficulty holding a sufficiently high rubber content within an iPP (...) (...)portions of the polymer that causes volumetric shrinkage by crystallization right after slurry or gas-phase polymerization (where the polymerization temperature is below the melting temperature of the polymer thus formed). Nello Pasquini (Ed.), 2005, Polypropylene Handbook, 2nd Edition, Hanser Publishers, Munich, pp. 78-89, reports volumetric shrinkage processes lead to low porosities for limited rubber loadings in subsequent serial reactor rubber polymerization, e.g., 7% porosity from a conventional ZN catalyst system, and 16% more is obtained through t(...) (...)to prevent feed throat bridging or jamming, granulated rubbers are dusted with talc, calcium stearate, polyethylene powders, or other anti-agglomeration particles. All of these particles will stay in the final blends leading to undesirable (...) (...)continuity criterion (Paul, D. R. et al. (2007) “Polymer Blends,” J. Maromol. Sci., Rev. Macromol. Chem., v.18(1), pp. 109-168), where phi 1/phi 2 = eta 1/eta 2, the phase with high viscosity, such as crosslinked rubbers, would stay dispers(...) (...)2001) “Micromechanisms of Deformation and Recovery in Thermoplastic Vulcanizates,” J. Mech. Phys. Solids, v.49(6), pp. 1323-1342, and Boyce, M. C. et al. (2001) “Micromechanics of Cyclic Softening in Thermoplastic Vulcanizates,” J. Mech. Ph(...) (...)of plastic and rubber components for the preparation of a TPV. For a Santoprene which is a TPV based on isotactic polypropylene plastic matrix, iPP, and crosslinked ethylene-propylene- diene terpolymer rubber dispersions, EPDM, it is critic(...) (...)EPDM because titanium chloride on magnesium chloride does not allow the insertion of dienes for insertion polymerization. Hence, the conventional supported ZN catalyst system is not just unable to deliver high rubber content, but it cannot (...) References of interest include: US 9,809,664, and Makio, H. et al. (2011) “FI Catalysts for Olefin Polymerization - A Comprehensive Treatment,” Chem. Rev., v.111(3), pp. 2363-2449. There is a need for new processes for producing vulcanizable polypropylene materials that can be heterophasic with a high fill loading of a second polymer component in a first polymer component, that can be formed without post-reactor blend(...) (...)g or more, a first catalyst compound capable of producing olefin polymer having a Tm of 100°C or more in a first polymerization reaction and a second catalyst compound capable of producing an elastomer (preferably a vulcanizable elastomer) in a second polymerization reaction and optionally an amorphous polymer in the first polymerization reaction, provided that the first and second catalyst compounds may be the same catalyst compound when the catalyst compound is capable of producing olefin polymer having a Tm of 100°C or more in the first polymerization reaction and is capable of producing a vulcanizable elastomer in the second polymerization reaction. (...)dual catalyst systems comprising a support having a high surface area, Catalyst I capable of producing: 1) a polyolefin (such as a propylene based polymer or copolymer or an ethylene based polymer or copolymer) with a melting point of at le(...)C; and Catalyst II capable of copolymerizing multiple comonomers including at least one diene comonomer to form a polyolefin copolymer showing either semi-crystallinity (plastomer) or low- or no-crystallinity (elastomer) with vinyl units on(...) Supported Catalysts I and II are used in a sequential polymerization process, where Catalyst I generates at least 50 wt% (such as at least 80 wt%) of the matrix phase in the first polymerization phase and Catalyst II generates at least one vinyl containing plastomer and/or an elastomer fill phase in the second polymerization phase. (...)C; and Catalyst II capable of copolymerizing multiple comonomers including at least one diene comonomer to form a polyolefin copolymer showing either semi-crystallinity (plastomer) or low- or no-crystallinity (elastomer) with end vinyl unit(...) Supported Catalysts I and II are used in a sequential polymerization process, where Catalyst I generates at least 80 wt% of the matrix phase in the first phase and Catalyst II generates at least one plastomer in the first phase and a vinyl (...) Processes for the dual catalyst system catalyzed sequential polymerization to produce thermoplastic vulcanizates comprise at least two steps that first form a matrix phase in at least one slurry- or gas-phase polymerization reactor, following by forming at least one vulcanizable fill phase in at least one gas-phase rea(...) Catalyst I and Catalyst II used in the sequential polymerization processes are preferably co-supported on at least one support material in such a way that the majority of the support particles comprises both Catalyst I and Catalyst II. Cata(...) (...)a first catalyst compound capable of producing polymer having a melting point of 100°C or more (such as isotactic polypropylene), said compound typically having a bridging Ci, bridging C2, or bridging Cs symmetry ligand framework for propyl(...) (...)polymerizate containing active catalyst, a polymer having a melting point of 100°C or more, such as isotactic polypropylene or high density polyethylene, and optionally another polymer with a different melting point or an amorphous polymer (...) (...)a first catalyst compound capable of producing polymer having a melting point of 100°C or more (such as isotactic polypropylene), said compound typically having Ci or C2 symmetry, and 3) a second catalyst compound capable of producing an am(...) (...)such as amorphous propylene polymer), and polymer having a melting point of 100°C or more (such as isotactic polypropylene) isotactic propylene polymer In yet another embodiment, embodiments of the present disclosure provide a process for polymerization of olefin monomers comprising contacting one or more monomers with a catalyst system of the present disclosure; and obtaining a propylene (...) Contacting can include contacting propylene monomer under polymerization conditions with a catalyst system of the present disclosure to form a propylene polymer comprising at least 40 mol% propylene; and contacting an alpha olefin monomer s(...)alpha olefin monomer selected from ethylene, C3 to C20 alpha olefins, and a diene with the catalyst system under polymerization conditions to form an ethylene - C3 to C20 alpha olefin-diene terpolymer (such as ethylene-propylene-diene terpo(...) (...)aspect, embodiments of the present disclosure provide a propylene polymer composition that includes: isotactic polypropylene; 5 wt% or greater of atactic polypropylene, based on the weight of the composition; and an ethylene-propylene-diene(...) The propylene polymer compositions comprise a matrix phase comprising the isotactic polypropylene and the atactic polypropylene; and a fill phase comprising the ethylene-propylene-diene terpolymer. BRIEF DESCRIPTION OF THE FIGURES (...)chromatography projection illustrating a polymer composition obtained from a single catalyst system in a 2-stage polymerization, according to an embodiment of the present disclosure. (...)projection illustrating a polymer composition obtained from a dual catalyst system in a stage 1 propylene polymerization, according to an embodiment of the present disclosure. (...)and stably bonded to the transition metal so as to maintain its influence during use of the catalyst, such as polymerization. The ligand may be coordinated to the transition metal by covalent bond and/or electron donation coordination or in(...) The transition metal complexes are generally subjected to activation to perform their polymerization function using an activator which is believed to create a cation as a result of the removal of an anionic group, often referred to as a lea(...) (...)main particle fragmentation process caused by the polymer growing expansion in the pores of a main particle (see polymerization expansion fragmentation definition below) due to the non-porous or very small pore structure of a primary partic(...) (...)the "Regular main particles" are made of primary particles (as solid dots), which are non- ffagmentable during polymerization and the gaps between primary particles are meso- pores. The "Sub-part(...)
Полимерные компаунды | Патент описывает процесс изготовления трехмерных объектов с помощью добавочного производственного процесса, который включает подготовку смеси, содержащей полипропилен и полимер полуаморфного состояния, имеющий теплоту плавления менее 80 Дж/г. Смесь экструдируется для получения филамента диаметром от 0,01 мм до 1 мм, который затем используется для производства трехмерных объектов в аппарате добавочного производства, оснащенного соплом. Полипропилен может быть импакт-кополимером, бимодальным, изотактическим полипропиленом или случайным кополимером. Также в смесь можно добавить пеноген. | WO2021/195070 | EXXONMOBIL CHEMICAL PATENTS | 2020-03-26 | (WO2021195070) Processes for making 3-d objects from blends of polypropylene and semi-amorphous polymers | (WO2021/195070) This invention relates to a process for making a three-dimensional object using an additive manufacturing process. A blend can be prepared that can include polypropylene and a semi- amorphous polymer, the semi-amorphous polymer having at least 60 wt% propylene-derived units and from 5 to 25 wt% ethylene-derived units, based on a total weight of the semi-amorphous polymer, and having a heat of fusion of less than about 80 J/g. The blend can be extruded to make a filament. The filament can be inserted into an additive manufacturing apparatus that can have a nozzle. The filament can be heated. A fluid bead of the filament can be dispensed out of the nozzle to manufacture a three-dimensional object. | (WO2021/195070) CLAIMS: What is claimed is: 1. A process, comprising: preparing a blend comprising polypropylene and a semi-amorphous polymer, the semi- amorphous polymer comprising at least 60 wt% propylene-derived units and from about 5 to about 25 wt% ethylene-derived units, based on a total weight of the semi-amorphous polymer, and having a heat of fusion of less than about 80 J/g; and extruding the blend to make a filament, wherein the filament has a diameter from about 0.01 mm to about lm. 2. The process of claim 1, further comprising: inserting the filament into an additive manufacturing apparatus having a nozzle; heating the filament; and dispensing a fluid bead of the filament out of the nozzle to manufacture a three-dimensional object. 3. The process of claim 1, further comprising collecting the filament on a spool, wherein the spool collects the filament at a rate from about 0.001 m/s to about 0.5 m/s. 4. The process of claim 1, wherein the polypropylene is an impact copolymer. 5. The process of claim 1, wherein the polypropylene has a g’viS of less than 0.95. 6. The process of claim 1, wherein the polypropylene is bimodal. 7. The process of any of claim 1, wherein the polypropylene is an isotactic polypropylene. 8. The process of any of claim 1, wherein the polypropylene is a random copolymer. 9. The process of any of claim 1, wherein the polypropylene further comprises a foaming agent. 10. The process of any of claim 1, wherein the blend comprises from 1 wt% to 50 wt% of the semi-amorphous polymer based on a total weight of the polypropylene and the semi-amorphous polymer. 11. A filament comprising, a blend of polypropylene and a semi-amorphous polymer, the semi- amorphous polymer comprising at least about 60 wt% propylene-derived units and from about 5 to about 25 wt% ethylene-derived units, based on a total weight of the semi-amorphous polymer, and having a heat of fusion of less than about 80 J/g, wherein the filament has a diameter from about 1 mm to about 3 mm. 12. The filament of claim 11, wherein the diameter of the filament varies by less than 0.1 mm per meter of the filament. 13. The filament of claim 11, wherein the polypropylene is an impact copolymer. 14. The filament of claim 11, wherein the polypropylene has a g’viS of less than 0.95. 15. The filament of claim 11, wherein the polypropylene is bimodal, isotactic polypropylene, or a random copolymer. 16. The filament of claim 11, wherein the blend comprises from 1 wt% to 50 wt% of the semi- amorphous polymer based on a total weight of the polypropylene and the semi-amorphous polymer. | (WO2021195070A1) PENDING | (WO2021/195070) Preferred semi-amorphous polymers may also be produced by the continuous solution polymerization process described in WO 2002/034795, advantageously in a single reactor and separated by liquid phase separation from the alkane solvent. One drawback for using such specialty polymers is their high cost. The ligand is bulky and stably bonded to the transition metal so as to maintain its influence during use of the catalyst, such as polymerization. | (WO2021/195070) 1. A process, comprising: preparing a blend comprising polypropylene and a semi-amorphous polymer, the semi- amorphous polymer comprising at least 60 wt% propylene-derived units and from about 5 to about 25 wt% ethylene-derived units, based on a total weight of the semi-amorphous polymer, and having a heat of fusion of less than about 80 J/g; and extruding the blend to make a filament, wherein the filament has a diameter from about 0.01 mm to about lm. 11. A filament comprising, a blend of polypropylene and a semi-amorphous polymer, the semi- amorphous polymer comprising at least about 60 wt% propylene-derived units and from about 5 to about 25 wt% ethylene-derived units, based on a total weight of the semi-amorphous polymer, and having a heat of fusion of less than about 80 J/g, wherein the filament has a diameter from about 1 mm to about 3 mm. | (WO2021/195070) For purposes of this invention and the claims thereto, a "catalyst system" is a combination of at least two catalyst compounds, an activator, and a support material. This invention relates to a process for making a three-dimensional object using an additive manufacturing process. This invention relates to additive manufacturing. More particularly, this invention relates to using an additive manufacturing process such as fused filament fabrication to make 3-D objects from blends of polypropylene and semi-amorphous polymers. | AB (WO2021/195070) This invention relates to a process for making a three-dimensional object using an additive manufacturing process. A blend can be prepared that can include polypropylene and a semi- amorphous polymer, the semi-amorphous polymer having at least 60 wt% propylene-derived units and from 5 to 25 wt% ethylene-derived units, based on a total weight of the semi-amorphous polymer, and having a heat of fusion of less than about 80 J/g. The blend can be extruded to make a filament. The filament can be inserted into an additive manufacturing apparatus that can have a nozzle. The filament can be heated. A fluid bead of the filament can be dispensed out of the nozzle to manufacture a three-dimensional object. APD 2021-03-23 CLMS (WO2021/195070) CLAIMS: What is claimed is: 1. A process, comprising: preparing a blend comprising polypropylene and a semi-amorphous polymer, the semi- amorphous polymer comprising at least 60 wt% propylene-derived units and from about 5 to about 25 wt% ethylene-derived units, based on a total weight of the semi-amorphous polymer, and having a heat of fusion of less than about 80 J/g; and extruding the blend to make a filament, wherein the filament has a diameter from about 0.01 mm to about lm. 2. The process of claim 1, further comprising: inserting the filament into an additive manufacturing apparatus having a nozzle; heating the filament; and dispensing a fluid bead of the filament out of the nozzle to manufacture a three-dimensional object. 3. The process of claim 1, further comprising collecting the filament on a spool, wherein the spool collects the filament at a rate from about 0.001 m/s to about 0.5 m/s. 4. The process of claim 1, wherein the polypropylene is an impact copolymer. 5. The process of claim 1, wherein the polypropylene has a g’viS of less than 0.95. 6. The process of claim 1, wherein the polypropylene is bimodal. 7. The process of any of claim 1, wherein the polypropylene is an isotactic polypropylene. 8. The process of any of claim 1, wherein the polypropylene is a random copolymer. 9. The process of any of claim 1, wherein the polypropylene further comprises a foaming agent. 10. The process of any of claim 1, wherein the blend comprises from 1 wt% to 50 wt% of the semi-amorphous polymer based on a total weight of the polypropylene and the semi-amorphous polymer. 11. A filament comprising, a blend of polypropylene and a semi-amorphous polymer, the semi- amorphous polymer comprising at least about 60 wt% propylene-derived units and from about 5 to about 25 wt% ethylene-derived units, based on a total weight of the semi-amorphous polymer, and having a heat of fusion of less than about 80 J/g, wherein the filament has a diameter from about 1 mm to about 3 mm. 12. The filament of claim 11, wherein the diameter of the filament varies by less than 0.1 mm per meter of the filament. 13. The filament of claim 11, wherein the polypropylene is an impact copolymer. 14. The filament of claim 11, wherein the polypropylene has a g’viS of less than 0.95. 15. The filament of claim 11, wherein the polypropylene is bimodal, isotactic polypropylene, or a random copolymer. 16. The filament of claim 11, wherein the blend comprises from 1 wt% to 50 wt% of the semi- amorphous polymer based on a total weight of the polypropylene and the semi-amorphous polymer. DESC (WO2021195070) Processes for Making 3-D Objects from Blends of Polypropylene and Semi-Amorphous Polymers (...)to using an additive manufacturing process such as fused filament fabrication to make 3-D objects from blends of polypropylene and semi-amorphous polymers. (...)are challenges that arise from the nature of the FFF process with using commodity thermoplastics, particularly polyolefins. For example, degradation of mechanical properties of the final product can occur as a result of internal interfaces (...) In some examples, a blend can be prepared that can include polypropylene and a semi- amorphous polymer having at least 60 wt% propylene-derived units and from 5 to 25 wt% ethylene-derived units, based on a total weight of the semi-amorphous(...) In some examples, a blend can be prepared that can include polypropylene and a semi-amorphous polymer. The semi- amorphous polymer can have at least 60 wt% propylene-derived units and from 5 to 25 wt% ethylene-derived units, based on a tota(...) The filament can include a blend of polypropylene and a semi-amorphous polymer. The semi-amorphous polymer can have at least 60 wt% propylene-derived units and from 5 to 25 wt% ethylene-derived units, based on a total weight of the semi-amo(...) (...)and stably bonded to the transition metal so as to maintain its influence during use of the catalyst, such as polymerization. The ligand may be coordinated to the transition metal by covalent bond and/or electron donation coordination or in(...) The transition metal complexes are generally subjected to activation to perform their polymerization function using an activator which is believed to create a cation as a result of the removal of an anionic group, often referred to as a lea(...) (...)content of 35 wt%to 55 wt%, it is understood that the mer unit in the copolymer is derived from ethylene in the polymerization reaction and said derived units are present at 35 wt% to 55 wt%, based upon the weight of the copolymer. A “polym(...) As used herein, the term "polypropylene", "propylene polymer," or "PP" refers to homopolymers, copolymers, terpolymers, and interpolymers, comprising from 50 to 100 weight % of propylene. A value of 189 J/g (B) is used as the heat of fusion for 100% crystalline polypropylene. For the semi-crystalline polymers, having appreciable crystallinity, the melting temperature is typically measured and reported during the second heati(...) This invention relates to a novel 3-D printing material which can be or include a blend of one or more polypropylenes and one or more semi-amorphous polymers, where the one or more semi-amorphous polymers can include at least about 60 wt% p(...) (...)using an additive manufacturing process such as fused filament fabrication to make 3-D objects from blends of polypropylene and one or more semi-amorphous polymers can produce an object that has reduced shrinkage, reduced warpage, and that (...) Typically, the polypropylene(s) is present in the compositions of the present invention at from 40 wt% to 99.9 wt% (based upon the weight of the polypropylene(s) and the semi- amorphous polymer(s)) in one embodiment, and from 50 wt% to 99 w(...) (...)In another embodiment, the semi-amorphous polymer is present at 60 to 0.01 weight % (based upon the weight of the polypropylene and the semi-amorphous polymer), in one embodiment 50 wt% to 1 wt%, in another embodiment 40 wt% to 1 wt%, in ye(...) A thin homogeneous film is pressed at a temperature of about 150°C or greater, then mounted on a Perkin Elmer PE 1760 infrared spectrophotometer. A full spectrum of the sample from 600 cm'1 to 4000 cm'1 is recorded and the monomer weight pe(...) (...)of the first and second monomer sequences and (2) the copolymer is well-mixed in a continuous flow stirred tank polymerization reactor which allows only a single polymerization environment for substantially all of the polymer chains of the copolymer. (...)optionally diene, the number and distribution of comonomer residues is consistent with the random statistical polymerization of the monomers. In stereoblock structures, the number of block monomer residues of any one kind adjacent to one an(...) (...)means that the predominant number, i.e. greater than 80%, of the units derived from propylene residues in the polypropylene exclusive of any other monomer such as ethylene, has the same 1,2 insertion and the stereochemical orientation of th(...) In a preferred embodiment, a continuous solution polymerization process is used to produce copolymers of propylene and from 10 to 25 weight % ethylene preferably utilizing a metallocene catalyst, namely, 1, r-bis(4-triethylsilylphenyl)methy(...) (...)tri-n-octylaluminum, may be added as a scavenger to the monomer feedstreams prior to introduction into the polymerization process. For preferred polymers, dimethylsilylbis(indenyl)hafnium dimethyl is used in combination with dimethylanilini(...) Preferably the solution polymerization is conducted in a single, or optionally in two, continuous stirred tank reactors connected in series with hexane used as the solvent. In addition, toluene may be added to increase the solubility of the(...) Preferred semi-amorphous polymers may also be produced by the continuous solution polymerization process described in WO 2002/034795, advantageously in a single reactor and separated by liquid phase separation from the alkane solvent. Preferred semi-amorphous polymers may also be produced by the polymerization process described at page 6 lines 24-57 of EP 1003814B1. In one aspect of the invention, the polypropylene is selected from polypropylene homopolymer, polypropylene copolymers, and blends thereof. The homopolymer may be atactic polypropylene, isotactic polypropylene, syndiotactic polypropylene and blends thereof. The copolymer can be a random copolymer, a statistical copolym(...) (...)blends described herein include impact copolymers, which may be physical blends or in situ blends with the polypropylene. The method of making the polypropylene is not critical, as it can be made by slurry, solution, gas phase or other suitable processes, and by using catalyst systems appropriate for the polymerization of polyolefins, such as Ziegler-Natta-type catalysts, metallocene-type catalysts, other appropriate catalyst systems or combinations thereof. (...)Rolf Miilhaupt and Hans H. Brintzinger, eds., Springer- Verlag 1995); Resconi et al, Selectivity in Propene Polymerization with Metallocene Catalysts, 100 CHEM. REV. 1253-1345 (2000); and I, II METALLOCENE-BASED POLYOLEFINS (Wiley & Sons 2000). (...)to 2,100 MPa in another embodiment, and from 300 MPa to 2,000 MPa in yet another embodiment, wherein a desirable polypropylene may exhibit any combination of any upper flexural modulus limit with any lower flexural modulus limit. The polypropylene homopolymer or propylene copolymer useful in the present invention may have some level of isotacticity. Thus, in one embodiment, a polyolefin comprising isotactic polypropylene is a useful polymer in the invention of this patent, and similarly, highly isotactic polypropylene is useful in another embodiment. As used herein, “isotactic” is defined as having at least 10% isotactic p(...) In a desirable embodiment, a polypropylene homopolymer having at least 85% isotacticity is the polyolefin, and at least 90% isotacticity in yet another embodiment. In another desirable embodiment, a polypropylene homopolymer has at least 85% syndiotacticity, and at least 90% syndiotacticity in yet another embodiment. As used herein, “syndiotactic” is defined as having at least 10% syndiotactic pentads(...) Atactic polypropylene is defined to be less than 10% isotactic or syndiotactic pentads. Preferred atactic polypropylenes typically have an Mw of 20,000 up to 1,000,000. The polypropylene can be unimodal or multimodal with respect to one or more of molecular weight distribution, comonomer distribution or density distribution. A multimodal polyolefin may have at least two polymer components which have different weight average molecular weight, preferably a lower weight average molecular weight (LMW) and a higher weight average molecular weight (HMW). A unimodal polyolefin is typically prepared using a single stage polymerization, e.g. solution, slurry or gas phase polymerization, in a manner well- known in the art. A multimodal (e.g. bimodal) polypropylene can be produced by mechanically blending two or more, separately prepared polymer components or by in situ blending in a multistage polymerization process during the preparation process of the polymer components. Both mechanical and in situ blending are well-known in the field. A multistage polymerization process may preferably be carried out in a series of reactors, such as a loop reactor which may be a slurry reactor and/or one or more ga(...) The polymerization can also be preceded by a pre-polymerization step. Particularly useful grades include ACHIEVE™ 3854, ACHIEVE™ 1654E1, ACHIEVE™3825, ACHIEVE™1605, available from ExxonMobil Chemical Company in Houston, Tex. Additional preferred HMPP's useful in the practice of this invention include those pr(...)include those propylene homopolymers, and random copolymers available from ExxonMobil Chemical Company under the grade names: PP1024E4, PP1042, PP1032, PP1044, PP1052, PP1105E1, PP3155 and PP9852E1, PP9272, PP9513, PP9544, PP9562. In some i(...) (...)to 2,100 MPa in another embodiment, and from 300 MPa to 2,000 MPa in yet another embodiment, wherein a desirable polyolefin may exhibit any combination of any upper flexural modulus limit with any lower flexural modulus limit. The aromatic- group-containing monomer further comprises at least one polymerizable double bond such that after polymerization, the aromatic structure will be pendant from the polymer backbone. In some embodiments 500 ppm or less of diene is added to the polymerization, preferably 400 ppm or less, preferably or 300 ppm or less. In other embodiments at least 50 ppm of diene is added to the polymerization, or 100 ppm or more, or 150 ppm or more. (...)can be “reactor produced” meaning Components A and B are not physically or mechanically blended together after polymerization. Rather, they can be interpolymerized in at least one reactor. The ICP compositions may be prepared by conventional polymerization techniques such as a two-step gas phase process using Ziegler-Natta catalysis. For example, see US Pat. No. 4,379,759 which is fully incorporated by reference. It is concei(...) Preferably the ICPs of this invention are produced in reactors operated in series, and the second polymerization, polymerization of Component B, is preferably carried out in the gas phase. The first polymerization, polymerization of Component A, is preferably a liquid slurry or solution polymerization process. Additives may be included in the polypropylene polymers, the semi-amorphous polymers, or the blends of the polypropylene polymers, the semi-amorphous polymers of this invention. Such additives and their use are generally well known in the a(...) (...)an amount of up 50 wt%, up to 40 wt%, up to 30 wt%, up to 20 wt% based on a combined weight of the additives, the polypropylene polymers, and the semi-amorphous polymers. In some examples, fillers are present in the blend in an amount from (...)wt% to about up 40 wt%, or from about 20 wt% to about up 40 wt% based on a combined weight of the additives, the polypropylene polymers, and the semi- amorphous polymers. In some examples, the filler can be calcium carbonate, magnesium carb(...) The 3-D printing filament used in the process can include a blend comprising polypropylene and a semi-amorphous polymer as described above. The polypropylene, the semi- amorphous polymer, and optional additives can be blended before being e(...) (...)a three-dimensional object using an additive manufacturing process, comprising: preparing a blend comprising polypropylene and a semi-amorphous polymer, the semi- amorphous polymer comprising at least 60 wt% propylene-derived units and from(...) 2. The process of paragraph 1, wherein the polypropylene is an impact copolymer. 3. The process of paragraph 1 or paragraph 2, wherein the polypropylene has a g’viS of less than 0.95. 4. The process of any of paragraphs 1 to 3, wherein the polypropylene is bimodal. 5. The process of any of paragraphs 1 to 4, wherein the polypropylene is an isotactic polypropylene. 6. The process of any of paragraphs 1 to 5, wherein the polypropylene is a random copolymer. 7. The process of any of paragraphs 1 to 6, wherein the polypropylene further comprises a foaming agent. 8. The process of any of paragraphs 1 to 7, wherein the blend comprises from about 50 wt% to about 99 wt% of the polypropylene and from 1 wt% to 50 wt% of the semi-amorphous polymer based on a total weight of the polypropylene and the semi-amorphous polymer. 9. A process for making a filament, comprising:preparing a blend comprising polypropylene and a semi-amorphous polymer, the semi- amorphous polymer comprising at least 60 wt% propylene-derived units and from about 5 to about 25 wt% ethylene(...) 11. The process of paragraph 9 or paragraph 10, wherein the polypropylene is an impact copolymer. 12. The process of any of paragraphs 9 to 11, wherein the polypropylene has a g’viS of less than 0.95. 13. The process of any of paragraphs 9 to 12, wherein the polypropylene is bimodal. 14. The process of any of paragraphs 9 to 13 wherein the polypropylene is an isotactic polypropylene. 15. The process of any of paragraphs 9 to 14, wherein the polypropylene is a random copolymer. 16. The process of any of paragraphs 9 to 15, wherein the polypropylene further comprises a foaming agent. (...)The process of any of paragraphs 9 to 16, wherein the blend comprises from about 50 wt% to about 99 wt% of the polypropylene and from 1 wt% to 50 wt% of the semi-amorphous polymer based on a total weight of the polypropylene and the semi-amorphous polymer. 18. A filament comprising, a blend of polypropylene and a semi-amorphous polymer, the semi-amorphous polymer comprising at least about 60 wt% propylene-derived units and from about 5 to about 25 wt% ethylene-derived units, based on a total (...) The filament of paragraph 18 or paragraph 19, wherein the polypropylene is an impact copolymer. 21. The filament of any of paragraphs 18 to 20, wherein the polypropylene has a g’viS of less than 0.95. 22. The filament of any of paragraphs 18 to 21, wherein the polypropylene is bimodal. 23. The filament of any of paragraphs 18 to 22, wherein the polypropylene is an isotactic polypropylene. 24. The filament of any of paragraphs 18 to 23, wherein the polypropylene is a random copolymer. 25. The filament of any of paragraphs 18 to 24, wherein the polypropylene further comprises a foaming agent. (...)The filament of any of paragraphs 18 to 25, wherein the blend comprises from about 50 wt% to about 99 wt% of the polypropylene and from 1 wt% to 50 wt% of the semi-amorphous polymer based on a total weight of the polypropylene and the semi-amorphous polymer. Reagent grade 1,2,4-trichlorobenzene (TCB) (from Sigma- Aldrich) comprising -300 ppm antioxidant butylated hydroxytoluene (BHT) can be used as the mobile phase at a nominal flow rate of -1.0 mL/min and a nominal injection volume of -200 pL.(...) (...)subtracted IR5 broadband signal, /, using the equation: c=al, where a is the mass constant determined with polyethylene or polypropylene standards. The mass recovery can be calculated from the ratio of the integrated area of the concentrati(...) (...)determined by the ratio of the IR5 detector intensity corresponding to CTE and CH3 channel calibrated with a series of PE and PP homo/copolymer standards whose nominal value are predetermined by NMR or FTIR. In particular, this provides the(...) For analyzing polyethylene homopolymers, ethylene-hexene copolymers, and ethylene-octene copolymers, dn/dc = 0.1048 ml/mg and A2 = 0.0015; for analyzing ethylene-butene copolymers, dn/dc = 0.1048*(l-0.00126*w2) ml/mg and A2 = 0.0015 where w(...) (...)New York 1999, except that a value of 290 J/g is used as the equilibrium heat of fusion (H°) for 100% crystalline polyethylene, a value of 140 J/g is used as the equilibrium heat of fusion (H°) for 100% crystalline polybutene, and a value of 207 J/g (H°) is used as the heat of fusion for a 100% crystalline polypropylene. Example 2 Lons Chain Branching Polypropylene/ Semi-Amorphous Propylene Blends EAB (WO2021195070) A blend can be prepared that can include polypropylene and a semi- amorphous polymer, the semi-amorphous polymer having at least 60 wt% propylene-derived units and from 5 to 25 wt% ethylene-derived units, based on a total weight of the semi(...) ECLM (WO2021195070) 1. A process, comprising: preparing a blend comprising polypropylene and a semi-amorphous polymer, the semi- amorphous polymer comprising at least 60 wt% propylene-derived units and from about 5 to about 25 wt% ethylene-derived units, based(...) 4. The process of claim 1, wherein the polypropylene is an impact copolymer. 5. The process of claim 1, wherein the polypropylene has a g’viS of less than 0.95. 6. The process of claim 1, wherein the polypropylene is bimodal. 7. The process of any of claim 1, wherein the polypropylene is an isotactic polypropylene. 8. The process of any of claim 1, wherein the polypropylene is a random copolymer. 9. The process of any of claim 1, wherein the polypropylene further comprises a foaming agent. (...)1, wherein the blend comprises from 1 wt% to 50 wt% of the semi-amorphous polymer based on a total weight of the polypropylene and the semi-amorphous polymer. 11. A filament comprising, a blend of polypropylene and a semi-amorphous polymer, the semi- amorphous polymer comprising at least about 60 wt% propylene-derived units and from about 5 to about 25 wt% ethylene-derived units, based on a total(...) 13. The filament of claim 11, wherein the polypropylene is an impact copolymer. 14. The filament of claim 11, wherein the polypropylene has a g’viS of less than 0.95. 15. The filament of claim 11, wherein the polypropylene is bimodal, isotactic polypropylene, or a random copolymer. (...)wherein the blend comprises from 1 wt% to 50 wt% of the semi- amorphous polymer based on a total weight of the polypropylene and the semi-amorphous polymer. ETIH (WO2021195070) Processes for making 3-d objects from blends of polypropylene and semi-amorphous polymers FAB (WO2021195070) Un mélange peut être préparé, qui peut contenir du polypropylène et un polymère semi-amorphe, le polymère semi-amorphe ayant au moins 60 % en poids de motifs dérivés du propylène et de 5 à 25 % en poids de motifs dérivés de l'éthylène, par (...) FTIH (WO2021195070) Procédés de fabrication d'objets 3-d à partir de mélanges de polypropylène et de polymères semi-amorphes ICLM (WO2021/195070) 1. A process, comprising: preparing a blend comprising polypropylene and a semi-amorphous polymer, the semi- amorphous polymer comprising at least 60 wt% propylene-derived units and from about 5 to about 25 wt% ethylene-derived units, based on a total weight of the semi-amorphous polymer, and having a heat of fusion of less than about 80 J/g; and extruding the blend to make a filament, wherein the filament has a diameter from about 0.01 mm to about lm. 11. A filament comprising, a blend of polypropylene and a semi-amorphous polymer, the semi- amorphous polymer comprising at least about 60 wt% propylene-derived units and from about 5 to about 25 wt% ethylene-derived units, based on a total weight of the semi-amorphous polymer, and having a heat of fusion of less than about 80 J/g, wherein the filament has a diameter from about 1 mm to about 3 mm. KEYW POLYPROPYLENE(100,56) POLYPROPYLENE BLEND(32,3) ISOTACTIC POLYPROPYLENE(16,8) POLYPROPYLENE HOMOPOLYMER(11,4) POLYPROPYLENE POLYMER(7,4) CRYSTALLINE POLYPROPYLENE(6,2) SYNDIOTACTIC POLYPROPYLENE(6,1) ATACTIC POLYPROPYLENE(4,3) CRYSTALLINE POLYETHYLENE(4,1) POLYETHYLENE HOMOPOLYMER(4,1) POLYPROPYLENE COPOLYMER(4,1) DESIRABLE POLYPROPYLENE(2,1) PAN EXXONMOBIL CHEMICAL PATENTS TI (WO2021195070) Processes for making 3-d objects from blends of polypropylene and semi-amorphous polymers
Полимерные компаунды, рецептуры полимерных смесей | Данный патент описывает металлоксеновые полиэтиленовые композиции, обладающие высокой степенью широкого ортогонального распределения состава (BOCD), что означает, что они имеют относительно высокую степень короткой цепочечной разветвленности в цепочках более высокой молекулярной массы, по сравнению с короткой цепочечной разветвленностью в цепочках более низкой молекулярной массы. Композиции могут содержать 80 до 99,9 мас. % блоков, полученных из этилена и 0,1 до 20 мас. % блоков, полученных из С3-С40 альфа-олефинового компонента; плотность от 0,925 до 0,950 г/см3, индекс расплавления (I2,16) в диапазоне от 0,1 до 5 г/10 мин и распределение молекулярных масс (Mw/Mn) в диапазоне от 4,0 до 8,0. | WO2022/120321 | EXXONMOBIL CHEMICAL PATENTS | 2020-12-02 | (WO2022120321) Medium density polyethylene compositions with broad orthogonal composition distribution | (WO2022/120321) Provided herein are metallocene-catalyzed polyethylene compositions that exhibit a high degree of broad orthogonal composition distribution ("BOCD"), meaning that they have a relatively high degree of short-chain branching in higher-molecular-weight chains, as compared to the short-chain branching in lower-molecular weight chains. The compositions may have 80 to 99.9 wt% units derived from ethylene and 0.1 to 20 wt% units derived from a C3 to C40 α-olefin comonomer; density from 0.925 to 0.950 g/cm3, melt index (I2.16) within the range from 0.1 to 5 g/10 min, and molecular weight distribution (Mw/Mn) within the range from 4.0 to 8.0. The polyethylene compositions may be formed any suitable polymerization method, although methods according to some embodiments may include utilizing a pre-trim catalyst slurry that is optionally combined with trim catalyst solution to achieve on-the-fly adjustment of catalyst ratios for producing these polyethylene compositions among other polyethylene compositions in a production campaign. | (WO2022/120321) CLAIMS We claim: 1. A polyethylene composition comprising: 80 wt% to 99.9 wt% ethylene-derived content, and 0.1 wt% to 20 wt% units derived from one or more C3 to C40 a-olefin comonomers, each wt% being based on ethylene content plus C3 to C40 a-olefin comonomer content; wherein the polyethylene composition has: a density within the range from 0.925 to 0.950 g/cm3; melt index (I2.16) within the range from 0.1 to 5 g/10 min; molecular weight distribution (Mw/Mn) of at least 4.0; ratio of z-average molecular weight to weight-average molecular weight (Mz/Mw) of less than 5; and broad orthogonal composition distribution SCB-Slope Index greater than 5. 2. The polyethylene composition of claim 1, wherein the C3 to C40 a-olefin comonomers comprise 1 -butene; 1 -hexene, 1 -octene, or combinations thereof; further wherein the ethylene content is 94 to 98 wt% and the comonomer content is 2 to 6 wt%, said wt%s on the basis of total mass of ethylene and comonomer content. 3. The polyethylene composition of claim 1 or claim 2, wherein the polyethylene composition has SCB-Slope Index greater than or equal to 6.. 4. The polyethylene composition of claim 1 or any one of claims 2-3, further having the following properties: z-average molecular weight (Mz) within the range from 250,000 to 700,000 g/mol; weight-average molecular weight (Mw) within the range from 90,000 to 300,000 g/mol; Mz/Mw ratio less than 4; and Mw/Mn of at least 5.0. 5. The polyethylene composition of claim 1 or any one of claims 2-4, further having the following properties: melt index ratio (MIR, I21.6/I2.16) less than or equal to 45; and ratio MIR / (Mz/Mw) less than 5. -42- 6. The polyethylene composition of claim 1 or any one of claims 2-5, having one or both of the following: BOCD index greater than 6.5; and 12. 16 within the range from 0.1 to 1.0 g/10 min. 7. The polyethylene composition of claim 1 or any one of claims 2-6, having one or more of the following properties: (a) modulus index greater than 110; (b) single point notched constant tensile load (NCTL) value greater than 3000 hours; and (c) elongation at yield greater than 12%. 8. The polyethylene composition of claim 1 or any one of claims 2-7, having mole-based reverse comonomer index (RCI,m) within the range from 60 to 100. 9. The polyethylene composition of claim 1 or any one of claims 2-8, wherein Twl - Tw2 of the polyethylene composition is within the range from -5 to -30°C, wherein Twl is the weight-average elution temperature of the first half of the polyethylene composition determined per cross-fractionation chromatography (CFC), and Tw2 is the weight-average elution temperature of the second half of the polyethylene composition. 10. A polyethylene composition comprising: 80 wt% to 99.9 wt% ethylene-derived content, and 0.1 wt% to 20 wt% units derived from one or more C3 to C40 a-olefin comonomers, each wt% being based on ethylene content plus C3 to C40 a-olefin comonomer content; wherein the polyethylene composition has: a density within the range from 0.925 to 0.950 g/cm3; melt index (h ie) within the range from 0.1 to 2 g/10 min; melt index ratio (I21.6/I2. ie) within the range from 15 to 45; Mz/Mw ratio less than 5; Mw/Mn ratio of 4 or more; MIR/(Mw/Mn) ratio less than 5; and further wherein the polyethylene composition has composition distribution such that a linear regression of number of short chain branches per 1000 carbons (#SCB) plotted against -43- the log of molecular weight (Log(MW)) per GPC, exhibits one or more of the following propertieswhere #SCBs.s is #SCB at Log(MW) = 5.5, SCB4 is #SCB at Log(MW) = 4.5, and [#SCBs.5 - #SCB4.s] represents the linear regression of the #SCB plot for 4.5 < log(MW) < 5.5; (b) 15-85 Comonomer Slope Index greater than 4; and (c) Mn-Mz Comonomer Slope Index greater than 5. 11. The polyethylene composition of claim 10, having one or more of the following properties: (a) modulus index greater than 110; (b) single point notched constant tensile load (NCTL) value greater than 3000 hours; and (c) elongation at yield greater than 12%. 12. The polyethylene composition of claim 10 or claim 11, having mole-based reverse comonomer index (RCI,m) within the range from 60 to 100. 13. The polyethylene composition of claim 10 or any one of claims 11-12, wherein Twl - Tw2 of the polyethylene composition is within the range from -5 to -30°C, wherein Twl is the weight-average elution temperature of the first half of the polyethylene composition determined per cross-fractionation chromatography (CFC), and Tw2 is the weight-average elution temperature of the second half of the polyethylene composition. 14. The polyethylene composition of any one of the preceding claims, wherein the polyethylene composition is made by polymerizing ethylene and the one or more C3 to C40 a- olefins in the presence of a catalyst system comprising a bis-cyclopentadienyl hafnocene and a zirconocene. 15. The polyethylene composition of claim 14, wherein the bis-cyclopentadienyl hafnocene is represented by one of the following formulas Al or A2 and the zirconocene is represented by the formula B, wherein: formula Al is CpACpBM'X'n, wherein -44- CpA is a cyclopentadienyl group which may be substituted or unsubstituted, provided that CpA is substituted with at least one R** group, where R** is a group containing at least three carbon and/or silicon atoms; CpB is a cyclopentadienyl group which may be unsubstituted or substituted by one, two, three, four, or five R** groups; M' is Hf; each X' is, independently halogen or Ci to C12 alkyl or C5 to C12 aryl; n is 0, 1, 2, 3, or 4, preferably n is 2; and each R" is independently selected from the group consisting of hydrocarbyl, substituted hydrocarbyl, heteroatom, or heteroatom containing group; formula A2 is a hafnocene represented by the following formulawhere: M is Hafnium; each R1, R2, and R4 is independently hydrogen, alkoxide, or a Ci to C40 substituted or unsubstituted hydrocarbyl group; R3 is independently hydrogen, alkoxide or a Ci to C40 substituted or unsubstituted hydrocarbyl group, or R3 is -R20-SiR'3 or -R20-CR'3, where R20 is a Ci to C4 hydrocarbyl, and each R' is independently a Ci to C20 substituted or unsubstituted hydrocarbyl; each R7, R8, and R10 is independently hydrogen, alkoxide or a Ci to C40 substituted or unsubstituted hydrocarbyl group; R9 is -R20-SiR'3 or -R20-CR'3, where R20 is a Ci to C4 hydrocarbyl, and each R' is independently a Ci to C20 substituted or unsubstituted hydrocarbyl; T is a bridging group represented by the formula Ra2J or (Ra2J)2, where J is C, Si, or Ge, and each Ra is, independently, hydrogen, halogen, Ci to C20 substituted or unsubstituted hydrocarbyl, and two Ra can form a cyclic structure including aromatic, partially saturated, or saturated cyclic or fused ring system; and each X is, independently, halogen or Ci to C12 alkyl or aryl; and formula B is TyCpmM6GnX5q, where each Cp is, independently, a cyclopentadienyl group, which may be substituted or unsubstituted, provided that at least one Cp is an indene or fluorene group; M6 is a zirconium; G is a heteroatom group represented by the formula JR*Z where J is N, P, O or S, and R* is a Ci to C20 hydrocarbyl group and z is 1 or 2; T is a bridging group; y is 0 or 1; X5 is a halide, a hydride, an alkyl group, an alkenyl group or an arylalkyl group; m is 1 or 2; n is 0, 1, 2 or 3; q is 0, 1, 2, or 3; and the sum of m+n+q is equal to 4. 16. The polyethylene composition of claim 14 or claim 15, wherein the catalyst system is formed by a process comprising: (a) preparing a pre-trimmed catalyst slurry by combining components comprising: (a-1) catalyst particles comprising the bis-cyclopentadienyl hafnocene and the zirconocene on one or more catalyst supports; (a-2) an oil; (a-3) optionally a wax; and (a-4) a first solution of unsupported zirconocene in oil; and (b) forming a trimmed catalyst slurry by combining the pre-trimmed catalyst slurry with a trim solution, the trim solution comprising a second solution of unsupported zirconocene in oil. 17. An article comprising the polyethylene composition of any one of the foregoing claims, wherein the article is selected from the group consisting of: pipe, cast film, blown film, geomembranes, and containers. 18. The article of claim 17, further comprising one or more of colorants and recycled polymeric material. 19. A method of making a polyethylene composition according to claim 1 or any one of claims 2-14, the method comprising: polymerizing ethylene and one or more C3 to C40 a-olefins in a polymerization reactor in the presence of a catalyst system comprising a bis-cyclopentadienyl hafnocene and a zirconocene, and obtaining the polyethylene composition; wherein the catalyst system is a first trimmed catalyst slurry formed by a process comprising: (a) preparing a pre-trimmed catalyst slurry by combining components comprising: (a-1) catalyst particles comprising the bis-cyclopentadienyl hafnocene and the zirconocene on one or more catalyst supports; (a-2) an oil; (a-3) optionally a wax; and (a-4) a first solution of unsupported zirconocene in oil; and (b) forming a first trimmed catalyst slurry by combining the pre-trimmed catalyst slurry with a first amount of trim solution, the trim solution comprising a second solution of unsupported zirconocene in oil. 20. The method of claim 19, wherein polymerizing the ethylene and the one or more C3 to C40 a-olefins to obtain the polyethylene composition takes place at time ti, and wherein the method further comprises: at time t2 after time ti, combining an additional portion of the pre-trimmed catalyst slurry with a second amount of the trim solution to form a second trimmed catalyst slurry, providing the second trimmed catalyst slurry to the polymerization reactor, and therein polymerizing additional ethylene and additional C3 to C40 a-olefins in the presence of the second trimmed catalyst slurry to form a second polyethylene composition; wherein the second amount of the trim solution is different from the first amount of the trim solution. 21. The method of claim 19 or claim 20, wherein polymerizing the ethylene and the one or more C3 to C40 a-olefins to obtain the polyethylene composition takes place at time ti, and wherein the method further comprises: -47- at time ts, providing a further portion of the pre-trimmed catalyst slurry to the polymerization reactor without adding trim solution, and therein polymerizing further ethylene and further C3 to C40 a-olefins in the presence of the further portion of the pre-trimmed catalyst slurry to form a third polyethylene composition. 22. The method of claim 21, wherein time ts is after time tj. 23. The method of claim 21, wherein time ts is before time ti. 24. The method of claim 19 or any one of claims 20-23, wherein the polyethylene composition has one or more properties that differ from the properties either or both of the second polyethylene composition and the third polyethylene composition. 25. The method of claim 24, wherein the differing properties are selected from Mw, Mz, Mw/Mn, Mz/Mw, density, MI, HLMI, MIR, and combinations thereof. -48- | (WO2022120321A1) PENDING | (WO2022/120321) It is believed the high degree of BOCD of these MDPE compositions helps them achieve this feature. Polyethylene compositions in accordance with the present disclosure advantageously exhibit an excellent balance of flexibility, processability, and mechanical strength. The polyethylene compositions advantageously exhibit an excellent balance of flexibility, processability, and mechanical strength. A metallocene catalyst is generally a metal complex of a transitional metal, typically, a Group 4 metal, and one or more cyclopentadienyl (Cp) ligands or rings. FIG. 3 is a graph showing complex viscosity (Pa*s) versus shear rate (angular frequency in rad/s) on a log scale, for inventive polyethylene compositions IE1 and IE2 in accordance with the present description; and also for various comparative resins. FIG. 3 is a plot of complex viscosity vs. angular frequency for polyethylene compositions in accordance with the present disclosure as well as other comparative polyethylene compositions. | (WO2022/120321) 1. A polyethylene composition comprising: 80 wt% to 99.9 wt% ethylene-derived content, and 0.1 wt% to 20 wt% units derived from one or more C3 to C40 a-olefin comonomers, each wt% being based on ethylene content plus C3 to C40 a-olefin comonomer content; wherein the polyethylene composition has: a density within the range from 0.925 to 0.950 g/cm3; melt index (I2.16) within the range from 0.1 to 5 g/10 min; molecular weight distribution (Mw/Mn) of at least 4.0; ratio of z-average molecular weight to weight-average molecular weight (Mz/Mw) of less than 5; and broad orthogonal composition distribution SCB-Slope Index greater than 5. | (WO2022/120321) Also provided are methods for making the polyethylene compositions, including by use of a catalyst system comprising two metallocene catalysts. In some embodiments, the present disclosure provides polyethylene compositions, and especially medium density polyethylene (MDPE) compositions. The present disclosure relates to polyolefin compositions and catalysts for making them, and in particular polyethylene homo- and co-polymers, articles including such polyolefin compositions, and methods for producing such polyolefin compositions and catalysts. | AB (WO2022/120321) Provided herein are metallocene-catalyzed polyethylene compositions that exhibit a high degree of broad orthogonal composition distribution ("BOCD"), meaning that they have a relatively high degree of short-chain branching in higher-molecular-weight chains, as compared to the short-chain branching in lower-molecular weight chains. The compositions may have 80 to 99.9 wt% units derived from ethylene and 0.1 to 20 wt% units derived from a C3 to C40 α-olefin comonomer; density from 0.925 to 0.950 g/cm3, melt index (I2.16) within the range from 0.1 to 5 g/10 min, and molecular weight distribution (Mw/Mn) within the range from 4.0 to 8.0. The polyethylene compositions may be formed any suitable polymerization method, although methods according to some embodiments may include utilizing a pre-trim catalyst slurry that is optionally combined with trim catalyst solution to achieve on-the-fly adjustment of catalyst ratios for producing these polyethylene compositions among other polyethylene compositions in a production campaign. APD 2021-11-22 CLMS (WO2022/120321) CLAIMS We claim: 1. A polyethylene composition comprising: 80 wt% to 99.9 wt% ethylene-derived content, and 0.1 wt% to 20 wt% units derived from one or more C3 to C40 a-olefin comonomers, each wt% being based on ethylene content plus C3 to C40 a-olefin comonomer content; wherein the polyethylene composition has: a density within the range from 0.925 to 0.950 g/cm3; melt index (I2.16) within the range from 0.1 to 5 g/10 min; molecular weight distribution (Mw/Mn) of at least 4.0; ratio of z-average molecular weight to weight-average molecular weight (Mz/Mw) of less than 5; and broad orthogonal composition distribution SCB-Slope Index greater than 5. 2. The polyethylene composition of claim 1, wherein the C3 to C40 a-olefin comonomers comprise 1 -butene; 1 -hexene, 1 -octene, or combinations thereof; further wherein the ethylene content is 94 to 98 wt% and the comonomer content is 2 to 6 wt%, said wt%s on the basis of total mass of ethylene and comonomer content. 3. The polyethylene composition of claim 1 or claim 2, wherein the polyethylene composition has SCB-Slope Index greater than or equal to 6.. 4. The polyethylene composition of claim 1 or any one of claims 2-3, further having the following properties: z-average molecular weight (Mz) within the range from 250,000 to 700,000 g/mol; weight-average molecular weight (Mw) within the range from 90,000 to 300,000 g/mol; Mz/Mw ratio less than 4; and Mw/Mn of at least 5.0. 5. The polyethylene composition of claim 1 or any one of claims 2-4, further having the following properties: melt index ratio (MIR, I21.6/I2.16) less than or equal to 45; and ratio MIR / (Mz/Mw) less than 5. -42- 6. The polyethylene composition of claim 1 or any one of claims 2-5, having one or both of the following: BOCD index greater than 6.5; and 12. 16 within the range from 0.1 to 1.0 g/10 min. 7. The polyethylene composition of claim 1 or any one of claims 2-6, having one or more of the following properties: (a) modulus index greater than 110; (b) single point notched constant tensile load (NCTL) value greater than 3000 hours; and (c) elongation at yield greater than 12%. 8. The polyethylene composition of claim 1 or any one of claims 2-7, having mole-based reverse comonomer index (RCI,m) within the range from 60 to 100. 9. The polyethylene composition of claim 1 or any one of claims 2-8, wherein Twl - Tw2 of the polyethylene composition is within the range from -5 to -30°C, wherein Twl is the weight-average elution temperature of the first half of the polyethylene composition determined per cross-fractionation chromatography (CFC), and Tw2 is the weight-average elution temperature of the second half of the polyethylene composition. 10. A polyethylene composition comprising: 80 wt% to 99.9 wt% ethylene-derived content, and 0.1 wt% to 20 wt% units derived from one or more C3 to C40 a-olefin comonomers, each wt% being based on ethylene content plus C3 to C40 a-olefin comonomer content; wherein the polyethylene composition has: a density within the range from 0.925 to 0.950 g/cm3; melt index (h ie) within the range from 0.1 to 2 g/10 min; melt index ratio (I21.6/I2. ie) within the range from 15 to 45; Mz/Mw ratio less than 5; Mw/Mn ratio of 4 or more; MIR/(Mw/Mn) ratio less than 5; and further wherein the polyethylene composition has composition distribution such that a linear regression of number of short chain branches per 1000 carbons (#SCB) plotted against -43- the log of molecular weight (Log(MW)) per GPC, exhibits one or more of the following propertieswhere #SCBs.s is #SCB at Log(MW) = 5.5, SCB4 is #SCB at Log(MW) = 4.5, and [#SCBs.5 - #SCB4.s] represents the linear regression of the #SCB plot for 4.5 < log(MW) < 5.5; (b) 15-85 Comonomer Slope Index greater than 4; and (c) Mn-Mz Comonomer Slope Index greater than 5. 11. The polyethylene composition of claim 10, having one or more of the following properties: (a) modulus index greater than 110; (b) single point notched constant tensile load (NCTL) value greater than 3000 hours; and (c) elongation at yield greater than 12%. 12. The polyethylene composition of claim 10 or claim 11, having mole-based reverse comonomer index (RCI,m) within the range from 60 to 100. 13. The polyethylene composition of claim 10 or any one of claims 11-12, wherein Twl - Tw2 of the polyethylene composition is within the range from -5 to -30°C, wherein Twl is the weight-average elution temperature of the first half of the polyethylene composition determined per cross-fractionation chromatography (CFC), and Tw2 is the weight-average elution temperature of the second half of the polyethylene composition. 14. The polyethylene composition of any one of the preceding claims, wherein the polyethylene composition is made by polymerizing ethylene and the one or more C3 to C40 a- olefins in the presence of a catalyst system comprising a bis-cyclopentadienyl hafnocene and a zirconocene. 15. The polyethylene composition of claim 14, wherein the bis-cyclopentadienyl hafnocene is represented by one of the following formulas Al or A2 and the zirconocene is represented by the formula B, wherein: formula Al is CpACpBM'X'n, wherein -44- CpA is a cyclopentadienyl group which may be substituted or unsubstituted, provided that CpA is substituted with at least one R** group, where R** is a group containing at least three carbon and/or silicon atoms; CpB is a cyclopentadienyl group which may be unsubstituted or substituted by one, two, three, four, or five R** groups; M' is Hf; each X' is, independently halogen or Ci to C12 alkyl or C5 to C12 aryl; n is 0, 1, 2, 3, or 4, preferably n is 2; and each R" is independently selected from the group consisting of hydrocarbyl, substituted hydrocarbyl, heteroatom, or heteroatom containing group; formula A2 is a hafnocene represented by the following formulawhere: M is Hafnium; each R1, R2, and R4 is independently hydrogen, alkoxide, or a Ci to C40 substituted or unsubstituted hydrocarbyl group; R3 is independently hydrogen, alkoxide or a Ci to C40 substituted or unsubstituted hydrocarbyl group, or R3 is -R20-SiR'3 or -R20-CR'3, where R20 is a Ci to C4 hydrocarbyl, and each R' is independently a Ci to C20 substituted or unsubstituted hydrocarbyl; each R7, R8, and R10 is independently hydrogen, alkoxide or a Ci to C40 substituted or unsubstituted hydrocarbyl group; R9 is -R20-SiR'3 or -R20-CR'3, where R20 is a Ci to C4 hydrocarbyl, and each R' is independently a Ci to C20 substituted or unsubstituted hydrocarbyl; T is a bridging group represented by the formula Ra2J or (Ra2J)2, where J is C, Si, or Ge, and each Ra is, independently, hydrogen, halogen, Ci to C20 substituted or unsubstituted hydrocarbyl, and two Ra can form a cyclic structure including aromatic, partially saturated, or saturated cyclic or fused ring system; and each X is, independently, halogen or Ci to C12 alkyl or aryl; and formula B is TyCpmM6GnX5q, where each Cp is, independently, a cyclopentadienyl group, which may be substituted or unsubstituted, provided that at least one Cp is an indene or fluorene group; M6 is a zirconium; G is a heteroatom group represented by the formula JR*Z where J is N, P, O or S, and R* is a Ci to C20 hydrocarbyl group and z is 1 or 2; T is a bridging group; y is 0 or 1; X5 is a halide, a hydride, an alkyl group, an alkenyl group or an arylalkyl group; m is 1 or 2; n is 0, 1, 2 or 3; q is 0, 1, 2, or 3; and the sum of m+n+q is equal to 4. 16. The polyethylene composition of claim 14 or claim 15, wherein the catalyst system is formed by a process comprising: (a) preparing a pre-trimmed catalyst slurry by combining components comprising: (a-1) catalyst particles comprising the bis-cyclopentadienyl hafnocene and the zirconocene on one or more catalyst supports; (a-2) an oil; (a-3) optionally a wax; and (a-4) a first solution of unsupported zirconocene in oil; and (b) forming a trimmed catalyst slurry by combining the pre-trimmed catalyst slurry with a trim solution, the trim solution comprising a second solution of unsupported zirconocene in oil. 17. An article comprising the polyethylene composition of any one of the foregoing claims, wherein the article is selected from the group consisting of: pipe, cast film, blown film, geomembranes, and containers. 18. The article of claim 17, further comprising one or more of colorants and recycled polymeric material. 19. A method of making a polyethylene composition according to claim 1 or any one of claims 2-14, the method comprising: polymerizing ethylene and one or more C3 to C40 a-olefins in a polymerization reactor in the presence of a catalyst system comprising a bis-cyclopentadienyl hafnocene and a zirconocene, and obtaining the polyethylene composition; wherein the catalyst system is a first trimmed catalyst slurry formed by a process comprising: (a) preparing a pre-trimmed catalyst slurry by combining components comprising: (a-1) catalyst particles comprising the bis-cyclopentadienyl hafnocene and the zirconocene on one or more catalyst supports; (a-2) an oil; (a-3) optionally a wax; and (a-4) a first solution of unsupported zirconocene in oil; and (b) forming a first trimmed catalyst slurry by combining the pre-trimmed catalyst slurry with a first amount of trim solution, the trim solution comprising a second solution of unsupported zirconocene in oil. 20. The method of claim 19, wherein polymerizing the ethylene and the one or more C3 to C40 a-olefins to obtain the polyethylene composition takes place at time ti, and wherein the method further comprises: at time t2 after time ti, combining an additional portion of the pre-trimmed catalyst slurry with a second amount of the trim solution to form a second trimmed catalyst slurry, providing the second trimmed catalyst slurry to the polymerization reactor, and therein polymerizing additional ethylene and additional C3 to C40 a-olefins in the presence of the second trimmed catalyst slurry to form a second polyethylene composition; wherein the second amount of the trim solution is different from the first amount of the trim solution. 21. The method of claim 19 or claim 20, wherein polymerizing the ethylene and the one or more C3 to C40 a-olefins to obtain the polyethylene composition takes place at time ti, and wherein the method further comprises: -47- at time ts, providing a further portion of the pre-trimmed catalyst slurry to the polymerization reactor without adding trim solution, and therein polymerizing further ethylene and further C3 to C40 a-olefins in the presence of the further portion of the pre-trimmed catalyst slurry to form a third polyethylene composition. 22. The method of claim 21, wherein time ts is after time tj. 23. The method of claim 21, wherein time ts is before time ti. 24. The method of claim 19 or any one of claims 20-23, wherein the polyethylene composition has one or more properties that differ from the properties either or both of the second polyethylene composition and the third polyethylene composition. 25. The method of claim 24, wherein the differing properties are selected from Mw, Mz, Mw/Mn, Mz/Mw, density, MI, HLMI, MIR, and combinations thereof. -48- DESC (WO2022120321) MEDIUM DENSITY POLYETHYLENE COMPOSITIONS WITH BROAD ORTHOGONAL (...)claims benefit of U.S. Provisional Application 63/199,020 filed December 2, 2020, entitled “Medium Density Polyethylene Compositions With Broad Orthogonal Composition Distribution” the entirety of which is incorporated by reference herein. (...) The present disclosure relates to polyolefin compositions and catalysts for making them, and in particular polyethylene homo- and co-polymers, articles including such polyolefin compositions, and methods for producing such polyolefin compositions and catalysts. Medium density polyethylene (MDPE) polymer compositions are in high demand for many applications, including various films (such as cast films, shrink films, and blown films), sheets, membranes such as geomembranes, sacks, pipes (e.g., polyethylene of raised temperature (PE-RT) pipes, utility pipes, and gas distribution pipes), roto-molded parts, blow- molded flexible bottles or other containers, a(...) (...)of mechanical strength, stress crack resistance, and flexibility, between the more pliable but weaker low density polyethylenes (LDPEs) and the stronger, stiffer high-density polyethylenes (HDPEs). (...)incorporate some degree of comonomer, typically alpha-olefin comonomer, particularly when made in a low-pressure polymerization process such as, for example, solution, slurry, and/or gas phase polymerization processes. Such polyethylene compositions may therefore be referred to as ethylene alphaolefin copolymers. Polymerization takes place in the presence of activated catalyst systems such as thos(...) In general, these catalysts when used in a catalyst system all produce a variety of polymer chains in a polyolefin polymer composition that vary in molecular weight and comonomer incorporation. In some cases, this variation becomes a “signature” to the catalyst itself. For example, a polyolefin’s composition distribution may be heavily influenced by the type of catalyst system used, as well as the polymerization process conditions. (...)in understanding how the comonomer is distributed along the polymer carbon chain or simply polymer chain of a polyolefin polymer such as a polyethylene composition. For example, the composition distribution of an ethylene alphaolefin copoly(...)copolymer refers to the distribution of comonomer (short chain branches) among the molecules that comprise the polyethylene polymer. When the amount of short chain branches varies among the polymer carbon chains of different length, the pol(...) When the amount of comonomer per about 1000 carbons is similar among the polyethylene molecules of different polymer chain lengths or molecular weights, the composition distribution is said to be “narrow” or have a Narrow Composition Distri(...) The composition distribution of a polyolefin may be readily measured by methods known in the art, for example, Temperature Raising Elution Fractionation (TREF) or Crystallization Analysis Fractionation (CRYSTAF). In contrast, metallocene catalysts typically produce a polyolefin polymer composition with an NCD. A metallocene catalyst is generally a metal complex of a transitional metal, typically, a Group 4 metal, and one or more cyclopentadienyl (Cp(...) More recently, a third distribution has been described for a polyolefin polymer composition having a Broad Orthogonal Composition Distribution (BOCD) in which the comonomer is incorporated predominantly in the high molecular weight chains. (...) BOCD has been targeted and improved in various linear PE compositions, see for instance US Patent Publication No. 2020/0071437; but there remains a need for MDPE compositions having BOCD, and furthermore, the challenge also remains to achie(...) It is known PE resins with LCB, such as LDPE, are mechanically weaker than linear PE resins and will not be suitable for many applications. In some embodiments, the present disclosure provides polyethylene compositions, and especially medium density polyethylene (MDPE) compositions. The polyethylene compositions may have density within the range from 0.925 to 0.950 g/cm3, and f(...) The polyethylene compositions have a high degree of broad orthogonal composition distribution (BOCD), meaning that a substantially higher degree of short chain branching is present on longer molecular-weight polymer chains than on shorter molecular-weight polymer chains within the polyethylene composition. This highly BOCD nature may be reflected in any of various measurements. As one example, polyethylene compositions may have an SCB-Slope Index greater than or equal to 5, w(...) (...)Log(MW) = 4.5 and Log(MW) = 5.5, on a GPC plot of molecular weight distribution and comonomer distribution of the polyethylene composition. This may be represented in mathematical terms as [#SCBS,S - #SCB4.S] > 5 5.5— 4.5 - ’ where #SCBs.5(...)at Log(MW) = 5.5, #SCB4.5 is #SCB at Log(MW) = 4.5, all on a GPC plot of molecular weight distribution of the polyethylene composition, and further where the term [tiSCBs.s- #SCB4.s] represents the linear regression of the #SCB plot between(...) More generally, the BOCD nature of the polyethylene compositions may also or instead be captured in one or both of the following properties: 15-85 Comonomer Slope Index (defined as described herein) greater than 4; and/or Mn-Mz Comonomer Sl(...) Polyethylene compositions of the present disclosure may also have melt index within the range from 0.1 to 5 g/10 min and molecular weight distribution (Mw/Mn) within the range from 4.0 to 12.0. The polyethylene compositions advantageously exhibit an excellent balance of flexibility, processability, and mechanical strength. In some embodiments, the polyethylene compositions may exhibit one or more of: modulus index greater than 110(...) The present disclosure also includes articles made from the polyethylene compositions. Also provided are methods for making the polyethylene compositions, including by use of a catalyst system comprising two metallocene catalysts. FIG. la is an illustration of polyolefin chains consistent with a narrow composition distribution (NCD). FIG. lb is an illustration of polyolefin chains consistent with a broad orthogonal composition distribution (BOCD). (...)chain branching content per 1000 carbon atoms (SCB/1000 C), determined by gel permeation chromatography (GPC), of polyethylene compositions in accordance with the present disclosure as well as other comparative polyethylene compositions. FIG. 2b is a GPC plot of molecular weight distributions and comonomer wt% of polyethylene compositions in accordance with the present disclosure as well as other comparative polyethylene compositions. FIG. 3 is a plot of complex viscosity vs. angular frequency for polyethylene compositions in accordance with the present disclosure as well as other comparative polyethylene compositions. The present disclosure relates to polyolefin compositions, their methods of manufacture, and articles including and/or made from the polyolefin compositions. In a particular focus, the polyolefin compositions may be polyethylene compositions. Polyethylene compositions in accordance with the present disclosure are preferably copolymers of majority ethylene (e.g., 80, 85, 90, 95, 98, 99 wt% or more ethylene-derived units, preferably 98wt% or more) and one or more C3 to C40 comonom(...) Preferably, such polyethylene compositions are medium-density polyethylene (MDPE) compositions (e.g., having density within the range from 0.925 to 0.950 g/cm3 in accordance with various embodiments) that exhibit a high degree of broad orth(...)branching (SCB) — also referred to as comonomer incorporation — on longer-molecular weight chains within the polyethylene composition, as compared to SCB in the lower-molecular weight chains of the polyethylene composition. The polyethylene compositions also are preferably substantially linear, which may be indicated t(...) Polyethylene compositions in accordance with the present disclosure advantageously exhibit an excellent balance of flexibility, processability, and mechanical strength. In particular, mechanical strength and flexibility are typically conflicting properties. Applications such as PE-RT pipes and other MDPE applications require delicate balance of mechanical strength and flexibility. Polyethylene compositions in accordance with the present disclosure surprisingly achieve higher modulus at given density, molecular weight, and molecular weight distribution. Thus, such compositions may allow lowering density for better fle(...) (...)such as cast films, shrink films, and blown films), sheets, membranes such as geomembranes, sacks, pipes (e.g., polyethylene of raised temperature (PE-RT) pipes, utility pipes, and gas distribution pipes), roto-molded parts, blow-molded fle(...) Further details of the polyethylene compositions are described below, following a listing of various definitions for use in reading this document. The term “polyethylene” refers to a polymer having at least 50 wt% ethylenederived units, such as at least 70 wt% ethylene-derived units, such as at least 80 wt% ethylenederived units, such as at least 90 wt% ethylene-derived units, or at least 95 wt% ethylenederived units, or 100 wt% ethylene-derived units. The polyethylene can thus be a homopolymer or a copolymer, including a terpolymer, having one or more other monomeric units. A polyethylene described herein can, for example, include at least one or more other olefm(s) and/or comonomer(s). (...)content of 50 wt% to 55 wt%, it is understood that the mer unit in the copolymer is derived from ethylene in the polymerization reaction and said derived units are present at 50 wt% to 55 wt%, based upon the weight of the copolymer. A “poly(...) (...)units” at 80 to 99.9 wt%, it is understood that the mer unit in the copolymer is derived from ethylene in the polymerization reaction and said derived units are present at 80 to 99.9 wt%, based upon the weight of ethylene content plus comon(...) Polyethylene Compositions In various embodiments, the present disclosure describes compositions of, and/or methods for making, polyethylene compositions including polyethylene homopolymers, and/or copolymers of ethylene and one, two, three, four or more C3 to C40 ol(...) For example, the polyethylene compositions may include copolymers of ethylene and one, two or three or more different C2 to C40 olefins. In particular embodiments, the polyethylene compositions comprise a majority of units derived from polyethylene, and units derived from one or more C3 to C40 comonomers, preferably C3(...) The polyethylene composition may comprise the ethylene-derived units in an amount of at least 80 wt%, or 85 wt%, preferably at least 90, 93, 94, 95, or 96 wt% (for instance, in a range from a low of 80, 85, 90, 91, 92, 93, 94, 95, 96, or 97(...) For instance, the polyethylene composition may comprise 94 or 95 wt% to 97 or 98 wt% ethylene-derived units. Comonomer units (e.g., C2 to C20 a-olefin-derived units, such as units derived from butene, hexene, and/or octene) may be present in the polyethylene composition within the range from a low of 2, 2.5, 3, 3.5, 4, 4.5, 5, or 6 wt%, to a high of 3, 4, 5, 6, 7, 8, 9, 10, 15, or 20 wt%, with ran(...) For instance, the polyethylene composition may comprise 2, 2.5, or 3 wt% to 5 or 6 wt% comonomer units. Polyethylene Composition - Molecular Characteristics A polyethylene composition according to various embodiments can have a density of 0.925 to 0.950 g/cm3, such as 0.930 to 0.947 g/cm3. For example, polyethylene compositions may have a density from a low end of any one of 0.925, 0.926, 0.927(...) In various embodiments, the polyethylene composition has one or more, two or more, or, preferably, all of the following molecular weight properties: Furthermore, polyethylene compositions in accordance with various embodiments may have Mw/Mn value (sometimes also referred to as polydispersity index, PDI) within the range from a low of 3.0, 3.5, 4.0, 4.5, 4.7, 5.0, 5.1, or 5.2 to a high (...) Mz/Mw ratio of the polyethylene compositions of various embodiments are within the range from 1, 1.5, 2, or 2.5 to 3.0, 3.5, 4.0, 4.5, 5.0, 5.5, or 6.0 (with ranges from any low end to any high end contemplated, such as Mz/Mw from 1.5 to 5, such as 2.5 to 4). Alternatively, polyethylene compositions of various embodiments may be characterized as having Mz/Mw less than 5, such as less than 4.5, les(...) Polyethylene compositions according to various embodiments may have a surprising combination of relatively high Mw/Mn values with relatively low Mz/Mw values. The general knowledge suggests that Mz/Mw would increase with increasing Mw/Mn, w(...) This suggests polyethylene compositions in accordance with some embodiments herein may have a relatively less prominent high-molecular-weight fraction. While a prominent high molecular weight fraction in some circumstances may be beneficial(...) Thus, polyethylene compositions of embodiments exhibiting lower Mz/Mw (e.g., less than 6, or less than 5, less than 4.5, less than 4, or less than 3.5) combined with Mw/Mn of at least 4.0 or at least 4.5, such as at least 5.0, 5.1, or 5.2, may exhibit superior processability. Thus, in some embodiments, polyethylene compositions may have Mz/Mw of less than 5, less than 4.5, less than 4, or less tha(...) Furthermore the polyethylene compositions of various embodiments described herein exhibit unimodal distribution with respect to molecular weight of polymer chains, meaning that there is a single distinguishable peak in a molecular weight di(...) See also Figure 2 herein for an example of molecular weight distribution of example polyethylene composition embodiments (IE1 and IE2) in accordance with the present disclosure, as well as comparative PE compositions CE1 through CE6, wherein the distribution of each of the foregoing exhibits a single discernable peak f(...) (...)determined by the ratio of the IR5 detector intensity corresponding to CH2 and CH3 channel calibrated with a series of PE and PP homo/copolymer standards whose nominal values are predetermined by NMR or FTIR (providing methyls per 1000 tota(...) [0047] As noted, polyethylene compositions of the present disclosure exhibit BOCD characteristics. Several methods can illustrate the high degree of preferential comonomer incorporation along the high molecular-weight chains of the polyethylene composition. Of particular interest are methods identifying differences in (...) [0048] For instance, polyethylene compositions of various embodiments may have a steep slope of comonomer incorporation as a function of Log(Mw) (the log-scale plot of molecular weights of polymer chains found in the polyethylene composition by GPC analysis as detailed above). Log(MW). The plots of SCB/1000 C (#SCB) of IE1 and IE2 (polyethylene compositions in accordance with the present disclosure) exhibit significantly steeper slope than the plots of SCB/1000 C (#SCB) in comparative examples CE1- CE6, illustrat(...)CE1- CE6, illustrating the extreme preference in comonomer incorporation in high-molecular-weight chains of polyethylene compositions of the present disclosure. It is also noted that the comonomer incorporation can be measured in either of (...) [0049] Putting this overall comonomer incorporation phenomenon in quantitative terms, polyethylene compositions of various embodiments may have composition distribution such that the slope of a linear regression of SCB/1000 C (“#SCB”) vs. (...)4.5 < log(MW) < 5.5 is of particular interest, and may be referred to herein by the shorthand “SCB-Slope Index.” Polyethylene compositions according to particular embodiments may exhibit SCB-Slope Index of 5 or more, preferably greater than(...) Put in these terms, polyethylene compositions according to various embodiments may exhibit a 15-85 Comonomer Slope Index of greater than 4.0, greater than 4.5, or greater than 5, such as within the range from a low of 4.6, 4.7, 4.8, 4.9, 5.(...) Put in these terms, polyethylene compositions of various embodiments may exhibit Mn-Mz Comonomer Slope Index of greater than 5, preferably greater than 5.2, such as within the range from a low end of any one of 5.1, 5.2, 5.3, 5.4, or 5.5 to(...) (...)for purposes of this calculation, Mz and Mn are determined in the same manner as set forth above for Mz and Mn of polyethylene compositions (e.g., per paragraphs [0044] - [0051] of PCT Publication WO2019/246069 A). Another parameter useful for demonstrating the BOCD nature of the present polyethylene compositions is reversed comonomer incorporation index (RCI), which may be put in terms of moles or weight of comonomer incorporation. For instance, polyethylene compositions according to various embodiments may also have mole-based (...) In polyethylene compositions in accordance with the present disclosure, Twl - Tw2 values are preferably within the range from a “low” (in terms of magnitude of temperature differential) end of -5, -10, or -12 °C, to a “high” of -18, -20, -2(...) In various embodiments, the polyethylene compositions have melt index, (MI, also referred to as I2 or I2.16 in recognition of the 2.16 kg loading used in the test) within the range from 0.1 g/10 min to 5 g/10 min, such as from a low of any (...) Moreover, polyethylene compositions of various embodiments can have a high load melt index (HLMI) (also referred to as I21 or I21.6 in recogn(...)
Полимерные компаунды, полимерные смеси | Представлены полиэтиленовые композиции с унимодальным распределением молекулярных весов, обладающие высокими физическими свойствами, включая сопротивление трещинам при воздействии окружающей среды, и могут использоваться в качестве полимерных компаундов. Композиции состоят из 80-99,9% этилен-производных компонентов и 0,1-20% единиц, полученных из одного или нескольких α-олефинов С3-C40, с плотностью от 0,935 до 0,975 г/см3 и индексом плавления от 0,1 до 1 г/10 мин. Композиции обладают высокими показателями сопротивления трещинам при воздействии окружающей среды (ESCR), превосходящими другие композиции с унимодальным распределением молекулярных весов с похожими индексами плавления и плотностями, и приближающимися к показателям ESCR более дорогих и сложных композиций с бимодальным распределением молекулярных весов. Также отмечается наличие двух кристаллических фракций, что может быть использовано для контроля свойств материалов при их использовании в качестве компаундов. | WO2022/047449 | EXXONMOBIL CHEMICAL PATENTS | 2020-08-25 | (WO202247449) High density polyethylene compositions with exceptional physical properties | (WO2022/047449) Provided herein are polyethylene compositions with unimodal molecular weight distribution exhibiting an excellent balance of physical properties. The polyethylene compositions may have density of 0.935 to 0.975 g/cm3 and Melt Index (I2.16) of 0.1 to 1 g/10 min. Polyethylene compositions of certain embodiments may exhibit environmental stress crack resistance (ESCR, 10% Igepal, ASTM D1693 Cond. B) within the range from 45 to 80 hours, and/or (ESCR, 100% igepal, ASTM D1693 Cond. B) within the range from 70 to 250 hours. Such ESCR outperforms other unimodal resins of similar melt index and density, approaching ESCR performance of more expensive and complex resins with bimodal molecular weight distribution. The polyethylene compositions of certain embodiments may have two distinct crystalline fractions as shown by temperature rising elution fractionation (TREF). | (WO2022/047449) CLAIMS We claim: 1. A polyethylene composition comprising: 80 wt% to 99.9 wt% ethylene-derived content, and 0.1 wt% to 20 wt% units derived from one or more C3 to C40 α-olefm comonomers, each wt% being based on ethylene content plus C3 to C40 α-olefm comonomer content; wherein the polyethylene composition has: a density within the range from 0.935 to 0.975 g/cm3; Melt index (I2.16) within the range from 0.1 to 1 g/10 min; further wherein the polyethylene composition exhibits either or both of: (i) Environmental Stress Crack Resistance (ESCR) determined per ASTM D1693 (10% Igepal, Cond. B) within the range from 45 to 80 hours and (ii) ESCR determined per ASTM D1693 (100% Igepal, Cond. B) within the range from 70 to 250 hours; and further wherein the polyethylene composition has unimodal molecular weight distribution. 2. The polyethylene composition of claim 1, wherein the C3 to C40 α-olefm comonomers comprise 1 -butene; 1 -hexene, 1-octene, or combinations thereof; further wherein the ethylene content is 98.5 wt% to 99.9 wt% and the comonomer content is 0.1 wt% to 1.5 wt%, said wt%s on the basis of total mass of ethylene and comonomer content; and further wherein the polyethylene composition has 2.0 to 5.0 ppm Cr and 6 to 15 ppm Ti, on the basis of total mass of the polyethylene composition. 3. The polyethylene composition of claim 1 or claim 2, further having: weight-average mol ecular weight (Mw) within the range from 90,000 to 300,000 g/mol; number-average molecular weight (Mn) within the range from 5,000 g/mol to 30,000 g/mol; Z-average molecular weight (Mz) within the range from 700,000 g/mol to 3.0 million g/mol; and Mz/Mn ratio within the range from 125 to 300. 4. The polyethylene composition of claim 1 or any one of claims 2-3, further having complex viscosity (628 rad/s, 190°C) within the range from 200 to 800 Pa*s; complex viscosity (100 rad/s, 190°C) of 3,000 Pa*s or less; complex viscosity (0.01 rad/s, 190°C) of 80,000 Pa*s or less; and degree of shear thinning (DST) within the range from 0.965 to 0.990. 5. The polyethylene composition of claim 1 or any one of claims 2-4, wherein the polyethylene composition further has: (a) Izod Impact strength (23°C, ASTM D256 Method A) within the range from 1.8 to 2.5 Ft-lb/in; (b) Izod Impact strength (-40°C, ASTM D256 Method A) within the range from 1.0 to 1.20 Ft-lb/in); and (c) Charpy Impact Strength within the range from 7 to 10.5 KJ/m2. 6. The polyethylene composition of claim 1 or any one of claims 2-5, further having: (a) Z-plus one average molecular weight (Mz+1) within the range from 2,750,000 g/mol to 4,500,000 g/mol; and (b) melt index ratio ( I21.6/ I2.16) within the range from 80 to 94. 7. The polyethylene composition of claim 1 or any one of claims 2-6, having high-low ratio within the range from 8 to 20, where high-low ratio is defined aswhere HLMI is high load meld index ( I21.6) and ηlow is the complex viscosity (628 rad/s, 190°C). 8. The polyethylene composition of claim 1 or any one of claims 2-7, wherein the polyethylene composition exhibits Notched Constant Ligament Stress (NCLS) per ASTM F2136 (10% Igepal, 50°C, 600 psi) within the range from 13 to 20 hours. 9. The polyethylene composition of claim 1 or any one of claims 2-8, wherein the polyethylene composition exhibits multiple distinct crystalline fractions as determined by temperature rising elution fractionation (TREF). 10. The polyethylene composition of claim 9, wherein the multiple distinct crystalline fractions comprise a first crystalline fraction having a peak at T1 on a TREF curve and a second crystalline fraction having a peak at T2 on the TREF curve; wherein a local minimum at T3 on the TREF curve defines a valley between the first and second crystalline fractions’ peaks; and T1 is within the range from 85 °C to 94°C, T2 is within the range from 96°C to 99°C; and T3 is within the range from 87°C to 96°C, provided that T3 - T1 > 1°C and T2 - T1 > 5.5°C. 11. The polyethylene composition of claim 10, wherein T3 - T1 > 2°C and T2 - T1 > 7°C. 12. The polyethylene composition of claim 10 or claim 11, wherein the area A1 under the TREF curve (bounded by T=40°C and T=T3°C) and the area A2 under the TREF curve (bounded by T=T3°C and T=120°C) are such that A1 is at least 15% of the total area A1+A2. 13. A polyethylene composition having 95wt% to 99.9wt% units derived from ethylene and 0.1 wt% to 5 wt% units derived from a C3 to C20 α-olefin, the polyethylene composition having: a density within the range from 0.935 to 0.975 g/cm3; a unimodal molecular weight distribution as determined by GPC4D; and multiple distinct crystalline fractions as determined by temperature rising elution fractionation (TREF); wherein (a) the multiple distinct crystalline fractions comprise a first crystalline fraction having a peak at T1 on a TREF curve and a second crystalline fraction having a peak at T2 on the TREF curve; wherein a local minimum at T3 on the TREF curve defines a valley between the first and second crystalline fractions’ peaks; and T1 is within the range from 88°C to 92°C, T2 is within the range from 94°C to 100°C, and T3 is within the range from 91°C to 94°C; provided further that T3 - T1 > 1°C and T2 - T1 > 5.5°C; and (b) the area A1 under the TREF curve (bounded by T=40°C and T=T3°C) and the area A2 under the TREF curve (bounded by T=T3°C and T=120°C) are such that Al is at least 15% of the total area A1+A2. 14. The polyethylene composition of claim 13, having one or more of the following properties: (a) Z-average molecular weight (Mz) within the range from 1.0 million g/mol to 3.0 million g/mol; (b) Mz/Mn ratio within the range from 125 to 300; (c) Melt index I2.16 within the range from 0.1 to 10 g/10 min; and (d) ESCR determined per ASTM D 1693 (100% Igepal, Cond. B) within the range from 70 to 200 hours. 15. The polyethylene composition of claim 14, having all of the properties (a)-(d). 16. The polyethylene composition of claim 13 or any one of claims 14-15, further having high-low ratio within the range from 8 to 20, where high-low ratio is defined aswhere HLMI is high load meld index ( I21.6) and ηlow is the complex viscosity (628 rad/s, 190°C). 17. A blend comprising the polyethylene composition of any one of the foregoing claims and a post-consumer recycled (PCR) polymer material. 18. The blend of claim 18, comprising from 25 to 65 wt% of the PCR polymer material and 35 to 75 wt% of the polyethylene composition, said wt% based upon the total of PCR polymer material and polyethylene composition in the blend. 19. The blend of claim 18 or claim 19, having ESCR (100% Igepal) within the range from 25 to 60 hours. | (WO202247449A1) PENDING | (WO2022/047449) For instance, polyethylene compositions in accordance with the present disclosure advantageously exhibit greatly superior Environmental Stress Crack Resistance (ESCR) as compared to other unimodal polyethylene compositions with similar MI and density. Higher density is beneficial to mechanical strength in many of these applications (e.g., to hold the internal pressure of a pipe), but impacts stress crack resistance negatively. Without wishing to be bound by theory, it is believed that the presence of the additional distinct fraction of crystalline polymer within the polyethylene composition provides some of the advantageous properties approaching or even matching those of polyethylene compositions having multimodal molecular weight distribution. DST is a measure of shear-thinning rheological behavior (decreasing viscosity with increasing shear rate), defined as DST= [η*(0.01 rad/s) - η*(100 rad/s)] / η*(0.01 rad/s), where η*(0.01 rad/s) and η*(100 rad/s) are the complex viscosities at 0.01 and 100 rad/s, respectively. FIGURE 6 is a plot showing complex viscosity vs. shear rate (rad/s) for polyethylene compositions in accordance with various embodiments of the present disclosure as well as comparative resins. However, the present polyethylene compositions in many embodiments also do not appear to have high comonomer inclusion in their higher molecular weight chains, and at any rate have very low overall comonomer content (e.g., less than 2 wt%, preferably 1 wt% or less). | (WO2022/047449) 1. A polyethylene composition comprising: 80 wt% to 99.9 wt% ethylene-derived content, and 0.1 wt% to 20 wt% units derived from one or more C3 to C40 α-olefm comonomers, each wt% being based on ethylene content plus C3 to C40 α-olefm comonomer content; wherein the polyethylene composition has: a density within the range from 0.935 to 0.975 g/cm3; Melt index (I2.16) within the range from 0.1 to 1 g/10 min; further wherein the polyethylene composition exhibits either or both of: (i) Environmental Stress Crack Resistance (ESCR) determined per ASTM D1693 (10% Igepal, Cond. B) within the range from 45 to 80 hours and (ii) ESCR determined per ASTM D1693 (100% Igepal, Cond. B) within the range from 70 to 250 hours; and further wherein the polyethylene composition has unimodal molecular weight distribution. 13. A polyethylene composition having 95wt% to 99.9wt% units derived from ethylene and 0.1 wt% to 5 wt% units derived from a C3 to C20 α-olefin, the polyethylene composition having: a density within the range from 0.935 to 0.975 g/cm3; a unimodal molecular weight distribution as determined by GPC4D; and multiple distinct crystalline fractions as determined by temperature rising elution fractionation (TREF); wherein (a) the multiple distinct crystalline fractions comprise a first crystalline fraction having a peak at T1 on a TREF curve and a second crystalline fraction having a peak at T2 on the TREF curve; wherein a local minimum at T3 on the TREF curve defines a valley between the first and second crystalline fractions' peaks; and T1 is within the range from 88°C to 92°C, T2 is within the range from 94°C to 100°C, and T3 is within the range from 91°C to 94°C; provided further that T3 - T1 > 1°C and T2 - T1 > 5.5°C; and (b) the area A1 under the TREF curve (bounded by T=40°C and T=T3°C) and the area A2 under the TREF curve (bounded by T=T3°C and T=120°C) are such that Al is at least 15% of the total area A1+A2. | (WO2022/047449) In some embodiments, the present disclosure provides a polyethylene composition having a density within the range from 0.935 to 0.975 g/cm3 and Melt index ( I2.16) within the range from 0.1 to 1 g/10 min. The present disclosure relates to polyolefin compositions and articles including the polyolefin compositions. The present disclosure relates to polyolefin compositions, and in particular polyethylene homo- and co-polymers, and articles including such polyolefin compositions. | AB (WO2022/047449) Provided herein are polyethylene compositions with unimodal molecular weight distribution exhibiting an excellent balance of physical properties. The polyethylene compositions may have density of 0.935 to 0.975 g/cm3 and Melt Index (I2.16) of 0.1 to 1 g/10 min. Polyethylene compositions of certain embodiments may exhibit environmental stress crack resistance (ESCR, 10% Igepal, ASTM D1693 Cond. B) within the range from 45 to 80 hours, and/or (ESCR, 100% igepal, ASTM D1693 Cond. B) within the range from 70 to 250 hours. Such ESCR outperforms other unimodal resins of similar melt index and density, approaching ESCR performance of more expensive and complex resins with bimodal molecular weight distribution. The polyethylene compositions of certain embodiments may have two distinct crystalline fractions as shown by temperature rising elution fractionation (TREF). APD 2021-07-26 CLMS (WO2022/047449) CLAIMS We claim: 1. A polyethylene composition comprising: 80 wt% to 99.9 wt% ethylene-derived content, and 0.1 wt% to 20 wt% units derived from one or more C3 to C40 α-olefm comonomers, each wt% being based on ethylene content plus C3 to C40 α-olefm comonomer content; wherein the polyethylene composition has: a density within the range from 0.935 to 0.975 g/cm3; Melt index (I2.16) within the range from 0.1 to 1 g/10 min; further wherein the polyethylene composition exhibits either or both of: (i) Environmental Stress Crack Resistance (ESCR) determined per ASTM D1693 (10% Igepal, Cond. B) within the range from 45 to 80 hours and (ii) ESCR determined per ASTM D1693 (100% Igepal, Cond. B) within the range from 70 to 250 hours; and further wherein the polyethylene composition has unimodal molecular weight distribution. 2. The polyethylene composition of claim 1, wherein the C3 to C40 α-olefm comonomers comprise 1 -butene; 1 -hexene, 1-octene, or combinations thereof; further wherein the ethylene content is 98.5 wt% to 99.9 wt% and the comonomer content is 0.1 wt% to 1.5 wt%, said wt%s on the basis of total mass of ethylene and comonomer content; and further wherein the polyethylene composition has 2.0 to 5.0 ppm Cr and 6 to 15 ppm Ti, on the basis of total mass of the polyethylene composition. 3. The polyethylene composition of claim 1 or claim 2, further having: weight-average mol ecular weight (Mw) within the range from 90,000 to 300,000 g/mol; number-average molecular weight (Mn) within the range from 5,000 g/mol to 30,000 g/mol; Z-average molecular weight (Mz) within the range from 700,000 g/mol to 3.0 million g/mol; and Mz/Mn ratio within the range from 125 to 300. 4. The polyethylene composition of claim 1 or any one of claims 2-3, further having complex viscosity (628 rad/s, 190°C) within the range from 200 to 800 Pa*s; complex viscosity (100 rad/s, 190°C) of 3,000 Pa*s or less; complex viscosity (0.01 rad/s, 190°C) of 80,000 Pa*s or less; and degree of shear thinning (DST) within the range from 0.965 to 0.990. 5. The polyethylene composition of claim 1 or any one of claims 2-4, wherein the polyethylene composition further has: (a) Izod Impact strength (23°C, ASTM D256 Method A) within the range from 1.8 to 2.5 Ft-lb/in; (b) Izod Impact strength (-40°C, ASTM D256 Method A) within the range from 1.0 to 1.20 Ft-lb/in); and (c) Charpy Impact Strength within the range from 7 to 10.5 KJ/m2. 6. The polyethylene composition of claim 1 or any one of claims 2-5, further having: (a) Z-plus one average molecular weight (Mz+1) within the range from 2,750,000 g/mol to 4,500,000 g/mol; and (b) melt index ratio ( I21.6/ I2.16) within the range from 80 to 94. 7. The polyethylene composition of claim 1 or any one of claims 2-6, having high-low ratio within the range from 8 to 20, where high-low ratio is defined aswhere HLMI is high load meld index ( I21.6) and ηlow is the complex viscosity (628 rad/s, 190°C). 8. The polyethylene composition of claim 1 or any one of claims 2-7, wherein the polyethylene composition exhibits Notched Constant Ligament Stress (NCLS) per ASTM F2136 (10% Igepal, 50°C, 600 psi) within the range from 13 to 20 hours. 9. The polyethylene composition of claim 1 or any one of claims 2-8, wherein the polyethylene composition exhibits multiple distinct crystalline fractions as determined by temperature rising elution fractionation (TREF). 10. The polyethylene composition of claim 9, wherein the multiple distinct crystalline fractions comprise a first crystalline fraction having a peak at T1 on a TREF curve and a second crystalline fraction having a peak at T2 on the TREF curve; wherein a local minimum at T3 on the TREF curve defines a valley between the first and second crystalline fractions’ peaks; and T1 is within the range from 85 °C to 94°C, T2 is within the range from 96°C to 99°C; and T3 is within the range from 87°C to 96°C, provided that T3 - T1 > 1°C and T2 - T1 > 5.5°C. 11. The polyethylene composition of claim 10, wherein T3 - T1 > 2°C and T2 - T1 > 7°C. 12. The polyethylene composition of claim 10 or claim 11, wherein the area A1 under the TREF curve (bounded by T=40°C and T=T3°C) and the area A2 under the TREF curve (bounded by T=T3°C and T=120°C) are such that A1 is at least 15% of the total area A1+A2. 13. A polyethylene composition having 95wt% to 99.9wt% units derived from ethylene and 0.1 wt% to 5 wt% units derived from a C3 to C20 α-olefin, the polyethylene composition having: a density within the range from 0.935 to 0.975 g/cm3; a unimodal molecular weight distribution as determined by GPC4D; and multiple distinct crystalline fractions as determined by temperature rising elution fractionation (TREF); wherein (a) the multiple distinct crystalline fractions comprise a first crystalline fraction having a peak at T1 on a TREF curve and a second crystalline fraction having a peak at T2 on the TREF curve; wherein a local minimum at T3 on the TREF curve defines a valley between the first and second crystalline fractions’ peaks; and T1 is within the range from 88°C to 92°C, T2 is within the range from 94°C to 100°C, and T3 is within the range from 91°C to 94°C; provided further that T3 - T1 > 1°C and T2 - T1 > 5.5°C; and (b) the area A1 under the TREF curve (bounded by T=40°C and T=T3°C) and the area A2 under the TREF curve (bounded by T=T3°C and T=120°C) are such that Al is at least 15% of the total area A1+A2. 14. The polyethylene composition of claim 13, having one or more of the following properties: (a) Z-average molecular weight (Mz) within the range from 1.0 million g/mol to 3.0 million g/mol; (b) Mz/Mn ratio within the range from 125 to 300; (c) Melt index I2.16 within the range from 0.1 to 10 g/10 min; and (d) ESCR determined per ASTM D 1693 (100% Igepal, Cond. B) within the range from 70 to 200 hours. 15. The polyethylene composition of claim 14, having all of the properties (a)-(d). 16. The polyethylene composition of claim 13 or any one of claims 14-15, further having high-low ratio within the range from 8 to 20, where high-low ratio is defined aswhere HLMI is high load meld index ( I21.6) and ηlow is the complex viscosity (628 rad/s, 190°C). 17. A blend comprising the polyethylene composition of any one of the foregoing claims and a post-consumer recycled (PCR) polymer material. 18. The blend of claim 18, comprising from 25 to 65 wt% of the PCR polymer material and 35 to 75 wt% of the polyethylene composition, said wt% based upon the total of PCR polymer material and polyethylene composition in the blend. 19. The blend of claim 18 or claim 19, having ESCR (100% Igepal) within the range from 25 to 60 hours. DESC (WO202247449) HIGH DENSITY POLYETHYLENE COMPOSITIONS WITH EXCEPTIONAL PHYSICAL August 25, 2020 entitled “High Density Polyethylene Compositions With Exceptional Physical Properties”, the entirety of which is incorporated by reference herein. The present disclosure relates to polyolefin compositions, and in particular polyethylene homo- and co-polymers, and articles including such polyolefin compositions. High density polyethylene (HDPE) polymer compositions are in high demand for many applications, including various films, pipes (e.g., pressure pipe, corrugated pipe, raised temperature resistance or PE-RT pipe), and blow molding. Higher density is beneficial to mechanical strength in many of these applications (e.g., t(...) (...)NCLS) tests, is particularly important for HDPE-based pipe applications and recent industry specifications, e.g., ISO PE 100, and are stringent in this respect. Strong SCR performance reduces the possibility of a pipe or blow molded article(...) There is a need for new polyolefin compositions, especially new HDPE compositions, which can achieve superior stress crack resistance without the cost of bimodal or multi-modal solutions presently available. In some embodiments, the present disclosure provides a polyethylene composition having a density within the range from 0.935 to 0.975 g/cm3 and Melt index ( I2.16) within the range from 0.1 to 1 g/10 min. The polyethylene composition may have unimodal molecular weight distribution, while exhibiting surprisingly high Environmental Stress Crack Resistance (ESCR) values comparable to those of polyethylene compositions having bimodal molecular weight distribution (such as ESCR de(...) In yet further embodiments, the polyethylene composition may also or instead have multiple distinct crystalline fractions as shown by Temperature Rising Elution Fractionation (TREF) plots of dW/dT (derivative of wt% with respect to temperat(...) FIGURE 1 is a chart illustrating molecular weight distribution determined per GPC 4D of polyethylene compositions in accordance with various embodiments of the present disclosure as well as comparative resins. FIGURES 2a and 2b are charts illustrating temperature rising elution fractionation for polyethylene compositions in accordance with various embodiments of the present disclosure as well as comparative resins. FIGURE 3 is a bar chart showing environmental stress crack resistance (ASTM D1693, 10% Igepal, Cond. B) of polyethylene compositions in accordance with various embodiments of the present disclosure as well as comparative resins. FIGURE 4 is a bar chart showing environmental stress crack resistance (ASTM D1693, 100% Igepal, Cond. B) of polyethylene compositions in accordance with various embodiments of the present disclosure as well as comparative resins. FIGURE 5 is a plot of density vs. melt index (MI) of polyethylene compositions in accordance with various embodiments of the present disclosure as well as comparative resins. FIGURE 6 is a plot showing complex viscosity vs. shear rate (rad/s) for polyethylene compositions in accordance with various embodiments of the present disclosure as well as comparative resins. The present disclosure relates to polyolefin compositions and articles including the polyolefin compositions. Polyethylene compositions in accordance with the present disclosure are homopolymers of polyethylene, or copolymers of majority ethylene (e.g., 80, 85, 90, 95, 98, 99 wt% or more ethylene-derived units, preferably 98wt% or more) and one or (...) Preferably, such polyethylene compositions are high density polyethylene (HDPE) compositions (e.g., having density 0.930 g/cc or higher) with melt index (MI, 2.16 kg - also referred to as I2 or I2.16) within the range from about 0.20 to abo(...) These polyethylene compositions furthermore are preferably unimodal with respect to molecular weight distribution (as opposed to the more expensive and more complex- to-produce bimodal solutions noted previously), and/or made in a single re(...) At the same time, even though made in a single reactor, polyethylene compositions of the present disclosure may- have at least two distinct crystalline portions or fractions of the polyethylene composition when analyzed by 1-D temperature-rising elution fractionation (TREF). Further, the polyethylene compositions may include trace, but detectable, amounts of titanium and/or chromium (such as about(...)4 ppm or 5 ppm Cr; and/or about 5 or 6 ppm to about 15 or 20 ppm Ti, said ppm values based on total mass of the polyethylene composition). Without wishing to be bound by theory, it is believed that such polyethylene compositions are “hybrid” compositions that, while unimodal in their molecular weight distribution (and/or, made in a single reactor or single reaction step), achi(...) For instance, polyethylene compositions in accordance with the present disclosure advantageously exhibit greatly superior Environmental Stress Crack Resistance (ESCR) as compared to other unimodal polyethylene compositions with similar MI and density. Typically, ESCR is considered a function primarily of Ml and density, making this a surprising result of the present polyethylene compositions, suggesting that another property of these compositions lends to their excellent ESCR(...) (...)by inclusion of particularly high molecular weight chains (e.g., a high molecular weight fraction in a bimodal polyethylene composition), with greater comonomer incorporation on those higher molecular weight chains. However, the present polyethylene compositions in many embodiments also do not appear to have high comon(...) On the other hand, polyethylene compositions of various embodiments also exhibit impact properties superior to those of bimodal polyethylene compositions, and which instead favorably compare with unimodal polyethylene compositions. Thus, the present polyethylene compositions achieve a superior balance of properties -- approaching bimodal grades in terms of stress crack resistance, while approaching unimodal grades (and exceed bimodal grades) in terms of their impact properties. Furthermore, in particular embodiments, the present unimodal polyethylene compositions prove to be superior blending partners for post-consumer recycled (PCR) polymer materials. For instance, blending up to 40, 50, 60, or even 70 wt% PCR polymer material with the present polyethylene composition (said wt% based upon sum of PCR polymer material and polyethylene composition blended together) permits one to maintain much of the desired properties of the present polyethylene composition. This opens up many possibilities for substantially higher inclusion of (...) The term “polyethylene” refers to a polymer having at least 50 wt% ethylene- derived units, such as at least 70 wt% ethylene-derived units, such as at least 80 wt% ethylene- derived units, such as at least 90 wt% ethylene-derived units, or (...) The polyethylene can thus be a homopolymer or a copolymer, including a terpolymer, having one or more other monomeric units. A polyethylene described herein can, for example, include at least one or more other olefm(s) and/or comonomer(s). (...) (...)content of 50 wt% to 55 wt%, it is understood that the mer unit in the copolymer is derived from ethylene in the polymerization reaction and said derived units are present at 50 wt% to 55 wt%, based upon the weight of the copolymer. A “poly(...) (...)units” at 80 to 99.9 wt%, it is understood that the mer unit in the copolymer is derived from ethylene in the polymerization reaction and said derived units are present at 80 to 99.9 wt%, based upon the weight of ethylene content plus comon(...) Polyethylene Compositions In at least one embodiment, a process described herein produces polyethylene compositions including polyethylene homopolymers, and/or copolymers of ethylene and one, two, three, four or more C3 to C40 olefin comonomers, for example, C3 to C(...) For example, the polyethylene compositions may include copolymers of a C2 to C40 olefin and one, two or three or more different C2 to C40 olefins. In particular embodiments, the polyethylene compositions comprise a majority of units derived from polyethylene, and units derived from one or more C3 to C40 comonomers, preferably C3 to C20 α-olefin comonomers (e.g., propylene, 1 -butene, 1 -hexene, 1-(...) The polyethylene composition may comprise the ethylene-derived units in an amount of at least 80 wt%, or 85 wt%, preferably at least 90, 95, 96, 97, 98, or 99 wt% (for instance, in a range from a low of 80, 85, 90, 95, 98, 99.0, 99.1, 99.2,(...) For instance, the polyethylene composition may comprise 95, 98, 98.5, 99, 99.1, 99.2, or 99.3 to 99.9 wt% ethylene-derived units. Comonomer units (e.g., C2 to C20 α-olefin-derived units, such as units derived from butene, hexene, and/or octane) may be present in the polyethylene composition within the range from a low of 0.1, 0.2, 0.3, 0.4, 0.5, 0.6, 0.7, 0.8, 0.9, 1.0, 2.0, 3.0, 4.0, or 5.0 wt%, (...) For instance, the polyethylene composition may comprise 0.1 wt% to 0.7, 0.80.9, 1.0, 1.5, or 5.0 wt% comonomer units. In various embodiments, the polyethylene composition also comprises trace, but detectable, amounts of titanium and/or chromium. For instance, polyethylene compositions may include Cr in an amount from a low of 2.0, 2.1, 2.2, 2.3, 2.4, or 2.(...)2.2, 2.3, 2.4, or 2.5 ppm to a high of 3.5, 3.6, 3.7, 3.8, 3.9, 4.0, 4.5, or 5.0 ppm (on the basis of mass of the polyethylene composition), with ranges from any foregoing low to any foregoing high contemplated herein. Likewise, polyethylene compositions may include Ti in an amount from a low of 5, 6, 7, or 8 ppm to a (...) Polyethylene Composition - Molecular Characteristics A polyethylene composition according to various embodiments can have a density of 0.930 to 0.975 g/cm3, such as 0.938 to 0.965 g/cm3. For example, ethylene polymers may have a density from a low end of 0.935, 0.938, 0.940, 0.945, 0.950, 0.9(...) In various embodiments, the polyethylene composition has one or more, two or more, or, preferably, all of the following molecular weight properties: Furthermore, polyethylene compositions in accordance with various embodiments may have Mw/Mn value (sometimes also referred to as polydispersity index, PDI) within the range from 10, 12, 15, or 16 to 17, 18, 19, 20, 22, 25, 26, or 27 (with (...) Similarly, Mz/Mw ratio of the polyethylene compositions of various embodiments are within the range from 5, 6, 7, 8, or 9 to 10, 11, 12, 13, 14, 15, 17, or 20 (with ranges from any low end to any high end contemplated, such as Mz/Mw from 5 (...) Furthermore, as noted, the polyethylene compositions of various embodiments described herein exhibit unimodal molecular weight distribution, meaning that there is a single distinguishable peak in a molecular weight distribution curve of the(...) See also FIGURE 1 herein for an example of molecular weight distribution of example polyethylene composition embodiments (I-1, I-2, and I-3) in accordance with the present disclosure, as well as comparative HDPE C-1, wherein the distributio(...) In addition to exhibiting unimodal distribution of molecular weight, in particular embodiments, the polyethylene composition may exhibit a long “high-molecular weight tail” in a plot of molecular weight fractions from GPC measurements (GPC (...) Polyethylene compositions in accordance with various embodiments can have a g' value (also referred to as g'vis , branching index, or long chain branching (LCB) index) equal to or greater than 0.92, 0.93, or 0.94. (...)determined by the ratio of the IR5 detector intensity corresponding to CH2 and CH3 channel calibrated with a series of PE and PP homo/copolymer standards whose nominal values are predetermined by NMR or FTIR (providing methyls per 1000 tota(...) [0042] Furthermore, the polyethylene compositions of various embodiments exhibit at least two distinct crystalline fractions as determined by temperature rising elution fractionation (TREF) with an IR detector. (...)are given in the article Monrabal, B. et al., Crystallization Elution Fractionation: A New Separation Process for Polyolefin Resins, Macromol. Symp. 2007, 257, 71. In particular, a process conforming to the “TREF separation process” shown i(...) [0043] The present polyethylene compositions of various embodiments exhibit 2 or more well-defined peaks in the TREF curve, where there is a valley between the peaks and the peaks can be separated (or deconvoluted). [0044] Polyethylene compositions in accordance with various embodiments can further be defined in terms of the area under various sections of the dW/dT (derivative of eluting wt% with respect to temperature) vs. temperature function created(...) (...)words, A1 is the area under the curve associated with the first, lower-crystallinity fraction or fractions of the polyethylene composition (i.e., associated with the 1st peak at T1) and other portions of the composition that elute at temper(...)than T1; while A2 is the area under the curve associated with the second, higher-crystallinity fraction of the polyethylene composition; using the valley between the two major peaks (T3, which also may be labeled the peak minimum temperatur(...) (...)valley is identified between the two crystallinity peaks, the following conditions are preferably also met in polyethylene compositions having crystallinity in accordance with various embodiments herein: T3 - T1 > 1°C and T2 - T1 > 5.5°C. [0048] Following these definitions of TREF curve area, a polyethylene composition in accordance with various embodiments of the present disclosure exhibits area A1 that is 15% or more of the total area under the entire curve (i.e., A1 plus (...) This helps quantify the deconvolution between the first and second distinct fractions of crystallinity in the polyethylene compositions of such embodiments. Without wishing to be bound by theory, it is believed that the presence of the additional distinct fraction of crystalline polymer within the polyethylene composition provides some of the advantageous properties approaching or even matching those of polyethylene compositions having multimodal molecular weight distribution. Other Rheological Properties [0049] In various embodiments, the polyethylene compositions have melt index, (MI, also referred to as I2 or I2.16 in recognition of the 2.16 kg loading used in the test) within the range from 0.1 g/10 min to 5 g/10 min, such as from a low (...) Moreover, polyethylene compositions of various embodiments can have a high load melt index (HLMI) (also referred to as I21 or I21.6 in recognition of the 21.6 kg loading used in the test) within the range from a low of 20, 25, 28, 29, 30, o(...) [0050] Polyethylene compositions according to various embodiments may have a melt index ratio (MIR, defined as I21.6/ I2.16) within the range from a low of any one of 60, 65, 70, 75, 80, 81, 82, 83, 84, or 85 to a high of 88, 89, 90, 91, 92(...) In various embodiments, the polyethylene composition exhibits shear-thinning rheology, meaning that for increasing shear rates, viscosity decreases. But, advantageously, even at low shear rates (less than 1 rad/s, preferably less than 0.5 rad/s, such as at 0.1 and 0.01 rad/s), the complex viscosity of the polyethylene compositions of such embodiments is relatively low. This rheology indicates good processability for the polyethylene compositions in accordance with such embodiments (insofar as the shear rates simulate the viscosity that the composition may exhibit when processed in extruders or similar equipment). Accordingly, a polyethylene composition according to various embodiments may exhibit one or more, p(...) In particular embodiments, the polyethylene composition may be characterized by a combination of rheological and microstructural parameters according to the following relationship:where HLMI (or, equivalently, I21.6), Mz, and Mn are as defi(...) (...)ratio of high-molecular weight polymer chain population to low- molecular weight polymer chain population in the polyethylene composition, also accounting for low viscosity rheological behavior. High-low ratio of various polyethylene compositions in accordance with the present disclosure may be within the range from a (...) Polyethylene compositions in accordance with particular embodiments exhibit highly advantaged Environmental Stress Crack Resistance (ESCR), particularly for a composition exhibiting unimodal molecular weight. (...)unimodal compositions can surprisingly approach or perhaps in some cases even surpass ESCR achieved with bimodal polyethylene grades. ESCR is determined at either 10% or 100% Igepal (octylphenoxy-polyethoxy-ethanol, a nonionic, non-denaturi(...) Polyethylene compositions of various embodiments exhibit ESCR (10% Igepal) within the range from a low of 45, 46, 47, 48, 49, 50, 51, 52, 53, 54, or 55 hours, to a high of any one of 60, 61, 62, 63, 64, 65, 66, 67, 68, 69, 70, 75, or 80 hou(...) Also or instead, polyethylene compositions may exhibit ESCR (100% Igepal) within the range from a low of 50, 6070, 80, 85, 90, 95, or 100 hours, to a high of 130, 135, 140, 145, 150, 155, 160, 165, 170, 175, 180, 185, 190, 195, 200, 225, or(...) The polyethylene compositions of various embodiments may also or instead exhibit one or more, two or more, or even all of the following impact properties: The polyethylene compositions of various embodiments may also or instead exhibit one or more, two or more, or even all of the following additional physical properties: Methods of Making Polyethylene Compositions Polymerization processes of the present disclosure may be carried out in any suitable manner known in the art. Any suspension, homogeneous, bulk, solution, slurry, or gas phase polymerization process known in the art may be used. Such processes can be run in a batch, semi-batch, or continuous mode. A homogeneous polymerization process is defined to be a process where at least about 90 wt% of the p(...) In particular embodiments, the process is a slurry polymerization process, preferably a continuous slurry loop polymerization reaction process. A single slurry loop reactor may be used, or multiple reactors in parallel or series (although, (...) As used herein, the term “slurry polymerization process” means a polymerization process in which a supported catalyst is used and monomers are polymerized on the supported catalyst particles within a liquid medium (comprising, e.g., inert d(...)monomers), such that a two phase composition including polymer solids and the liquid circulate within the polymerization reactor. Typically, a slurried tank or slurry loop reactor may be used; in particular embodiments herein, a slurry loop(...) (...)reaction diluent, dissolved monomers, and catalyst are circulated in a loop reactor in which the pressure of the polymerization reaction is relatively high. The produced solid polymer is also circulated in the reactor. The flashing results in substantially complete removal of the liquid medium from the polymer, and the vaporized polymerization diluent (e.g., isobutane) is then recompressed in order to condense the recovered diluent to a liquid form suitable for recycling as liquid diluent to the polymerization zone. The cost of compression equipment and the utilities required for its operation often amounts to a(...) Slurry polymerization processes suitable for achieving such embodiments are described in, e.g., U.S. Patent No. 6,204,344, col. 8, line 30 to col. 9, line 48 & Fig. 1, which portions are incorporated by reference herein; the entirety of the(...) More generally, the ‘344 patent describes an embodiment of a slurry polymerization system that includes a two-stage flash system for diluent recovery and recycling and associated methods for diluent recovery and recycling. The ‘344 patent discloses, inter alia, an apparatus for continuously recovering polymer solids from a polymerization effluent comprising a slurry of said polymer solids in a liquid medium comprising an inert diluent and unreacted monomers, (...)which apparatus may be employed in embodiments in accordance with the present disclosure (although other slurry polymerization systems and apparatus may just as well be employed in accordance with various other embodiments). The liquid diluent employed in the polymerization medium is typically an alkane having from 3 to 7 carbon atoms. The medium employed should be liquid under the conditions of polymerizati on and relatively inert. In some embodiments, a branc(...) More generally, suitable diluents/solvents for polymerization include non-coordinating, inert liquids. Non-limiting examples generally include straight and branched-chain hydrocarbons, such as isobutane, butane, pentane, isopentane, hexane,(...) Preferred polymerization processes may be run at any temperature and/or pressure suitable to obtain the desired polyolefins. In particular embodiments, the polyethylene compositions are produced in a slurry reactor (e.g., slurry tank or slu(...) Hydrogen may be added to a reactor for molecular weight control of polyolefins. In at least one embodiment, hydrogen is fed to the polymerization reactor such that it is present in the reactor at a molar concentration within the range from (...) In another class of embodiments, the polymerization processes are gas phase polymerization processes. Generally, in a fluidized gas bed process used for producing polymers, a gaseous stream containing one or more monomers is continuously cy(...) As noted, suitable polymerization processes employ a polymerization catalyst. The catalyst, for example, would preferably include chromium, chromium-containing, or chromium-based catalysts. Chromium, chromium-containing, or chromium-based catalysts are well-known and find utility for the polymerization of polyolefin polymers. Examples of two widely used catalysts include chromium oxide (CrO3) and (...) (...)catalysts have been the subject of much development in the area of continuous fluidized-bed gas-phase and slurry polymerization for the production of polyethylene polymers. Such catalysts and polymerization processes h(...)
Полимерные катализаторы | Данный патент относится к разработке смешанных металлосеновых катализаторов, которые используются для производства полиолефинов с высокой степенью винильной терминации. Катализатор состоит из активатора, первого металлосена, имеющего структуру, представленную формулой 1, и второго металлосена, отличного от первого металлосена. Патент охватывает также процесс полимеризации, использующий данный катализатор, и содержит детальное описание компонентов катализатора и условий реакции. | WO2023/034889 | EXXONMOBIL CHEMICAL PATENTS | 2021-09-02 | (WO202334889) C1 symmetric metallocene catalysts tailored for production of vinyl-terminated polypropylene oligomers and macromonomers | (WO2023/034889) Mixed metallocene catalyst systems may comprise an activator, a first metallocene having a structure represented by Formula 1, and a second metallocene different from the first metallocene. Formula (I). M is a Group 4 metal, T is a bridging group, X1 and X2 are each a univalent anionic ligand or optionally joined together to define a metallocycle ring or similar, J1 and J2 are each H or J1 and J2 are joined together to form a cyclic or polycyclic ring structure, and R1, R2, and R8 are preferably independently H, optionally substituted C1-C40 alkyl, or optionally substituted C6-C14 aryl. R3 is a bulky alkyl group, such as an optionally substituted cyclohexyl, norbornanyl, adamantyl, or t-butyl, or an optionally substituted aryl group, such as an optionally substituted phenyl group. The second metallocene may have C2 symmetry or pseudo-C2 symmetry. The catalyst systems may afford polyolefins having a high degree of vinyl termination. | (WO2023/034889) CLAIMS What is claimed is: 1. A mixed metallocene catalyst system comprising: at least one first metallocene having a structure represented by Formula 1, at least one second metallocene different from the at least one first metallocene; optionally, a support; optionally, a scavenger; and an activator; Formula 1 wherein: M is a Group 4 metal; T is a bridging group; X1 and X2 are each a univalent anionic ligand, or X1 and X2 are joined to form a metallocycle ring, a chelating ligand, a diene ligand, or an alkylidene; R1 is hydrogen, halogen, optionally substituted C1-C40 alkyl, optionally substituted Ce-Cu aryl, optionally substituted C4-C13 heteroaryl, -NR'2, -SR', -OR’, - SiRS, -OSiRS, -PR'2, or -R"-SiR'3, wherein R" is C1-C10 alkyl and R' is hydrogen, Ci- C10 alkyl, or Ce-Cw aryl; R2 and R4 are independently hydrogen, halogen, optionally substituted C1-C40 alkyl, optionally substituted Ce-Ci4 aryl, optionally substituted C4-C13 heteroaryl, - NR'2, -SR', -OR’, -SiR'3, -OSiR'3, -PR'2, or -R"-SiR'3, wherein R" is C1-C10 alkyl and R' is hydrogen, C1-C10 alkyl, or Ce-Cw aryl; R3 is optionally substituted C1-C40 alkyl or optionally substituted C6-C14 aryl; R5, R6, R7, and R8 are independently hydrogen, halogen, optionally substituted C1-C40 alkyl, optionally substituted Ce-Ci4 aryl, optionally substituted C4-C13 heteroaryl, -NR'2, -SR', -OR’, -SiR'3, -OSiR'3, -PR'2, or -R' -SiRh, wherein R" is Ci- C10 alkyl and R' is hydrogen, C1-C10 alkyl, or Cg-Cw aryl, or one or more of R5 and R6, R6 and R7, or R7 and R8 are joined to form a C3-C62 substituted or unsubstituted, saturated or unsaturated, cyclic or polycyclic ring structure, or a combination thereof; and J1 and J2 are each H, or J1 and J2 are joined to form a C3-C62 substituted or unsubstituted, saturated or unsaturated, cyclic or polycyclic ring structure, or a combination thereof The mixed metallocene catalyst system of claim 1, wherein M is zirconium or hafnium. The mixed metallocene catalyst system of claim 1, wherein T is (R*2G)g; wherein each G is independently C, Si, or Ge, g is 1 or 2, and each R* is independently hydrogen, halogen, or C1-C20 optionally substituted hydrocarbyl, or two or more R* are joined to form a C3-C62 substituted or unsubstituted, saturated or unsaturated, cyclic or polycyclic ring structure, or a combination thereof. The mixed metallocene catalyst system of claim 1, wherein T is selected from the group consisting of CH2, CH2CH2, C(CH3)2, (Ph)2C, (p-(Et)3SiPh)2C, SiMe2, SiPh2, SiMePh, Si(CH2)3, Si(CH2)4, and Si(CH2)4. The mixed metallocene catalyst system of claim 1, wherein X1 and X2 are independently halogen or Ci-Ce hydrocarbyl. The mixed metallocene catalyst system of claim 1, wherein: T is SiR9R10, wherein R9 and R10 are independently optionally substituted Ci- C40 alkyl or optionally substituted Cg-Cu aryl, or R9 and R10 are joined to form a C3- Cr,2 substituted or unsubstituted, saturated or unsaturated, cyclic or polycyclic ring structure, or a combination thereof; J1 and J2 are j oined to define an optionally substituted indacenyl ring system; R2 and R4 are H; and R3 is a bulky alkyl group. The mixed metallocene catalyst system of claim 6, wherein R3 is optionally substituted cyclohexyl, optionally substituted norbomanyl, optionally substituted adamantyl, or optionally substituted t-butyl. The mixed metallocene catalyst system of claim 1, wherein: T is SiR9R10, wherein R9 and R10 are independently optionally substituted Ci- C40 alkyl or optionally substituted Ce-Cu aryl, or R9 and R10 are joined to form a C3- Cg2 substituted or unsubstituted, saturated or unsaturated, cyclic or polycyclic ring structure, or a combination thereof; J1 and J2 are j oined to define an optionally substituted indacenyl ring system; R2 and R4 are H; and R3 is an optionally substituted phenyl group. The mixed metallocene catalyst system of claim 8, wherein J1 and J2 define a 1,1, 3, 3- tetramethyl-trihydro-s-indacenyl ring system. The mixed metallocene catalyst system of claim 1, wherein the second metallocene has a structure represented by Formula 10 Formula 10 wherein: M’ is a Group 4 metal; T’ is a bridging group; X1’ and X2’ are each a univalent anionic ligand, or X1’ and X2 are joined to form a metallocycle ring, a chelating ligand, a diene ligand, or an alkylidene; R1 and R5 are hydrogen or optionally substituted C1-C40 alkyl; R3 and R7 are hydrogen, optionally substituted C i-Cho alkyl, optionally substituted Ce-Cu aryl, optionally substituted C3-C13 heteroaryl, -NR'2, -SR’, -OR’, -SiR'3, -OSiR'3, -PR'2, or -R"-SiR'3, wherein R" is C1-C10 alkyl and R' is hydrogen, Ci- C10 alkyl, or Ce-Cio aryl; R2 , R4 , R6 , and R8 are independently hydrogen, optionally substituted C1-C40 alkyl, or optionally substituted Ce-Cu aryl; and J1 and J2 are each H, or J1 and J2 are joined to form a C3-C62 substituted or unsubstituted, saturated or unsaturated, cyclic or polycyclic ring structure, or a combination thereof. The catalyst system of claim 10, wherein T’ is SiR9 R10 , wherein R9 and R10 are independently optionally substituted C1-C40 alkyl or optionally substituted Cr,-C 14 aryl, or R9’ and R10 are joined to form a C3-C62 substituted or unsubstituted, saturated or unsaturated, cyclic or polycyclic ring structure, or a combination thereof. The catalyst system of claim 1, wherein the activator is an aluminoxane, a salt of a non-coordinating anion, or any combination thereof. The catalyst system of claim 1, wherein the support is present and comprises a support material. The catalyst system of claim 13, wherein the support material is selected from the group consisting of AI2O3, ZrCh. SiCh, SiCh/AfiCh, SiCh/TiCh, silica clay, silicon oxide/clay, or mixtures thereof. A polymerization process comprising: providing an olefinic feed; and contacting the catalyst system of claim 1 with the olefinic feed under polymerization reaction conditions to produce a polyolefin. The polymerization process of claim 15, wherein the olefinic feed comprises at least propylene, and the polyolefin is a propylene polymer that is a homopolymer or a copolymer. The polymerization process of claim 16, wherein the propylene polymer contains greater than 45% vinyl-terminated groups. The polymerization process of claim 16, wherein the propylene polymer has a Mw value of 1,000 to 500,000 g/mol, as measured by gel permeation chromatography. The polymerization process of claim 16, wherein the propylene polymer has a polydispersity index greater than 2. The polymerization process of claim 16, wherein the propylene polymer has a melting point of greater than 120°C. The polymerization process of claim 16, wherein the propylene polymer is long-chain branched with a g’vis value of less than 0.9, as measured by multi-detector gelpermeation chromatography. A metallocene composition comprising: at least one metallocene having a structure represented by Formula 9 wherein: M is a Group 4 metal; T is a bridging group; X1 and X2 are each a univalent anionic ligand, or X1 and X2 are joined to form a metallocycle ring, a chelating ligand, a diene ligand, or an alkylidene; R1 is hydrogen, halogen, optionally substituted C1-C40 alkyl, optionally substituted C6-C14 aryl, optionally substituted C3-C13 heteroaryl, -NR'2, -SR', -OR’, -SiR'3, -OSiR'3, -PR'2, or -R"-SiR'3, wherein R" is C1-C10 alkyl and R' is hydrogen, Ci- C10 alkyl, or Ce-Cw aryl; R2 and R4 are independently hydrogen, halogen, optionally substituted C1-C40 alkyl, optionally substituted C6-C14 aryl, optionally substituted C3-C13 heteroaryl, - NR'2, -SR', -OR’, -SiRb, -OSiR'3, -PR'2, or -R"-SiR'3, wherein R" is C1-C10 alkyl and R' is hydrogen, C1-C10 alkyl, or Cg-Cio aryl; R5, R6, R7, and R8 are independently hydrogen, halogen, optionally substituted C1-C40 alkyl, optionally substituted Ce-Cw aryl, optionally substituted C3-C13 heteroaryl, -NR'2, -SR', -OR’, -SiR'3, -OSiR'3, -PR'2, or -R"-SiR'3, wherein R" is Ci- C10 alkyl and R' is hydrogen, C1-C10 alkyl, or Ce-Cw aryl, or one or more of R5 and R6, R6 and R7, or R7 and R8 are joined to form a C3-C62 substituted or unsubstituted, saturated or unsaturated, cyclic or polycyclic ring structure, or a combination thereof; and Rn-R15 are independently hydrogen, halogen, optionally substituted C1-C40 alkyl, optionally substituted C6-C14 aryl, optionally substituted C3-C13 heteroaryl, -NR'2, -SR', -OR’, -SiR'3, -OSiR'3, -PR'2, or -R"-SiR'3, wherein R" is C1-C10 alkyl and each R' is hydrogen, C1-C10 alkyl, or Ce-Cw aryl, or R11 and R12, R12 and R13, R13 and R14, or R14 and R15, or any combination thereof are joined to form a C3-C62 substituted or unsubstituted, saturated or unsaturated, cyclic or polycyclic ring structure, or a combination thereof. The metallocene composition of claim 22, wherein T is selected from the group consisting of CH2, CH2CH2, C(CH3)2, (Ph)2C, (p-(Et)3SiPh)2C, SiMe2, SiPh2, SiMePh, Si(CH2)3, Si(CH2)4, and Si(CH2)4. The metallocene composition of claim 22, wherein R2 and R4 are hydrogen. A catalyst system comprising the metallocene composition of claim 22, an activator, optionally, a support, and optionally, a scavenger. A polymerization process comprising: providing an olefinic feed; and contacting the catalyst system of claim 25 with the olefinic feed under polymerization reaction conditions to produce a polyolefin. | (WO202334889A1) PENDING | (WO2023/034889) It is to be appreciated, however, that a second metallocene different than the first metallocene may be present in some cases, however. Therefore, there exists a need for improved metallocenes and metallocene compositions capable of producing vinyl-terminated iPP with high vinyl content at commercially relevant process conditions and productivity levels, without utilizing expensive post-reactor treatments or a,co-diene comonomers, which may lead to formation of high molecular weight fractions and undesired gels formed therefrom. This asymmetry is advantageous as no isomers (rac/meso) are formed, thereby providing a much higher yield of metallocenes per unit of starting material compared to metallocenes that are symmetric but are capable of forming optical isomers. Depending on the type of polymer being targeted and its molecular weight, for instance, the bulky substituent may be a bulky alkyl group (e.g., substituted cyclohexyl, norbomanyl, adamantyl, tert-butyl, or the like) or an aryl group. An alkyl group is considered bulky if the carbon atom bound to the indenyl ring is a secondary, tertiary, or quaternary carbon atom. In any of the foregoing, R3 may be a bulky alkyl group, preferably an optionally substituted cyclohexyl, optionally substituted norbomanyl, optionally substituted adamantyl, or optionally substituted tert-butyl, or an optionally substituted aryl group, preferably an optionally substituted phenyl group. more preferably, R3 is a bulky alkyl group, such as optionally substituted cyclohexyl, optionally substituted norbomanyl, optionally substituted adamantanyl, or optionally substituted tert-butyl, such as cyclohexyl, 1-adamantyl, 2-adamantyl, (Is, 4s)- bicyclo[2.2.1]heptan-7-yl, (lR,4S)-bicyclo[2.2.1]heptan-2-yl, or (ls,4s)-bicyclo[2.2.1]heptan- 1-yl | (WO2023/034889) 3. A metallocene composition comprising: at least one metallocene having a structure represented by Formula 9 wherein: M is a Group 4 metal; T is a bridging group; X1 and X2 are each a univalent anionic ligand, or X1 and X2 are joined to form a metallocycle ring, a chelating ligand, a diene ligand, or an alkylidene; R1 is hydrogen, halogen, optionally substituted C1-C40 alkyl, optionally substituted C6-C14 aryl, optionally substituted C3-C13 heteroaryl, -NR'2, -SR', -OR', -SiR'3, -OSiR'3, -PR'2, or -R"-SiR'3, wherein R" is C1-C10 alkyl and R' is hydrogen, Ci- C10 alkyl, or Ce-Cw aryl; R2 and R4 are independently hydrogen, halogen, optionally substituted C1-C40 alkyl, optionally substituted C6-C14 aryl, optionally substituted C3-C13 heteroaryl, - NR'2, -SR', -OR', -SiRb, -OSiR'3, -PR'2, or -R"-SiR'3, wherein R" is C1-C10 alkyl and R' is hydrogen, C1-C10 alkyl, or Cg-Cio aryl; R5, R6, R7, and R8 are independently hydrogen, halogen, optionally substituted C1-C40 alkyl, optionally substituted Ce-Cw aryl, optionally substituted C3-C13 heteroaryl, -NR'2, -SR', -OR', -SiR'3, -OSiR'3, -PR'2, or -R"-SiR'3, wherein R" is Ci- C10 alkyl and R' is hydrogen, C1-C10 alkyl, or Ce-Cw aryl, or one or more of R5 and R6, R6 and R7, or R7 and R8 are joined to form a C3-C62 substituted or unsubstituted, saturated or unsaturated, cyclic or polycyclic ring structure, or a combination thereof; and Rn-R15 are independently hydrogen, halogen, optionally substituted C1-C40 alkyl, optionally substituted C6-C14 aryl, optionally substituted C3-C13 heteroaryl, -NR'2, -SR', -OR', -SiR'3, -OSiR'3, -PR'2, or -R"-SiR'3, wherein R" is C1-C10 alkyl and each R' is hydrogen, C1-C10 alkyl, or Ce-Cw aryl, or R11 and R12, R12 and R13, R13 and R14, or R14 and R15, or any combination thereof are joined to form a C3-C62 substituted or unsubstituted, saturated or unsaturated, cyclic or polycyclic ring structure, or a combination thereof. | (WO2023/034889) For the purposes of the present disclosure, the new numbering scheme for groups of the Periodic Table is used. In some embodiments, the present disclosure provides mixed metallocene catalyst systems comprising: at least one first metallocene having a structure represented by Formula 1, at least one second metallocene different from the at least one first metallocene; optionally, a support; optionally, a scavenger; and an activator wherein: In some or other embodiments, the present disclosure provides metallocene compositions comprising: at least one metallocene having a structure represented by Formula 9 wherein: | APD 2022-09-01 DESC (WO202334889) Ci SYMMETRIC METALLOCENE CATALYSTS TAILORED FOR PRODUCTION OF VINYL-TERMINATED POLYPROPYLENE OLIGOMERS AND MACROMONOMERS Polypropylene resins produced using conventional slurty processes and catalyst systems produce granular products that are highly linear. Such highly linear polypropylenes have insufficient melt strength for applications such as foams, blown(...) Long-chain branched polypropylenes (LCB-PP) are commonly produced using relatively expensive post-reactor treatments with various peroxide-based reagents or through photoirradiation processes. (...)with propylene to achieve branching through an in-reactor process; however, in-reactor production of branched polypropylenes requires careful comonomer concentration control to limit formation of undesired gels. Moreover, not all polymerization catalysts are capable of effectively polymerizing a.oi-diene comonomers. (...)a 2-Methyl-4-aryltetrahydroindacene Fragment: Synthesis, Structure, and Catalytic Activity in Propylene Polymerization and Copolymerization” Or ganome tallies, v.30, pp. 5744-5752; Rieger, B. et al. (2000) “Dual-Side omo-Zirconocene Dichlorides for High Molecular Weight Isotactic Polypropene Elastomers,” Or ganom tallies, v,19(19), pp. 3767-3775; Rieger, B. et al. (2013) “Polymerization Behavior of Ci-Symmetric Metallocenes (M=Zr, Hl): from Ultrahigh Molecular Weight Elastic Polypropylene to Useful Macromonomers,” Organometallics , v.32, pp. 427-437; Peacock, A. et al. (2006) “Molecular Characterization of Polymers,” Polymer Chemistry, Chap. 5, pp. 77- 87; Walter, P. et al. (2001) “Long Chain Branched Polypropene Prepared by Means of Propene Copolymerization with 1,7-Octadiene Using MAO-Activated rac-Me2Si(2-Me-4-Phenyl- indi. ZrCL.'" Macromol. Mater. Eng. v.286(5), pp. 309-315; Langston, J. A. et al. (2007) “Synthesis and Characterization of Long Chain Branched Isotactic Polypropylene via Metallocene Catalyst and T-Reagent,” Macromolecules, v.40(8), pp. 2712-2720; and Ye, Z. et al. (2004) “Synthesis and Rheological Properties of Long-Chain-Branched Isotactic Polypropylenes Prepared by Copolymerization of Propylene and Nonconjugated Dienes,” Ind. Eng. Chem. Res., v.43(l l), pp. 2860-2870. Polymerization processes may comprise: providing an olefinic feed, and contacting a catalyst system of the present disclosure under polymerization reaction conditions to produce a polyolefin. Fig. 11 is a GPC-4D trace for PP produced with Catalyst C16-Zr, according to one or more embodiments provided herein. Fig. 2 is a GPC-4D trace for PP produced with dual metallocene Catalysts C16-Zr and Cl 4, according to one or more embodiments provided herein. Fig. 3 is a DSC plot of PP produced with co-supported dual metallocene Catalysts C 16-Zr and C 11 , according to one or more embodiments provided herein. Metallocenes effective for promoting olefin polymerization when suitably activated may be based on asymmetric, bridged metallocenes with a bulky substituent at the 4-position of an indenyl ligand. Optionally, the indenyl ligand may define a(...) (...)a Group 4 transition metal (e.g. , Zr or Hf), such bridged metallocenes may promote formation of vinyl-terminated polypropylene with a significant degree of specificity, and surprisingly and unexpectedly promote efficient production of viny(...) (...)at the 4-position of the indenyl ligand, a peroxide- and diene-free approach for producing long-chain branched polypropylenes may be realized. The second metallocene is different from the first metallocene in at least the respect of lacking(...) Such catalyst systems can achieve increased polymerization activity, afford polymers having enhanced properties, and promote increased conversion and/or comonomer incorporation. Specifically, the first metallocene may be effective to produc(...) Long-cham branched polypropylenes can be formed in-situ in the foregoing manner with the catalyst systems, thereby eliminating the need for expensive post-reactor treatments or use of a.oi-diene comonomers. Such polymerization behavior is surprising for Ci symmetric metallocenes, which commonly fail to provide high molecular weight polymers of this type. For homopolymerization of propylene, such bridged metallocene catalysts may afford highly crystalline isotactic polypropylene. Ethylene-higher alpha olefin copolymers may be produced using the bridged metallocenes as well. Metallocenes having Ci symmetry may be more economical for conducting olefin polymerization compared to higher symmetry counterparts by virtue of eliminating the need to separate optical isomers of the complexes prior to polymerization. More effective utilization of raw materials used to form the metallocenes and decre(...)processing thereof may aid in narrowing the cost differential between metallocene catalysts and other types of polymerization catalysts. Moreover, polymerization processes utilizing the metallocenes provided herein can be carried out in solution, slurry, bulk, or gas-phase polymerization processes, thereby affording a considerable degree of process flexibility. (...)content of 35 wt% to 55 wt%, it is understood that the mer unit in the copolymer is derived from ethylene in the polymerization reaction and said derived units are present at 35 wt% to 55 wt%, based upon the weight of the copolymer. A “poly(...) “Catalyst productivity” is a measure of the mass of polymer produced using a known quantity of polymerization catalyst. Typically, “catalyst productivity” is expressed in units of (g of polymer)/(g of catalyst) or (g of polymer)/(mmols of c(...) (...)catalyst is omitted). “Catalyst activity” is a measure of the mass of polymer produced using a known quantity of polymerization catalyst per unit time for batch and semi-batch polymerizations. “Conversion” is the percentage of a monomer that is converted to polymer product in a polymerization and is calculated based on the polymer yield, the polymer composition, and the amount of monomer fed into the reactor. (...)symmetry may be advantageous in terms of subverting the need to separate optical isomers of the complex prior to polymerization. Additionally, some of the metallocenes described herein can provide isotactic propylene homopolymers (iPP), whi(...) Such metallocenes also can be used in combination with a second metallocene to produce long-chain branched polypropylenes (LCB-PPs). Suitable examples of second metallocenes that may be utilized in combination with a first metallocene havin(...) (...)one metallocene having a structure represented by any of the formulas shown above may produce a vinyl-terminated polypropylene under suitable polymerization reaction conditions. Metallocenes having a bulky alkyl group at R3 may be particula(...) (...)be readily reincorporated into another, growing chain to give long-chain branches, such as a long-chain branched polypropylene homopolymer or copolymer. Long-chain branched polymers typically exhibit higher shear thinning, improved melt str(...) (...)an aryl group at R3, catalyst systems incorporating the metallocenes may afford high-crystallinity isotactic polypropylene with minimal regioerrors. Further, such catalyst systems may produce high molecular weight ethylene-propylene copolym(...) The activator and optional co-activator may convert the metallocenes into a form effective for promoting olefin polymerization under suitable polymerization reaction conditions, as described in further detail hereinbelow. (...)symmetric metallocene or a pseudo-C2 symmetric metallocene) and capable of further polymerizing vinyl-terminated polypropylenes or vinyl- terminated macromonomers to afford long-chain branched polypropylenes. Preferably, the second metallocene capable of re-incorporating and polymerizing vinyl -terminated polymer chain(...) By incorporating vinyl-terminated macromonomers during further polymerization, the C2 symmetric metallocenes may afford higher molecular weight polypropylene characterized by long-chain branches that are produced in-reactor but without usin(...) The resulting mixed or dual metallocene catalyst systems can be used in solution polymerization with conventional aluminoxane (alumoxane) or non-coordinating anion (NCA) type activators. Multiple metallocenes may be present in any ratio in a catalyst system for use in a polymerization process of the present disclosure. Preferred molar ratios of the first metallocene (A) to the second metallocene (B), if present, may fall wi(...) The catalyst systems can also be added to or generated in solution polymerization or bulk polymerization (in the monomer). Catalyst systems of the present disclosure can have one or more activators and one, two or more metallocenes. In an alternate embodiment, little or no alumoxane is used in the polymerization processes described herein. Preferably, alumoxane is present at 0 mol %, alternately the alumoxane is present at a molar ratio of aluminum to catalyst compound(...) (...)the sense of balancing its ionic charge at +1, and yet retain sufficient lability to permit displacement during polymerization. Ionizing activators useful herein typically comprise an NCA, particularly a compatible NCA. (...)Densities and Molecular Volumes of Liquids and Solids," Journal of Chemical Education, Vol. 71, No. 11, November 1994, pp. 962-964. Molecular volume (MV), in units of cubic A, is calculated using the formula: MV = 8.3VS, where Vs is the sca(...) Other suitable support materials, however, can be employed, for example, finely divided functionalized polyolefins, such as finely divided polyethylene. Particularly useful supports include magnesia, titania, zirconia, montmorillonite, phyl(...) Polymerization Processes and Polymer Characterization Various embodiments described herein further relate to polymerization processes where monomer (such as ethylene, propylene, and/or a higher alpha olefin), and optionally one or more co-monomers, are contacted with a catalyst system comprisi(...) Suitable polymerization reaction conditions for conducting the polymerization reactions are provided below. In some embodiments, 500 ppm or less of diene is added to the polymerization, preferably 400 ppm or less, preferably or 300 ppm or less. In other embodiments, at least 50 ppm of diene is added to the polymerization, or 100 ppm or more, or 150 ppm or more. In still other embodiments, the polymerizations described herein(...) Atactic polypropylene is defined to be less than 10% isotactic or syndiotactic pentads according to analysis by 13 C NMR. Reagent grade 1, 2, 4-tri chlorobenzene (TCB) (from Sigma-Aldrich) comprising -300 ppm antioxidant BHT can be used as the mobile phase at a nominal flow rate of -1.0 mL/min and a nominal injection volume of -200 pL. (...)subtracted IR5 broadband signal, I, using the equation: c=od, where a is the mass constant determined with polyethylene or polypropylene standards. The mass recovery can be calculated from the ratio of the integrated area of the concentrati(...) (...)by the ratio of the IR5 detector intensity corresponding to CH2 and CH 3 channel calibrated with a series of PE and PP homo/copolymer standards whose nominal value are predetermined by NMR or FTIR. In particular, this provides the methyls p(...) For analyzing polyethylene homopolymers, ethyl ene-hexene copolymers, and ethylene-octene copolymers, dn/dc = 0.1048 ml/mg and A2 = 0.0015; for analyzing ethylene-butene copolymers, dn/dc = 0.1048*(l-0.00126*w2) ml/mg and A2 = 0.0015 where (...) Polymerization processes of the various embodiments described herein may be carried out in any manner known in the art. Any suspension, homogeneous, bulk, solution, slurry, or gas-phase polymerization process known in the art may be used. Such processes can be run in a batch, semi-batch, or continuous mode. The term "c(...) Homogeneous polymerization processes and slurry processes can be utilized. A homogeneous polymerization process is defined to be a process where at least 90 wt% of the product is soluble in the reaction media. A bulk homogeneous process is (...) As used herein the term “slurry polymerization process” means a polymerization process where a supported catalyst is employed and monomers are polymerized on the supported catalyst particles. Other additives may also be used in the polymerization, as desired, such as one or more scavengers, promoters, modifiers, chain transfer agents (such as diethyl zinc), hydrogen, aluminum alkyls, or silanes. Suitable diluents/solvents for polymerization include non-coordinating, inert liquids. Examples include: straight and branched-chain hydrocarbons (e.g., isobutane, butane, pentane, isopentane, hexanes, isohexane, heptane, octane, dodecane, (...) In any of the polymerization reactions disclosed herein, the polymerization reaction conditions can include a reaction temperature from about 30°C to about 200°C, or from about 50°C to about 150°C, or from about 80°C to about 140°C, or from(...) Alternately, the polymerization reaction conditions can include a temperature ranging from about 30°C or higher, or about 50°C or higher, or about 100°C or higher up to the boiling point of the solvent used in solution polymerization under the conditions present in the reactor. Polymerization run times may be up to about 300 minutes, for example, in the range of from about 5 minutes to about 250 minutes, which includes from about 10 minutes to about 120 minutes. For continuous polymerization processes, the run time may correspond to a residence time in the reactor. Processing of the oligomers can take place following the polymerization reaction. Suitable processing operations can include, but are not limited to: blending, or co-extrusion with any other polymer. Non-limiting examples of other polymers include, but are not limited to: linear low-density polyethylenes, elastomers, plastomers, high-pressure low-density polyethylene, high-density polyethylenes, polypropylenes, and/or the like. In various embodiments, hydrogen can be included in the polymerization reaction conditions to provide increased activity without significantly impairing the catalytic activity of the metal-ligand complexes. In a preferred embodiment, the polymerization: 1) is conducted at temperatures of 0°C to 300°C (preferably 25°C to 150°C, preferably 40°C to 120°C, preferably 45°C to 80°C); 2) is conducted at a pressure of atmospheric pressure to 10 MPa (p(...)than 0.5 wt%, preferably at 0 wt% based upon the weight of the solvents); 4) includes a catalyst system in the polymerization that comprises less than 0.5 mol%, preferably 0 mol% alumoxane, alternately the alumoxane is present at a molar ra(...)less than 500:1, preferably less than 300: 1, preferably less than 100: 1, preferably less than 1:1; 5) the polymerization preferably occurs in one reaction zone; 6) the productivity of the catalyst compound is at least 80,000 g/mmol/hr (pr(...)50: 1, preferably less than 15: 1, preferably less than 10: 1); and 8) optionally hydrogen is present in the polymerization reactor at a partial pressure of 0.001 to 50 psig (0.007 to 345 kPa) (preferably from 0.01 to 25 psig (0.07 to 172 k(...) In a preferred embodiment, the catalyst system used in the polymerization comprises no more than one catalyst compound. A "reaction zone" also referred to as a "polymerization zone" is a vessel where polymerization takes place, for example a batch reactor. When multiple reactors are used in either series or parallel configuration, each reactor is considered as a separate polymerization zone. For a multi-stage polymerization in both a batch reactor and a continuous reactor, each polymerization stage is considered as a separate polymerization zone. In a preferred embodiment, the polymerization occurs in one reaction zone. Room temperature is 23°C unless otherwise noted. Polymerization of an olefinic feed stream may be carried out in a reaction zone within a reactor. A system can include multiple reactors and/or multiple reaction zones. A reactor can be a batch reactor, a semi-batch reactor, or a continuous(...) (...)reaction zone comprising one or more metal -ligand complexes containing a ligand represented by Formula 1 as a polymerization catalyst. A reactor may further include at least one inlet, configured and arranged to receive a feed stream and a(...) B. Polymerization processes employing the catalyst system of A. The processes comprise: providing an olefinic feed; and contacting the catalyst system of A with the olefinic feed under polymerization reaction conditions to produce a polyolefin. E. Polymerization processes employing the catalyst system of D. The processes comprise: providing an olefinic feed; and contacting the catalyst system of D with the olefinic feed under polymerization reaction conditions to produce a polyolefin. Element 14: wherein the olefinic feed comprises at least propylene, and the polyolefin is a propylene polymer that is a homopolymer or a copolymer. Embodiment 15. A polymerization process comprising: providing an olefinic feed; and contacting the catalyst system of any one of Embodiments 1-14 with the olefinic feed under polymerization reaction conditions to produce a polyolefin. Embodiment 16. The polymerization process of Embodiment 15, wherein the olefinic feed comprises at least propylene, and the polyolefin is a propylene polymer that is a homopolymer or a copolymer. Embodiment 17 The polymerization process of Embodiment 16, wherein the propylene polymer contains greater than 45% vinyl-terminated groups. Embodiment 18. The polymerization process of Embodiment 16 or Embodiment 17, wherein the propylene polymer has a Mw value of 1,000 to 500,000 g/mol, as measured by gel permeation chromatography.Embodiment 19. The polymerization process of any one of Embodiments 16 to 18, wherein the propylene polymer has a polydispersi(...) Embodiment 20. The polymerization process of any one of Embodiments 16 to 19, wherein the propylene polymer has a melting point of greater than 120°C. Embodiment 21. The polymerization process of any one of Embodiments 16 to 20, wherein the propylene polymer is long-chain branched with a g’viS value of less than 0.9, as measured by multi-detector gel-permeation chromatography. Embodiment 26. A polymerization process comprising: providing an olefinic feed; and contacting the catalyst system of claim 25 with the olefinic feed under polymerization reaction conditions to produce a polyolefin. Polymerization Reactions and Data Polymerization procedure (HT). Solution propylene polymerizations were carried out under high-throughput conditions according to the following general procedure. A pre-weighed glass vial insert and disposable stirring paddle were fitted to (...) After the polymerization reaction, the glass vial insert containing the polymer product and solvent was removed from the pressure cell and the inert atmosphere glove box, and the volatile components were removed using a Genevac HT-12 centri(...) Polymerization procedure (Reactor). Supported catalyst (ca. 0.5-0.6 g) was slurried into dry and degassed mineral oil to yield a slurry containing 5% by weight of supported catalyst. The supported catalysts (typically 25-50 mg) were added t(...) (...)was kept at ambient temperature for 5 minutes, after which the temperature was raised to 70°C At that point, polymerization was allowed to proceed for 30 minutes. After 30 minutes Lb (provided from a 183 mL container under the pressure of 30-33 psi) was added. The polymerization was allowed to proceed for additional 20 minutes. After the allotted time, the reactor was cooled to room temperature an(...) Scheme 6 shows the types of unsaturation that may be present in a polypropylene produced through metallocene catalysis. In Scheme 6, R represents the remainder of the polymer chain. The shift regions for the types of unsaturation in polypropylene are shown in Table 1.vinylene trisubstituted vinyl vinyledene (...)extensional viscosity measurements is provided, for example, in “Measuring the transient extensional rheology of polyethylene melts using the SER universal testing platform”, Society of Rheology, Inc., J. Rheol., v.49(3), pp. 585-606 (2005). Strain hardening occurs when a polymer is subjected to elongational flow and t(...) Vinyl-Terminated Polypropylenes (...)in Table 2 below, which shows the distribution of olefin unsaturation types obtained from Catalysts C1-C8 under polymerization reaction conditions. The polymers were produced under high-throughput polymerization conditions ([Catalyst] = 30 nmol, unsupported, [MAO] = 500 equivalents relative to [Catalyst], 115 psi propy(...) Tables 3 and 4 show polymerization activity, polymer melting points, molecular weight values, and unsaturation distribution for 4-alkyl-substituted metallocenes (Catalysts C16-Zr and C16-H1) in comparison to a pseudo-C? symmetric metallocen(...) The polymers were produced under high-throughput polymerization conditions ([Catalyst] = 30 nmol, unsupported, [MAO] = 500 equivalents relative to [Catalyst] or [NCA- l]/[NCA-2] = 1.1 equivalents relative to [Catalyst], 115 psi or 145 psi p(...) This result suggests that the nature of the counter ion and eventual loss of crystallinity (tacticity) at higher polymerization temperatures do not largely affect termination pathways for Catalysts C16-Zr and C16-Hf. Supported catalysts prepared as above were also subjected to polymerization reaction conditions and the distribution of polymer unsaturation was determined. Table 5 shows the distribution of polymer unsaturation obtained from propylene polymerization with selected supported catalysts. The polymerization was conducted at 70°C under bulk propylene conditions in a dual stage run (30 min. without Hz, (...) Polymerization was conducted under bulk propylene conditions in a dual stage run (30 min. without FL, followed by 20 min. with H2) in 1200 mL liquid propylene at 70°C with 2.0 mL of 5 vol% triisobutylaluminum (reactor scavenger), and 50 mg of supported catalyst. Table 6 summarizes the polymerization performance of the dual metallocene supported catalysts in comparison to single metallocene support(...) (...)substantial branching as apparent from its g’ViS value but a low molecular weight. Fig. 1 is a GPC-4D analysis of polypropylene produced using Catalyst C16-Zr. Catalyst Cl l, in contrast, afforded a considerably higher molecular weight valu(...) (...)of VTMs produced by Catalyst C16-Zr under mediation of either Catalyst Cll or C14. Fig. 2 is a GPC-4D analysis of polypropylene produced using dual metallocene Catalyst C16-Zr/Catalyst C14. The GPC-4D analysis showed bimodal behavior, with (...) (...)Cl l and Catalyst C14, Tm = 153°C) was substantial, as evidenced by the difference in melting point values, the polypropylenes prepared with mixed catalyst systems did show a single melting point, which suggests likely co-crystallization of(...) As expected for LCB-PP, the gradual shift in crystallization temperature from a typical Tc = 109°C for iPP to higher values is observed (113.5°C for Catalyst Cl l/Catalyst C16-Zr and Tc = 119.0°C for Catalyst C14/Catalyst C16- Zr), indicati(...) The increased crystallization temperature (Tc) is best illustrated in Fig. 3, which shows the DSC trace of the polypropylene prepared with Catalyst Cl 1/Catalyst C16-Zr. Extensional flow rheology at 165°C showed onset of strain hardening even for the polypropylene produced using the single metallocene Catalyst C16-Zr (Fig. 4), which is indicative of probable in situ formation and re-incorporation of long-chain branched polypropylene. This is further corroborated with the low g’ViS (0.80) value obtained with Catalyst C16-Zr. Fig. 5 is a plot of extensional flow rheology at 170°C at two rates (10 s'1 and 1 s'1) for the polypropylene produced using Catalyst C14/Catalyst C16-Zr, which again showed good strain hardening indicative of formation of LCB-PP. (...)ClO-Zr, ClO-Hf, C15-Zr, C15-Hf, C17-Zr, and C17-Hf were investigated for their ability to mediate olefin polymerization reactions to produce polyethylene, ethyleneoctene copolymers, polypropylene, and ethylene-propylene rubber. Reactor polymerization (HT) and bulk slurry polymerization were performed as described above. GPC and Tm data were collected as described above. Ethylene polymerization data is shown in Table 7, and ethylene-octene copolymerization data is shown in Table 8. In both cases, the polymerization experiments were conducted under high-throughput conditions at 85°C in isohexane at 15 psi et(...) The metal dichloride complex was methylated with trimethylaluminum/potassium fluoride prior to polymerization as discussed above. As shown in Table 9, high catalyst productivity values were realized during gas phase polymerization. Propylene polymerization data under solution polymerization conditions at 115 psi propylene and 70°C in isohexane solvent is shown in Tables 10 and 11. The data in Table 10 was obtained with MAO initiator (500 equivalents relative to cataly(...) Propylene polymerization data under slurry polymerization conditions in liquid propylene at 70°C in the presence of 0.2 M tnisobutylaluminum is shown in Table 12. The supported catalysts prepared as above were used to obtain the data in Tab(...) Ethylene-propylene co-polymerization data under solution polymerization conditions is shown in Table 13. The data in Table 13 was obtained either with MAO (500 equivalents relative to catalyst metal, 20 nmol catalyst) or with [C8Hi2N][B(Cio(...) ETIH (WO202334889) C1 symmetric metallocene catalysts tailored for production of vinyl-terminated polypropylene oligomers and macromonomers FTIH (WO202334889) Catalyseurs métallocènes symétriques en c1 adaptés à la production d'oligomères et de macromonomères de polypropylène à terminaison vinyle KEYW POLYPROPYLENE OLIGOMER(100,2) VINYL TERMINATED POLYPROPYLENE OLIGOMER(100,2) BRANCHED POLYPROPYLENE HOMOPOLYMER(7,1) BRANCHED POLYPROPYLENES(5,1) CRYSTALLINE ISOTACTIC POLYPROPYLENE(5,1) BRANCHED ISOTACTIC POLYPROPYLENE(4,1) ELASTIC POLYPROPYLENE(4,1) LINEAR POLYPROPYLENES(4,1) VINYL TERMINATED POLYPROPYLENES(4,1) POLYPROPYLENE RESIN(3,1) PP PLOT(3,1) ATACTIC POLYPROPYLENE(2,1) FINELY DIVIDED POLYETHYLENE(2,1) PAN EXXONMOBIL CHEMICAL PATENTS TI (WO202334889) C1 symmetric metallocene catalysts tailored for production of vinyl-terminated polypropylene oligomers and macromonomers
Пленки, упаковка | Данный патент относится к монокомпонентным и мультикомпонентным пленкам из полиэтиленовых смесей, которые имеют улучшенную жесткость при изгибе и высокую устойчивость к разрыву в машинном направлении (MD). Пленки могут использоваться в качестве упаковки и ламинатов, включая пакеты для продуктов. | WO2021/183337 | EXXONMOBIL CHEMICAL PATENTS | 2020-03-12 | (WO2021183337) Films made of polyethylene blends for improved bending stiffness and high md tear resistance | (WO2021/183337) Provided herein are monolayer films, and also multilayer films comprising a core, a subskin disposed on the core, and a skin disposed on the subskin. The films may have an Elmendorf tear in MD greater than about 7.0 g/μm, a dart impact greater than about 6.0 g/μm, and a 1% secant modulus greater than about 200 MPa. In multilayer films, the core comprises a first polyethylene blend comprising an ethylene 1-hexene copolymer and a high density polyethylene composition in an amount between about 0 wt.% and about 40 wt.%. Further provided herein are bags and laminates comprising the present films. | (WO2021/183337) CLAIMS What is claimed is: 1. A multilayer film comprising a core, a subskin disposed on the core, and a skin disposed on the subskin and having an Elmendorf tear in the machine direction (MD) greater than about 7. 0 g/pm, a dart impact greater than about 6.0 g/pm, and a 1% secant modulus greater than about 200 MPa, wherein: the core comprises a first polyethylene blend comprising an ethylene 1 -hexene copolymer having a density between about 0.914 g/cm3 and about 0.918 g/cm3, a melt index between about 0.50 g/10 min and about 1.0 g/10 min, and a CDBI between about 20% and about 55% and a high density polyethylene composition having a density between about 0.952 g/cm3 and about 0.965 g/cm3 and a melt index of about 0.70 g/10 min and about 4.0 g/10 min; the subskin comprises a second polyethylene blend comprising the ethylene 1 -hexene copolymer; and the skin comprises a third polyethylene blend comprising the ethylene 1 -hexene copolymer. 2. The multilayer film of claim 1, wherein the first polyethylene blend comprises between about 0 wt% and about 40 wt% of the high density polyethylene composition. 3. The multilayer film of any one of the preceding claims, wherein the multilayer film has an Elmendorf tear in MD greater than about 12.0 g/pm, a dart impact greater than about 11.0 g/pm, and a 1% secant modulus between about 300 MPa and about 350 MPa. 4. The multilayer film of claim 1 or claim 2, wherein the multilayer film has an Elmendorf tear in MD greater than about 10.0 g/pm, a dart impact greater than about 21.0 g/pm, and a 1% secant modulus between about 220 MPa and about 260 MPa. 5. The multilayer film of claim 1 or claim 2, wherein the multilayer film has an Elmendorf tear in MD greater than about 8.0 g/pm, a dart impact greater than about 22.0 g/pm, and a 1% secant modulus between about 300 MPa and about 350 MPa. 6. The multilayer film of claim 1 , having a dart impact greater than 10.0 g/ pm, and further wherein: the first polyethylene blend comprises 60 to 100 wt% of the ethylene 1 -hexene copolymer and 0 to 40 wt% of the high density polyethylene composition; the second polyethylene blend comprises 80 to 100 wt% of the ethylene 1 -hexene copolymer and 0 to 20 wt% of the high density polyethylene composition; and the third polyethylene blend comprises 80 to 100 wt% of the ethylene 1 -hexene copolymer and 0 to 20 wt% of the high density polyethylene composition. 7. The multilayer film of any one of the preceding claims, wherein the multilayer film has a thickness greater than or equal to 25 microns. 8. The multilayer film of claim 7, wherein the multilayer film has a thickness between about 25 microns and about 100 microns. 9. The multilayer film of claim 8, wherein the film has a thickness of about 50 microns. 10. The multilayer film of claim 1, having a thickness of about 40 microns, and further wherein the high density polyethylene composition has density between 0.960 g/cm3 and 0.961 g/cm3. 11. The multilayer film of any one of the preceding claims, wherein the core, subskin, and skin are co-extruded. 12. The multilayer film of any one of the preceding claims, wherein the multilayer film comprises, by thickness, about 50% core, about 33.3% subskin, and about 16.7% skin. 13. The multilayer film of any one of the preceding claims, wherein the core, subskin, and skin comprise 7 or fewer layers in total. 14. A multilayer film comprising a core, a subskin disposed on the core, and a skin disposed on the subskin, wherein; the core comprises a first polyethylene blend comprising an ethylene 1 -hexene copolymer having a density between about 0.912 g/cm3 and about 0.929 g/cm3, a melt index between about 0.50 g/10 min and about 2.4 g/10 min, and a CDBI between about 20% and about 55% and a high density polyethylene composition having a density of about 0.952 g/cm3 and about 0.965 g/cm3 and a melt index of about 0.70 g/10 min and about 4.0 g/10 min; the subskin comprises a second polyethylene blend comprising the ethylene 1 -hexene copolymer; and the skin comprises a third polyethylene blend comprising the ethylene 1 -hexene copolymer, wherein; the multilayer film comprises less than or equal to 30 wt.% of the high density polyethylene composition and the multilayer film has an Elmendorf tear in MD greater than about 7.0 g/pm, a dart impact greater than about 6.0 g/pm, and a 1% secant modulus greater than about 180 MPa. 15. A bag comprising the multilayer film of any one of the preceding claims. 16. The bag of claim 15, wherein the bag has a bending stiffness factor greater than about 150 mm N and a bag drop survival at 5 m is between about 40% and about 80% as measured by ASTM 1709 Method A. 17. The bag of claim 15 or claim 16, wherein the bag comprises about 70 wt% of the high density polyethylene composition and wherein the ethylene 1 -hexene copolymer has a density of about 0.916 g/cm3 and a melt index of about 0.50 g/10 min. 18. The bag of any one of claims 15-17, wherein the bag exhibits an improved bending stiffness factor and bag drop survival at 5 m relative to the same bag made from a linear low density copolymer of substantially similar melt index and density. 19. A laminate comprising (i) the multilayer film of any one of claims 1-17, and (ii) a sealant disposed on the multilayer film. 20. The laminate of claim 19, wherein the sealant comprises an ethylene 1 -hexene copolymer having a density of about 0.916 g/cm3, a melt index of about 0.50 g/10 min, and a CDBI between about 20% and about 55%. | (WO2021183337A1) PENDING | (WO2021/183337) A need exists, therefore, for films comprising polyethylene blends that can provide advantageous performance properties, particularly, a combination of high dart impact, high MD tear, and high 1% secant modulus. C4LL 1001 is a LLDPE that provides films with good tensile and toughness properties. | (WO2021/183337) 1. A multilayer film comprising a core, a subskin disposed on the core, and a skin disposed on the subskin and having an Elmendorf tear in the machine direction (MD) greater than about 7. 0 g/pm, a dart impact greater than about 6.0 g/pm, and a 1% secant modulus greater than about 200 MPa, wherein: the core comprises a first polyethylene blend comprising an ethylene 1 -hexene copolymer having a density between about 0.914 g/cm3 and about 0.918 g/cm3, a melt index between about 0.50 g/10 min and about 1.0 g/10 min, and a CDBI between about 20% and about 55% and a high density polyethylene composition having a density between about 0.952 g/cm3 and about 0.965 g/cm3 and a melt index of about 0.70 g/10 min and about 4.0 g/10 min; the subskin comprises a second polyethylene blend comprising the ethylene 1 -hexene copolymer; and the skin comprises a third polyethylene blend comprising the ethylene 1 -hexene copolymer. 14. A multilayer film comprising a core, a subskin disposed on the core, and a skin disposed on the subskin, wherein; the core comprises a first polyethylene blend comprising an ethylene 1 -hexene copolymer having a density between about 0.912 g/cm3 and about 0.929 g/cm3, a melt index between about 0.50 g/10 min and about 2.4 g/10 min, and a CDBI between about 20% and about 55% and a high density polyethylene composition having a density of about 0.952 g/cm3 and about 0.965 g/cm3 and a melt index of about 0.70 g/10 min and about 4.0 g/10 min; the subskin comprises a second polyethylene blend comprising the ethylene 1 -hexene copolymer; and the skin comprises a third polyethylene blend comprising the ethylene 1 -hexene copolymer, wherein; the multilayer film comprises less than or equal to 30 wt.% of the high density polyethylene composition and the multilayer film has an Elmendorf tear in MD greater than about 7.0 g/pm, a dart impact greater than about 6.0 g/pm, and a 1% secant modulus greater than about 180 MPa. | (WO2021/183337) For the purposes of this disclosure, the following definitions will apply: Further provided are multilayer films comprising a core, a subskin disposed on the core, and a skin disposed on the subskin where the film has an Elmendorf tear in MD greater than about 7.0 g/pm, a dart impact greater than about 10.0 g/pm, and a 1% secant modulus greater than about 200 MPa. The present disclosure relates to films comprising polyethylene blends, and more particularly relates to films having core layers comprising a polyethylene blend of ethylene 1- hexene copolymer and high density polyethylene. | AB (WO2021/183337) Provided herein are monolayer films, and also multilayer films comprising a core, a subskin disposed on the core, and a skin disposed on the subskin. The films may have an Elmendorf tear in MD greater than about 7.0 g/μm, a dart impact greater than about 6.0 g/μm, and a 1% secant modulus greater than about 200 MPa. In multilayer films, the core comprises a first polyethylene blend comprising an ethylene 1-hexene copolymer and a high density polyethylene composition in an amount between about 0 wt.% and about 40 wt.%. Further provided herein are bags and laminates comprising the present films. APD 2021-03-03 CLMS (WO2021/183337) CLAIMS What is claimed is: 1. A multilayer film comprising a core, a subskin disposed on the core, and a skin disposed on the subskin and having an Elmendorf tear in the machine direction (MD) greater than about 7. 0 g/pm, a dart impact greater than about 6.0 g/pm, and a 1% secant modulus greater than about 200 MPa, wherein: the core comprises a first polyethylene blend comprising an ethylene 1 -hexene copolymer having a density between about 0.914 g/cm3 and about 0.918 g/cm3, a melt index between about 0.50 g/10 min and about 1.0 g/10 min, and a CDBI between about 20% and about 55% and a high density polyethylene composition having a density between about 0.952 g/cm3 and about 0.965 g/cm3 and a melt index of about 0.70 g/10 min and about 4.0 g/10 min; the subskin comprises a second polyethylene blend comprising the ethylene 1 -hexene copolymer; and the skin comprises a third polyethylene blend comprising the ethylene 1 -hexene copolymer. 2. The multilayer film of claim 1, wherein the first polyethylene blend comprises between about 0 wt% and about 40 wt% of the high density polyethylene composition. 3. The multilayer film of any one of the preceding claims, wherein the multilayer film has an Elmendorf tear in MD greater than about 12.0 g/pm, a dart impact greater than about 11.0 g/pm, and a 1% secant modulus between about 300 MPa and about 350 MPa. 4. The multilayer film of claim 1 or claim 2, wherein the multilayer film has an Elmendorf tear in MD greater than about 10.0 g/pm, a dart impact greater than about 21.0 g/pm, and a 1% secant modulus between about 220 MPa and about 260 MPa. 5. The multilayer film of claim 1 or claim 2, wherein the multilayer film has an Elmendorf tear in MD greater than about 8.0 g/pm, a dart impact greater than about 22.0 g/pm, and a 1% secant modulus between about 300 MPa and about 350 MPa. 6. The multilayer film of claim 1 , having a dart impact greater than 10.0 g/ pm, and further wherein: the first polyethylene blend comprises 60 to 100 wt% of the ethylene 1 -hexene copolymer and 0 to 40 wt% of the high density polyethylene composition; the second polyethylene blend comprises 80 to 100 wt% of the ethylene 1 -hexene copolymer and 0 to 20 wt% of the high density polyethylene composition; and the third polyethylene blend comprises 80 to 100 wt% of the ethylene 1 -hexene copolymer and 0 to 20 wt% of the high density polyethylene composition. 7. The multilayer film of any one of the preceding claims, wherein the multilayer film has a thickness greater than or equal to 25 microns. 8. The multilayer film of claim 7, wherein the multilayer film has a thickness between about 25 microns and about 100 microns. 9. The multilayer film of claim 8, wherein the film has a thickness of about 50 microns. 10. The multilayer film of claim 1, having a thickness of about 40 microns, and further wherein the high density polyethylene composition has density between 0.960 g/cm3 and 0.961 g/cm3. 11. The multilayer film of any one of the preceding claims, wherein the core, subskin, and skin are co-extruded. 12. The multilayer film of any one of the preceding claims, wherein the multilayer film comprises, by thickness, about 50% core, about 33.3% subskin, and about 16.7% skin. 13. The multilayer film of any one of the preceding claims, wherein the core, subskin, and skin comprise 7 or fewer layers in total. 14. A multilayer film comprising a core, a subskin disposed on the core, and a skin disposed on the subskin, wherein; the core comprises a first polyethylene blend comprising an ethylene 1 -hexene copolymer having a density between about 0.912 g/cm3 and about 0.929 g/cm3, a melt index between about 0.50 g/10 min and about 2.4 g/10 min, and a CDBI between about 20% and about 55% and a high density polyethylene composition having a density of about 0.952 g/cm3 and about 0.965 g/cm3 and a melt index of about 0.70 g/10 min and about 4.0 g/10 min; the subskin comprises a second polyethylene blend comprising the ethylene 1 -hexene copolymer; and the skin comprises a third polyethylene blend comprising the ethylene 1 -hexene copolymer, wherein; the multilayer film comprises less than or equal to 30 wt.% of the high density polyethylene composition and the multilayer film has an Elmendorf tear in MD greater than about 7.0 g/pm, a dart impact greater than about 6.0 g/pm, and a 1% secant modulus greater than about 180 MPa. 15. A bag comprising the multilayer film of any one of the preceding claims. 16. The bag of claim 15, wherein the bag has a bending stiffness factor greater than about 150 mm N and a bag drop survival at 5 m is between about 40% and about 80% as measured by ASTM 1709 Method A. 17. The bag of claim 15 or claim 16, wherein the bag comprises about 70 wt% of the high density polyethylene composition and wherein the ethylene 1 -hexene copolymer has a density of about 0.916 g/cm3 and a melt index of about 0.50 g/10 min. 18. The bag of any one of claims 15-17, wherein the bag exhibits an improved bending stiffness factor and bag drop survival at 5 m relative to the same bag made from a linear low density copolymer of substantially similar melt index and density. 19. A laminate comprising (i) the multilayer film of any one of claims 1-17, and (ii) a sealant disposed on the multilayer film. 20. The laminate of claim 19, wherein the sealant comprises an ethylene 1 -hexene copolymer having a density of about 0.916 g/cm3, a melt index of about 0.50 g/10 min, and a CDBI between about 20% and about 55%. DESC (WO2021183337) FILMS MADE OF POLYETHYLENE BLENDS FOR IMPROVED BENDING STIFFNESS AND HIGH MD TEAR RESISTANCE March 12, 2020 entitled “Films Made of Polyethylene Blends for Improved Bending Stiffness and High MD Tear Resistance”, the entirety of which is incorporated by reference herein. The present disclosure relates to films comprising polyethylene blends, and more particularly relates to films having core layers comprising a polyethylene blend of ethylene 1- hexene copolymer and high density polyethylene. Toughness and stiffness are key properties of polyethylene films, especially where down-gauging is strived. Examples of applications where toughness and stiffness of the film are key include stand up pouches, sachets, pillow packs and heavy(...) Few polyethylene compositions are currently available which offer both high MD tear and dart impact in film performance. Even fewer polyethylene compositions offer a favorable combination of the film properties: MD tear, dart impact and secant modulus. Balancing these three film properties through use of polyethylene blends can be difficult. In polyethylene blends, linear low density polyethylene (“LLDPE”) is the primary contributor of increased toughness. Increased stiffness, on the other hand, can be attributable to the addition of high density polyethylene (“HDPE”) to the blend. Unfortunately, HDPE also decreases the overall toug(...) Hence, MD tear and dart impact of the film sharply decreases with increasing density of the polyethylene blend while the stiffness or modulus of the film is improved. A need exists, therefore, for films comprising polyethylene blends that can provide advantageous performance properties, particularly, a combination of high dart impact, high MD tear, and high 1% secant modulus. The core comprises a first polyethylene blend comprising an ethylene 1-hexene copolymer having a density between about 0.914 g/cm3 and about 0.918 g/cm3, a melt index between about 0.50 g/10 min and about 1.0 g/10 min, and a CDBI between about 20% and about 55%, and a high density polyethylene composition having a density between about 0.952 g/cm3 and about 0.965 g/cm3 and a melt index of about 0.70 g/10 min and about 4.0 g/10 min. The subskin comprises a second polyethylene blend comprising the ethylene 1 -hexene copolymer. The skin comprises a third polyethylene blend comprising the ethylene 1 -hexene copolymer. In an aspect, the first polyethylene blend comprises between about 60 wt% and about 100 wt% of the ethylene 1 -hexene copolymer and between about 0 wt% and about 40 wt% of the high density polyethylene composition. In an aspect, the film has a thickness of about 50 microns. (...)greater than about 10.0 g/pm, and a 1% secant modulus greater than about 200 MPa. The core comprises a first polyethylene blend comprising between about 60 wt% and about 100 wt% of an ethylene 1 -hexene copolymer having a density between ab(...)0 g/10 min, and a CDBI between about 20% and about 55% and between about 0 wt% and about 40 wt% of a high density polyethylene composition having a density between about 0.952 g/cm3 and about 0.965 g/cm3 and a melt index of about 0.70 g/10 min and about 4.0 g/10 min. The subskin comprises a second polyethylene blend comprising between about 80 wt% and about 100 wt% of the ethylene 1 -hexene copolymer and between about 0 wt% and about 20 wt% of the high density polyethylene composition. The skin comprises a third polyethylene blend comprising between about 80 wt% and about 100 wt% of the ethylene 1 -hexene copolymer and between about 0 wt% and about 20 wt% of the high density polyethylene composition. The core comprises a first polyethylene blend comprising an ethylene 1 -hexene copolymer having a density between about 0.914 g/cm3 and about 0.918 g/cm3, a melt index between about 0.50 g/10 min and about 1.0 g/10 min, and a CDBI between about 20% and about 55% and a high density polyethylene composition having a density between about 0.960 g/cm3 and about 0.961 g/cm3 and a melt index between about 0.7 g/10 min and about 4.0 g/10 min. The subskin comprises a second polyethylene blend comprising the ethylene 1 -hexene copolymer. The skin comprises a third polyethylene blend comprising the ethylene 1 -hexene copolymer. (...)and about 80% as measured by ASTM 1709 Method A. In an aspect, the bag comprises about 70 wt% of the high density polyethylene composition and the ethylene 1-hexene copolymer has a density of about 0.916 g/cm3 and a melt index of about 0.50(...) In an aspect, the multilayer film comprises less than or equal to 30 wt.% of the high density polyethylene composition. In an aspect, the multilayer film has a thickness greater than or equal to 25 microns. (...)4 are bar graphs showing that the dart impact is not decreased in 25 pm films comprising a core layer made of polyethylene blends comprising high density polyethylene and LLDPE, EXCEED XP™ 8656. FIG. 5 are bar graphs of in 25 pm films with increased amounts of high density polyethylene in the polyethylene blend of a core layer where MD tear is not significantly affected. FIG. 6 are bar graphs of polyethylene blends comprising EXCEED 1018™ showing dart impact decreasing when increasing the amount of high density polyethylene composition in the polyethylene blend. FIG. 7 is a plot that showing the dart impact trends of polyethylene blends comprising EXCEED XP™ 8656 having an increasing % HDPE in all film layers versus polyethylene blends comprising EXCEED™ 1018. FIG. 9 is a plot showing the dart impact trends of films having a core layer comprising polyethylene blends of EXCEED XP™ and increasing % HDPE composition versus core layers comprising EXCEED™ 1018 and C4LL 1001. A “catalyst system” as used herein may include one or more polymerization catalysts, activators, supports/carriers, or any combination thereof. Unless otherwise specified, the term “density” refers to the density of the polyethylene composition or polyethylene blend independent of any additives, such as antiblocks, which may change the tested value. As used herein, the term “linear low density polyethylene” ("LLDPE") means polyethylene having a significant number of short branches. LLDPEs can be distinguished structurally from conventional LDPEs because LLDPEs typically have minimal lo(...) The term “metallocene catalyzed linear low density polyethylene” ("mLLDPE") refers to an LLDPE composition produced with a metallocene catalyst. The term “linear medium density polyethylene” ("MDPE") refers to a polyethylene having a density from about 0.930 g/cm3 to about 0.950 g/cm3. (...)be supported on a carrier, typically an inorganic oxide or chloride or a resinous material such as, for example, polyethylene or silica. When used in relation to metallocene catalysts, the term “substituted” means that a hydrogen group has (...) Extensional viscosity is the polyethylene composition’s ability to resist thinning at high draw rates and high draw ratios. In melt processing of polyolefins, the melt strength is defined by characteristics that can be quantified in process(...) In extrusion blow molding and melt phase thermoforming, a branched polyolefin of the appropriate molecular weight can support the weight of the fully melted sheet or extruded portion prior to the forming stage. (...)are described in: T. Sun, P. Brant, R. R. Chance, and W. W. Graessley, Macromolecules, Volume 34, Number 19, pp. 6812-6820, (2001). Three Agilent PLgel 10pm Mixed-B LS columns are used. The nominal flow rate is 0.5 mL/min, and the nominal i(...) (...)is prepared by dissolving 6 grams of butylated hydroxy toluene as an antioxidant in 4 liters of Aldrich reagent grade 1, 2, 4-tri chlorobenzene (TCB). The TCB mixture is then filtered through a 0.1 pm Teflon filter. The TCB is then degassed(...) See also, Macromolecules, Vol. 34, No. 19, Effect of Short Chain Branching on the Coil Dimensions of Polyolefins in Dilute Solution. Sun etal. pg. 6812-6820 (2001). (...)of 35 wt.% to 55 wt.%, it is understood that the mer unit in the copolymer is derived from propylene in the polymerization reaction and said derived units are present at 35 wt.% to 55 wt.%, based upon the weight of the copolymer. As used herein, the terms “polymerization temperature” and “reactor temperature” are interchangeable. (...)such as polystyrene, functionalized or crosslinked organic supports, such as polystyrene, divinyl benzene, polyolefins, or polymeric compounds, zeolites, talc, clays, or any other organic or inorganic support material and the like, or mixtu(...) The core comprises a first polyethylene blend comprising an ethylene 1 -hexene copolymer and a high density polyethylene composition. The ethylene 1 -hexene copolymer can have a density of between about 0.914 g/cm3 and about 0.918 g/cm3, a (...) The subskin comprises a second polyethylene blend comprising the ethylene 1 -hexene copolymer. The skin comprises a third polyethylene blend comprising the ethylene 1 -hexene copolymer. The multilayer film comprises less than or equal to 40 wt.% of the high density polyethylene composition. The multilayer film has an Elmendorf tear in MD greater than about 12.0 g/pm, a dart impact greater than abo(...) In an aspect, the first polyethylene blend can comprise ethylene 1 -hexene copolymer having a density between about 0.912 g/cm3 and about 0.929 g/cm3, a melt index between about 0.50 g/10 min and about 2.4 g/10 min and a CDBI between about (...) The high density polyethylene composition can have a density of between about 0.952 and about 0.965 g/cm3 and a melt index between about 9.50 g/10 min (measured with 21.6 kg at 190°C) and about 4 g/10 min (measured with 2.16 kg at 190°C). In an aspect, the amount of high density polyethylene in the multilayer film is below or equal to a total of 30%. Polyethylene Compositions As described herein, the present polyethylene compositions comprise from about 50.0 mol.% to about 100.0 mol.% of units derived from ethylene. The lower limit on the range of ethylene content can be from 50.0 mol.%, 75.0 mol.%, 80.0 mol.%, (...) The polyethylene composition can have an upper limit on the range of ethylene content of 80.0 mol.%, 85.0 mol.%, 90.0 mol.%, 92.0 mol.%, 94.0 mol.%, 95.0 mol.%, 96.0 mol.%, 97.0 mol.%, 98.0 mol.%, 99.0 mol.%, 99.5 mol.%, or 100.0 mol.%, bas(...) Further provided herein are polyethylene compositions produced by polymerization of ethylene and, optionally, an alpha-olefin comonomer having from 3 to 10 carbon atoms. Alpha-olefin comonomers are selected from monomers having 3 to 10 carb(...) (...)monomer feeds are regulated to provide a ratio of ethylene to comonomer, e.g., alpha-olefin, so as to yield a polyethylene having a comonomer content, as a bulk measurement, of from about 0.1 mol.% to about 20 mol.% comonomer. (...)component quantities, and molecular weight control agent (such as Fk) may be regulated so as to provide the polyethylene compositions. For linear polyethylenes, the amount of comonomers, comonomer distribution along the polymer backbone, an(...) The polyethylene copolymer has minimal long chain branching (i.e., less than 1.0 long-chain branch/1000 carbon atoms, particularly 0.05 to 0.50 long-chain branch/1000 carbon atoms) Such values are characteristic of a linear structure that i(...) Generally, polyethylene can be polymerized in any catalytic polymerization process, including solution phase processes, gas phase processes, slurry phase processes, and combinations of such processes. The above-described processes can be tailored to achieve desired polyethylene compositions. For example, comonomer to ethylene concentration or flow rate ratios are commonly used to control composition density. Polyethylene compositions provided herein can be blended with LLDPE and other polymers, such as additional polymers prepared from ethylene monomers. Exemplary additional polymers are LLDPE, non-linear LDPE, very low density polyethylene (“VLDPE”), MDPE, high density polyethylene (“HDPE”), differentiated polyethylene (“DPE”), and combinations thereof. The product of blending one or more polyethylene compositions with other polymers is referred to as a polyethylene blend. In an aspect, a polyethylene blend comprises a polyethylene composition blended with a plastomer comprising either an ethylene-butene copolymer or an ethylene-octene copolymer. Polyethylene compositions can be composed of blended polymers and include at least 0.1 wt.% and up to 99.9 wt.% of LLDPE, and at least 0.1 wt.% and up to 99.9 wt.% of one or more additional polymers, with these wt.% based on the total weight of the polyethylene composition. Alternative lower limits of LLDPE can be 5%, 10%, 20%, 30%, 40%, or 50% by weight. Alternative upper limits of LLDPE can be 9(...) The polyethylene compositions can have a density greater than or equal to (“>”) about 0.895 g/cm3, > about 0.896 g/cm3, > about 0.897 g/cm3, > about 0.898 g/cm3, > about 0.899 g/cm3, > about 0.900 g/cm3, > about 0.910 g/cm3, > about 0.920 g(...) Alternatively, polyethylene compositions can have a density less than or equal to (“<”) about 0.960 g/cm3 about 0.950 g/cm3, e.g., < about 0.940 g/cm3, < about 0.930 g/cm3, < about 0.920 g/cm3, < about 0.910 g/cm3, < about 0.900 g/cm3 and <(...) The polyethylene compositions can have an MI (I2) according to ASTM D-1238-E (190 °C/2.16 kg) reported in grams per 10 minutes (g/10 min), of> about 0.10 g/10 min, e.g., > about 0.15 g/10 min, > about 0.18 g/10 min, > about 0.20 g/10 min, >(...) Also, the polyethylene compositions can have an MI < about 3.0 g/10 min, < about 2.0 g/10 min, < about 1.5 g/10 min, < about 1.0 g/10 min, < about 0.75 g/10 min, < about 0.50 g/10 min, < about 0.40 g/10 min, < about 0.30 g/10 min, < about 0(...) The polyethylene compositions can have a melt index ratio (“MIR”) that is a dimensionless number and is the ratio of the high load MI to the MI, or I21.6/I2.16, as described above. The MIR of the polyethylene compositions described herein is from about 25 to about 80, alternatively, from about 25 to about 70, alternati(...) The polyethylene compositions can have an orthogonal comonomer distribution. The term “orthogonal comonomer distribution” is used herein to mean across the molecular weight range of the ethylene polymer, comonomer contents for the various p(...) In an aspect, the polyethylene compositions can have at least a first peak and a second peak in a comonomer distribution analysis, wherein the first peak has a maximum at a log (Mw) value of 4.0 to 5.4, 4.3 to 5.0, or 4.5 to 4.7; and a TREF(...) The present polyethylene compositions typically have a broad composition distribution as measured by CDBI or solubility distribution breadth index (“SDBI”). For details of determining the CDBI or SDBI of a copolymer, see, for example, PCT P(...) Polyethylene compositions are produced using a catalyst system described herein and can have an SDBI greater than 15 °C, or greater than 16 °C, or greater than 17 °C, or greater than 18 °C, or greater than 20 °C. In an aspect, the polyethylene compositions have an SDBI from 18 °C to 22 °C. In an aspect, the polyethylene compositions have an SDBI from 18.7 °C to 21.4 °C. In an aspect, the polyethylene compositions have an SDBI from 20 °C to 22 °C. Certain of the present polyethylene compositions are sold under the ENABLE® trademark, including metallocene polyethylene compositions (“Enable® mPE”), which are available from ExxonMobil Chemical Company. ENABLE® mPE polyethylene compositions balance processability and mechanical properties, including tensile strength(...) For example, ENABLE 2005HH polyethylene composition comprises metallocene ethylene 1 -hexene copolymers and has a processing aid additive, a thermal stabilizer additive, a density of about 0.920 g/cm3, and an MI (I2) of about 0.5 g/10 min. (...) Likewise, ENABLE 3505HH polyethylene composition comprises medium density metallocene ethylene-hexene copolymers and has a processing aid additive, a thermal stabilizer additive, a density of about 0.935 g/cm3, and an MI (I2) of about 0.5 g(...) Certain of the present polyethylene compositions are sold under the EXCEED™ and EXCEED XP™ trademarks, including metallocene polyethylene compositions (“EXCEED™ mPE” and “EXCEED XP™ mPE”), which are available from ExxonMobil Chemical Compan(...) EXCEED™ polyethylene compositions typically have a CDBI between about 60% and about 80%. EXCEED XP™ polyethylene compositions typically have a CDBI between about 20% and about 55%. For example, EXCEED XP™ 6026 polyethylene composition comprises LLDPE 1- hexene copolymers and has a processing aid additive, a thermal stabilizer additive, a density of about 0.916 g/cm3, and an MI (I2) of about 0.20 g/10 min. Likewise, EXCEED XP™ 6056 polyethylene composition comprises LLDPE 1- hexene copolymer and has a processing aid additive, a thermal stabilizer additive, a density of about 0.916 g/cm3, and an MI (I2) of about 0.50 g/10 min. EXCEED XP™ 8318 polyethylene composition comprises LLDPE ethylene 1- hexene copolymer and has a processing aid additive, a thermal stabilizer additive, a density of about 0.918 g/cm3, and an MI (I2) of about 1.0 g/10 min. EXCEED XP™ 8358 polyethylene composition comprises ethylene 1-hexene copolymer and has a processing aid additive, a thermal stabilizer additive, a density of about 0.918 g/cm3, and an MI (I2) of about 0.50 g/10 min. EXCEED XP™ 8656 polyethylene composition comprises ethylene 1-hexene copolymer and has a processing aid additive, a thermal stabilizer additive, a density of about 0.916 g/cm3, and an MI (I2) of about 0.50 g/10 min. EXCEED XP™ 8784 polyethylene composition comprises ethylene 1-hexene copolymer and has a processing aid additive, a thermal stabilizer additive, a density of about 0.914 g/cm3, and an MI (I2) of about 0.70 g/10 min. EXCEED™ 1018HA polyethylene composition comprises ethylene 1 -hexene copolymer and has a processing aid additive, a thermal stabilizer additive, a density of about 0.918 g/cm3, and an MI (I2) of about 1.0 g/10 min. Certain of the present linear low density polyethylene compositions are sold under the EXXONMOBIL® trademark, including C4LL 1001, which is available from ExxonMobil Chemical Company. C4LL 1001 is a LLDPE that provides films with good tensi(...) Certain of the present high density polyethylene compositions are sold under the EXXONMOBIL® trademark, including HDPE HMA 014 and HDPE HTA 108, which are available from ExxonMobil Chemical Company. HDPE HMA 014 is a UV stabilized HDPE grade, characterized by dimensional stability, high stiffness and high impact streng(...) Similarly, HDPE HTA 108 is a homopolymer HDPE film grade designed to improve stiffness and barrier in coextrusion or in PE blends. When blended with LLDPE or metallocene LLDPE, HDPE HTA 108 improves processability. Polymerization Processes The catalysts described above are suitable for use in any olefin pre-polymerization or polymerization process or both. Suitable polymerization processes include solution, gas phase, slurry phase, and a high-pressure process, or any combination thereof. A desirable process is a gas phase polymerization of one or more olefin monomers having from 2 to 30 carbon atoms, from 2 to 12 carbon atoms in an (...) Hydrogen gas is often used in olefin polymerization to control the final properties of the polyolefin, such as described in Polypropylene Handbook 76-78 (Hanser Publishers, 1996). Increasing concentrations (partial pressures) of hydrogen increase the melt flow rate (MFR) and/or MI of the polyolefin generated. The MFR or MI can thus be influenced by the hydrogen concentration. The amount of hydrogen in the polymerization can be expressed as a mole ratio relative to the total polymerizable monomer, for example, ethylene, or a blend of ethylene and hexene or propene. The amount of hydrogen used in the polymerization process is an amountnecessary to achieve the desired MFR or MI of the final polyolefin composition. The mole ratio of hydrogen to total monomer (Ehimonomer) is in a range of from (...) In a gas phase polymerization process, a continuous cycle is often employed where one part of the cycle of a reactor system, a cycling gas stream, otherwise known as a recycle stream or fluidizing medium, is heated in the reactor by the heat of polymerization. This heat is removed from the recycle composition in another part of the cycle by a cooling system external to the reactor. Blown film extrusion involves the process of extruding the polyethylene blend (also referred to sometimes as a resin) through a die (not shown) followed by a bubble-like expansion. As part of the process, a melt comprising the polyethylene blend is mixed with a foaming agent and extruded through an annular slit die (not shown) to form a thin walled tube. Air is introduced via a hole in the center of the die to blow up(...) The sealant may include one or more layers of a polyethylene composition. Lamination may be accomplished through any suitable method, such as extrusion lamination, heat-sealing, wet lamination or adhesive lamination. Each of the first layer, the second layer, and the third layer includes a polyethylene composition, optionally mixed with a second or third polyethylene composition or other polymers or additives. The polyethylene composition of the first layer and the polyethylene composition of the second layer may be the same or different. Either the polyethylene composition of the first layer or the polyethylene composition of the second layer may have a higher or lower density than that of the polyethylene composition of the third layer. Prior Art Polyethylene Blends HPR3/HDPE (...)approaches included broad composition distribution (“BCD”) and broad orthogonal composition distribution (“BOCD”) polyethylene blends having mLLDPE compositions such as EXCEED™ products. Table 1 Film Properties using Prior Art Polyethylene Compositions and Blends (...)MD tear, transverse direction tear (TD Tear) and dart drop impact with stiffness similar to Z-N LLDPE. These polyethylene compositions also demonstrated processability similar to Z-N LLDPE. However, unique molecular characteristics of the polyethylene compositions, such as broad composition distribution and molecular weight distribution, do not manifest at higher densities Film properties of polyethylene compositions such as HPR3 were similar to films made with the EXCEED™ compositions. Nevertheless, the excellent tear and impact balance of low density polyethylene compositions offer a comparative baseline for the present polyethylene blend approach. We blended 90-95% the HPR3 polyethylene composition with 5-10% high density polyethylene compositions. The resultant polyethylene blends (referred to in this example as “HPR3/HDPE”) displayed a relatively high MD tear and dart impact with increased modulus. More specifically, we prepared two different polyethylene blends of HPR3 (0.919 g/cm3 density, 0.7 MI) with 5 wt.% and 10 wt.% of a metallocene catalyzed high density polyethylene composition (0.972 g/cm3 density, 200 MI) and another two polyethylene blends ofHPR3 with 5 and 10% of a separate metallocene catalyzed high density polyethylene composition (0.965 g/cm3 density, 20 MI, respectively). The polyethylene blends were prepared using a twin screw extruder and processed subsequently in a pilot-scale Gloucester blown film line. Each of the polyethylene blends showed substantial improvement in film modulus relative to neat HPR3. 0.75 and 0.6 mil gauge films of 10% (0.965 g/cm3, 20 MI) polyethylene blend achieved excellent combination of high MD tear, high da(...)
Полимерные катализаторы | Патент относится к созданию катализаторов для получения полимеров, которые не содержат ароматических растворителей. Катализаторы содержат металлы группы 4 и асимметричные металлоцены, содержащие лиганды с насыщенным кольцом. Описание включает детальные формулы катализаторов и их компонентов, а также возможные варианты замещения в этих формулах. | WO2022/108973 | EXXONMOBIL CHEMICAL PATENTS | 2020-11-23 | (WO2022108973) Metallocene polypropylene prepared using aromatic solvent-free supports | (WO2022/108973) The present disclosure provides aromatic-solvent-free supported catalyst compounds and catalyst systems comprising asymmetric bridged metallocenes containing a ligand having at least one saturated ring, catalyst systems including such compounds, and uses thereof. These supported catalyst compounds and catalyst systems can be used to prepare polymer comprising no aromatic solvent. | (WO2022/108973) CLAIMS: What is claimed is: 1. A supported catalyst composition comprising aromatic-solvent-free support and catalyst compound represented by the Formula (I):(I), wherein: M is a Group 4 metal; T is a bridging group; each of X1 and X2 is a univalent anionic ligand, or X1 and X2 are joined to form a metallocycle ring; R1 is hydrogen, a halogen, an unsubstituted C1-C40 hydrocarbyl, a C1-C40 substituted hydrocarbyl, an unsubstituted C4-C62 aryl, a substituted C4-C62 aryl, an unsubstituted C4-C62 heteroaryl, a substituted C4-C62 heteroaryl, -NR'2, -SR', -OR, -SiR'3, -OSiR'3, -PR'2, or -R"-SiR'3, where R" is C1-C10 alkyl and each R' is hydrogen, halogen, C1-C10 alkyl, or Ce-Cio aryl; R3 is an unsubstituted C4-C62 cycloalkyl, a substituted C4-C62 cycloalkyl, an unsubstituted C4-C62 aryl, a substituted C4-C62 aryl, an unsubstituted C4-C62 heteroaryl, or a substituted C4-C62 heteroaryl; each of R2 and R4 is independently hydrogen, a halogen, an unsubstituted C1-C40 hydrocarbyl, a C1-C40 substituted hydrocarbyl, an unsubstituted C4-C62 aryl, a substituted C4-C62 aryl, an unsubstituted C4-C62 heteroaryl, a substituted C4-C62 heteroaryl, -NR'2, -SR', -OR, -SiR'3, -OSiR'3, -PR'2, or -R"-SiR'3, wherein R" is C1-C10 alkyl and each R' is hydrogen, halogen, C1-C10 alkyl, or Ce-Cio aryl; each of R5, R6, R7, and R8 is independently hydrogen, a halogen, an unsubstituted C1-C40 hydrocarbyl, a C1-C40 substituted hydrocarbyl, an unsubstituted C4-C62 aryl, a substituted C4-C62 aryl, an unsubstituted C4-C62 heteroaryl, a substituted C4-C62 heteroaryl, -NR'2, -SR', -OR, -SiR'3, -OSiR'3, -PR'2, or -R"-SiR'3, wherein R" is C1-C10 alkyl and each R' is -79- hydrogen, halogen, Ci-Cio alkyl, or Ce-Cio aryl, or one or more of R5 and R6, R6 and R7, or R7 and R8 can be joined to form a substituted or unsubstituted C4-C62 saturated or unsaturated cyclic or polycyclic ring structure, or a combination thereof, where optionally R6 and R7 do not combine to form a six membered aromatic ring; and J1 and J2 are joined to form a substituted or unsubstituted C4-C62 saturated or unsaturated cyclic or polycyclic ring structure, or a combination thereof, provided that J1 and J2 together with the two carbons they are bound to on the indenyl group form at least one saturated ring. 2. The supported catalyst composition of claim 1 , wherein M is zirconium or hafnium. 3. The supported catalyst composition of claim 1 or 2, wherein T is represented by the formula: (R*2G)g, wherein each G is C, Si, or Ge, g is 1 or 2, and each R* is, independently, hydrogen, halogen, C1-C20 unsubstituted hydrocarbyl, a C1-C20 substituted hydrocarbyl, or the two or more R* may join to form a substituted or unsubstituted, saturated, partially unsaturated or aromatic, cyclic or polycyclic substituent. 4. The supported catalyst composition of any one of claims 1 to 3, wherein T is selected from the group consisting of CH2, CH2CH2, C(CH3)2, (Ph^C, (p-(Et)3SiPh)2C, SiMe2, SiPlo, SiMePh, Si(CH2)3, Si(CH2)4, and Si(CH2)4. 5. The supported catalyst composition of any one of claims 1 to 4, wherein each of X1 and X2 is independently a halide or a C1-C5 hydrocarbyl. 6. The supported catalyst composition of any one of claims 1 to 5, wherein each of R5, R6, R7, and R8 is independently an unsubstituted C1-C20, preferably Ci-Ce, hydrocarbyl or a Ci- C20, preferably Ci-Ce, substituted hydrocarbyl. 7. The supported catalyst composition of any one of claims 1 to 6, wherein R1 is hydrogen, a substituted C1-C20, preferably Ci-Ce, hydrocarbyl, or an unsubstituted C1-C20, preferably Ci- Ce, hydrocarbyl. 8. The supported catalyst composition of any one of claims 1 to 7, wherein each of R2 and R4 is independently hydrogen, a substituted C1-C20 (preferably Ci to Ce) hydrocarbyl, or an unsubstituted C1-C20 (preferably Ci to Ce) hydrocarbyl. -80- 9. The supported catalyst composition of any one of claims 1 to 8, wherein R3 is represented by the formula:wherein each of R9, R10, R11, R12, and R13 is independently hydrogen, C1-C40 hydrocarbyl or C1-C40 substituted hydrocarbyl, a heteroatom or a heteroatom-containing group, or two or more of R9, R10, R11, R12, and R13 are joined together to form a C4-C20 cyclic or polycyclic ring structure. 10. The supported catalyst composition of claim 9, wherein each of R9, R10, R11, R12, and R13 is independently hydrogen, halogen, -NR'2, -SR', -OR, -SiR'3, -OSiR'3, -PR'2, or -R"-SiR'3, where R" is C1-C10 alkyl and each R' is hydrogen, halogen, C1-C10 alkyl, or Ce-Cio aryl, or each of R9, R10, R11, R12, and R13 is independently hydrogen, a substituted Ci-Ce hydrocarbyl, an unsubstituted Ci-Ce hydrocarbyl, or a phenyl. 11. The supported catalyst composition of any one of claims 1 to 10, wherein J1 and J2 are joined to form an unsubstituted C4-C20 cyclic or polycyclic ring or a substituted C4-C20 cyclic or polycyclic ring, provided that J1 and J2 together with the two carbons they are bound to on the indenyl group form at least one 5 or 6 membered saturated ring. 12. The supported catalyst composition of claim 1, wherein the catalyst compound is selected from the group consisting of: -81- -82- 13. The supported catalyst composition of claim 1, wherein the catalyst compound is represented by Formula (III):(HI), wherein: M is a Group 4 metal; T is a bridging group; -83- each of X1 and X2 is a univalent anionic ligand, or X1 and X2 are joined to form a metallocycle ring; R1 is hydrogen, a halogen, an unsubstituted C1-C40 hydrocarbyl, a C1-C40 substituted hydrocarbyl, an unsubstituted C4-C62 aryl, a substituted C4-C62 aryl, an unsubstituted C4-C62 heteroaryl, a substituted C4-C62 heteroaryl, -NR'2, -SR', -OR, -SiR'3, -OSiR'3, -PR'2, or -R"-SiR'3, where R" is C1-C10 alkyl and each R' is hydrogen, halogen, C1-C10 alkyl, or Ce-Cio aryl; each of R2 and R4 is independently hydrogen, a halogen, an unsubstituted C1-C40 hydrocarbyl, a C1-C40 substituted hydrocarbyl, an unsubstituted C4-C62 aryl, a substituted C4-C62 aryl, an unsubstituted C4-C62 heteroaryl, a substituted C4-C62 heteroaryl, -NR'2, -SR', -OR, -SiR'3, -OSiR'3, -PR'2, or -R"-SiR'3, wherein R" is C1-C10 alkyl and each R' is hydrogen, halogen, C1-C10 alkyl, or Ce-Cio aryl; each of R5, R6, R7, and R8 is independently hydrogen, a halogen, an unsubstituted C1-C40 hydrocarbyl, a C1-C40 substituted hydrocarbyl, an unsubstituted C4-C62 aryl, a substituted C4-C62 aryl, an unsubstituted C4-C62 heteroaryl, a substituted C4-C62 heteroaryl, -NR'2, -SR', -OR, -SiR'3, -OSiR'3, -PR'2, or -R"-SiR'3, wherein R" is C1-C10 alkyl and each R' is hydrogen, halogen, C1-C10 alkyl, or Ce-Cio aryl, or one or more of R5 and R6, R6 and R7, or R7 and R8 are joined to form a substituted or unsubstituted C4-C62 saturated or unsaturated cyclic or polycyclic ring structure, or a combination thereof, where optionally R6 and R7 do not combine to form a six membered aromatic ring; each of R9, R10, R11, R12, and R13 is independently hydrogen, C1-C40 hydrocarbyl or C1-C40 substituted hydrocarbyl, a heteroatom or a heteroatom-containing group, or two or more of R9, R10, R11, R12, and R13 are joined together to form a C4-C20 cyclic or polycyclic ring structure; and each of R14, R15, R16, R17, R18, and R19 is independently hydrogen, a halogen, an unsubstituted C1-C40 hydrocarbyl, a C1-C40 substituted hydrocarbyl, an unsubstituted C4-C62 aryl, a substituted C4-C62 aryl, an unsubstituted C4-C62 heteroaryl, a substituted C4-C62 heteroaryl, -NR'2, -SR', -OR, -SiR'3, -OSiR'3, -PR'2, or -R"-SiR'3, wherein R" is C1-C10 alkyl and each R' is hydrogen, halogen, C1-C10 alkyl, or Ce-Cio aryl, or two or more of R14, R15, R16, R17, R18, and R19 are joined together to form cyclic or polycyclic ring structure, or a combination thereof. 14. The supported catalyst composition of claim 1, wherein the catalyst compound is represented by Formula (IV): -84- (IV), wherein: M is a Group 4 metal; T is a bridging group; each of X1 and X2 is a univalent anionic ligand, or X1 and X2 are joined to form a metallocycle ring; R1 is hydrogen, a halogen, an unsubstituted C1-C40 hydrocarbyl, a C1-C40 substituted hydrocarbyl, an unsubstituted C4-C62 aryl, a substituted C4-C62 aryl, an unsubstituted C4-C62 heteroaryl, a substituted C4-C62 heteroaryl, -NR'2, -SR', -OR, -SiR'3, -OSiR'3, -PR'2, or -R"-SiR'3, where R" is C1-C10 alkyl and each R' is hydrogen, halogen, C1-C10 alkyl, or Ce-Cio aryl; each of R2 and R4 is independently hydrogen, a halogen, an unsubstituted C1-C40 hydrocarbyl, a C1-C40 substituted hydrocarbyl, an unsubstituted C4-C62 aryl, a substituted C4-C62 aryl, an unsubstituted C4-C62 heteroaryl, a substituted C4-C62 heteroaryl, -NR'2, -SR', -OR, -SiR'3, -OSiR'3, -PR'2, or -R"-SiR'3, wherein R" is C1-C10 alkyl and each R' is hydrogen, halogen, C1-C10 alkyl, or Ce-Cio aryl; each of R5, R6, R7, and R8 is independently hydrogen, a halogen, an unsubstituted C1-C40 hydrocarbyl, a C1-C40 substituted hydrocarbyl, an unsubstituted C4-C62 aryl, a substituted C4-C62 aryl, an unsubstituted C4-C62 heteroaryl, a substituted C4-C62 heteroaryl, -NR'2, -SR', -OR, -SiR'3, -OSiR'3, -PR'2, or -R"-SiR'3, wherein R" is C1-C10 alkyl and each R' is hydrogen, halogen, C1-C10 alkyl, or Ce-Cio aryl, or one or more of R5 and R6, R6 and R7, or R7 and R8 can be joined to form a substituted or unsubstituted C4-C62 saturated or unsaturated cyclic or polycyclic ring structure, or a combination thereof, where optionally R6 and R7 do not combine to form a six membered aromatic ring; each of R9, R10, R11, R12, and R13 is independently hydrogen, C1-C40 hydrocarbyl or C1-C40 substituted hydrocarbyl, a heteroatom or a heteroatom-containing group, or two or more -85- of R9, R10, R11, R12, and R13 are joined together to form a C4-C20 cyclic or polycyclic ring structure; and each of R20, R21, R22, R23, R24, R25, R26, R27 is independently hydrogen, a halogen, an unsubstituted C1-C40 hydrocarbyl, a C1-C40 substituted hydrocarbyl, an unsubstituted C4-C62 aryl, a substituted C4-C62 aryl, an unsubstituted C4-C62 heteroaryl, a substituted C4-C62 heteroaryl, -NR'2, -SR', -OR, -SiR'3, -OSiR'3, -PR'2, or -R"-SiR'3, wherein R" is C1-C10 alkyl and each R' is hydrogen, halogen, C1-C10 alkyl, or Ce-Cio aryl, or two or more of R20, R21, R22, R23, R24, R25, R26, R27 are joined together to form cyclic or polycyclic ring structure, or a combination thereof. 15. The supported catalyst composition of claims 13 or 14, wherein T is represented by the formula: (R*2G)g, wherein each G is C, Si, or Ge, g is 1 or 2, and each R* is, independently, hydrogen, halogen, C1-C20 unsubstituted hydrocarbyl, a C1-C20 substituted hydrocarbyl, or the two or more R* may join to form a substituted or unsubstituted, saturated, partially unsaturated or aromatic, cyclic or polycyclic substituent, more preferably T is selected from the group consisting of CH2, CH2CH2, C(CH3)2, (Ph)2C, (p-(Et)3SiPh)2C, SiMe2, SiPh2, SiMePh, Si(CH2)3, Si(CH2)4, and Si(CH2)4. 16. The supported catalyst composition of any one of claims 13 to 15, wherein each of X1 and X2 is independently a halide or a C1-C5 hydrocarbyl. 17. The supported catalyst composition of claim 1, wherein the catalyst composition comprises 1.0 wt% or less aromatic compound, alternately 0.5 wt% or less, alternately 0.1 wt% or less, alternately 0.10 wt% or less, alternately 0 wt% of aromatic compound, based upon the weight of the support. | (WO2022108973A1) PENDING | (WO2022/108973) Aromatic-solvent-free supported catalyst systems and processes described herein can provide polymers useful for, e.g., foams, blown films, thermoforming, fibers (such as spun-bound and melt-blown fibers), and non- wovens, among other things. It is particularly useful in the preparation of catalysts supported on porous metal oxide supports for use in synthesis of polyethylene or polypropylene and their copolymers in gas-phase or slurry processes (Hlatky, G. (2000) "Heterogeneous Single-Site Catalysts for Olefin Polymerization," Chem. Therefore, there is still a need for new and improved catalyst systems for the polymerization of olefins in order to achieve specific polymer properties such as high melting point, high melt strength, and high molecular weight, and to increase conversion and/or comonomer incorporation without catalyst deactivation at high comonomer (such as diene) concentrations. For these reasons, there are only a limited number of commercial manufacturers with the specialized skills and equipment to prepare MAO. In some embodiments, R6 and R7 do not form a substituted or unsubstituted Ce unsaturated cyclic ring structure, optionally R6 and R7 do not combine to form a six membered aromatic ring, optionally R6 and R7 do not combine to form ring structure such that the cyclopentadienyl ligand is a substituted indenyl ligand, optionally R6 and R7 do not combine to form ring structure such that the cyclopentadienyl ligand is a substituted or unsubstituted indenyl ligand. The presence of carboxylates in the precursor is believed to be detrimental to forming MAO on supports. | (WO2022/108973) 1. A supported catalyst composition comprising aromatic-solvent-free support and catalyst compound represented by the Formula (I): (I), wherein: M is a Group 4 metal; T is a bridging group; each of X1 and X2 is a univalent anionic ligand, or X1 and X2 are joined to form a metallocycle ring; R1 is hydrogen, a halogen, an unsubstituted C1-C40 hydrocarbyl, a C1-C40 substituted hydrocarbyl, an unsubstituted C4-C62 aryl, a substituted C4-C62 aryl, an unsubstituted C4-C62 heteroaryl, a substituted C4-C62 heteroaryl, -NR'2, -SR', -OR, -SiR'3, -OSiR'3, -PR'2, or -R"-SiR'3, where R" is C1-C10 alkyl and each R' is hydrogen, halogen, C1-C10 alkyl, or Ce-Cio aryl; R3 is an unsubstituted C4-C62 cycloalkyl, a substituted C4-C62 cycloalkyl, an unsubstituted C4-C62 aryl, a substituted C4-C62 aryl, an unsubstituted C4-C62 heteroaryl, or a substituted C4-C62 heteroaryl; each of R2 and R4 is independently hydrogen, a halogen, an unsubstituted C1-C40 hydrocarbyl, a C1-C40 substituted hydrocarbyl, an unsubstituted C4-C62 aryl, a substituted C4-C62 aryl, an unsubstituted C4-C62 heteroaryl, a substituted C4-C62 heteroaryl, -NR'2, -SR', -OR, -SiR'3, -OSiR'3, -PR'2, or -R"-SiR'3, wherein R" is C1-C10 alkyl and each R' is hydrogen, halogen, C1-C10 alkyl, or Ce-Cio aryl; each of R5, R6, R7, and R8 is independently hydrogen, a halogen, an unsubstituted C1-C40 hydrocarbyl, a C1-C40 substituted hydrocarbyl, an unsubstituted C4-C62 aryl, a substituted C4-C62 aryl, an unsubstituted C4-C62 heteroaryl, a substituted C4-C62 heteroaryl, -NR'2, -SR', -OR, -SiR'3, -OSiR'3, -PR'2, or -R"-SiR'3, wherein R" is C1-C10 alkyl and each R' is -79- hydrogen, halogen, Ci-Cio alkyl, or Ce-Cio aryl, or one or more of R5 and R6, R6 and R7, or R7 and R8 can be joined to form a substituted or unsubstituted C4-C62 saturated or unsaturated cyclic or polycyclic ring structure, or a combination thereof, where optionally R6 and R7 do not combine to form a six membered aromatic ring; and J1 and J2 are joined to form a substituted or unsubstituted C4-C62 saturated or unsaturated cyclic or polycyclic ring structure, or a combination thereof, provided that J1 and J2 together with the two carbons they are bound to on the indenyl group form at least one saturated ring. The supported catalyst composition of claim 1 , wherein M is zirconium or hafnium. The supported catalyst composition of claim 1 or 2, wherein T is represented by the formula: (R*2G)g, wherein each G is C, Si, or Ge, g is 1 or 2, and each R* is, independently, hydrogen, halogen, C1-C20 unsubstituted hydrocarbyl, a C1-C20 substituted hydrocarbyl, or the two or more R* may join to form a substituted or unsubstituted, saturated, partially unsaturated or aromatic, cyclic or polycyclic substituent. The supported catalyst composition of any one of claims 1 to 3, wherein T is selected from the group consisting of CH2, CH2CH2, C(CH3)2, (Ph^C, (p-(Et)3SiPh)2C, SiMe2, SiPlo, SiMePh, Si(CH2)3, Si(CH2)4, and Si(CH2)4. The supported catalyst composition of any one of claims 1 to 4, wherein each of X1 and X2 is independently a halide or a C1-C5 hydrocarbyl. The supported catalyst composition of any one of claims 1 to 5, wherein each of R5, R6, R7, and R8 is independently an unsubstituted C1-C20, preferably Ci-Ce, hydrocarbyl or a Ci- C20, preferably Ci-Ce, substituted hydrocarbyl. The supported catalyst composition of any one of claims 1 to 6, wherein R1 is hydrogen, a substituted C1-C20, preferably Ci-Ce, hydrocarbyl, or an unsubstituted C1-C20, preferably Ci- Ce, hydrocarbyl. The supported catalyst composition of any one of claims 1 to 7, wherein each of R2 and R4 is independently hydrogen, a substituted C1-C20 (preferably Ci to Ce) hydrocarbyl, or an unsubstituted C1-C20 (preferably Ci to Ce) hydrocarbyl. -80- The supported catalyst composition of any one of claims 1 to 8, wherein R3 is represented by the formula: wherein each of R9, R10, R11, R12, and R13 is independently hydrogen, C1-C40 hydrocarbyl or C1-C40 substituted hydrocarbyl, a heteroatom or a heteroatom-containing group, or two or more of R9, R10, R11, R12, and R13 are joined together to form a C4-C20 cyclic or polycyclic ring structure. The supported catalyst composition of claim 9, wherein each of R9, R10, R11, R12, and R13 is independently hydrogen, halogen, -NR'2, -SR', -OR, -SiR'3, -OSiR'3, -PR'2, or -R"-SiR'3, where R" is C1-C10 alkyl and each R' is hydrogen, halogen, C1-C10 alkyl, or Ce-Cio aryl, or each of R9, R10, R11, R12, and R13 is independently hydrogen, a substituted Ci-Ce hydrocarbyl, an unsubstituted Ci-Ce hydrocarbyl, or a phenyl. The supported catalyst composition of any one of claims 1 to 10, wherein J1 and J2 are joined to form an unsubstituted C4-C20 cyclic or polycyclic ring or a substituted C4-C20 cyclic or polycyclic ring, provided that J1 and J2 together with the two carbons they are bound to on the indenyl group form at least one 5 or 6 membered saturated ring. | (WO2022/108973) The present disclosure generally relates to supported catalyst compounds comprising asymmetric bridged metallocenes containing indacenyl ligands, catalyst systems including such, and uses thereof. The present disclosure provides aromatic-solvent-free supported catalyst compounds and catalyst systems comprising asymmetric bridged metallocenes containing a ligand having at least one saturated ring, catalyst systems including such compounds, and uses thereof. This invention relates to PCT/US2020/043758, filed July 27, 2020 and entitled "Isotactic Propylene Homopolymers and Copolymers Produced with Cl Symmetric Metallocene Catalysts" which claims priority to US Patent Application USSN 62/890,410, filed August 22, 2019, both of which are incorporated by reference herein. | APD 2021-11-17 DESC (WO2022108973) TITLE: Metallocene Polypropylene Prepared Using Aromatic Solvent-Free Supports Isotactic polypropylene having high melting temperature (Tm) and high melt strength is useful for a variety of applications, e.g., for the production of polypropylene foams and blown films, and for thermoforming. Common catalysts for high crystallinity polypropylene (PP) are racemic isomers of bis-indenyl zirconocenes. Although these catalysts are attractive due to their high activity and molecula(...) In addition, conventional catalyst systems and uses thereof in polymerization processes typically produce highly linear polypropylene with insufficient melt strength for applications such as foams, blown films, and thermoforming. In order to increase the melt strength of the polypropylene, post-reactor modifications to increase branching in the polymerare often performed. Post-reactor processes, e.g., reacting the polypropylene with a peroxydicarbonate, further increase the production costs of high melt strength polypropylene. Therefore, there is still a need for new and improved catalyst systems for the polymerization of olefins in order to achieve specific polymer properties such as high melting point, high melt strength, and high molecular weight, and to incre(...) (...)polymethylaluminoxane (PMAO), has broad utility as an activator for metallocene and non-metallocenes in olefin polymerization catalysis. It is particularly useful in the preparation of catalysts supported on porous metal oxide supports for use in synthesis of polyethylene or polypropylene and their copolymers in gas-phase or slurry processes (Hlatky, G. (2000) “Heterogeneous Single-Site Catalysts for Olefin Polymerization,” Chem. Rev., v.100, pp. 1347-1376; Fink, G. et. al. (2000) “Propene Polymerization with Silica-Supported Metallocene/MAO Catalysts,” Chem. Rev., V.100(4), pp. 1377-1390; Severn, J. R. et. al. (2005) “Bound but Not Gagged”-Immobilizing Single-Site a-Olefin Polymerization Catalysts,” Chem. Rev., v.105, pp. 4073-4147). However, MAO is challenging to prepare. MAO is typically formed from the low temperature reaction of trimethylaluminum (TMA) and water (...) (...)Type Derivative for Metallocene Activation towards Olefin Polymerisation,” Macromol. Chem. and Phys., v.205(10), pp. 1394-1401; Kilpatrick, A.F.R. et. al. (2016) “Synthesis and Characterization of Solid Polymethylaluminoxane: A Bifunctional Activator and Support for Slurry-Phase Ethylene Polymerization,” Chem. Mater., v.28(20), pp. 7444-7450), methacrylic acid AkzoNobel WO 2016/170017 Al, ExxonMobil (US 2019/0127499 Al), and prenol (AkzoNobel US 9,505,788 B2). (...)from benzoic acid and TMA and its utility as an activator support (US 7,910,764 B2; US 8,404,880 B2) for olefin polymerization. O’Hare has followed up on this work in the academic literature (Kilpatrick, et. al. (2016) “Synthesis and Charac(...)Characterization of Solid Polymethylaluminoxane: A Bifunctional Activator and Support for Slurry-Phase Ethylene Polymerization,” Chem. Materials, v.28(20), pp. 7444- 7450). No polymerization data was reported. No polymerization behavior was reported. (...)filed USSN 63/117,312 entitled Toluene Free Supported Methylalumoxane Precursor gave productivity of 2,532 g PE/g cat h in an ethylene polymerization. (...)a 2-Methyl-4-aryltetrahydroindacene Fragment: Synthesis, Structure, and Catalytic Activity in Propylene Polymerization and Copolymerization” Organometallics, v.30, pp. 5744-5752; Rieger, B. et al. (2000) “Dual-Side ansa-Zirconocene Dichlorides for High Molecular Weight Isotactic Polypropene Elastomers,” Organometallics, v.19(19), pp. 3767-3775; Rieger, B. et al. (2013) “Polymerization Behavior of ci-Symmetric Metallocenes (M=Zr, Hf): from Ultrahigh Molecular Weight Elastic Polypropylene to Useful Macromonomers,” Organometallics, v.32, pp. 427-437; Peacock, A. et al. (2006) “Molecular Characterization of Polymers,” Polymer Chemistry, Chap. 5, pp. 77-87; Walter, P. et al. (2001) “Long Chain Branched Polypropene Prepared by Means of Propene Copolymerization with 1,7-Octadiene Using MAO-Activated rac-Me2Si(2-Me-4-Phenyl-Ind)2ZrCi2,” Macromol. Mater. Eng. v.286(5), pp. 309-315; Langston, J. A. et al. (2007) “Synthesis and Characterization of Long Chain Branched Isotactic Polypropylene via Metallocene Catalyst and T-Reagent,” Macromolecules, v.40(8), pp. 2712-2720; and Ye, Z. et al. (2004) “Synthesis and Rheological Properties of Long-Chain-Branched Isotactic Polypropylenes Prepared by Copolymerization of Propylene and Nonconjugated Dienes,” Ind. Eng. Chem. Res., v.43(ll), pp. 2860-2870. (...)of Methylaluminoxanes and Determination of Trimethylaluminum Using Proton NMR,” Organometallics, V.17(10), pp. 1941-1945; Ghiotto, F. et. al. (2013) “Probing the Structure of Methylalumoxane (MAO) by a Combined Chemical, Spectroscopic, Neutron Scattering, and Computational Approach,” Organometallics, v.32(ll), pp. 3354-3362; Collins, S. et al. (2017) “Activation of Cp2ZrX2 (X = Me, Cl) by Methylal(...)X = Me, Cl) by Methylaluminoxane As Studied by Electrospray Ionization Mass Spectrometry: Relationship to Polymerization Catalysis,” Macromolecules, v.50(22), pp 8871- 8884); WO 2000/148034; US 9,266,910; US 9,309,340); Weng, W. et al. (200(...) Rapid Commun., v.21(16), pp. 1103-1107; US 5,5O4,171A1; US 6,780,936Bl; US 6,977,287; US 7,005,491; US 9,951,155; Tayano, T. et al. (2017) “Effect of Acid Treatment of Montmorillonite on “Support- Activator” Performance to Support Metallocene for Propylene Polymerization Catalyst,” Macromol. React. Eng., v.ll(2), pg. 1600017; Schobel, A. et al. (2013) “Polymerization Behavior of Ci- Symmetric Metallocenes (M=Zr,Hf): From Ultrahigh Molecular Weight Elastic Polypropylene to Useful Macromonomers,” Organometallics, v.32(2), pp. 427-437; Calhoun, A. et al. Polymer Chemistry, Chap. 5, pp. 77-87; Walter, P. et al. (2001) “Long Chain Branched Polypropene Prepared by Means of Propene Copolymerization with 1,7-Octadiene (...)with 1,7-Octadiene Using MAO-Activated rac-Me2Si(2-Me-4-Phenyl-Ind)2ZrC12,” Macromol. Mater. Eng., v.286(5), pp. 309-315; Langston, J. A. et al. (2007) “Synthesis and Characterization of Long Chain Branched Isotactic Polypropylene via Metallocene Catalyst and T-Reagent,” Macromolecules, v.40(8), pp. 2712-2720; and Ye, Z. et al. (2004) “Synthesis and Rheological Properties of Long- Chain-Branched Isotactic Polypropylenes Prepared by Copolymerization of Propylene and Nonconjugated Dienes,” Ind. Eng. Chem. Res., v.43(ll), pp. 2860-2870. (...)the GPC-4D trace (with g’Vis. branching index) between linear (dashed line) and long chain branched (solid line) polypropylene samples prepared with toluene free support AF-SMAO-2. (...)is the GPC-4D trace (with g’™. branching index) between linear (dashed line) and long chain branched (solid line) polypropylene samples prepared with comparative support AF-SMAO-1. Catalyst systems comprising such aromatic-solvent-free supported catalyst compounds can be used for olefin polymerization processes. The aromatic-solvent-free supported catalyst systems described herein can achieve increased activity, can p(...) (...)The inventors have also found that the supported catalyst systems of the present disclosure can produce isotactic polypropylene having excellent physical properties, such as elongation at break, preferably in combination with excellent acti(...) The inventors have found an approach to eliminate the need for post-polymerization processing (such as reactive extrusion to obtain LCB-PP). This approach includes polymerizing propylene with comonomers (e.g., diene, alpha olefin) using the catalyst systems disclosed herein. The catalyst systems and polymerization processes provide for in-situ production of short chain branched (SCB) or long chain branched copolymers. In some embodiments, the polymerization process can be carried out in e.g., solution, slurry, bulk, or gas-phase polymerization processes. A polymerization catalyst system is a catalyst system that can polymerize monomers to polymer. Furthermore, catalyst compounds and activators represented by formulae herein embrace both neutral and ionic forms of the catalyst compounds and (...) (...)of 35 wt% to 55 wt% , it is understood that the mer unit in the copolymer is derived from propylene in the polymerization reaction and said derived units are present at 35 wt% to 55 wt%, based upon the weight of the copolymer. A “polymer” h(...) A scavenger is a compound that is typically added to facilitate polymerization by scavenging impurities. Some scavengers may also act as activators and may be referred to as co-activators. A co-activator, that is not a scavenger, may also b(...) The catalyst systems may also be added to or generated in solution polymerization or bulk polymerization (in the monomer). Catalyst systems of the present disclosure may have one or more activators and one, two or more catalyst components. (...) (...)the sense of balancing its ionic charge at +1, and yet retain sufficient lability to permit displacement during polymerization. Suitable ionizing activators may include an NCA, such as a compatible NCA. Other suitable support materials, however, can be used, for example, functionalized polyolefins, such as functionalized polypropylene. Support materials may include magnesia, titania, zirconia, montmorillonite, phyllosilicate, zeolites, tal(...) Other suitable support materials, however, can be employed, for example, finely divided functionalized polyolefins, such as finely divided polyethylene, polypropylene, and polystyrene with functional groups that are able to absorb water, e.(...) (...)as amorphous silica, allows supported MAO to be formed that is suitable to prepare catalysts for particle form polymerization processes, e.g., slurry phase polymerization processes. Polymerization Processes In some embodiments herein, the present disclosure relates to polymerization processes where a monomer (such as propylene), and, optionally, a comonomer (such as 1-octene, or 1,7-octadiene), are introduced to (or contacted with) a catalyst (...) Alternatively the catalyst compound and supported activator may be introduced into the polymerization reactor separately, wherein they subsequently react to form the active catalyst. In at least one embodiment 500 ppm or less of diene is added to the polymerization, such as 400 ppm or less, such as 300 ppm or less. In other embodiments at least 50 ppm of diene is added to the polymerization, or 100 ppm or more, or 150 ppm or more. Alternately, one or more dienes are present at 0.1 to 1 mol%, such a(...) Polymerization processes of this present disclosure can be carried out in any manner known in the art. Any suspension, bulk, slurry, or gas phase polymerization process known in the art can be used. Such processes can be run in a batch, sem(...) Homogeneous polymerization processes and slurry processes can be employed. (A homogeneous polymerization process refers to a process where at least 90 wt% of the product is soluble in the reaction media.) A homogeneous polymerization process can be a bulk homogeneous process. (A bulk process refers to a process where m(...) Any suspension, slurry, high pressure tubular or autoclave process, or gas phase polymerization process known in the art can be used under polymerizable conditions. Such processes can be run in a batch, semi-batch, or continuous mode. Heterogeneous polymerization processes (such as gas phase and slurry phase processes) are useful. A heterogeneous process is defined to be a process where the cataly(...) Alternatively, in other embodiments, the polymerization process is not homogeneous. In a class of embodiments, the polymerization is performed in the gas phase, preferably, in a fluidized bed gas phase process. Generally, in a fluidized bed gas phase processused for producing polymers, a gaseous stream containing one or mo(...) In another embodiment of the invention, the polymerization is performed in the slurry phase. As used herein a “slurry polymerization process” refers to a polymerization process where a supported catalyst is employed and monomers are polymer(...) A slurry polymerization process generally operates between 1 to about 50 atmosphere pressure range (15 psi to 735 psi, 103 kPa to 5,068 kPa) or even greater and temperatures as described above. In a slurry polymerization, a suspension of solid, particulate polymer is formed in a liquid polymerization diluent medium to which monomer and comonomers, along with catalysts, are added. The liquid diluent employed in the polymerization medium is typically an alkane having from 3 to 7 carbon atoms, preferably a branched alkane. The medium employed should be liquid under the conditions of polymerization and relatively inert. When a propane medium is used, the process is typically operated above the reac(...) In an embodiment, a preferred polymerization technique useful in the invention is referred to as a particle form polymerization, or a slurry process where the temperature is kept below the temperature at which the polymer goes into solution(...) Two preferred polymerization methods for the slurry process are those employing a loop reactor and those utilizing a plurality of stirred reactors in series, parallel, or combinations thereof. Non- limiting examples of slurry processes incl(...) In a preferred embodiment, the catalyst system used in the polymerization comprises no more than two catalyst compounds. A "reaction zone" also referred to as a "polymerization zone" is a vessel where polymerization takes place, for example a batch reactor. When multiple reactors are used in either series or parallel configuration, each reactor is considered as a separate polymerization zone. For a multi-stage polymerization in both a batch reactor and a continuous reactor, each polymerization stage is considered as a separate polymerization zone. In a preferred embodiment, the polymerization occurs in one reaction zone. Useful reactor types and/or processes for the production of polyolefin polymers include, but are not limited to, UNIPOL™ Gas Phase Reactors (available from Univation Technologies); INEOS™ Gas Phase Reactors and Processes; Continuous Flow St(...) Suitable diluents/solvents for polymerization useful herein include noncoordinating, inert liquids. Examples include straight and branched-chain hydrocarbons, such as isobutane, butane, pentane, isopentane, hexanes, isohexane, heptane, octa(...) In at least one embodiment, the feed concentration of the monomers and comonomers for the polymerization is 60 vol% solvent or less, such as 40 vol% or less, such as 20 vol% or less, based on the total volume of the feedstream. In at least one embodiment, the polymerization is run in a bulk process. In a suitable polymerization, the run time of the reaction can be up to 300 minutes, such as in the range of from about 5 to 250 minutes, such as from about 10 to 120 minutes. In a continuous process the run time may be the average residenc(...) In at least one embodiment hydrogen is present in the polymerization reactor at a partial pressure of 0.001 to 50 psig (0.007 to 345 kPa), such as from 0.01 to 25 psig (0.07 to 172 kPa), such as 0.1 to 10 psig (0.7 to 70 kPa). In at least one embodiment, the polymerization medium preferably comprise less than 1 wt% (preferably less than 0.5 wt%, preferably less than 0.1 wt%, preferably less than 0.01 wt%, preferably less than 1 ppm, preferably 0 wt%) of aromatic compounds (such as toluene), based upon the weight of the polymerization medium. In at least one embodiment, each feedstream to the polymerization reactor (e.g., monomer feedstream, supported catalyst feed stream, solvent feedstream, etc.) preferably comprise less than 1 wt% (preferably less than 0.5 wt%, preferably les(...) In at least one embodiment, the polymerization: 1) is conducted at temperatures of 0 to 300°C (such as 25 to 150°C, such as 40 to 120°C, such as 60 to 70°C); 2) is conducted at a pressure of atmospheric pressure to 10 MPa (such as 0.35 to 1(...)0.5 wt%, such as at 0 wt% based upon the weight of the solvents); 4) wherein the catalyst system used in the polymerization comprises less than 0.5 mol%, such as 0 mol% aromatic compound (such as aromatic solvent, such as toluene), 5) alter(...)metal less than 500:1, such as less than 300: 1, such as less than 100:1, such as less than 1:1; 6) the polymerization occurs in one reaction zone; 7) the productivity of the catalyst compound is at least 1,000 g/g/hr (such as at least 5,00(...)than 1000:1, such as less than 500:1, such as less than 250:1); and/or 9) optionally hydrogen is present in the polymerization reactor at a partial pressure of 0.001 to 50 psig (0.007 to 345 kPa) (such as from 0.01 to 25 psig (0.07 to 172 k(...) In at least one embodiment, the catalyst system used in the polymerization comprises no more than one catalyst compound. Other additives may also be used in the polymerization, as desired, such as one or more scavengers, promoters, modifiers, reducing agents, oxidizing agents, hydrogen, aluminum alkyls, silanes, or chain transfer agents (such as alkylalumoxan(...) Polyolefin Products Likewise, the process of this present disclosure can produce olefin polymers, such as polypropylene, such as propylene homopolymers and copolymers. In some embodiments, the polymers produced herein can be homopolymers of propylene or are co(...) In some embodiments, the polymers produced can be isotactic polypropylene, atactic polypropylene and random, block or impact copolymers. Atactic polypropylene is defined to be less than 10% isotactic or syndiotactic pentads according to analysis by 13C NMR. Reagent grade 1,2,4-trichlorobenzene (TCB) (from Sigma- Aldrich) comprising -300 ppm antioxidant BHT can be used as the mobile phase at a nominal flow rate of -1.0 mL/min and a nominal injection volume of -200 pL. (...)subtracted IR5 broadband signal, 7, using the equation: c=al, where a is the mass constant determined with polyethylene or polypropylene standards. The mass recovery can be calculated from the ratio of the integrated area of the concentrati(...) (...)determined by the ratio of the IR5 detector intensity corresponding to CH2 and CH3 channel calibrated with a series of PE and PP homo/copolymer standards whose nominal value are predetermined by NMR or FTIR. In particular, this provides the(...) For analyzing polyethylene homopolymers, ethylene-hexene copolymers, and ethylene-octene copolymers, dn/dc = 0.1048 ml/mg and A2 = 0.0015; for analyzing ethylene-butene copolymers, dn/dc = 0.1048*(l-0.00126*w2) ml/mg and A2 = 0.0015 where w(...) Specifically, any of the foregoing polymers, such as the foregoing polypropylenes or blends thereof, may be used in mono- or multi-layer blown, cast, extruded, and/or shrink films. For example, a polyethylene layer can be extrusion coated or laminated onto an oriented polypropylene layer or the polyethylene and polypropylene can be coextruded together into a film then oriented. Eikewise, oriented polypropylene could be laminated to oriented polyethylene or oriented polyethylene could be coated onto polypropylene then optionally the combination could be oriented even further. Typically the films are oriented in the Machine Direction (MD) at a ratio of up(...) The polypropylene compositions produced herein may be combined with a foaming agent as is known in the art to effect the formation of air containing pockets or cells within the composition. In any embodiment is disclosed the reaction product of the foaming agent and polypropylene composition produced herein. This reaction product may be formed into any number of suitable foamed articles such as cu(...) The isolated powder was suspended in degassed mineral oil to make 5 wt% slurry, which was used in the polymerization runs. The isolated powder was suspended in degassed mineral oil to make 5 wt% slurry, which was used in the polymerization runs. The isolated powder was suspended in degassed mineral oil to make 5 wt% slurry, which was used in the polymerization runs. The isolated powder was suspended in degassed mineral oil to make 5 wt% slurry, which was used in the polymerization runs. The isolated powder was suspended in degassed mineral oil to make 5 wt% slurry, which was used in the polymerization runs. The isolated powder was suspended in degassed mineral oil to make 5 wt% slurry, which was used in the polymerization runs. In the case LCB-PP sample prepared with 0.5 mL of 1,7-OD with the supported Catalyst B on toluene- free AF-SMAO2 (Example 9), an extraordinarily high melting point is observed (Tm = 161.2°C). Also, the crystallization temperature, Tc, incre(...) Reagent grade 1,2,4-trichlorobenzene (TCB) (from Sigma- Aldrich) comprising -300 ppm antioxidant BHT can be used as the mobile phase at a nominal flow rate of -1.0 mL/min and a nominal injection volume of -200 pL. (...)subtracted IR5 broadband signal, I, using the equation: c=cd, where a is the mass constant determined with polyethylene or polypropylene standards. The mass recovery can be calculated from the ratio of the integrated area of the concentrati(...) (...)determined by the ratio of the IR5 detector intensity corresponding to CH2 and CH3 channel calibrated with a series of PE and PP homo/copolymer standards whose nominal value are predetermined by NMR or FTIR. In particular, this provides the(...) ETIH (WO2022108973) Metallocene polypropylene prepared using aromatic solvent-free supports FTIH (WO2022108973) Polypropylène métallocène préparé à l'aide de supports exempts de solvant aromatique KEYW METALLOCENE POLYPROPYLENE(100,2) POLYETHYLENE SYNTHESIS(28,1) BRANCHED ISOTACTIC POLYPROPYLENE(5,2) CRYSTALLINITY POLYPROPYLENE(5,1) ELASTIC POLYPROPYLENE(5,2) FUNCTIONALIZED POLYPROPYLENE(5,1) MELT STRENGTH POLYPROPYLENE(4,1) POLYPROPYLENE FOAM PRODUCTION(4,1) POLYPROPYLENE SAMPLE(4,2) LINEAR POLYPROPYLENE(3,1) FINELY DIVIDED POLYETHYLENE(2,1) PAN EXXONMOBIL CHEMICAL PATENTS TI (WO2022108973) Metallocene polypropylene prepared using aromatic solvent-free supports
Пленки | Данный патент относится к разработке прочных надутых полиэтиленовых пленок, состоящих из нескольких слоев, где каждый слой содержит определенный набор компонентов, включающих первый полиэтилен, второй полиэтилен, гидрокарбоновую смолу и антикапельную добавку. Пленки могут быть монослойными или многослойными, а также содержать металлоксен-полиэтилен. Гидрокарбоновая смола может иметь молекулярную массу до 10 000 г / моль, а также может включать алифатические, ароматические или циклоалефатические углеводородные смолы. Пленки имеют высокую прочность на разрыв, превышающую аналогичные пленки без гидрокарбоновой смолы, и используются в качестве упаковочных материалов. | WO2021/216280 | EXXONMOBIL CHEMICAL PATENTS | 2020-04-22 | (WO2021216280) Tear resistant blown polyethylene films | (WO2021/216280) Blown films may be monolayer or multilayer where a layer comprises (or consists of) about 40 wt% to about 90 wt% of a first polyethylene, about 5 wt% to about 30 wt% of a second polyethylene, about 5 wt% to about 30 wt% of a hydrocarbon resin, and 0 wt% to about 15 wt% of an anti-drip additive. | (WO2021/216280) CLAIMS The invention claimed is: 1. A blown multilayer film comprising: a first layer, a second layer, and a third layer, wherein the second layer is disposed between first layer and third layer, and wherein at least one of the first layer, second layer, and third layer comprises about 40 wt% to about 90 wt% of a first polyethylene, about 5 wt% to about 30 wt% of a second polyethylene, about 5 wt% to about 30 wt% of a hydrocarbon resin, and 0 wt% to about 15 wt% of an anti-drip additive. 2. The blown multilayer film as in claim 1, wherein at least one of the first layer, second layer, and third layer consists of about 40 wt% to about 90 wt% of the first polyethylene, about 5 wt% to about 30 wt% of the second polyethylene, about 5 wt% to about 30 wt% of the hydrocarbon resin, and 0 wt% to 15 wt% of the anti-drip additive. 3. The blown multilayer film as in claim 1 or claim 2, wherein the first polyethylene and the second polyethylene are selected from the following combinations: (a) wherein the first polyethylene is a medium-density polyethylene (MDPE), and wherein the second polyethylene is a low-density polyethylene (LDPE) or a linear low- density polyethylene (LLDPE); (b) wherein the first polyethylene is an LDPE, and wherein the second polyethylene is an LLDPE; (c) wherein the first polyethylene is an MDPE having a g’ViS from 0.94 or less or an LDPE having a g’ViS from 0.94 or less, and wherein the second polyethylene is an LLDPE; and (d) wherein the first polyethylene is a MDPE having a g’ViS from 0.81 to 1.0, and wherein the second polyethylene is an LDPE having a g’ViS from 0.94 or less or an LLDPE having a g’ViS from 0.95 to 1.0. 4. The blown multilayer film of any preceding claim, wherein one or both of the first polyethylene and second polyethylene comprises a metallocene-polyethylene (mPE) polymer. 5. The blown multilayer film of any preceding claim, wherein the hydrocarbon resin has one or more of: (a) a weight average molecular weight of about 10,000 g/mol or less, (b) a number average molecular weight of about 10,000 g/mol or less, (c) a z-average molecular weight of about 10,000 g/mol or less, and (d) a polydispersity index of about 1 to about 4. 6. The blown multilayer film of any preceding claim, wherein the hydrocarbon resin has a softening point of between about 120°C and about 140°C. 7. The blown multilayer film of any preceding claim, wherein the hydrocarbon resin comprises one or more of an aliphatic hydrocarbon resin, hydrogenated aliphatic hydrocarbon resin, aromatic hydrocarbon resin, hydrogenated aromatic hydrocarbon resin, cycloaliphatic hydrocarbon resin, hydrogenated cycloaliphatic hydrocarbon resin, polyterpene resin, terpene-phenol resin, rosin ester, and rosin acid. 8. The blown multilayer film of any preceding claim, wherein the blown multilayer film has a TD Elmendorf tear strength of at least about 8% higher than the TD Elmendorf tear strength of a comparable blown multilayer film and an MD Elmendorf tear strength greater than or within about 1 % of the MD Elmendorf tear strength of the comparable blown multilayer film, wherein the comparable blown multilayer film comprises each of the first layer, second layer, and third layer and at least one of the first layer, second layer, and third layer comprises about 40 wt% to about 90 wt% of a first polyethylene, about 5 wt% to about 30 wt% of a second polyethylene, and less than 0.1 wt% of the hydrocarbon resin. 9. The blown multilayer film of any preceding claim, wherein the blown multilayer film has (a) a TD Elmendorf tear strength of about 2000 g to about 2500 g and (b) an MD Elmendorf tear strength of about 600 g to about 1600 g. 10. The blown multilayer film of any preceding claim, wherein the blown multilayer film has (a) a TD Elmendorf tear strength of about 20 g/pm to about 25 g/pm and (b) an MD Elmendorf tear strength of about 5 g/pm to about 17 g/pm. 11. The blown multilayer film of any preceding claim, having a thickness of about 30 pm to about 160 pm. 12. A blown monolayer film comprising: about 40 wt% to about 90 wt% of a first polyethylene, about 5 wt% to about 30 wt% of a second polyethylene, about 5 wt% to about 30 wt% of a hydrocarbon resin, and 0 wt% to about 15 wt% of an anti-drip additive. 13. The blown monolayer film of claim 12 consisting of: about 40 wt% to about 90 wt% of a first polyethylene, about 5 wt% to about 30 wt% of a second polyethylene, about 5 wt% to about 30 wt% of a hydrocarbon resin, and 0 wt% to about 15 wt% of an anti-drip additive. 14. The blown monolayer film of claim 12 or claim 13, wherein the first polyethylene and the second polyethylene are selected from the following combinations: (a) wherein the first polyethylene is a medium-density polyethylene (MDPE), and wherein the second polyethylene is a low-density polyethylene (LDPE) or a linear low- density polyethylene (LLDPE); (b) wherein the first polyethylene is an LDPE, and wherein the second polyethylene is an LLDPE; (c) wherein the first polyethylene is an MDPE having a g’ViS from 0.94 or less or an LDPE having a g’ViS from 0.94 or less, and wherein the second polyethylene is an LLDPE; and (d) wherein the first polyethylene is an MDPE having a g’ViS from 0.81 to 1.0, and wherein the second polyethylene is an LDPE having a g’ViS from 0.94 or less or an LLDPE having a g’ViS from 0.95 to 1.0. 15. The blown monolayer film of any of claims 12-14, wherein the hydrocarbon resin has one or more of: (a) a weight average molecular weight of about 10,000 g/mol or less, (b) a number average molecular weight of about 10,000 g/mol or less, (c) a z-average molecular weight of about 10,000 g/mol or less, and (d) a polydispersity index of about 1 to about 4. 16. The blown monolayer film of any of claims 12-15, wherein the hydrocarbon resin has a softening point of between about 120°C and about 140°C. 17. The blown monolayer film of any of claims 12-16, wherein the hydrocarbon resin comprises one or more of an aliphatic hydrocarbon resin, hydrogenated aliphatic hydrocarbon resin, aromatic hydrocarbon resin, hydrogenated aromatic hydrocarbon resin, cycloaliphatic hydrocarbon resin, hydrogenated cycloaliphatic hydrocarbon resin, polyterpene resin, terpene-phenol resin, rosin ester, and rosin acid. 18. The blown monolayer film of any of claims 12-17, wherein the blown monolayer film has a TD Elmendorf tear strength of at least about 60% higher than a comparable blown monolayer film, wherein the comparable blown monolayer film comprises the first polyethylene, the second polyethylene, and less than 0.1 wt% of the hydrocarbon resin. 19. The blown monolayer film of any of claims 12-18, wherein the blown monolayer film has (a) a TD Elmendorf tear strength of the about 700 g to about 1500 g and (b) an MD Elmendorf tear strength of about 600 g to about 1600 g. 20. The blown monolayer film of any of claims 12-19, wherein the blown monolayer film has (a) a TD Elmendorf tear strength of about 14 g/pm to about 30 g/pm and (b) an MD Elmendorf tear strength of about 5 g/pm to about 17 g/pm. | (WO2021216280A1) PENDING | (WO2021/216280) Therefore, packaging like shopping bags and freezer films produced from the polyethylene films described herein may, advantageously, be stronger and less susceptible to tearing. To facilitate a better understanding of the embodiments of the present invention, the following examples of preferred or representative embodiments are given. | (WO2021/216280) 1. A blown multilayer film comprising: a first layer, a second layer, and a third layer, wherein the second layer is disposed between first layer and third layer, and wherein at least one of the first layer, second layer, and third layer comprises about 40 wt% to about 90 wt% of a first polyethylene, about 5 wt% to about 30 wt% of a second polyethylene, about 5 wt% to about 30 wt% of a hydrocarbon resin, and 0 wt% to about 15 wt% of an anti-drip additive. 12. A blown monolayer film comprising: about 40 wt% to about 90 wt% of a first polyethylene, about 5 wt% to about 30 wt% of a second polyethylene, about 5 wt% to about 30 wt% of a hydrocarbon resin, and 0 wt% to about 15 wt% of an anti-drip additive. | (WO2021/216280) For purposes of this invention, a polyethylene is an ethylene polymer. The present disclosure relates to polyethylene films having improved tear resistance in one orientation (e.g., TD or MD) while having a maintained or improved tear resistance in the perpendicular orientation. The present disclosure relates to polyethylene films having improved tear resistance. | AB (WO2021/216280) Blown films may be monolayer or multilayer where a layer comprises (or consists of) about 40 wt% to about 90 wt% of a first polyethylene, about 5 wt% to about 30 wt% of a second polyethylene, about 5 wt% to about 30 wt% of a hydrocarbon resin, and 0 wt% to about 15 wt% of an anti-drip additive. APD 2021-04-06 CLMS (WO2021/216280) CLAIMS The invention claimed is: 1. A blown multilayer film comprising: a first layer, a second layer, and a third layer, wherein the second layer is disposed between first layer and third layer, and wherein at least one of the first layer, second layer, and third layer comprises about 40 wt% to about 90 wt% of a first polyethylene, about 5 wt% to about 30 wt% of a second polyethylene, about 5 wt% to about 30 wt% of a hydrocarbon resin, and 0 wt% to about 15 wt% of an anti-drip additive. 2. The blown multilayer film as in claim 1, wherein at least one of the first layer, second layer, and third layer consists of about 40 wt% to about 90 wt% of the first polyethylene, about 5 wt% to about 30 wt% of the second polyethylene, about 5 wt% to about 30 wt% of the hydrocarbon resin, and 0 wt% to 15 wt% of the anti-drip additive. 3. The blown multilayer film as in claim 1 or claim 2, wherein the first polyethylene and the second polyethylene are selected from the following combinations: (a) wherein the first polyethylene is a medium-density polyethylene (MDPE), and wherein the second polyethylene is a low-density polyethylene (LDPE) or a linear low- density polyethylene (LLDPE) (b) wherein the first polyethylene is an LDPE, and wherein the second polyethylene is an LLDPE (c) wherein the first polyethylene is an MDPE having a g’ViS from 0.94 or less or an LDPE having a g’ViS from 0.94 or less, and wherein the second polyethylene is an LLDPE; and (d) wherein the first polyethylene is a MDPE having a g’ViS from 0.81 to 1.0, and wherein the second polyethylene is an LDPE having a g’ViS from 0.94 or less or an LLDPE having a g’ViS from 0.95 to 1.0. 4. The blown multilayer film of any preceding claim, wherein one or both of the first polyethylene and second polyethylene comprises a metallocene-polyethylene (mPE) polymer. 5. The blown multilayer film of any preceding claim, wherein the hydrocarbon resin has one or more of: (a) a weight average molecular weight of about 10,000 g/mol or less, (b) a number average molecular weight of about 10,000 g/mol or less, (c) a z-average molecular weight of about 10,000 g/mol or less, and (d) a polydispersity index of about 1 to about 4. 6. The blown multilayer film of any preceding claim, wherein the hydrocarbon resin has a softening point of between about 120°C and about 140°C. 7. The blown multilayer film of any preceding claim, wherein the hydrocarbon resin comprises one or more of an aliphatic hydrocarbon resin, hydrogenated aliphatic hydrocarbon resin, aromatic hydrocarbon resin, hydrogenated aromatic hydrocarbon resin, cycloaliphatic hydrocarbon resin, hydrogenated cycloaliphatic hydrocarbon resin, polyterpene resin, terpene-phenol resin, rosin ester, and rosin acid. 8. The blown multilayer film of any preceding claim, wherein the blown multilayer film has a TD Elmendorf tear strength of at least about 8% higher than the TD Elmendorf tear strength of a comparable blown multilayer film and an MD Elmendorf tear strength greater than or within about 1 % of the MD Elmendorf tear strength of the comparable blown multilayer film, wherein the comparable blown multilayer film comprises each of the first layer, second layer, and third layer and at least one of the first layer, second layer, and third layer comprises about 40 wt% to about 90 wt% of a first polyethylene, about 5 wt% to about 30 wt% of a second polyethylene, and less than 0.1 wt% of the hydrocarbon resin. 9. The blown multilayer film of any preceding claim, wherein the blown multilayer film has (a) a TD Elmendorf tear strength of about 2000 g to about 2500 g and (b) an MD Elmendorf tear strength of about 600 g to about 1600 g. 10. The blown multilayer film of any preceding claim, wherein the blown multilayer film has (a) a TD Elmendorf tear strength of about 20 g/pm to about 25 g/pm and (b) an MD Elmendorf tear strength of about 5 g/pm to about 17 g/pm. 11. The blown multilayer film of any preceding claim, having a thickness of about 30 pm to about 160 pm. 12. A blown monolayer film comprising: about 40 wt% to about 90 wt% of a first polyethylene, about 5 wt% to about 30 wt% of a second polyethylene, about 5 wt% to about 30 wt% of a hydrocarbon resin, and 0 wt% to about 15 wt% of an anti-drip additive. 13. The blown monolayer film of claim 12 consisting of: about 40 wt% to about 90 wt% of a first polyethylene, about 5 wt% to about 30 wt% of a second polyethylene, about 5 wt% to about 30 wt% of a hydrocarbon resin, and 0 wt% to about 15 wt% of an anti-drip additive. 14. The blown monolayer film of claim 12 or claim 13, wherein the first polyethylene and the second polyethylene are selected from the following combinations: (a) wherein the first polyethylene is a medium-density polyethylene (MDPE), and wherein the second polyethylene is a low-density polyethylene (LDPE) or a linear low- density polyethylene (LLDPE) (b) wherein the first polyethylene is an LDPE, and wherein the second polyethylene is an LLDPE (c) wherein the first polyethylene is an MDPE having a g’ViS from 0.94 or less or an LDPE having a g’ViS from 0.94 or less, and wherein the second polyethylene is an LLDPE; and (d) wherein the first polyethylene is an MDPE having a g’ViS from 0.81 to 1.0, and wherein the second polyethylene is an LDPE having a g’ViS from 0.94 or less or an LLDPE having a g’ViS from 0.95 to 1.0. 15. The blown monolayer film of any of claims 12-14, wherein the hydrocarbon resin has one or more of: (a) a weight average molecular weight of about 10,000 g/mol or less, (b) a number average molecular weight of about 10,000 g/mol or less, (c) a z-average molecular weight of about 10,000 g/mol or less, and (d) a polydispersity index of about 1 to about 4. 16. The blown monolayer film of any of claims 12-15, wherein the hydrocarbon resin has a softening point of between about 120°C and about 140°C. 17. The blown monolayer film of any of claims 12-16, wherein the hydrocarbon resin comprises one or more of an aliphatic hydrocarbon resin, hydrogenated aliphatic hydrocarbon resin, aromatic hydrocarbon resin, hydrogenated aromatic hydrocarbon resin, cycloaliphatic hydrocarbon resin, hydrogenated cycloaliphatic hydrocarbon resin, polyterpene resin, terpene-phenol resin, rosin ester, and rosin acid. 18. The blown monolayer film of any of claims 12-17, wherein the blown monolayer film has a TD Elmendorf tear strength of at least about 60% higher than a comparable blown monolayer film, wherein the comparable blown monolayer film comprises the first polyethylene, the second polyethylene, and less than 0.1 wt% of the hydrocarbon resin. 19. The blown monolayer film of any of claims 12-18, wherein the blown monolayer film has (a) a TD Elmendorf tear strength of the about 700 g to about 1500 g and (b) an MD Elmendorf tear strength of about 600 g to about 1600 g. 20. The blown monolayer film of any of claims 12-19, wherein the blown monolayer film has (a) a TD Elmendorf tear strength of about 14 g/pm to about 30 g/pm and (b) an MD Elmendorf tear strength of about 5 g/pm to about 17 g/pm. DESC (WO2021216280) TEAR RESISTANT BLOWN POLYETHYLENE FILMS (...)of U.S. Provisional Application Serial Number 63/013966 filed April 22, 2020 entitled “Tear Resistant Blown Polyethylene Films”, the entirety of which is incorporated by reference herein. The present disclosure relates to polyethylene films having improved tear resistance. BACKGROUND Polyethylene is a thermoplastic polymer used in a wide variety of applications, including packaging prepared from polyethylene films. Different properties are desirable for polyethylene films depending on type of packaging. For example, in food packaging, high oxygen and water barrier properties are preferred to mitiga(...) One strategy for increasing the tear resistance of polyethylene films includes the incorporation of metallocene -polyethylene (mPE) polymers into the polymer matrix because mPF tend to have highly defined microstructures, tacticity, and ste(...) (...)simply “tear resistance”) is measured as the force required to propagate a tear through a specified length of the polyethylene film after a tear has been started. Tear resistance is typically used as one indication of material strength. This is also the orientation parallel to that taken by the majority of the molecules in the polyethylene film. Perpendicular to the MD is the transverse direction (TD) orientation. The present disclosure relates to polyethylene films having improved tear resistance in one orientation (e.g., TD or MD) while having a maintained or improved tear resistance in the perpendicular orientation. (...)the first layer, second layer, and third layer comprises (or consists of) about 40 wt% to about 90 wt% of a first polyethylene, about 5 wt% to about 30 wt% of a second polyethylene, about 5 wt% to about 30 wt% of a hydrocarbon resin, and 0 wt% to about 15 wt% of an anti-drip additive. (...)film comprising: compounding a composition comprising (or consisting of) about 40 wt% to about 90 wt% of a first polyethylene, about 5 wt% to about 30 wt% of a second polyethylene, about 5 wt% to about 30 wt% of a hydrocarbon resin, and 0 wt% to about 15 wt% of an anti-drip additive to form a polymer melt; and blowing (...) (...)includes a blown monolayer film that comprises (or consists of): about 40 wt% to about 90 wt% of a first polyethylene, about 5 wt% to about 30 wt% of a second polyethylene, about 5 wt% to about 30 wt% of a hydrocarbon resin, and 0 wt% to ab(...) (...)film comprising: blowing a polymer melt comprising (or consisting of) about 40 wt% to about 90 wt% of a first polyethylene, about 5 wt% to about 30 wt% of a second polyethylene, about 5 wt% to about 30 wt% of a hydrocarbon resin, and 0 wt% to about 15 wt% of an anti-drip additive to yield the blown monolayer film. (...)includes a bag comprising: an inner layer comprising (or consisting of) about 40 wt% to about 90 wt% of a first polyethylene, about 5 wt% to about 30 wt% of a second polyethylene, about 5 wt% to about 30 wt% of a hydrocarbon resin, and 0 wt% to about 15 wt% of an anti-drip additive; a core layer; and an outer layer. (...)comprising: an inner layer; a core layer comprising (or consisting of) about 40 wt% to about 90 wt% of a first polyethylene, about 5 wt% to about 30 wt% of a second polyethylene, about 5 wt% to about 30 wt% of a hydrocarbon resin, and 0 wt% to about 15 wt% of an anti-drip additive; and an outer layer. (...)layer; a core layer; and an outer layer comprising (or consisting of) about 40 wt% to about 90 wt% of a first polyethylene, about 5 wt% to about 30 wt% of a second polyethylene, about 5 wt% to about 30 wt% of a hydrocarbon resin, and 0 wt% to about 15 wt% of an anti-drip additive. BRIEF DESCRIPTION OF THE DRAWING Herein, blown polyethylene films having improved tear resistance in one orientation (e.g., TD or MD) while having a maintained or improved tear resistance in the perpendicular orientation. More specifically, the present disclosure incorporates a hydrocarbon resin into polyethylene films to increase propagation tear resistance in one of the TD and MD orientations while retaining or improving propagation tear resistance in the (...) Therefore, packaging like shopping bags and freezer films produced from the polyethylene films described herein may, advantageously, be stronger and less susceptible to tearing. As used herein, unless specified otherwise, the term “copolymer(s)” refers to polymers formed by the polymerization of at least two different monomers (/.<?., mer units). For example, the term “copolymer” includes the copolymerization react(...) For purposes of this invention, a polyethylene is an ethylene polymer. (...)content of 35 wt% to 55 wt%, it is understood that the mer unit in the copolymer is derived from ethylene in the polymerization reaction and said derived units are present at 35 wt% to 55 wt%, based upon the weight of the copolymer. As used herein, the term “metallocene polyethylene” or “mPF” indicates that the polyethylene polymer was prepared using a transition metal catalyst activated by methods well known for such components, such as alumoxane or a non-coordinating(...) Polyethylenes may be characterized by density and/or branching. By density, polyethylenes include very low-density polyethylene (VLDPE) having a density less than about 0.91 g/cm3, low-density polyethylene/linear low-density polyethylene (LDPE and LLDPE, respectively) having a density from about 0.91 g/cm3 to about 0.9(...)about 0.93 g/cm3 where LLDPE typically has a long chain branching index (g’ViS) of 0.95 or more, medium-density polyethylene (MDPE) having a from about 0.926 g/cm3 to about 0.94 g/cm3, and high-density polyethylene (HDPE) having a density above 0.94 g/cm3. LDPE generally has a high degree of short- and long-chain branc(...) Aldrich reagent grade 1,2,4-trichlorobenzene (TCB) with 300 ppm antioxidant butylated hydroxytoluene (BHT) is used as the mobile phase. The TCB mixture is filtered through a 0.1-mhi Teflon filter and degassed with an online degasser before (...) The polymer is dissolved at 160° C with continuous shaking for about one hour for polyethylene samples or about two hours for polypropylene samples. The TCB densities used in concentration calculation is 1.463 g/ml at room temperature and 1(...) (...)by the ratio of the IR5 detector intensity corresponding to CPp and CH3 channel calibrated with a series of polyethylene and propylene homo/copolymer standards whose nominal value are predetermined by NMR or FTIR. In particular, this provid(...) Blown Polyethylene Films For example, a blown monolayer film may comprise or consist of a first polyethylene, a second polyethylene, about 5 wt% to about 50 wt% of a hydrocarbon resin, and optionally up to about 15 wt% of an anti-drip additive. In another example, a blown multilayer polyethylene film may comprise a first layer, a second layer, and a third layer, wherein the second layer is disposed between the first layer and third layer. The balance of the layer may comprise or consist of about 40 wt% to about 90% of a first polyethylene and about 5 wt% to about 30 wt% of a second polyethylene. Optionally, an anti-drip additive may be included at a concentration from 0 wt% (...) As described above, layers in the blown polyethylene films described herein comprise or consist of a first polyethylene, a second polyethylene, and a hydrocarbon resin. The first polyethylene and second polyethylene are different in at least one characteristic like comonomer presence, concentration, and/or composition;(...) A polyethylene suitable for use in a first polyethylene and/or second polyethylene may comprise one or more of an ethylene homopolymer and a copolymer of ethylene and one or more C3-C20 olefins. For example, a copolymer of ethylene and one (...) In preferred examples, one or both of the first polyethylene and second polyethylene comprises an mPH comprising a copolymer of ethylene and 1 -hexene or comprising a copolymer of ethylene and 1 -butene. The first polyethylene and second polyethylene may comprise one or more of any polyethylene type including, but not limited to, an HDPE, an MDPE, an LDPE, an LLDPE, and a VLDPE. Within each of these polyethylene types, there may be further polyethylene sub- types based on branching index (g’ViS), crystallinity, molecular weight, molecular weight distribution, method of preparation, or the like. For example, one or both of the first polyethylene and second polyethylene may be an MDPE, an LDPE, or an LLDPE, which may further optionally be a metallocene polyethylene (mPE). In another example, the first polyethylene may be an MDPE, and second polyethylene may be an LDPE or an LLDPE. In yet another example, the first polyethylene may be an LDPE, and second polyethylene may be an LLDPE. In another example, the first polyethylene may be an MDPE or an LDPE having a g’ vis from 0.94 or less (e.g., from 0.81 to 0.94, or from 0.85 to 0.94, or from 0.90 to 0.94), and second polyethylene may be an LLDPE having a g’ViS from 0.95 to 1.0. In yet another example, the first polyethylene may be an MDPE having a g’ ViS from 0.81 to 1.0 (e.g., from 0.81 to 0.94, or from 0.85 to 0.94, or from 0.90 to 0.94, or from 0.95 to 1.0, or from 0.97 to 0.99), and second polyethylene may be an LDPE having a g’ViS from 0.94 or less (e.g. , from 0.81 to 0.94, or from 0.85 (...) One or both of the first polyethylene and the second polyethylene may have an Mw of about 100,000 g/mol to about 1,000,000 g/mol (e.g., about 100,000 g/mol to about 250,000 g/mol, or about 250,000 g/mol to about 500,000 g/mol, or about 500,(...) One or both of the first polyethylene and the second polyethylene may have an Mn of about 50,000 g/mol to about 1,000,000 g/mol (e.g., about 50,000 g/mol to about 250,000 g/mol, or about 250,000 g/mol to about 500,000 g/mol, or about 500,00(...) One or both of the first polyethylene and the second polyethylene may have an Mz of about 50,000 g/mol to about 1,000,000 g/mol (e.g., about 50,000 g/mol to about 250,000 g/mol, or about 250,000 g/mol to about 500,000 g/mol, or about 500,00(...) One or both of the first polyethylene and the second polyethylene may have a PDI of about 1 to about 4 (e.g., about 1 to about 2.5, or about 2 to about 4). For example, one or both of the first polyethylene and the second polyethylene may have one or more of: (a) an Mw of about 100,000 g/mol to about 1,000,000 g/mol (e.g., about 100,000 g/mol to about 250,000 g/mol, or about 250,000 g/mol to a(...) Examples of suitable polyethylenes available commercially include, but are not limited to, those sold under the brand name ENABLE™ and EXCEED™ by ExxonMobil Chemical. In particular, EXCEED XP™ polyethylene polymers may prove particularly useful as they offer step-out performance with respect to, for example, dart drop (...) Similarly, ENABLE™ polyethylene polymers may prove particularly useful as they offer an outstanding balance between processing properties and film properties such as, but not limited to, tensile strength, impact strength, and puncture resis(...) (...)an LLDPE, and a VLDPE. Additionally or alternatively, an additional layer may comprise a polyester, polyamide, polypropylene, ethylene vinyl alcohol, the like, or any blend thereof. Optionally, the additional layers may further comprise up (...) A blown monolayer film comprising a first polyethylene, a second polyethylene, a hydrocarbon resin, and optionally an anti-drip additive may have increased tear resistance over a comparable blown monolayer film, for example, an Elmendorf TD(...) (...)wherein at least one layer comprises or consists of about 5 wt% to about 30 wt% of a hydrocarbon resin, a first polyethylene, a second polyethylene, and optionally an anti-drip additive may be improved over a comparable film absent an effec(...) As used herein, the term “comparable film” refers to a film comprising or consisting of the first polyethylene, second polyethylene, optionally the anti-drip additive, and less than about 0.1 wt% of a hydrocarbon resin. A monolayer film may be prepared by blowing a composition comprising or consisting of a first polyethylene, a second polyethylene, from about 5 wt% to about 50 wt% of a hydrocarbon resin, and optionally up to about 15 wt% of an anti-drip additive. Suitable hydrocarbons, suitable first and second polyethylenes, and suitable anti-drip additives are described above. For example, the composition comprising or consisting of a first polyethylene, a second polyethylene, from about 5 wt% to about 50 wt% of a hydrocarbon resin, and optionally up to about 15 wt% of an anti-drip additive can be extruded in a m(...) A polymer melt described herein (comprising or consisting of a first polyethylene, a second polyethylene, and from about 5 wt% to about 50 wt% of a hydrocarbon resin) maythen be co-extruded via blowing methods with at least one additional p(...) (...)additional polymers and/or resins may independently comprise an HDPE, an MDPE, an LDPE, an LLDPE, and a VLDPE, a polyethylene, a polyester, polyamide, polypropylene, ethylene vinyl alcohol, the like, or any blend thereof and may optionally (...) For example, any additional layer may comprise or consist of two different types of polyethylene and about 10 wt% of an anti-drip additive. Preferably, two different types of LLDPE, each of which are optionally, but preferably, an mPE are e(...) (...)may be the compositions described herein comprising or consisting of: about 40 wt% to about 90 wt% of a first polyethylene, about 5 wt% to about 30 wt% of a second polyethylene, about 5 wt% to about 30 wt% of a hydrocarbon resin, and 0 wt% to about 15 wt% of an anti-drip additive. (...)at least one of the first layer, second layer, and third layer comprises about 40 wt% to about 90 wt% of a first polyethylene, about 5 wt% to about 30 wt% of a second polyethylene, about 5 wt% to about 30 wt% of a hydrocarbon resin, and 0 wt% to about 15 wt% of an anti-drip additive. (...)least one of the first layer, second layer, and third layer consists of about 40 wt% to about 90 wt% of the first polyethylene, about 5 wt% to about 30 wt% of the second polyethylene, about 5 wt% to about 30 wt% of the hydrocarbon resin, and 0 wt% to 15 wt% of the anti-drip additive; Element 2: wherein the first polyethylene is an MDPE, and wherein the second polyethylene is an LDPE or an LLDPE; Element 3: wherein the first polyethylene is an LDPE, and wherein the second polyethylene is an LLDPE; Element 4: wherein the first polyethylene is an MDPE having a g’ViS from 0.94 or less or an LDPE having a g’ViS from 0.94 or less, and wherein the second polyethylene is an LLDPE; Element 5: wherein the first polyethylene is a medium-density polyethylene (MDPE) having a g’ViS from 0.81 to 1.0, and wherein the second polyethylene is an LDPE having a g’ViS from 0.94 or less or an LLDPE having a g’ViS from 0.95 to 1.0; Element 6: wherein one or both of the first polyethylene and second polyethylene comprises an mPE polymer; Element 7: wherein the hydrocarbon resin has one or more of: (a) an Mw of about 10,000 g/mo(...)at least one of the first layer, second layer, and third layer comprises about 40 wt% to about 90 wt% of a first polyethylene, about 5 wt% to about 30 wt% of a second polyethylene, and less than 0.1 wt% of the hydrocarbon resin; Element 11: wherein the blown multilayer film has (a) a TD Elmendorf tear strength of the a(...) (...)a blown multilayer film comprising: compounding a composition comprising about 40 wt% to about 90 wt% of a first polyethylene, about 5 wt% to about 30 wt% of a second polyethylene, about 5 wt% to about 30 wt% of a hydrocarbon resin, and 0 wt% to about 15 wt% of an anti-drip additive to form a polymer melt; and blowing (...) The polymer melt may consist of about 40 wt% to about 90 wt% of a first polyethylene, about 5 wt% to about 30 wt% of a second polyethylene, about 5 wt% to about 30 wt% of a hydrocarbon resin, and 0 wt% to about 15 wt% of an anti-drip additi(...) (...)of the present disclosure is a blown monolayer film that comprises: about 40 wt% to about 90 wt% of a first polyethylene, about 5 wt% to about 30 wt% of a second polyethylene, about 5 wt% to about 30 wt% of a hydrocarbon resin, and 0 wt% to about 15 wt% of an anti-drip additive. (...)include: Element 14: wherein the blown monolayer film consisting of: about 40 wt% to about 90 wt% of a first polyethylene, about 5 wt% to about 30 wt% of a second polyethylene, about 5 wt% to about 30 wt% of a hydrocarbon resin, and 0 wt% to about 15 wt% of an anti drip additive; Element 15: wherein the first polyethylene is an MDPE, and wherein the second polyethylene is an LDPE or an LLDPE; Element 16: wherein the first polyethylene is an LDPE, and wherein the second polyethylene is an LLDPE; Element 17: wherein the first polyethylene is an MDPE having a g’ViS from 0.94 or less or an LDPE having a g’ViS from 0.94 or less, and wherein the second polyethylene is an LLDPE; Element 18: wherein the first polyethylene is an MDPE having a g’ViS from 0.81 to 1.0, and wherein the second polyethylene may be an LDPE having a g’ViS from 0.94 or less or an LLDPE having a g’ViS from 0.95 to 1.0; Element 19: wherein one or both of the first polyethylene and second polyethylene comprises an mPE polymer; Element 20: wherein the hydrocarbon resin may have one or more of: (a) an Mw of about 10,000 g/mol or less, (b) an (...)higher than a comparable blown monolayer film, wherein the comparable blown monolayer film comprises the first polyethylene, the second polyethylene, and less than 0.1 wt% of the hydrocarbon resin; Element 24: wherein the blown monolayer fi(...) (...)a blown monolayer film comprising: blowing a polymer melt comprising about 40 wt% to about 90 wt% of a first polyethylene, about 5 wt% to about 30 wt% of a second polyethylene, about 5 wt% to about 30 wt% of a hydrocarbon resin, and 0 wt% to about 15 wt% of an anti-drip additive to yield the blown monolayer film. The polymer melt may consist of about 40 wt% to about 90 wt% of a first polyethylene, about 5 wt% to about 30 wt% of a second polyethylene, about 5 wt% to about 30 wt% of a hydrocarbon resin, and 0 wt% to about 15 wt% of an anti-drip additive to(...) (...)is a bag comprising: an inner layer comprising (or consisting of) about 40 wt% to about 90 wt% of a first polyethylene, about 5 wt% to about 30 wt% of a second polyethylene, about 5 wt% to about 30 wt% of a hydrocarbon resin, and 0 wt% to about 15 wt% of an anti-drip additive; a core layer; and an outer layer. (...)comprising: an inner layer; a core layer comprising (or consisting of) about 40 wt% to about 90 wt% of a first polyethylene, about 5 wt% to about 30 wt% of a second polyethylene, about 5 wt% to about 30 wt% of a hydrocarbon resin, and 0 wt% to about 15 wt% of an anti-drip additive; and an outer layer. (...)layer; a core layer; and an outer layer comprising (or consisting of) about 40 wt% to about 90 wt% of a first polyethylene, about 5 wt% to about 30 wt% of a second polyethylene, about 5 wt% to about 30 wt% of a hydrocarbon resin, and 0 wt% to about 15 wt% of an anti-drip additive. Example 1: Different types of polyethylene polymers were compounded with varying amounts of hydrocarbon resin to generate a hydrocarbon resin master batch (HR-MB). The HR-MB was then compounded with a second polyethylene and blown to form a monolayer film. Table 1 lists the types of polyethylene that were utilized in each film and, for simplicity for further data reporting, designates a polyethylene (PE) letter to each for further reference. Each is available from ExxonMobil Chemical. (...)MB compositions were prepared with 60 wt% OPPERA™ PR120, available from ExxonMobil Chemical, and 40 wt% of the polyethylene noted in the first row. In each composition, each masterbatch was compounded with ENABLE™ 4002MC at the HR-MB:PE ratio listed in the second row of Table 2. Two control compositions were tested. Re(...) (...)wherein a masterbatch was not first prepared, but where 10 wt% OPPERA™ PR120 was compounded directly with the polyethylene. Films of each were prepared having a 50 pm thickness. * 100% PE-E ** 10% OPPERA™ PR120 + 90% PE-D Table 3 lists the composition of each layer as a ratio of polyethylene (using the letter designations listed in Table 1) to the HR-MB to a surfactant anti-drip additive (“anti-drip”). Table 3 also reports the TD and MD Elmendorf tear streng(...) EAB (WO2021216280) (...)may be monolayer or multilayer where a layer comprises (or consists of) about 40 wt% to about 90 wt% of a first polyethylene, about 5 wt% to about 30 wt% of a second polyethylene, about 5 wt% to about 30 wt% of a hydrocarbon resin, and 0 wt% to about 15 wt% of an anti-drip additive. ECLM (WO2021216280) (...)at least one of the first layer, second layer, and third layer comprises about 40 wt% to about 90 wt% of a first polyethylene, about 5 wt% to about 30 wt% of a second polyethylene, about 5 wt% to about 30 wt% of a hydrocarbon resin, and 0 wt% to about 15 wt% of an anti-drip additive. (...)least one of the first layer, second layer, and third layer consists of about 40 wt% to about 90 wt% of the first polyethylene, about 5 wt% to about 30 wt% of the second polyethylene, about 5 wt% to about 30 wt% of the hydrocarbon resin, and 0 wt% to 15 wt% of the anti-drip additive. 3. The blown multilayer film as in claim 1 or claim 2, wherein the first polyethylene and the second polyethylene are selected from the following combinations: (a) wherein the first polyethylene is a medium-density polyethylene (MDPE), and wherein the second polyethylene is a low-density polyethylene (LDPE) or a linear low- density polyethylene (LLDPE) (b) wherein the first polyethylene is an LDPE, and wherein the second polyethylene is an LLDPE (c) wherein the first polyethylene is an MDPE having a g’ViS from 0.94 or less or an LDPE having a g’ViS from 0.94 or less, and wherein the second polyethylene is an LLDPE; and (d) wherein the first polyethylene is a MDPE having a g’ViS from 0.81 to 1.0, and wherein the second polyethylene is an LDPE having a g’ViS from 0.94 or less or an LLDPE having a g’ViS from 0.95 to 1.0. 4. The blown multilayer film of any preceding claim, wherein one or both of the first polyethylene and second polyethylene comprises a metallocene-polyethylene (mPE) polymer. (...)at least one of the first layer, second layer, and third layer comprises (...)
Полимерные компаунды, пленки | Данный патент относится к полимерным компаундам, содержащим высоко-плотный полиэтилен (HDPE) и линейный полиэтилен низкой плотности (LLDPE), и методам их формирования. Компаунд содержит около 40-60% веса HDPE и 40-60% веса LLDPE, при этом обладает плотностью около 0,91 г/см3 или большей, индексом плавления от 0,5 до 6 дг/мин и значением Tw1-Tw2, равным -25 °С или меньше. Данный компаунд можно использовать для производства пленок методами надувного формования, литья под давлением, машинной или двухосной ориентации, а также других изделий методами экструзии и прокатки. | US20210324185 | EXXONMOBIL CHEMICAL PATENTS | 2020-04-16 2021-04-12 | (US20210324185) Polyethylene compositions with improved sealing performance and tear strength | (US20210324185) Embodiments relate to polyolefin compositions containing one or more high-density polyethylenes (HDPEs) and linear low-density polyethylenes (LLDPEs) and methods for forming the same. The polyolefin composition contains about 40 wt % to about 60 wt % of HDPE and about 40 wt % to about 60 wt % of LLDPE, by weight of the polyolefin composition. The HDPE has a density of greater than 0.93 g/cm3 and a melt index of about 0.2 dg/min to about 10 dg/min. The LLDPE has a density of less than 0.915 g/cm3 and a melt index of about 0.2 dg/min to about 10 dg/min. The polyolefin composition has a density of about 0.91 g/cm3 or greater, a melt index of about 0.5 dg/min to about 6 dg/min, and a Tw1−Tw2 value of about −25° C. or less. | (US20210324185) 1. A polyolefin composition, comprising: a) about 40 wt % to about 60 wt %, by weight of the polyolefin composition, of a high-density polyethylene (HDPE) having a density of greater than 0.93 g/cm3 and a melt index of about 0.2 dg/min to about 10 dg/min; and b) about 40 wt % to about 60 wt %, by weight of the polyolefin composition, of a linear low-density polyethylene (LLDPE) having a density of less than 0.915 g/cm3 and a melt index of about 0.2 dg/min to about 10 dg/min; said polyolefin composition having a density of about 0.91 g/cm3 or greater; a melt index of about 0.5 dg/min to about 6 dg/min; and a Tw1−Tw2 value of about −25° C. or less. 2. The polyolefin composition of claim 1, wherein the polyolefin composition has a Tw1−Tw2 value of about −50° C. to about −35° C., and further has either or both of: (i) a Mw1/Mw2 value of about 0.88 to about 1.08; and a density of about 0.915 g/cm3 to about 0.935 g/cm3. 3. The polyolefin composition according to claim 1, wherein the polyolefin composition comprises about 45 wt % to about 55 wt % of the HDPE and about 45 wt % to about 55 wt % of the LLDPE. 4. A film comprising the polyolefin composition according to claim 1. 5. The film of claim 4, wherein the film is a blown film, a cast film, a compression-molded film, a machine-direction oriented film, a biaxial oriented film, or any combination thereof. 6. The film of claim 4, wherein the film comprises an additive at a concentration of about 0.001 wt % to about 2 wt %, based on the weight of the polyolefin composition. 7. The film according to claim 4, wherein the film has one or more of the following properties: (a) a 1% Secant average value of about 30,000 psi to about 44,000 psi; (b) an Elmendorf Tear value in the machine direction of about 320 g/mil to about 500 g/mil; (c) an Elmendorf Tear value in the transverse direction of about 475 g/mil to about 700 g/mil; (d) a seal temperature at 5 N of about 80° C. to about 95° C.; (e) a peel-break transition temperature of about 100° C. to about 120° C.; (f) a hot tack temperature at 1 N of about 70° C. to about 95° C.; (g) a hot tack window temperature at 5 N of about 40° C. to about 75° C.; and (h) a maximum hot tack force of about 5 N to about 20 N. 8. The film according to claim 7, having all of the properties (a)-(h). 9. The polyolefin composition according to claim 1, wherein the HDPE has an Mw/Mn of about 1 to about 8. 10. The polyolefin composition according to claim 1, wherein the LLDPE has an Mw/Mn of about 1 to about 8. 11. A polyolefin film comprising a polyolefin composition comprising: a) about 40 wt % to about 60 wt %, by weight of the polyolefin composition, of a high-density polyethylene (HDPE) comprising a density of greater than 0.93 g/cm3; b) about 40 wt % to about 60 wt %, by weight of the polyolefin composition, of a linear low-density polyethylene (LLDPE) comprising a density of less than 0.915 g/cm3; c) an additive at a concentration of about 0.001 wt % to about 2 wt %; wherein the polyolefin composition has a density of about 0.915 g/cm3 to about 0.935 g/cm3; and a Tw1−Tw2 value of about −60° C. to about −25° C.; and wherein the film has i) an Elmendorf Tear value in the machine direction of about 320 g/mil to about 500 g/mil; ii) an Elmendorf Tear value in the transverse direction of about 475 g/mil to about 700 g/mil; and iii) a seal temperature at 1 N of about 70° C. to about 85° C. or at 5 N of about 80° C. to about 95° C. 12. A method of forming an article comprising a polyolefin composition, comprising: extruding or rolling the polyolefin composition to produce a film; and cooling the film; wherein the polyolefin composition comprises: a) about 40 wt % to about 60 wt %, by weight of the polyolefin composition, of a high-density polyethylene (HDPE) comprising a density of greater than 0.93 g/cm3; b) about 40 wt % to about 60 wt %, by weight of the polyolefin composition, of a linear low-density polyethylene (LLDPE) comprising a density of less than 0.915 g/cm3; and c) an additive at a concentration of about 0.001 wt % to about 2 wt %; wherein the polyolefin composition has a density of about 0.915 g/cm3 to about 0.935 g/cm3; and a Tw1−Tw2 value of about −60° C. to about −25° C.; and wherein the film has i) an Elmendorf Tear value in the machine direction of about 320 g/mil to about 500 g/mil; ii) an Elmendorf Tear value in the transverse direction of about 475 g/mil to about 700 g/mil; and iii) a seal temperature at 1 N of about 70° C. to about 85° C. or at 5 N of about 80° C. to about 95° C. 13. The method of claim 12, wherein cooling the film comprises blowing air on at least a portion of the film. | (US20210324185A1) PENDING | (US20210324185) Blow molding is particularly useful in such applications as for making closed articles such as fuel tanks and other fluid containers, playground equipment, outdoor furniture and small enclosed structures. For a semicrystalline polymer, fast plug speeds generally provide the best material distribution in the part. The polyolefin compositions described and discussed herein have advantageously improved processability over traditional polyethylenes, without significantly impacting the mechanical properties. | (US20210324185) 1 . A polyolefin composition, comprising: a) about 40 wt % to about 60 wt %, by weight of the polyolefin composition, of a high-density polyethylene (HDPE) having a density of greater than 0.93 g/cm3 and a melt index of about 0.2 dg/min to about 10 dg/min; and b) about 40 wt % to about 60 wt %, by weight of the polyolefin composition, of a linear low-density polyethylene (LLDPE) having a density of less than 0.915 g/cm3 and a melt index of about 0.2 dg/min to about 10 dg/min; said polyolefin composition having a density of about 0.91 g/cm3 or greater; a melt index of about 0.5 dg/min to about 6 dg/min; and a Tw1−Tw2 value of about −25° C. or less. 11 . A polyolefin film comprising a polyolefin composition comprising: a) about 40 wt % to about 60 wt %, by weight of the polyolefin composition, of a high-density polyethylene (HDPE) comprising a density of greater than 0.93 g/cm3; b) about 40 wt % to about 60 wt %, by weight of the polyolefin composition, of a linear low-density polyethylene (LLDPE) comprising a density of less than 0.915 g/cm3; c) an additive at a concentration of about 0.001 wt % to about 2 wt %; wherein the polyolefin composition has a density of about 0.915 g/cm3 to about 0.935 g/cm3; and a Tw1−Tw2 value of about −60° C. to about −25° C.; and wherein the film has i) an Elmendorf Tear value in the machine direction of about 320 g/mil to about 500 g/mil; ii) an Elmendorf Tear value in the transverse direction of about 475 g/mil to about 700 g/mil; and iii) a seal temperature at 1 N of about 70° C. to about 85° C. or at 5 N of about 80° C. to about 95° C. 12 . A method of forming an article comprising a polyolefin composition, comprising: extruding or rolling the polyolefin composition to produce a film; and cooling the film; wherein the polyolefin composition comprises: a) about 40 wt % to about 60 wt %, by weight of the polyolefin composition, of a high-density polyethylene (HDPE) comprising a density of greater than 0.93 g/cm3; b) about 40 wt % to about 60 wt %, by weight of the polyolefin composition, of a linear low-density polyethylene (LLDPE) comprising a density of less than 0.915 g/cm3; and c) an additive at a concentration of about 0.001 wt % to about 2 wt %; wherein the polyolefin composition has a density of about 0.915 g/cm3 to about 0.935 g/cm3; and a Tw1−Tw2 value of about −60° C. to about −25° C.; and wherein the film has i) an Elmendorf Tear value in the machine direction of about 320 g/mil to about 500 g/mil; ii) an Elmendorf Tear value in the transverse direction of about 475 g/mil to about 700 g/mil; and iii) a seal temperature at 1 N of about 70° C. to about 85° C. or at 5 N of about 80° C. to about 95° C. | (US20210324185) Embodiments relate to polyolefin compositions containing one or more high-density polyethylenes (HDPEs) and linear low-density polyethylenes (LLDPEs) and methods for forming the same. For purposes of this specification and the claims appended thereto, when a polymer or copolymer is referred to as containing an olefin including ethylene, hexene, and diene, the olefin present in such polymer or copolymer is the polymerized form of the olefin. | AB (US20210324185) Embodiments relate to polyolefin compositions containing one or more high-density polyethylenes (HDPEs) and linear low-density polyethylenes (LLDPEs) and methods for forming the same. The polyolefin composition contains about 40 wt % to about 60 wt % of HDPE and about 40 wt % to about 60 wt % of LLDPE, by weight of the polyolefin composition. The HDPE has a density of greater than 0.93 g/cm3 and a melt index of about 0.2 dg/min to about 10 dg/min. The LLDPE has a density of less than 0.915 g/cm3 and a melt index of about 0.2 dg/min to about 10 dg/min. The polyolefin composition has a density of about 0.91 g/cm3 or greater, a melt index of about 0.5 dg/min to about 6 dg/min, and a Tw1−Tw2 value of about −25° C. or less. APD 2021-04-12 CLMS (US20210324185) 1. A polyolefin composition, comprising: a) about 40 wt % to about 60 wt %, by weight of the polyolefin composition, of a high-density polyethylene (HDPE) having a density of greater than 0.93 g/cm3 and a melt index of about 0.2 dg/min to about 10 dg/min; and b) about 40 wt % to about 60 wt %, by weight of the polyolefin composition, of a linear low-density polyethylene (LLDPE) having a density of less than 0.915 g/cm3 and a melt index of about 0.2 dg/min to about 10 dg/min said polyolefin composition having a density of about 0.91 g/cm3 or greater; a melt index of about 0.5 dg/min to about 6 dg/min; and a Tw1−Tw2 value of about −25° C. or less. 2. The polyolefin composition of claim 1, wherein the polyolefin composition has a Tw1−Tw2 value of about −50° C. to about −35° C., and further has either or both of: (i) a Mw1/Mw2 value of about 0.88 to about 1.08; and a density of about 0.915 g/cm3 to about 0.935 g/cm3. 3. The polyolefin composition according to claim 1, wherein the polyolefin composition comprises about 45 wt % to about 55 wt % of the HDPE and about 45 wt % to about 55 wt % of the LLDPE. 4. A film comprising the polyolefin composition according to claim 1. 5. The film of claim 4, wherein the film is a blown film, a cast film, a compression-molded film, a machine-direction oriented film, a biaxial oriented film, or any combination thereof. 6. The film of claim 4, wherein the film comprises an additive at a concentration of about 0.001 wt % to about 2 wt %, based on the weight of the polyolefin composition. 7. The film according to claim 4, wherein the film has one or more of the following properties: (a) a 1% Secant average value of about 30,000 psi to about 44,000 psi (b) an Elmendorf Tear value in the machine direction of about 320 g/mil to about 500 g/mil (c) an Elmendorf Tear value in the transverse direction of about 475 g/mil to about 700 g/mil (d) a seal temperature at 5 N of about 80° C. to about 95° C. (e) a peel-break transition temperature of about 100° C. to about 120° C. (f) a hot tack temperature at 1 N of about 70° C. to about 95° C. (g) a hot tack window temperature at 5 N of about 40° C. to about 75° C.; and (h) a maximum hot tack force of about 5 N to about 20 N. 8. The film according to claim 7, having all of the properties (a)-(h). 9. The polyolefin composition according to claim 1, wherein the HDPE has an Mw/Mn of about 1 to about 8. 10. The polyolefin composition according to claim 1, wherein the LLDPE has an Mw/Mn of about 1 to about 8. 11. A polyolefin film comprising a polyolefin composition comprising: a) about 40 wt % to about 60 wt %, by weight of the polyolefin composition, of a high-density polyethylene (HDPE) comprising a density of greater than 0.93 g/cm3 b) about 40 wt % to about 60 wt %, by weight of the polyolefin composition, of a linear low-density polyethylene (LLDPE) comprising a density of less than 0.915 g/cm3 c) an additive at a concentration of about 0.001 wt % to about 2 wt % wherein the polyolefin composition has a density of about 0.915 g/cm3 to about 0.935 g/cm3 and a Tw1−Tw2 value of about −60° C. to about −25° C.; and wherein the film has i) an Elmendorf Tear value in the machine direction of about 320 g/mil to about 500 g/mil ii) an Elmendorf Tear value in the transverse direction of about 475 g/mil to about 700 g/mil; and iii) a seal temperature at 1 N of about 70° C. to about 85° C. or at 5 N of about 80° C. to about 95° C. 12. A method of forming an article comprising a polyolefin composition, comprising: extruding or rolling the polyolefin composition to produce a film; and cooling the film wherein the polyolefin composition comprises: a) about 40 wt % to about 60 wt %, by weight of the polyolefin composition, of a high-density polyethylene (HDPE) comprising a density of greater than 0.93 g/cm3 b) about 40 wt % to about 60 wt %, by weight of the polyolefin composition, of a linear low-density polyethylene (LLDPE) comprising a density of less than 0.915 g/cm3; and c) an additive at a concentration of about 0.001 wt % to about 2 wt % wherein the polyolefin composition has a density of about 0.915 g/cm3 to about 0.935 g/cm3 and a Tw1−Tw2 value of about −60° C. to about −25° C.; and wherein the film has i) an Elmendorf Tear value in the machine direction of about 320 g/mil to about 500 g/mil ii) an Elmendorf Tear value in the transverse direction of about 475 g/mil to about 700 g/mil; and iii) a seal temperature at 1 N of about 70° C. to about 85° C. or at 5 N of about 80° C. to about 95° C. 13. The method of claim 12, wherein cooling the film comprises blowing air on at least a portion of the film. DESC (US20210324185) Embodiments described and discussed herein provide polyolefin compositions having improved sealing performance at equal or higher stiffness, and improved toughness or tear resistance over comparative resins/polymers at equal or better stiffness. Embodiments also include methods for producing the polyolefin compositions and forming articles from the polyolefin compositions. In one or more embodiments, a polyolefin composition can be or include one, two, or more polyethylenes. For example, the polyolefin composition can be or include a blend of the two or more polyethylenes, such as one or more high-density polyethylenes (HDPEs) and one or more linear low-density polyethylenes (LLDPEs). The polyolefin compositions described and discussed herein have advantageously improved processability over traditional polyethylenes, without significantly impacting the mechanical properties. More specifically, the polyethylene compositions and films thereof have improved sealing performance at equal or higher stiffness and improved toughness or tear resistance over comparative polyethylenes at equal or better stiffness. In one or more examples, films containing the polyolefin composition are obtained from one or more blown film extrusion processes or cast film extrusion proces(...)or cast film extrusion processes, or through uniaxial and/or biaxial stretching, such as machine direction orientation PE (MDO-PE) or biaxially orientated polyethylene (BOPE). In some examples, a film containing the polyolefin composition can be or include a blown film, a cast film, a compression-molded film, a machine(...) (...)content of 35 wt % to 55 wt %, it is understood that a mer unit in the copolymer is derived from ethylene in the polymerization reaction and said derived units are present at 35 wt % to 55 wt %, based upon the weight of the copolymer. A “po(...) Thus, as used herein, the terms “polyethylene,” “ethylene polymer,” “ethylene copolymer,” and “ethylene based polymer” mean a polymer or copolymer containing at least 50 mol % ethylene units (at least 70 mol % ethylene units, at least 80 mo(...) Furthermore, the term “polyethylene composition” means a blend containing one or more polyethylene components. As used herein, the terms “polypropylene,” “propylene polymer,” “propylene copolymer,” and “propylene based polymer” mean a polymer or copolymer containing at least 50 mol % propylene units (at least 70 mol % propylene units, at least 80 mo(...) (...)or plastomer; an ethylene polymer having a density of 0.910 to 0.930 g/cm3 is referred to as a low-density polyethylene (LDPE); an ethylene polymer having a density of greater than 0.930 g/cm3 or greater than 0.940 g/cm3 is referred to as a high density polyethylene (HDPE). For these definitions, density is determined using the method described under Test Methods below. Polyethylene in an overlapping density range, e.g., 0.890 to 0.930 g/cm3 which is linear and does not contain long-chain branching, is referred to as “linear low-density polyethylene” (LLDPE) and can be produced with conventional Ziegler-Natta catalysts, vanadium catalysts, or with metallocene catalysts in gas phase re(...) “Linear” means that the polyethylene has no long-chain branches; typically referred to as a g′vis of 0.95 or greater, 0.97 or greater, 0.98 or greater. Polyolefin Compositions In one or more embodiments, the polyolefin composition or film thereof contains about 10 wt %, about 20 wt %, about 30 wt %, about 35 wt %, about 40 wt %, about 45 wt % to about 50 wt %, about 55 wt %, about 60 wt %, about 65 wt %, about 70(...)wt %, about 65 wt %, about 70 wt %, about 75 wt %, about 80 wt %, or about 90 wt % of the HDPE, by weight of the polyolefin composition. For example, the polyolefin composition or film thereof contains about 10 wt % to about 90 wt %, about (...)to about 60 wt %, about 35 wt % to about 50 wt %, or about 45 wt % to about 50 wt % of the HDPE, by weight of the polyolefin composition. In one or more embodiments, the polyolefin composition or film thereof contains about 10 wt %, about 20 wt %, about 30 wt %, about 35 wt %, about 40 wt %, about 45 wt % to about 50 wt %, about 55 wt %, about 60 wt %, about 65 wt %, about 70(...)wt %, about 65 wt %, about 70 wt %, about 75 wt %, about 80 wt %, or about 90 wt % of the LLDPE, by weight of the polyolefin composition. For example, the polyolefin composition or film thereof contains about 10 wt % to about 90 wt %, about(...)to about 60 wt %, about 35 wt % to about 50 wt %, or about 45 wt % to about 50 wt % of the LLDPE, by weight of the polyolefin composition. In one or more examples, the polyolefin composition or film thereof contains about 40 wt % to about 60 wt % of the HDPE and about 40 wt % to about 60 wt % of the LLDPE. In other examples, the polyolefin composition or film thereof contains about 45 wt % to about 55 wt % of the HDPE and about 45 wt % to about 55 wt % of the LLDPE. In some examples, the polyolefin composition or film thereof contains about 50 wt % of the HDPE and about 50 wt % of the LLDPE. In other examples, the polyolefin composition or film thereof contains about 40 wt % to about 45 wt % of the HDPE and about 55 wt % to about 60 wt % of the LLDPE. In some examples, the polyolefin composition or film thereof contains about 53 wt % to about 55 wt % of the HDPE and about 45 wt % to about 47 wt % of the LLDPE. The polyolefin composition or film thereof has a density of about 0.91 g/cm3 or greater, such as about 0.915 g/cm3, about 0.918 g/cm3, about 0.92 g/cm3, or about 0.922 g/cm3 to about 0.925 g/cm3, about 0.928 g/cm3, about 0.93 g/cm3, about 0(...) For example, the polyolefin composition or film thereof has a density of about 0.91 g/cm3 to about 0.95 g/cm3, about 0.91 g/cm3 to about 0.94 g/cm3, about 0.915 g/cm3 to about 0.94 g/cm3, about 0.92 g/cm3 to about 0.94 g/cm3, about 0.925 g/(...) The polyolefin composition or film thereof has a Tw1−Tw2 value of about −25° C. or less, such as about −28° C., about −30° C., about −32° C., about −35° C., about −38° C., or about −40° C. to about −45° C., about −48° C., about −50° C., abo(...) For example, the polyolefin composition or film thereof has a Tw1−Tw2 value of about −60° C. to about −25° C., about −60° C. to about −30° C., about −60° C. to about −35° C., about −60° C. to about −40° C., about −60° C. to about −45° C., a(...) The polyolefin composition further has a Mw1/Mw2 value of about 0.85, about 0.86, about 0.88, or about 0.90 to about 0.92, about 0.94, about 0.96, about 0.98, about 1.00, about 1.02, about 1.04, about 1.06, about 1.08, about 1.10, or greate(...) For example, the polyolefin composition has a Mw1/Mw2 value of about 0.85 to about 1.10, about 0.85 to about 1.08, about 0.85 to about 1.05, about 0.85 to about 1.02, about 0.85 to about 1.00, about 0.85 to about 0.95, about 0.85 to about 0(...) The polyolefin composition or film thereof has a 1% Secant average value of about 30,000 psi, about 32,000 psi, about 34,000 psi, about 35,000 psi, or about 36,000 psi to about 38,000 psi, about 40,000 psi, about 42,000 psi, about 44,000 ps(...) For example, the polyolefin composition or film thereof has a 1% Secant average value of about 30,000 psi to about 46,000 psi, about 30,000 psi to about 44,000 psi, about 30,000 psi to about 42,000 psi, about 30,000 psi to about 40,000 psi,(...) The polyolefin composition or film thereof has an Elmendorf Tear value in the machine direction of about 320 g/mil, about 335 g/mil, about 350 g/mil, about 375 g/mil, or about 400 g/mil to about 420 g/mil, about 435 g/mil, about 450 g/mil, (...) For example, the polyolefin composition or film thereof has an Elmendorf Tear value in the machine direction of about 320 g/mil to about 550 g/mil, about 320 g/mil to about 500 g/mil, about 320 g/mil to about 450 g/mil, about 320 g/mil to a(...) The polyolefin composition or film thereof has an Elmendorf Tear value in the transverse direction of about 400 g/mil, about 450 g/mil, about 475 g/mil, about 500 g/mil, or about 550 g/mil to about 600 g/mil, about 650 g/mil, about 675 g/mi(...) For example, the polyolefin composition or film thereof has an Elmendorf Tear value in the transverse direction of about 450 g/mil to about 750 g/mil, about 475 g/mil to about 750 g/mil, about 475 g/mil to about 700 g/mil, about 475 g/mil t(...) The polyolefin composition or film thereof has a melt index (MI) of about 0.5 dg/min, about 0.6 dg/min, about 0.8 dg/min, about 1 dg/min, or about 1.2 dg/min to about 1.5 dg/min, about 1.8 dg/min, about 2 dg/min, about 2.5 dg/min, about 3 d(...) For example, the polyolefin composition or film thereof has a melt index of about 0.5 dg/min to about 6 dg/min, about 0.5 dg/min to about 4 dg/min, about 0.5 dg/min to about 2 dg/min, about 0.8 dg/min to about 6 dg/min, about 0.8 dg/min to (...) The polyolefin composition or film thereof has a seal temperature at 1 N of about 65° C., about 68° C., about 70° C., about 72° C., or about 75° C. to about 78° C., about 80° C., about 82° C., about 85° C., or about 88° C. For example, the polyolefin composition or film thereof has a seal temperature at 1 N of about 65° C. to about 88° C., about 65° C. to about 85° C., about 65° C. to about 82° C.(...) The polyolefin composition or film thereof has a seal temperature at 5 N of about 70° C., about 72° C., about 75° C., about 78° C., about 80° C., about 82° C., or about 85° C. to about 88° C., about 90° C., about 92° C., about 95° C., about 98° C., or about 100° C. For example, the polyolefin composition or film thereof has a seal temperature at 5 N of about 70° C. to about 100° C., about 70° C. t(...) The polyolefin composition or film thereof has a peel-break transition temperature of about 85° C., about 90° C., about 92° C., about 95° C., about 98° C., about 100° C., about 105° C. to about 108° C., about 110° C., about 112° C., about 1(...)C., about 112° C., about 115° C., about 118° C., about 120° C., about 125° C., or about 130° C. For example, the polyolefin composition or film thereof has a peel-break transition temperature of about 85° C. to about 130° C., about 90° C. t(...)105° C. to about 112° C., or about 105° C. to about 110° C. The peel-break transition temperature values of the polyolefin compositions are determined by procedures further described and discussed below. The polyolefin composition or film thereof has a hot tack temperature at 1 N of about 60° C., about 65° C., about 68° C., about 70° C., about 72° C., about 75° C., about 78° C., about 80° C., about 82° C., or about 85° C. to about 88° C., a(...)85° C. to about 88° C., about 90° C., about 92° C., about 95° C., about 98° C., or about 100° C. For example, the polyolefin composition or film thereof has a hot tack temperature at 1 N of about 60° C. to about 100° C., about 60° C. to abo(...) The polyolefin composition or film thereof has a hot tack temperature at 5 N of about 70° C., about 72° C., about 75° C., about 78° C., about 80° C., about 82° C., about 85° C., or about 90° C. to about 92° C., about 95° C., about 98° C., a(...)C., about 105° C., about 108° C., about 110° C., about 115° C., about 118° C., or about 120° C. For example, the polyolefin composition or film thereof has a hot tack temperature at 5 N of about 70° C. to about 120° C., about 75° C. to abou(...) The polyolefin composition or film thereof has a hot tack window temperature at 5 N of about 35° C., about 38° C., about 40° C., about 45° C., or about 50° C. to about 55° C., about 60° C., about 65° C., about 68° C., about 70° C., about 72(...)70° C., about 72° C., about 75° C., about 78° C., about 80° C., about 85° C., or about 90° C. For example, the polyolefin composition or film thereof has a hot tack window temperature at 5 N of about 35° C. to about 90° C., about 35° C. to (...) The polyolefin composition or film thereof has a maximum hot tack force of about 4 N, about 5 N, about 6 N, about 8 N, or about 10 N to about 12 N, about 15 N, about 18 N, about 20 N, or about 22 N. For example, the polyolefin composition or film thereof has a maximum hot tack force of about 4 N to about 22 N, about 5 (...) In one or more embodiments, a polyolefin composition contains about 40 wt % to about 60 wt % of a HDPE and about 40 wt % to about 60 wt % of a LLDPE, by weight of the polyolefin composition. The HDPE has a density of greater than 0.93 g/cm3 and the LLDPE has a density of less than 0.915 g/cm3 and a branching index (g′v(...) The polyolefin composition has a density of about 0.915 g/cm3 to about 0.935 g/cm3, a melt index of about 0.5 dg/min to about 6 dg/min, such as about 0.8 dg/min to about 2 dg/min, a Tw1−Tw2 value of about −60° C. to about −25° C., a 1% Seca(...) In some embodiments, a polyolefin composition contains about 40 wt % to about 60 wt % of a HDPE, about 40 wt % to about 60 wt % of a LLDPE, and an additive at a concentration of about 0.001 wt % to about 2 wt %, by weight of the polyolefin composition. The HDPE has a density of greater than 0.93 g/cm3 and the LLDPE has(...) The polyolefin composition has a density of about 0.915 g/cm3 to about 0.935 g/cm3, a Tw1−Tw2 value of about −60° C. to about −25° C., an Elmendorf Tear value in the machine direction of about 320 g/mil to about 500 g/mil, an Elmendorf Tear(...) The method of making the polyethylene is not critical, as it can be made by slurry, solution, gas phase, high pressure, or other suitable processes, and by using catalyst systems appropriate for the polymerization of polyethylenes, such as Ziegler-Natta-type catalysts, chromium catalysts, metallocene-type catalysts, other appropriate catalyst systems, or combinations thereof, or by free-radical polymerization. In one or more embodiments, the ethylene polymers are made by the (...) Commercial examples of polymers produced by chromium include the Paxon™ grades of polyethylene produced by ExxonMobil Chemical Company, Houston Tex. Exemplary ethylene homopolymers and copolymers useful to produce the polyethylene compositions described and discussed herein can have: 4. a crystallinity of 5% to 80%, 10% to 70%, 20% to 60% (alternatively, the polyethylene may have a crystallinity of at least 30%, at least 40%, alternatively at least 50%, as measured by the DSC method described below; and/or The polyethylene may be an ethylene homopolymer, such as HDPE. In other embodiments, the ethylene homopolymer has a molecular weight distribution (Mw/Mn) of up to 40, for example, ranging from 1 to 8, from 1.5 to 20, from 1.8 to 10, from 1.(...) In one or more embodiments, the polyethylene contains less than 20 mol % propylene units (less than 15 mol %, less than 10 mol %, less than 5 mol %, 0 mol % propylene units). The aromatic-group-containing monomer further contains at least one polymerizable double bond such that after polymerization, the aromatic structure will be pendant from the polymer backbone. Further, plastomers that are useful in polyolefin compositions have a melting temperature (Tm) from 30° C. to 100° C. in one embodiment and from 40° C. to 80° C. in another embodiment. In some embodiments, the polyethylene has a MI of 20 dg/min or less, 7 dg/min or less, 5 dg/min or less, or 2 dg/min or less, or less than 2 dg/min. In other embodiments, the polymer has a Mooney viscosity, ML(1+4) @ 125° C. (measured accor(...) In some examples, these ethylene polymer are metallocene polyethylenes (mPEs). (...)of an ethylene and at least one alpha olefin having at least 5 carbon atoms obtainable by a continuous gas phase polymerization using supported catalyst of an activated molecularly discrete catalyst in the substantial absence of an aluminum(...) (...)are commercially available from ExxonMobil Chemical Company in Baytown, Tex. under the tradename EXCEED™ Polyethylene or ENABLE™ Polyethylene. The polyolefin compositions may also contain other additives. Those additives include antioxidants, nucleating agents, acid scavengers, stabilizers, anticorrosion agents, plasticizers, blowing agents, cavitating agents, surfactants, adjuvan(...) (...)and stabilizers such as organic phosphites, hindered amines, and phenolic antioxidants may be present in the polyolefin compositions from 0.001 wt % to 2 wt %, based upon the weight of the composition in one embodiment, from 0.01 wt % to 0.(...) (...)isocyanurate (IRGANOX 3114); a fluoropolymer, a fluoroelastomer, mixtures containing the same (e.g., mixture of polyethylene glycol and one or more fluoroelastomers) (DYNAMAR™ FX5920A); derivatives thereof, or any combination thereof. In one or more examples, the film or the polyolefin composition contains the additive at a concentration of about 0.001 wt % to about 2 wt %, based on the weight of the polyolefin composition. In one or more examples, the film or the polyolefin composition contains the filler at a concentration of about 0.001 wt % to about 2 wt %, based on the weight of the polyolefin composition. Metal salts of fatty acids may also be present in the polyolefin compositions. Such salts may be present from 0.001 wt % to 1 wt % of the composition in one embodiment and from 0.01 wt % to 0.8 wt % in another embodiment. In one or more embodiments, slip additives may be present in the polyolefin compositions. In some examples, the slip additives are present at 0.001 wt % to 1 wt % (10 ppm to 10,000 ppm), 0.01 wt % to 0.5 wt % (100 ppm to 5,000 ppm), 0.1 wt (...) In some embodiments, the polyethylene and/or polyolefin compositions described and discussed herein may be blended with one or more other polymers including thermoplastic polymer(s) and/or elastomer(s). Thermoplastic polymers typically include polyolefins, polyamides, polyesters, polycarbonates, polysulfones, polyacetals, polylactones, acrylonitrile-butadiene-styrene resins, polyphenylene oxide, polyphenylene sulfide, styrene-acrylonitrile(...) Polyolefins include polymers containing one or more linear, branched or cyclic C2 to C40 olefins, polymers containing ethylene copolymerized with one or more C3 to C40 olefins, a C3 to C20 alpha olefin, C3 to C10 alpha-olefins. A particularly example is polybutene. In some examples, the polyolefin is polypropylene. Exemplary polyolefins include polymers containing ethylene including ethylene copolymerized with a C3 to C40 olefin, a C3 to C20 alpha olefin, propylene, butene, h(...) (...)ABS resins, block copolymer, styrenic block copolymers, polyamides, polycarbonates, PET resins, crosslinked polyethylene, copolymers of ethylene and vinyl alcohol (EVOH), polymers of aromatic monomers such as polystyrene, poly-1 esters, polyacetal, polyvinylidine fluoride, polyethylene glycols, and/or polyisobutylene. Tackifiers may be blended with the polyolefin compositions. Examples of useful tackifiers include aliphatic hydrocarbon resins, aromatic modified aliphatic hydrocarbon resins, hydrogenated polycyclopentadiene resins, polycyclopentadiene res(...) (...)screw extruder, which may include a compounding extruder and a side-arm extruder used directly downstream of a polymerization process. Additionally, additives may be included in the blend, in one or more components of the blend, and/or in a(...) In one embodiment, reactor granules, defined as the granules of polymer that are isolated from the polymerization reactor prior to any processing procedures, are used to blend with the modifier. In one or more embodiments, the polyolefin composition and/or ethylene polymer may also be “dry blended” with the modifier using a tumbler, double-cone blender, ribbon blender, or other suitable blender. Alternatively, in other embodiments, the polyolefin composition and/or ethylene polymer and modifier are “melt blended” in an apparatus such as an extruder (single or twin screw) or batch mixer. In other embodiments, the polyolefin composition and/or ethylene polymer and modifier are blended by a combination of approaches, for example a tumbler followed (...) This could include direct injection of the modifier into the extruder, either before or after the polyethylene is fully melted. Extrusion technology for polyethylene is described in more detail in, for example, PLASTICS EXTRUSION TECHNOLOGY(...) In other embodiments, the polyethylene composition may be blended in solution by any suitable means, by using a solvent that dissolves both components to a significant extent. The blending may occur at any temperature or pressure where the (...) (...)using methods that involve an extruder, such as injection molding or blow molding, any means of combining the polyethylene compositions to achieve the desired composition serve equally well as fully formulated pre-blended pellets, since the(...) Here, “pre-blended pellets” means pellets of a polyethylene composition containing ethylene polymer and modifier at some concentration. In the process of compression molding, however, little mixing of the melt components occurs, and pre-ble(...) The enhanced properties of the polyethylene compositions described and discussed herein are useful in a wide variety of applications, including transparent articles such as cook and storage ware, and in other articles such as furniture, aut(...) Additional examples of desirable articles of manufacture made from polyolefin compositions include films, sheets, fibers, woven and nonwoven fabrics, automotive components, furniture, sporting equipment, food storage containers, transparent(...) In particular, the polyolefin compositions are suitable for automotive components such as bumpers, grills, trim parts, dashboards and instrument panels, exterior door and hood components, spoiler, wind screen, hub caps, mirror housing, body(...) The polyolefin compositions can also be used to manufacture other articles and goods, such as crates, containers, packaging, labware, such as roller bottles for culture growth and media bottles, office floor mats, instrumentation sample hol(...) Fabrication of these articles from the polyolefin composition may be accomplished by injection molding, extrusion, thermoforming, blow molding, rotational molding (rotomolding), fiber spinning, spin bonding or melt blown bonding such as for(...) In other embodiments, a method of forming an article containing a polyolefin composition includes extruding or rolling the polyolefin composition to produce a film and cooling the film. The polyolefin composition contains about 40 wt % to about 60 wt % of a HDPE, about 40 wt % to about 60 wt % of a LLDPE, and an additive at a concentration of about 0.001 wt % to about 2 wt %, by weight of the polyolefin composition. The HDPE has a density of greater than 0.93 g/cm3 and the LL(...) The polyolefin composition has a density of about 0.915 g/cm3 to about 0.935 g/cm3, a Tw1−Tw2 value of about −60° C. to about −25° C., an Elmendorf Tear value in the machine direction of about 320 g/mil to about 500 g/mil, an Elmendorf Tear(...) The polyolefin compositions or blends thereof can be used as adhesives, either alone or combined with tackifiers. The tackifier is typically present at 1 wt % to 50 wt %, based upon the weight of the blend, 10 wt % to 40 wt %, 20 wt % to 40(...) The polyolefin compositions and the blends thereof may be formed into monolayer or multilayer films. These films may be formed by any of the conventional techniques known in the art including extrusion, co-extrusion, extrusion coating, lami(...) For example, a polyethylene layer can be extrusion coated or laminated onto an oriented polypropylene layer or the polyethylene and polypropylene can be coextruded together into a film then oriented. Likewise, oriented polypropylene could be laminated to oriented polyethylene or oriented polyethylene could be coated onto polypropylene then optionally the combination could be oriented even further. Typically, the films are oriented in the Machine Direction (MD) at a ratio of u(...) 1. Polyolefins. Exemplary polyolefins include homopolymers or copolymers of C2 to C40 olefins, C2 to C20 olefins, a copolymer of an alpha-olefin and another olefin or alpha-olefin (ethylene is defined to be an alpha-olefin). In some examples, thermoplastic polymers can include ultra-low-density polyethylene, very low-density polyethylene, linear low-density polyethylene, low-density polyethylene, medium density polyethylene, high density polyethylene, polypropylene, isotactic polypropylene, highly iso(...)
Полимерные компаунды, полимерные смеси | Патент описывает комбинированные блочно-сополимеры и методы их получения, а также полиэтиленовые композиции, содержащие эти блочно-сополимеры и ветвистый высокоэффективный полиэтилен. Патент также описывает процесс получения полиэтиленовой композиции, включающий полимеризацию этилена при использовании первой катализаторной системы и введение ветвистого винилового/винилиденового высокоэффективного полиэтилена в дополнительный этилен, пропилен и вторую катализаторную систему. Описываются свойства этих композиций, такие как содержание этилена и пропилена, молекулярная масса, температура плавления, степень разветвления и индекс разветвления. | EP4127061 CN115380073 WO2021/202091 | EXXON CHEMICAL EXXONMOBIL CHEMICAL PATENTS | 2020-03-30 2021-03-15 | (EP4127061) Comb-block copolymers and methods thereof | (EP4127061) The present disclosure relates to comb-block copolymers and methods thereof. In some embodiments, a copolymer includes a first block comprising an ethylene-propylene copolymer; and a second block comprising a high density polyethylene. In some embodiments, a polyethylene composition includes the copolymer and a branched vinyl/vinylidene-terminated high density polyethylene. In some embodiments, a process for producing a polyethylene composition includes polymerizing ethylene, at a temperature of at least 100°C, by introducing the ethylene to a first catalyst system having a first catalyst compound and a first activator to form a branched vinyl/vinylidene-terminated high density polyethylene. The process includes introducing the branched vinyl/vinylidene-terminated high density polyethylene to additional ethylene, propylene, and a second catalyst system having a second catalyst compound and a second activator. The process includes obtaining the polyethylene composition. | (WO2021/202091) CLAIMS What is claimed is: 1. A copolymer comprising: a first block comprising an ethylene-propylene copolymer; and a second block comprising a high density polyethylene. 2. The copolymer of claim 1, wherein the copolymer comprises a plurality of blocks comprising a high density polyethylene. 3. The copolymer of claim 1, wherein the ethylene-propylene copolymer has a propylene content of from 75 wt% to 95 wt%, based on the weight of the ethylene-propylene copolymer, as determined by Fourier-transform infrared spectroscopy. 4. The copolymer of claim 1, wherein the ethylene-propylene copolymer has an ethylene content of from 5 wt% to 25 wt%, based on the weight of the ethylene-propylene copolymer, as determined by Fourier-transform infrared spectroscopy. 5. The copolymer of claim 1, wherein the ethylene-propylene copolymer has a weight average molecular weight of from 50,000 g/mol to 300,000 g/mol, based on the molecular weight of the ethylene-propylene copolymer, as determined by gel permeation chromatography-4D. 6. The copolymer of claim 5, wherein the ethylene-propylene copolymer has a weight average molecular weight of from 100,000 g/mol to 200,000 g/mol, based on the molecular weight of the ethylene-propylene copolymer, as determined by gel permeation chromatography-4D. 7. The copolymer of claim 1, wherein the high density polyethylene has a branching index (g′) of from 0.8 to 0.95, as determined by gel permeation chromatography-4D. 8. The copolymer of claim 1, wherein the copolymer has a branching index (g′) of from 0.4 to 0.8, as determined by gel permeation chromatography-4D. 9. The copolymer of claim 8, wherein the copolymer has a branching index (g′) of from 0.6 to 0.8, as determined by gel permeation chromatography-4D. 10. A polyethylene composition comprising: the copolymer of claim 1; and a branched vinyl/vinylidene-terminated high density polyethylene. 11. The composition of claim 10, wherein the branched vinyl/vinylidene-terminated high density polyethylene has a number average molecular weight (Mn) of from 5,000 g/mol to 30,000 g/mol, as determined by gel permeation chromatography-4D. 12. The composition of claim 11, wherein the branched vinyl/vinylidene-terminated high density polyethylene has a branching index (g′) of from 0.8 to 0.95, as determined by gel permeation chromatography-4D. 13. The composition of claim 12, wherein the branched vinyl/vinylidene-terminated high density polyethylene has a level of allyl terminal groups (vinyl and/or vinylidene) of greater than 90% relative to all unsaturated chain ends of the branched vinyl/vinylidene-terminated high density polyethylene, as determined by 1H nuclear magnetic spectroscopy. 14. The composition of claim 13, wherein the branched vinyl/vinylidene-terminated high density polyethylene has an Mw/Mn value from 2.0 to 3.2, as determined by gel permeation chromatography-4D. 15. The composition of claim 10, wherein the polyethylene composition has a number average molecular weight (Mn) of from 20,000 g/mol to 100,000 g/mol, as determined by gel permeation chromatography-4D. 16. The composition of claim 10, wherein the polyethylene composition has a number average molecular weight (Mn) of from 25,000 g/mol to 40,000 g/mol, as determined by gel permeation chromatography-4D. 17. The composition of claim 10, wherein the polyethylene composition has a weight average molecular weight (Mw) of from 50,000 g/mol to 200,000 g/mol, as determined by gel permeation chromatography-4D. 18. The composition of claim 17, wherein the polyethylene composition has a weight average molecular weight (Mw) of from 25,000 g/mol to 100,000 g/mol, as determined by gel permeation chromatography-4D. 19. The composition of claim 10, wherein the polyethylene composition has a z-average molecular weight (Mz) of from 100,000 g/mol to 500,000 g/mol, as determined by gel permeation chromatography-4D. 20. The composition of claim 19, wherein the polyethylene composition has a z-average molecular weight (Mz) of from 175,000 g/mol to 250,000 g/mol, as determined by gel permeation chromatography-4D. 21. The composition of claim 10, wherein the polyethylene composition has a molecular weight distribution (Mw/Mn) of from 2 to 10, as determined by gel permeation chromatography-4D. 22. The composition of claim 21, wherein the polyethylene composition has a molecular weight distribution (Mw/Mn) of from 3 to 4, as determined by gel permeation chromatography- 4D. 23. The composition of claim 10, wherein the polyethylene composition has a branching index (g’) of from 0.6 to 0.85, as determined by gel permeation chromatography-4D. 24. The composition of claim 23, wherein the polyethylene composition has a branching index (g’) of from 0.65 to 0.8, as determined by gel permeation chromatography-4D. 25. The composition of claim 10, wherein the polyethylene composition has an ethylene content of from 50 wt% to 90 wt%, based on the weight of the polyethylene composition, as determined by Fourier-transform infrared spectroscopy. 26. The composition of claim 25, wherein the polyethylene composition has an ethylene content of from 60 wt% to 70 wt%, based on the weight of the polyethylene composition, as determined by Fourier-transform infrared spectroscopy. 27. The composition of claim 10, wherein the polyethylene composition has a propylene content of from 20 wt% to 50 wt%, based on the weight of the polyethylene composition, as determined by Fourier-transform infrared spectroscopy. 28. The composition of claim 27, wherein the polyethylene composition has a propylene content of from 30 wt% to 40 wt%, based on the weight of the polyethylene composition, as determined by Fourier-transform infrared spectroscopy. 29. The composition of claim 10, wherein the polyethylene composition has a peak melting temperature (Tm) of from 75°C to 85°C, as determined by differential scanning calorimetry. 30. The composition of claim 10, wherein the polyethylene composition has a heat of crystallization (Tc) of from 60°C to 70°C, as determined by differential scanning calorimetry. 31. The composition of claim 10, wherein the polyethylene composition has a glass transition temperature (Tg) of from -65°C to -55°C, as determined by differential scanning calorimetry. 32. The composition of claim 10, wherein the polyethylene composition has a density of from 0.935 g/cm3 to 0.955 g/cm3, as determined by ASTM D1505. 33. The composition of claim 10, wherein the polyethylene composition has a melt strength (at 190°C) of from 1 cN to 50 cN. 34. The composition of claim 33, wherein the polyethylene composition has a melt strength (at 190°C) of from 5 cN to 15 cN. 35. A process for producing a polyethylene composition comprising: polymerizing ethylene, at a temperature of at least 100°C, by introducing the ethylene to a first catalyst system comprising a first catalyst compound and a first activator to form a branched vinyl/vinylidene-terminated high density polyethylene; introducing the branched vinyl/vinylidene-terminated high density polyethylene to additional ethylene, propylene, and a second catalyst system comprising a second catalyst compound and a second activator; and obtaining the polyethylene composition, the polyethylene composition comprising: a copolymer comprising: a first block comprising an ethylene-propylene copolymer, and a second block comprising a high density polyethylene; and a branched vinyl/vinylidene-terminated high density polyethylene. 36. The process of claim 35, wherein the first catalyst compound is represented by Formula (I): ), wherein: M is a Group 3, 4, 5 or 6 transition metal chemically bonded to each oxygen atom and each nitrogen atom; each of X1 and X2 is independently a univalent C1 to C20 hydrocarbyl radical, a functional group comprising elements from Groups 13 to 17 of the periodic table of the elements, or X1 and X2 join together to form a C4 to C62 cyclic or polycyclic ring structure; each of R1, R2, R3, R4, R5, R6, R7, R8, R9, R10, R11, R12, R13, R14, R15, R16, R17, R18, R19, R20, R21, R22, R23, R24, R25, R26, R27 and R28 is independently a hydrogen, a C1 to C40 hydrocarbyl, a functional group comprising elements from Group 13 to 17 of the periodic table of the elements, or independently, may join together to form a C4 to C62 cyclic or polycyclic ring structure, or a combination thereof; and Y is a divalent hydrocarbyl radical. 37. The process of claim 35, wherein the second catalyst compound is represented by Formula (IV):( ), wherein: M is a Group 4 metal such as Hf, Zr, or Ti; T is a bridging group; each of X1 and X2 is a univalent anionic ligand, or X1 and X2 are joined to form a metallocycle ring; each of R1, R2, R3, R4, R5, R6, R7, R8 is independently selected from the group consisting of hydrogen, a halogen, an unsubstituted C1-C40 hydrocarbyl, a C1-C40 substituted hydrocarbyl, an unsubstituted C4-C62 aryl, a substituted C4-C62 aryl, an unsubstituted C4-C62 heteroaryl, a substituted C4-C62 heteroaryl, -NR'2, -SR', -OR, -SiR'3, -OSiR'3, -PR'2, or -R''-SiR'3, wherein R'' is C1-C10 alkyl and each R' is hydrogen, halogen, C1-C10 alkyl, or C6-C10 aryl; J1 and J2 are joined to form a substituted or unsubstituted C4-C62 saturated or unsaturated cyclic or polycyclic ring structure, or a combination thereof; and J3 and J4 are joined to form a substituted or unsubstituted C4-C62 saturated or unsaturated cyclic or polycyclic ring structure, or a combination thereof. 38. The process of claim 37, wherein, for the second catalyst compound represented by Formula (IV), T is Si(CH2)4, each of J1 and J2 and J3 and J4 are joined to form an unsubstituted C5 saturated cyclic ring, each of R3, R4, R5, and R8 is methyl, and each of R1, R2, R6, and R7 is hydrogen. 39. The process of claim 35, wherein the first activator is a borate activator and the second activator is a borate activator. 40. The process of claim 35, wherein the polyethylene composition has: an ethylene content of from 60 wt% to 70 wt%, based on the weight of the polyethylene composition, as determined by Fourier-transform infrared spectroscopy; and a propylene content of from 30 wt% to 40 wt%, based on the weight of the polyethylene composition, as determined by Fourier-transform infrared spectroscopy. 41. The process of claim 35, wherein the polyethylene composition has one or more of the following properties: a number average molecular weight (Mn) of from 25,000 g/mol to 40,000 g/mol, as determined by gel permeation chromatography; a weight average molecular weight (Mw) of from 25,000 g/mol to 100,000 g/mol, as determined by gel permeation chromatography; a z-average molecular weight (Mz) of from 175,000 g/mol to 250,000 g/mol, as determined by gel permeation chromatography; a molecular weight distribution (Mw/Mn) of from 3 to 4, as determined by gel permeation chromatography; a branching index (g’) of from 0.65 to 0.8, as determined by gel permeation chromatography; a peak melting temperature (Tm) of from 75°C to 85°C, as determined by differential scanning calorimetry; a heat of crystallization (Tc) of from 60°C to 70°C, as determined by differential scanning calorimetry; a glass transition temperature (Tg) of from -65°C to -55°C, as determined by differential scanning calorimetry; a density of from 0.935 g/cm3 to 0.955 g/cm3, as determined by ASTM D1505; or a melt strength (at 190°C) of from 5 cN to 15 cN. 42. The process of claim 41, wherein the polyethylene composition has five or more of the following properties: a number average molecular weight (Mn) of from 25,000 g/mol to 40,000 g/mol, as determined by gel permeation chromatography; a weight average molecular weight (Mw) of from 25,000 g/mol to 100,000 g/mol, as determined by gel permeation chromatography; a z-average molecular weight (Mz) of from 175,000 g/mol to 250,000 g/mol, as determined by gel permeation chromatography; a molecular weight distribution (Mw/Mn) of from 3 to 4, as determined by gel permeation chromatography; a branching index (g’) of from 0.65 to 0.8, as determined by gel permeation chromatography; a peak melting temperature (Tm) of from 75°C to 85°C, as determined by differential scanning calorimetry; a heat of crystallization (Tc) of from 60°C to 70°C, as determined by differential scanning calorimetry; a glass transition temperature (Tg) of from -65°C to -55°C, as determined by differential scanning calorimetry; a density of from 0.935 g/cm3 to 0.955 g/cm3, as determined by ASTM D1505; or a melt strength (at 190°C) of from 5 cN to 15 cN. 43. The process of claim 42, wherein the polyethylene composition has each of the following properties: a number average molecular weight (Mn) of from 25,000 g/mol to 40,000 g/mol, as determined by gel permeation chromatography; a weight average molecular weight (Mw) of from 25,000 g/mol to 100,000 g/mol, as determined by gel permeation chromatography; a z-average molecular weight (Mz) of from 175,000 g/mol to 250,000 g/mol, as determined by gel permeation chromatography; a molecular weight distribution (Mw/Mn) of from 3 to 4, as determined by gel permeation chromatography; a branching index (g’) of from 0.65 to 0.8, as determined by gel permeation chromatography; a peak melting temperature (Tm) of from 75°C to 85°C, as determined by differential scanning calorimetry; a heat of crystallization (Tc) of from 60°C to 70°C, as determined by differential scanning calorimetry; a glass transition temperature (Tg) of from -65°C to -55°C, as determined by differential scanning calorimetry; a density of from 0.935 g/cm3 to 0.955 g/cm3, as determined by ASTM D1505; and a melt strength (at 190°C) of from 5 cN to 15 cN. | (EP4127061A1) PENDING (WO2021202091A1) PENDING (CN115380073A) PENDING | (WO2021/202091) The distance between the die exit and the wheel contact point should be about 122 mm. [0147] The polyethylene compositions of the present disclosure can be useful in a number of applications, and can be useful as an additive or modifier for other types of polyolefins, especially other EP copolymers that are typically linear. Thus, there is a need to modify polypropylene, including impact copolymers, to increase toughness (impact strength) without significantly compromising stiffness properties (such as flexural strength). [0007] Additionally, some applications of polypropylene, such as polypropylene films used in automotive, appliance, and rigid packaging, have aesthetic considerations. Conversely, a substituent with a larger molecular volume may be considered "more bulky" than a substituent with a smaller molecular volume. [0096] Molecular volume may be calculated as reported in "A Simple "Back of the Envelope" Method for Estimating the Densities and Molecular Volumes of Liquids and Solids," Journal of Chemical Education, v.71(11), November 1994, pp. 962-964. Otherwise internally unsaturated olefins which are difficult to polymerize can gradually build up in the lean phase and recycle streams. | (WO2021/202091) 1. A copolymer comprising: a first block comprising an ethylene-propylene copolymer; and a second block comprising a high density polyethylene. 35. A process for producing a polyethylene composition comprising: polymerizing ethylene, at a temperature of at least 100°C, by introducing the ethylene to a first catalyst system comprising a first catalyst compound and a first activator to form a branched vinyl/vinylidene-terminated high density polyethylene; introducing the branched vinyl/vinylidene-terminated high density polyethylene to additional ethylene, propylene, and a second catalyst system comprising a second catalyst compound and a second activator; and obtaining the polyethylene composition, the polyethylene composition comprising: a copolymer comprising: a first block comprising an ethylene-propylene copolymer, and a second block comprising a high density polyethylene; and a branched vinyl/vinylidene-terminated high density polyethylene. | (WO2021/202091) FIELD [0002] The present disclosure relates to comb-block copolymers, comb-block compositions and methods thereof. SUMMARY [0009] The present disclosure relates to comb-block copolymers, compositions including a polypropylene and a comb-block polymer, and methods thereof. [0010] In some embodiments, a copolymer includes a first block comprising an ethylene- propylene copolymer; and a second block comprising a high density polyethylene. [0011] In some embodiments, a polyethylene composition includes the copolymer and a branched vinyl/vinylidene-terminated high density polyethylene. [0012] In some embodiments, a process for producing a polyethylene composition includes polymerizing ethylene, at a temperature of at least 100°C, by introducing the ethylene to a first catalyst system having a first catalyst compound and a first activator to form a branched vinyl/vinylidene-terminated high density polyethylene. The present disclosure relates to comb-block copolymers and methods thereof. | AB (EP4127061) The present disclosure relates to comb-block copolymers and methods thereof. In some embodiments, a copolymer includes a first block comprising an ethylene-propylene copolymer; and a second block comprising a high density polyethylene. In some embodiments, a polyethylene composition includes the copolymer and a branched vinyl/vinylidene-terminated high density polyethylene. In some embodiments, a process for producing a polyethylene composition includes polymerizing ethylene, at a temperature of at least 100°C, by introducing the ethylene to a first catalyst system having a first catalyst compound and a first activator to form a branched vinyl/vinylidene-terminated high density polyethylene. The process includes introducing the branched vinyl/vinylidene-terminated high density polyethylene to additional ethylene, propylene, and a second catalyst system having a second catalyst compound and a second activator. The process includes obtaining the polyethylene composition. APD 2021-03-15 2021-03-15 2021-03-15 CLMS (WO2021/202091) CLAIMS What is claimed is: 1. A copolymer comprising: a first block comprising an ethylene-propylene copolymer; and a second block comprising a high density polyethylene. 2. The copolymer of claim 1, wherein the copolymer comprises a plurality of blocks comprising a high density polyethylene. 3. The copolymer of claim 1, wherein the ethylene-propylene copolymer has a propylene content of from 75 wt% to 95 wt%, based on the weight of the ethylene-propylene copolymer, as determined by Fourier-transform infrared spectroscopy. 4. The copolymer of claim 1, wherein the ethylene-propylene copolymer has an ethylene content of from 5 wt% to 25 wt%, based on the weight of the ethylene-propylene copolymer, as determined by Fourier-transform infrared spectroscopy. 5. The copolymer of claim 1, wherein the ethylene-propylene copolymer has a weight average molecular weight of from 50,000 g/mol to 300,000 g/mol, based on the molecular weight of the ethylene-propylene copolymer, as determined by gel permeation chromatography-4D. 6. The copolymer of claim 5, wherein the ethylene-propylene copolymer has a weight average molecular weight of from 100,000 g/mol to 200,000 g/mol, based on the molecular weight of the ethylene-propylene copolymer, as determined by gel permeation chromatography-4D. 7. The copolymer of claim 1, wherein the high density polyethylene has a branching index (g′) of from 0.8 to 0.95, as determined by gel permeation chromatography-4D. 8. The copolymer of claim 1, wherein the copolymer has a branching index (g′) of from 0.4 to 0.8, as determined by gel permeation chromatography-4D. 9. The copolymer of claim 8, wherein the copolymer has a branching index (g′) of from 0.6 to 0.8, as determined by gel permeation chromatography-4D. 10. A polyethylene composition comprising: the copolymer of claim 1; and a branched vinyl/vinylidene-terminated high density polyethylene. 11. The composition of claim 10, wherein the branched vinyl/vinylidene-terminated high density polyethylene has a number average molecular weight (Mn) of from 5,000 g/mol to 30,000 g/mol, as determined by gel permeation chromatography-4D. 12. The composition of claim 11, wherein the branched vinyl/vinylidene-terminated high density polyethylene has a branching index (g′) of from 0.8 to 0.95, as determined by gel permeation chromatography-4D. 13. The composition of claim 12, wherein the branched vinyl/vinylidene-terminated high density polyethylene has a level of allyl terminal groups (vinyl and/or vinylidene) of greater than 90% relative to all unsaturated chain ends of the branched vinyl/vinylidene-terminated high density polyethylene, as determined by 1H nuclear magnetic spectroscopy. 14. The composition of claim 13, wherein the branched vinyl/vinylidene-terminated high density polyethylene has an Mw/Mn value from 2.0 to 3.2, as determined by gel permeation chromatography-4D. 15. The composition of claim 10, wherein the polyethylene composition has a number average molecular weight (Mn) of from 20,000 g/mol to 100,000 g/mol, as determined by gel permeation chromatography-4D. 16. The composition of claim 10, wherein the polyethylene composition has a number average molecular weight (Mn) of from 25,000 g/mol to 40,000 g/mol, as determined by gel permeation chromatography-4D. 17. The composition of claim 10, wherein the polyethylene composition has a weight average molecular weight (Mw) of from 50,000 g/mol to 200,000 g/mol, as determined by gel permeation chromatography-4D. 18. The composition of claim 17, wherein the polyethylene composition has a weight average molecular weight (Mw) of from 25,000 g/mol to 100,000 g/mol, as determined by gel permeation chromatography-4D. 19. The composition of claim 10, wherein the polyethylene composition has a z-average molecular weight (Mz) of from 100,000 g/mol to 500,000 g/mol, as determined by gel permeation chromatography-4D. 20. The composition of claim 19, wherein the polyethylene composition has a z-average molecular weight (Mz) of from 175,000 g/mol to 250,000 g/mol, as determined by gel permeation chromatography-4D. 21. The composition of claim 10, wherein the polyethylene composition has a molecular weight distribution (Mw/Mn) of from 2 to 10, as determined by gel permeation chromatography-4D. 22. The composition of claim 21, wherein the polyethylene composition has a molecular weight distribution (Mw/Mn) of from 3 to 4, as determined by gel permeation chromatography- 4D. 23. The composition of claim 10, wherein the polyethylene composition has a branching index (g’) of from 0.6 to 0.85, as determined by gel permeation chromatography-4D. 24. The composition of claim 23, wherein the polyethylene composition has a branching index (g’) of from 0.65 to 0.8, as determined by gel permeation chromatography-4D. 25. The composition of claim 10, wherein the polyethylene composition has an ethylene content of from 50 wt% to 90 wt%, based on the weight of the polyethylene composition, as determined by Fourier-transform infrared spectroscopy. 26. The composition of claim 25, wherein the polyethylene composition has an ethylene content of from 60 wt% to 70 wt%, based on the weight of the polyethylene composition, as determined by Fourier-transform infrared spectroscopy. 27. The composition of claim 10, wherein the polyethylene composition has a propylene content of from 20 wt% to 50 wt%, based on the weight of the polyethylene composition, as determined by Fourier-transform infrared spectroscopy. 28. The composition of claim 27, wherein the polyethylene composition has a propylene content of from 30 wt% to 40 wt%, based on the weight of the polyethylene composition, as determined by Fourier-transform infrared spectroscopy. 29. The composition of claim 10, wherein the polyethylene composition has a peak melting temperature (Tm) of from 75°C to 85°C, as determined by differential scanning calorimetry. 30. The composition of claim 10, wherein the polyethylene composition has a heat of crystallization (Tc) of from 60°C to 70°C, as determined by differential scanning calorimetry. 31. The composition of claim 10, wherein the polyethylene composition has a glass transition temperature (Tg) of from -65°C to -55°C, as determined by differential scanning calorimetry. 32. The composition of claim 10, wherein the polyethylene composition has a density of from 0.935 g/cm3 to 0.955 g/cm3, as determined by ASTM D1505. 33. The composition of claim 10, wherein the polyethylene composition has a melt strength (at 190°C) of from 1 cN to 50 cN. 34. The composition of claim 33, wherein the polyethylene composition has a melt strength (at 190°C) of from 5 cN to 15 cN. 35. A process for producing a polyethylene composition comprising: polymerizing ethylene, at a temperature of at least 100°C, by introducing the ethylene to a first catalyst system comprising a first catalyst compound and a first activator to form a branched vinyl/vinylidene-terminated high density polyethylene; introducing the branched vinyl/vinylidene-terminated high density polyethylene to additional ethylene, propylene, and a second catalyst system comprising a second catalyst compound and a second activator; and obtaining the polyethylene composition, the polyethylene composition comprising: a copolymer comprising: a first block comprising an ethylene-propylene copolymer, and a second block comprising a high density polyethylene; and a branched vinyl/vinylidene-terminated high density polyethylene. 36. The process of claim 35, wherein the first catalyst compound is represented by Formula (I): ), wherein: M is a Group 3, 4, 5 or 6 transition metal chemically bonded to each oxygen atom and each nitrogen atom; each of X1 and X2 is independently a univalent C1 to C20 hydrocarbyl radical, a functional group comprising elements from Groups 13 to 17 of the periodic table of the elements, or X1 and X2 join together to form a C4 to C62 cyclic or polycyclic ring structure; each of R1, R2, R3, R4, R5, R6, R7, R8, R9, R10, R11, R12, R13, R14, R15, R16, R17, R18, R19, R20, R21, R22, R23, R24, R25, R26, R27 and R28 is independently a hydrogen, a C1 to C40 hydrocarbyl, a functional group comprising elements from Group 13 to 17 of the periodic table of the elements, or independently, may join together to form a C4 to C62 cyclic or polycyclic ring structure, or a combination thereof; and Y is a divalent hydrocarbyl radical. 37. The process of claim 35, wherein the second catalyst compound is represented by Formula (IV):( ), wherein: M is a Group 4 metal such as Hf, Zr, or Ti T is a bridging group; each of X1 and X2 is a univalent anionic ligand, or X1 and X2 are joined to form a metallocycle ring; each of R1, R2, R3, R4, R5, R6, R7, R8 is independently selected from the group consisting of hydrogen, a halogen, an unsubstituted C1-C40 hydrocarbyl, a C1-C40 substituted hydrocarbyl, an unsubstituted C4-C62 aryl, a substituted C4-C62 aryl, an unsubstituted C4-C62 heteroaryl, a substituted C4-C62 heteroaryl, -NR'2, -SR', -OR, -SiR'3, -OSiR'3, -PR'2, or -R''-SiR'3, wherein R'' is C1-C10 alkyl and each R' is hydrogen, halogen, C1-C10 alkyl, or C6-C10 aryl; J1 and J2 are joined to form a substituted or unsubstituted C4-C62 saturated or unsaturated cyclic or polycyclic ring structure, or a combination thereof; and J3 and J4 are joined to form a substituted or unsubstituted C4-C62 saturated or unsaturated cyclic or polycyclic ring structure, or a combination thereof. 38. The process of claim 37, wherein, for the second catalyst compound represented by Formula (IV), T is Si(CH2)4, each of J1 and J2 and J3 and J4 are joined to form an unsubstituted C5 saturated cyclic ring, each of R3, R4, R5, and R8 is methyl, and each of R1, R2, R6, and R7 is hydrogen. 39. The process of claim 35, wherein the first activator is a borate activator and the second activator is a borate activator. 40. The process of claim 35, wherein the polyethylene composition has: an ethylene content of from 60 wt% to 70 wt%, based on the weight of the polyethylene composition, as determined by Fourier-transform infrared spectroscopy; and a propylene content of from 30 wt% to 40 wt%, based on the weight of the polyethylene composition, as determined by Fourier-transform infrared spectroscopy. 41. The process of claim 35, wherein the polyethylene composition has one or more of the following properties: a number average molecular weight (Mn) of from 25,000 g/mol to 40,000 g/mol, as determined by gel permeation chromatography; a weight average molecular weight (Mw) of from 25,000 g/mol to 100,000 g/mol, as determined by gel permeation chromatography; a z-average molecular weight (Mz) of from 175,000 g/mol to 250,000 g/mol, as determined by gel permeation chromatography a molecular weight distribution (Mw/Mn) of from 3 to 4, as determined by gel permeation chromatography; a branching index (g’) of from 0.65 to 0.8, as determined by gel permeation chromatography; a peak melting temperature (Tm) of from 75°C to 85°C, as determined by differential scanning calorimetry; a heat of crystallization (Tc) of from 60°C to 70°C, as determined by differential scanning calorimetry; a glass transition temperature (Tg) of from -65°C to -55°C, as determined by differential scanning calorimetry; a density of from 0.935 g/cm3 to 0.955 g/cm3, as determined by ASTM D1505; or a melt strength (at 190°C) of from 5 cN to 15 cN. 42. The process of claim 41, wherein the polyethylene composition has five or more of the following properties: a number average molecular weight (Mn) of from 25,000 g/mol to 40,000 g/mol, as determined by gel permeation chromatography; a weight average molecular weight (Mw) of from 25,000 g/mol to 100,000 g/mol, as determined by gel permeation chromatography; a z-average molecular weight (Mz) of from 175,000 g/mol to 250,000 g/mol, as determined by gel permeation chromatography; a molecular weight distribution (Mw/Mn) of from 3 to 4, as determined by gel permeation chromatography; a branching index (g’) of from 0.65 to 0.8, as determined by gel permeation chromatography; a peak melting temperature (Tm) of from 75°C to 85°C, as determined by differential scanning calorimetry; a heat of crystallization (Tc) of from 60°C to 70°C, as determined by differential scanning calorimetry; a glass transition temperature (Tg) of from -65°C to -55°C, as determined by differential scanning calorimetry; a density of from 0.935 g/cm3 to 0.955 g/cm3, as determined by ASTM D1505; or a melt strength (at 190°C) of from 5 cN to 15 cN. 43. The process of claim 42, wherein the polyethylene composition has each of the following properties: a number average molecular weight (Mn) of from 25,000 g/mol to 40,000 g/mol, as determined by gel permeation chromatography; a weight average molecular weight (Mw) of from 25,000 g/mol to 100,000 g/mol, as determined by gel permeation chromatography; a z-average molecular weight (Mz) of from 175,000 g/mol to 250,000 g/mol, as determined by gel permeation chromatography; a molecular weight distribution (Mw/Mn) of from 3 to 4, as determined by gel permeation chromatography; a branching index (g’) of from 0.65 to 0.8, as determined by gel permeation chromatography; a peak melting temperature (Tm) of from 75°C to 85°C, as determined by differential scanning calorimetry; a heat of crystallization (Tc) of from 60°C to 70°C, as determined by differential scanning calorimetry; a glass transition temperature (Tg) of from -65°C to -55°C, as determined by differential scanning calorimetry; a density of from 0.935 g/cm3 to 0.955 g/cm3, as determined by ASTM D1505; and a melt strength (at 190°C) of from 5 cN to 15 cN. DESC (WO2021202091) In addition, linear polyolefins are processed by melt extrusion and do not exhibit extensional flow hardening (a property useful for film blowing, thermoforming, extrusion casting, foaming, and blow molding). [0004] There is a need for impr(...)industrial, food packaging, construction, automotive), injection molding, and or compounding. [0005] In addition, polypropylene (PP) is one of the most widely used thermoplastics in a variety of applications including packaging, automotive,(...) In some applications, such as injection-molded and extruded automotive parts, it is beneficial to modify polypropylene and polypropylene copolymers in order to enhance strength and impact resistance. The most common way of increasing impact properties in PP, is the addition of elastomeric inclusions or other modifiers to the PP which promote plastic behavior and cavitation during a toughening phase. AlthoughPP modified with elastomeric polymers exhibit improved toughness over neat PP, overall stiffness (e.g., as measured by flexural modulus) is often compromised. [0006] For example, a polypropylene based impact copolymer (ICP) is typically a mixture of a continuous phase of a crystalline polypropylene polymer and a dispersed rubbery phase of a secondary polymer, e.g., an ethylene copolymer(...) However, modified ICPs, like other modified polypropylene homopolymers and copolymers, have been found to increase toughness at the expense of stiffness when compared to its unmodified composition. Thus, there is a need to modify polypropylene, including impact copolymers, to increase toughness (impact strength) withou(...)compromising stiffness properties (such as flexural strength). [0007] Additionally, some applications of polypropylene, such as polypropylene films used in automotive, appliance, and rigid packaging, have aesthetic considerations. Products produced by currently available polypropylene have failed to adequately address this phenomenon called “stress whitening.” Thus, there is also a need to modify polypropylene, including impact copolymers, to reduce stress whitening of polypropylene films. [0008] References for citing in an Information Disclosure Statement (37 C.F.R. 1.97(h)): E.P. Patent No.: 2,436,703; 2,057,205; 2,588,52(...)Non-Patent Publications: Lopez-Barron, Carlos R., et al. (2017) "Supporting Information for Strain Hardening of Polyethylene/Polypropylene Blends via Interfacial Reinforcement with Poly(ethylene-cb-- propylene) Comb Block Copolymers," Macro(...)Jang, H. et al. (2012), “Morphology and Stress Whitening of Heterophasic Poly(propylene) Copolymer/High Density Polyethylene Blends,” Macromolecular Symposia, v.312(1), pp.34-42; Qiu, B. et al. (2014) “Simultaneously Enhancing Strength and Toughness for Impact Polypropylene Copolymers by Regulating the Dispersed Phase with High Density Polyethylene,” RSC Adv., v.4(103), pp.58999-59008. SUMMARY [0009] The present disclosure relates to comb-block copolymers, compositions including a polypropylene and a comb-block polymer, and methods thereof. [0010] In some embodiments, a copolymer includes a first block comprising an ethylene- propylene copolymer; and a second block comprising a high density polyethylene. [0011] In some embodiments, a polyethylene composition includes the copolymer and a branched vinyl/vinylidene-terminated high density polyethylene. [0012] In some embodiments, a process for producing a polyethylene composition includes polymerizing ethylene, at a temperature of at least 100°C, by introducing the ethylene to (...)a first catalyst compound and a first activator to form a branched vinyl/vinylidene-terminated high density polyethylene. The process includes introducing the branched vinyl/vinylidene-terminated high density polyethylene to additional ethylene, propylene, and a second catalyst system having a second catalyst compound and a second activator. The process includes obtaining the polyethylene composition. The polyethylene composition includes a copolymer having a first block having an ethylene- propylene copolymer and a second block comprising a high density polyethylene. The composition has a branched vinyl/vinylidene-terminated high density polyethylene. [0013] The present disclosure also provides for methods of producing a composition by blending a polypropylene polymer and a comb-block copolymer. In some embodiments, the polypropylene polymer is a homopolymer. In some embodiments, the polypropylene polymer is a copolymer of polypropylene. BRIEF DESCRIPTION OF THE DRAWINGS [0014] FIG. 1 is a differential scanning calorimetry (...) DETAILED DESCRIPTION [0020] The present disclosure relates to comb-block copolymers, compositions including a polypropylene and a comb-block copolymer and methods thereof. In at least one embodiment, a copolymer includes (1) a first block h(...)includes (1) a first block having an ethylene-propylene copolymer and (2) a second block having a high density polyethylene. The present disclosure further relates to compositions including the copolymer and a branched vinyl/vinylidene-terminated high density polyethylene. In some embodiments, the polypropylene polymer is a homopolymer. In some embodiments, the polypropylene polymer is a copolymer of propylene. [0021] Copolymers and compositions of the present disclosure can (...) For example, a composition having high density polyethylene (HDPE) and ethylene-propylene (EP) polymers is typically not miscible because the microstructure of HDPE differs substantially from the microstructure of EP. HDPE-EP copolymers of (...) So, the conventional composition would not have high melt strength whereas an HDPE-PE comb-block copolymer does due to the comb-structure’s long chain branching properties. The long chain branching properties can make the comb-block copolym(...) (...)and an activator and then introduced to ethylene to form branched vinyl/vinylidene-terminated high density polyethylene. The branched vinyl/vinylidene-terminated high density polyethylene can be introduced to ethylene, propylene, and a second catalyst precursor and an activator to form a comb-block EP copolymer having (...) By way of example, a number of polypropylene polymers can be used in blends of the present disclosure, such as polypropylene homopolymers (hPP) and or copolymers of PP. Definitions [0024] For the purposes of this present disclosure and the claims thereto, the numbering scheme for the Periodic Table Groups is used as de(...) Hf, Ti, or Zr. [0025] As referred to herein, a “high density polyethylene” (HDPE) is any polyethylene comprising at least 80 wt%, by weight of the polymer, of ethylene derived units and has a density (ASTM D4883-8) of at least 0.89 g/cm3, s(...) In some embodiments, the high density polyethylene is a copolymer of ethylene and one or more of C1 to C12 alpha-olefins such as propylene, 1-butene, 1-hexene and 1-octene. [0026] An “EP copolymer” is a polymer having ethylene and propylene(...)having ethylene and propylene units. [0027] A “bVT-HDPE” is a branched vinyl/vinylidene-terminated high density polyethylene.[0028] An olefin, alternatively referred to as alkene, is a linear, branched, or cyclic compound of carbon and hydr(...) (...)content of 35 wt% to 55 wt%, it is understood that the mer unit in the copolymer is derived from ethylene in the polymerization reaction and said derived units are present at 35 wt% to 55 wt%, based upon the weight of the copolymer. A “poly(...) (...)can refer to the monomer used to form a polymer, including the unreacted chemical compound in the form prior to polymerization, and/or the monomer after it has been incorporated into the polymer. (...)refer to a second monomer used to form a polymer, including the unreacted chemical compound in the form prior to polymerization, and the comonomer after it has been incorporated into the polymer. (...)are discussed herein, including ethylene monomers, and diene monomers, such as α,ω-dienes. [0036] The term “polypropylene” and “propylene polymer” are used interchangeably and include homopolymers and copolymers of propylene or mixtures thereof. [0037] The term “impact copolymer of polypropylene” (“ICP”) means those blends including at least two components: (1) a polypropylene and (2) an additional polymer that can be a copolymer. [0038] The term “comb-block copolymer” typica(...) A polymerization catalyst system is a catalyst system that can polymerize monomers to polymer. Furthermore, catalyst compounds and activators represented by formulae herein embrace both neutral and ionic forms of the catalyst compounds and (...) A “polyethylene composition” is a composition that includes “comb-block EP copolymers” produced, for example, in serial stages or reactors by copolymerizing, in the second stage or reactor, bVT-HDPE synthesized in the first stage or reactor(...) (...)in the second reactor, a comb-block HDPE is produced while some bVT-HDPE remains, thus forming an example of a “polyethylene composition”. [0044] Thus, provided in some embodiments is a polyethylene composition comprising two blocks comprising an ethylene-propylene copolymer backbone and high density polyethylene branches or “combs” pendant to the backbone. The “polyethylene composition” can typically comprise the comb-block EP copolymer and some unreacted bVT-HDPE, thus, characteristics describing the “polyethylene composition” can include both components. [0045] In order to achieve a polyethylene composition, processes are provided where a bVT-HDPE is first generated, followed by incorporation of the bVT-HDPE(...)referred to as a “comb” structure having blocks derived from the bVT-HDPE and blocks derived from a second polymerization. Thus, also provided are processes for preparing comb-block EP copolymer by introducing, at a temperature of at least (...)5,000 g/mol; and introducing, at a temperature of at least 100°C, the vinyl/vinylidene-terminated high density polyethylene to ethylene, propylene, a second catalyst precursor and an activator to form comb- block EP copolymer. Catalyst Precursors and Activators [0046] Polymerization processes of the present disclosure can be performed in two stages, each stage involving a different catalyst precursor for polymerizing the monomers. In at least one embodiment, the first and second polymerization stages take place in the same reactor and take place concurrently in the same reactor. The first and second polymerization stages can also take place in the same reactor, but at different times for multiple s(...) A first catalyst precursor (salan catalyst precursor) is used in a first polymerization stage or reactor until the polymerization reaction has run for a desired amount of time, followed by introducing a second catalyst to monomers. Alternatively, the first polymerization stage may take place in a different reactor than the second polymerization stage, such as in serial reactors where the reaction effluent from the first reactor is transferred to the second reactor, at least i(...) These polymerization steps may take place at the same or different temperatures, and may take place at the same or different pressures, such as a pressure of at least 1 MPa or 2 MPa, or from 1 MPa or 2 MPa to 4 MPa or 6 MPa or 8 MPa. [0047](...)formation process takes place in a single reactor process with a premade vinyl/vinylidene-terminated high density polyethylene. For example, the pre-made vinyl/vinylidene-terminated high density polyethylene is dissolved in a solvent and added into the reactor in solution form. [0048] The first polymerization stage can be the stage in which a bVT-HDPE is formed and thus a catalyst precursor that favors the formation of branched vinyl/vinylidene-terminated polyolefin is desirable, for example a salan catalyst precursor. Second Catalyst [0063] The second stage of a polymerization process provides a backbone EP copolymer formed in the presence of the reactor effluent of the first stage, which contains bVT-HDPE. Accordingly, the second catalyst can be one that favors the incorporation of vinyl/vinylidene- terminated polyolefins as a macromonomer unit while forming the backbone EP copolymer. [0064] In at least one em(...) (...)compounds for the first stage and the second stage can be combined with at least one activator to promote polymerization of the ethylene to form the bVT-HDPE and polymerization of the ethylene and propylene with the bVT-HDPE to form the EP copolymer backbone (and polyethylene composition). Exemplary activators for catalysts of the first stage and the second stage include those having a non-coordin(...) The catalyst systems may also be added to or generated in solution polymerization or bulk polymerization (in the monomer). Catalyst systems of the present disclosure may have one or more activators and one, two or more catalyst components. (...) (...)the sense of balancing its ionic charge at +1, and yet retain sufficient lability to permit displacement during polymerization. Ionizing activators useful herein typically comprise an NCA, particularly a compatible NCA. [0088] It is within (...) (...)the Densities and Molecular Volumes of Liquids and Solids," Journal of Chemical Education, v.71(11), November 1994, pp. 962-964. Molecular volume (MV), in units of cubic Å, is calculated using the formula: MV = 8.3Vs, where Vs is the scaled(...) (...)from about 1:1 to about 50:1. [0102] In an alternative embodiment, little or no alumoxane is used in the polymerization processes described herein. For example, alumoxane is present at about zero mole %, alternatively the alumoxane is prese(...) Other suitable support materials, however, can be employed, for example, finely divided functionalized polyolefins, such as finely divided polyethylene. Particularly useful supports include magnesia, titania, zirconia, montmorillonite, phyl(...) The calcined support material is then contacted with at least one polymerization catalyst comprising at least one catalyst compound and an activator. [0109] The support material, having reactive surface groups, typically hydroxyl groups, is(...) Polymerization Processes [0112] Polyethylene compositions of the present disclosure having the comb-block EP copolymers can be made by any polymerization process such as those referred to as gas phase processes, slurry process, and/or solut(...) For example, a polymerization process is a solution polymerization process, and the process can take place in two reactors in series where the reactants, such as ethylene, the catalyst precursor, and activator are kept under solution polymerization conditions. (...)levels of long-chain branching, or any combinations thereof due to the use of different catalysts and/or other polymerization conditions in each reactor. [0113] Polymerizations of the first stage and/or second stage can be performed using o(...) (...)such as norbornene, norbornadiene, and dicyclopentadiene. [0115] Optional “dienes” may be added to a polymerization medium, including so-called “dual-polymerizable dienes” and “non-conjugated dienes”. (...)and unconjugated dienes, and alpha-omega linear dienes where bot(...)
Полимерные смеси и 3D-печать | Патент описывает процесс изготовления трехмерных объектов с использованием аддитивных технологий из смеси, содержащей полиэтилен и полимер, содержащий не менее 60 вес.% производных пропилена и от 5 до 25 вес.% производных этилена с теплотой плавления менее 80 Дж/г. Смесь экструдируется в виде филамента и затем нагревается в 3D-принтере, где филамент используется для создания трехмерного объекта. | WO2022/082136 | EXXONMOBIL CHEMICAL PATENTS | 2020-10-13 | (WO202282136) Processes for making 3-d objects from blends of polyethylene and semi-amorphous polymers | (WO2022/082136) This invention relates to a process for making a three-dimensional object using an additive manufacturing process. A blend can be prepared that can include polyethylene and a semi-amorphous polymer having at least 60 wt% propylene-derived units and from 5 to 25 wt% ethylene-derived units, based on a total weight of the semi-amorphous polymer, and having a heat of fusion of less than about 80 J/g. The blend can be extruded to make a filament. The filament can be inserted into an additive manufacturing apparatus that can have a nozzle. The filament can be heated. A fluid bead of the filament can be dispensed out of the nozzle to manufacture a three-dimensional object. | (WO2022/082136) CLAIMS: What is claimed is: 1. A process for making a three-dimensional object using an additive-manufacturing process, comprising: preparing a blend comprising a polyethylene having a density within the range from 0.890 g/cm3 to 0.940 g/cm3 and a semi-amorphous polymer comprising at least about 60 wt% propylene-derived units and from about 5 to about 25 wt% ethylene-derived units, based on a total weight of the semi-amorphous polymer, and having a heat of fusion of less than about 80 J/g.; providing the blend to an additive-manufacturing apparatus having a nozzle; and using the blend to form the three-dimensional object. 2. The process of claim 1 , wherein the blend is a filament formed by extrusion; and further wherein using the blend to form the three-dimensional object comprises inserting the filament into the additive-manufacturing apparatus, heating the filament, and dispensing a fluid bead of the filament out of the nozzle to manufacture the three-dimensional object. 3. The process of claim 2, wherein the fluid bead of the filament is dispensed out of the nozzle onto a heated build plate. 4. The process of claim 3, wherein the heated build plate has an adhesive applied to a surface of the heated build plate. 5. The process of claim 1 or any one of claims 2-4, wherein the polyethylene has one or more of the following properties: MI from 0.1 g/10 min to 30 g/10 min; MIR from 10 to 90; Mw from 60,000 to 200,000 g/mol Mw/Mn from 2 to 12; and Mz/Mw from 2.0 to 5.0. 6. The process of claim 1 or any one of claims 2-5, wherein the blend further comprises a foaming agent. 7. The process of claim 1 or any one of claims 2-6, wherein the blend comprises from about 50 wt% to about 99 wt% of the polyethylene and from 1 wt% to 50 wt% of the semi- amorphous polymer based on a total weight of the polyethylene and the semi-amorphous polymer. 8. The process of claim 1 or any one of claims 2-7, wherein the blend has heterogeneous morphology in the solid state. 9. The process of claim 1 or any one of claims 2-8, wherein the nozzle has a diameter of about 0.001 mm to about 1,000.000 mm, and a throughput area of at least 10-7 mm2, and furthermore wherein the nozzle is maintained at a temperature of about 150°C to about 400°C during the forming of the three-dimensional object. 10. The process of claim 1 or any one of claims 2-9, wherein using the blend to form the three-dimensional object comprises introducing the blend to the nozzle at a temperature of about 0°C to about 250°C, and wherein the blend is extruded through the nozzle at a speed of about 0.001 mm/s to about 1,000.000 mm/s. 11. A blend comprising: (1) a polyethylene having a density within the range from 0.890 g/cm3 to 0.940 g/cm3 and furthermore having all of the following properties: MI from 0.1 g/10 min to 30 g/10 min; MIR from 10 to 90; Mw from 60,000 to 200,000 g/mol Mw/Mn from 2 to 12; and Mz/Mw from 2.0 to 5.0; and (2) a semi-amorphous polymer comprising at least about 60 wt% propylene-derived units and from about 5 to about 25 wt% ethylene-derived units, based on a total weight of the semi-amorphous polymer, and having a heat of fusion of less than about 80 J/g.; further wherein the blend has the following properties: bimodal molecular weight distribution; complex viscosity (at 0.1 rad/sec, 190°C) within the range from 15,000 Pa.s to 50,000 Pa.s; complex viscosity (at 100 rad/sec, 190°C) within the range from 500 Pa.s to 8,000 Pa.s; and complex viscosity ratio (ratio of complex viscosity at 0.1 rad/sec to complex viscosity at 100 rad/sec, 190°C) of 15 or more. 12. The blend of claim 11, further having melt strength within the range from 5 cN to 15 cN at 190°C. 13. The blend of claim 11 or claim 12, wherein the polyethylene is present in the blend within the range from 85 to 99.9 wt%, on the basis of total weight of polyethylene and semi- amorphous polymer. 14. An obj ect made by an additive-manufacturing process, wherein the obj ect is made from a blend comprising a polyethylene having a density within the range from 0.890 g/cm3 to 0.940 g/cm3 and a semi-amorphous polymer comprising at least about 60 wt% propylene-derived units and from about 5 to about 25 wt% ethylene-derived units, based on a total weight of the semi-amorphous polymer, and having a heat of fusion of less than about 80 J/g.; and further wherein the object has one or more of the following properties as measured according to ISO 37 Type 3 (except that the dumb-bell specimen is 3-D printed): (a) a flexural modulus of 90 MPa to 180 MPa; (b) a 1% Secant modulus of 100 MPa to 350 MPa; (c) a Young’s modulus 100 MPa to 350 MPa; (d) a tensile stress at yield of 5.0 MPa to 15.0 MPa; (e) a tensile stress at break of 10.0 MPa to 30 MPa; and (f) a strain at break of 250.0 % to 800.0 %. 15. The object of claim 14, having all of the properties (a) through (f). 16. The process of claim 1 or any one of claims 5-10, wherein the polymer blend is directly fed to the 3D printing nozzle for deposition or layering on a 3D object being fabricated without the fabrication of filament. | (WO202282136A1) PENDING | (WO2022/082136) FFF processing also advantageously consumed less polymer than injection molding. Increasing the temperature above the filament's Tg or Tm leads to a reduction of the surface tension between the printing bed and the printing material and to a larger contact area that ultimately causes better adhesion between the bed and the filament. It is particularly useful when the bottom of a model is not completely flat, or when printing with industrial materials. One drawback for using such specialty polymers is their high cost. One way to quantify the shear thinning is to use a ratio of complex viscosity at a frequency of 0.1 rad/s to the complex viscosity at a frequency of 100 rad/s. The ligand is bulky and stably bonded to the transition metal so as to maintain its influence during use of the catalyst, such as polymerization. | (WO2022/082136) 1. A process for making a three-dimensional object using an additive-manufacturing process, comprising: preparing a blend comprising a polyethylene having a density within the range from 0.890 g/cm3 to 0.940 g/cm3 and a semi-amorphous polymer comprising at least about 60 wt% propylene-derived units and from about 5 to about 25 wt% ethylene-derived units, based on a total weight of the semi-amorphous polymer, and having a heat of fusion of less than about 80 J/g.; providing the blend to an additive-manufacturing apparatus having a nozzle; and using the blend to form the three-dimensional object. 11. A blend comprising: (1) a polyethylene having a density within the range from 0.890 g/cm3 to 0.940 g/cm3 and furthermore having all of the following properties: MI from 0.1 g/10 min to 30 g/10 min; MIR from 10 to 90; Mw from 60,000 to 200,000 g/mol Mw/Mn from 2 to 12; and Mz/Mw from 2.0 to 5.0; and (2) a semi-amorphous polymer comprising at least about 60 wt% propylene-derived units and from about 5 to about 25 wt% ethylene-derived units, based on a total weight of the semi-amorphous polymer, and having a heat of fusion of less than about 80 J/g.; further wherein the blend has the following properties: bimodal molecular weight distribution; complex viscosity (at 0.1 rad/sec, 190°C) within the range from 15,000 Pa.s to 50,000 Pa.s; complex viscosity (at 100 rad/sec, 190°C) within the range from 500 Pa.s to 8,000 Pa.s; and complex viscosity ratio (ratio of complex viscosity at 0.1 rad/sec to complex viscosity at 100 rad/sec, 190°C) of 15 or more. 14. An obj ect made by an additive-manufacturing process, wherein the obj ect is made from a blend comprising a polyethylene having a density within the range from 0.890 g/cm3 to 0.940 g/cm3 and a semi-amorphous polymer comprising at least about 60 wt% propylene-derived units and from about 5 to about 25 wt% ethylene-derived units, based on a total weight of the semi-amorphous polymer, and having a heat of fusion of less than about 80 J/g.; and further wherein the object has one or more of the following properties as measured according to ISO 37 Type 3 (except that the dumb-bell specimen is 3-D printed): (a) a flexural modulus of 90 MPa to 180 MPa; (b) a 1% Secant modulus of 100 MPa to 350 MPa; (c) a Young's modulus 100 MPa to 350 MPa; (d) a tensile stress at yield of 5.0 MPa to 15.0 MPa; (e) a tensile stress at break of 10.0 MPa to 30 MPa; and (f) a strain at break of 250.0 % to 800.0 %. | (WO2022/082136) For purposes of this invention and the claims thereto, a "catalyst system" is a combination of at least one catalyst compound, an activator, and a support material. This invention relates to a process for making a three-dimensional object using an additive manufacturing process. This invention relates to additive manufacturing. More particularly, this invention relates to using an additive manufacturing process such as fused filament fabrication to make 3-D objects from blends of polyethylene and semi-amorphous polymers. | AB (WO2022/082136) This invention relates to a process for making a three-dimensional object using an additive manufacturing process. A blend can be prepared that can include polyethylene and a semi-amorphous polymer having at least 60 wt% propylene-derived units and from 5 to 25 wt% ethylene-derived units, based on a total weight of the semi-amorphous polymer, and having a heat of fusion of less than about 80 J/g. The blend can be extruded to make a filament. The filament can be inserted into an additive manufacturing apparatus that can have a nozzle. The filament can be heated. A fluid bead of the filament can be dispensed out of the nozzle to manufacture a three-dimensional object. APD 2021-09-13 CLMS (WO2022/082136) CLAIMS: What is claimed is: 1. A process for making a three-dimensional object using an additive-manufacturing process, comprising: preparing a blend comprising a polyethylene having a density within the range from 0.890 g/cm3 to 0.940 g/cm3 and a semi-amorphous polymer comprising at least about 60 wt% propylene-derived units and from about 5 to about 25 wt% ethylene-derived units, based on a total weight of the semi-amorphous polymer, and having a heat of fusion of less than about 80 J/g.; providing the blend to an additive-manufacturing apparatus having a nozzle; and using the blend to form the three-dimensional object. 2. The process of claim 1 , wherein the blend is a filament formed by extrusion; and further wherein using the blend to form the three-dimensional object comprises inserting the filament into the additive-manufacturing apparatus, heating the filament, and dispensing a fluid bead of the filament out of the nozzle to manufacture the three-dimensional object. 3. The process of claim 2, wherein the fluid bead of the filament is dispensed out of the nozzle onto a heated build plate. 4. The process of claim 3, wherein the heated build plate has an adhesive applied to a surface of the heated build plate. 5. The process of claim 1 or any one of claims 2-4, wherein the polyethylene has one or more of the following properties: MI from 0.1 g/10 min to 30 g/10 min; MIR from 10 to 90; Mw from 60,000 to 200,000 g/mol Mw/Mn from 2 to 12; and Mz/Mw from 2.0 to 5.0. 6. The process of claim 1 or any one of claims 2-5, wherein the blend further comprises a foaming agent. 7. The process of claim 1 or any one of claims 2-6, wherein the blend comprises from about 50 wt% to about 99 wt% of the polyethylene and from 1 wt% to 50 wt% of the semi- amorphous polymer based on a total weight of the polyethylene and the semi-amorphous polymer. 8. The process of claim 1 or any one of claims 2-7, wherein the blend has heterogeneous morphology in the solid state. 9. The process of claim 1 or any one of claims 2-8, wherein the nozzle has a diameter of about 0.001 mm to about 1,000.000 mm, and a throughput area of at least 10-7 mm2, and furthermore wherein the nozzle is maintained at a temperature of about 150°C to about 400°C during the forming of the three-dimensional object. 10. The process of claim 1 or any one of claims 2-9, wherein using the blend to form the three-dimensional object comprises introducing the blend to the nozzle at a temperature of about 0°C to about 250°C, and wherein the blend is extruded through the nozzle at a speed of about 0.001 mm/s to about 1,000.000 mm/s. 11. A blend comprising: (1) a polyethylene having a density within the range from 0.890 g/cm3 to 0.940 g/cm3 and furthermore having all of the following properties: MI from 0.1 g/10 min to 30 g/10 min; MIR from 10 to 90; Mw from 60,000 to 200,000 g/mol Mw/Mn from 2 to 12; and Mz/Mw from 2.0 to 5.0; and (2) a semi-amorphous polymer comprising at least about 60 wt% propylene-derived units and from about 5 to about 25 wt% ethylene-derived units, based on a total weight of the semi-amorphous polymer, and having a heat of fusion of less than about 80 J/g.; further wherein the blend has the following properties: bimodal molecular weight distribution; complex viscosity (at 0.1 rad/sec, 190°C) within the range from 15,000 Pa.s to 50,000 Pa.s; complex viscosity (at 100 rad/sec, 190°C) within the range from 500 Pa.s to 8,000 Pa.s; and complex viscosity ratio (ratio of complex viscosity at 0.1 rad/sec to complex viscosity at 100 rad/sec, 190°C) of 15 or more. 12. The blend of claim 11, further having melt strength within the range from 5 cN to 15 cN at 190°C. 13. The blend of claim 11 or claim 12, wherein the polyethylene is present in the blend within the range from 85 to 99.9 wt%, on the basis of total weight of polyethylene and semi- amorphous polymer. 14. An obj ect made by an additive-manufacturing process, wherein the obj ect is made from a blend comprising a polyethylene having a density within the range from 0.890 g/cm3 to 0.940 g/cm3 and a semi-amorphous polymer comprising at least about 60 wt% propylene-derived units and from about 5 to about 25 wt% ethylene-derived units, based on a total weight of the semi-amorphous polymer, and having a heat of fusion of less than about 80 J/g.; and further wherein the object has one or more of the following properties as measured according to ISO 37 Type 3 (except that the dumb-bell specimen is 3-D printed): (a) a flexural modulus of 90 MPa to 180 MPa; (b) a 1% Secant modulus of 100 MPa to 350 MPa; (c) a Young’s modulus 100 MPa to 350 MPa; (d) a tensile stress at yield of 5.0 MPa to 15.0 MPa; (e) a tensile stress at break of 10.0 MPa to 30 MPa; and (f) a strain at break of 250.0 % to 800.0 %. 15. The object of claim 14, having all of the properties (a) through (f). 16. The process of claim 1 or any one of claims 5-10, wherein the polymer blend is directly fed to the 3D printing nozzle for deposition or layering on a 3D object being fabricated without the fabrication of filament. DESC (WO202282136) Processes for Making 3-D Objects from Blends of Polyethylene and Semi- Amorphous (...)Application 63/090876 filed October 13, 2020, entitled “Processes for Making 3-D Objects from Blends of Polyethylene and Semi-Amorphous Polymers,” the entirety of which is incorporated by reference herein. (...)to using an additive manufacturing process such as fused filament fabrication to make 3-D objects from blends of polyethylene and semi-amorphous polymers. (...)are challenges that arise from the nature of the FFF process with using commodity thermoplastics, particularly polyolefins. For example, degradation of mechanical properties of the final product can occur as a result of internal interfaces (...) In some examples, a blend can be prepared that can include polyethylene and a semi- amorphous polymer having at least 60 wt% propylene-derived units and from 5 to 25 wt% ethylene-derived units, based on a total weight of the semi -amorphous(...) In some examples, a blend can be prepared that can include polyethylene and a semi-amorphous polymer having at least 60 wt% propylene-derived units and from 5 to 25 wt% ethylene-derived units, based on a total weight of the semi-amorphous p(...) The filament can include a blend of polyethylene and a semi-amorphous polymer having at least 60 wt% propylene-derived units and from 5 to 25 wt% ethylene-derived units, based on a total weight of the semi-amorphous polymer, and having a he(...) (...)and stably bonded to the transition metal so as to maintain its influence during use of the catalyst, such as polymerization. The ligand may be coordinated to the transition metal by covalent bond and/or electron donation coordination or in(...) The transition metal complexes are generally subjected to activation to perform their polymerization function using an activator which is believed to create a cation as a result of the removal of an anionic group, often referred to as a lea(...) (...)content of 35 wt% to 55 wt%, it is understood that the mer unit in the copolymer is derived from ethylene in the polymerization reaction and said derived units are present at 35 wt% to 55 wt%, based upon the weight of the copolymer. A “poly(...) As used herein, the term "polypropylene", "propylene polymer," or "PP" refers to homopolymers, copolymers, terpolymers, and interpolymers, typically comprising from 50 to 100 mol% propylene. Alternately the polypropylene comprises 50 to 100 weight % of propylene. This invention relates to a novel 3D printing material which can include a blend of a polyethylene having a density of 0.94 g/cm3 or less and a semi-amorphous polymers that can include at least about 60 wt% propylene-derived units and from (...) (...)using an additive manufacturing process such as fused filament fabrication to make 3-D objects from blends of polyethylene, and in particular linear low density polyethylene (LLDPE) or low density polyethylene (LDPE), having a density of less than 0.94 g/cm3, and semi-amorphous polymers can have reduced shrinkage, redu(...) Typically, the polyethylene(s) are present in the blends or other compositions of the present invention at from 40 wt% to 99.9 wt% (based upon the weight of the polyethylene and the semi-amorphous polymer) in one embodiment, and from 50 wt% to 99 wt% in another embodiment, and in various other embodiments from a low of(...)any lower wt% limit described herein; and further noting that the wt% values reported herein are on the basis of polyethylene plus semi-amorphous polymer in the blend. In one embodiment, the Mw of the semi-amorphous polymer is different from the Mw of the polyethylene. The blend used in the additive manufacturing process can have a bimodal molecular weight distribution. In one embodiment, the Mw of the semi-amorphous polymer is lower than the Mw of the polyethylene. Alternatively, the Mw of the semi- amorphous polymer is higher than the Mw of the polyethylene. A blend with bimodal molecular weight distribution can enhance shear thinning and(...) (...)gas phase, slurry, and solution or other suitable processes, and by using catalyst systems appropriate for the polymerization of semi-amorphous polymers, such as Ziegler-Natta-type catalysts, metallocene-type catalysts, post metallocene and(...) (...)complexes that do not feature any pi-coordinated cyclopentadienyl anion donors (or the like) and are useful the polymerization of olefins when combined with common activators. The term catalyst and catalyst precursor are used interchangeabl(...) In a preferred embodiment, a continuous solution polymerization process is used to produce copolymers of propylene utilizing a metallocene catalyst, namely, dimethylsilylbis(indenyl)hafnium dimethyl in combination with dimethylaniliniumtetrakis(pentafluorophenyl) borate. Preferably the solution polymerization is conducted in a single, or optionally in two, continuous stirred tank reactors connecte(...) Preferred semi-amorphous polymers may also be produced by the continuous solution polymerization process described in W02002/034795, which is incorporated by reference herein in its entirety. Polyethylene In some examples, the polyethylene can include ethylene homopolymers and ethylene copolymers. The polyethylene may comprise from 100 to about 80.0 wt%, 99.0 to 85.0 wt%, 99.0 to 87.5 wt%, 99.0 to 90.0 wt%, 99.0 to 92.5 wt%, 99.0 to 95.0 wt%(...) The polyethylene may have a melt index, I2.16, according to the test method listed below, of ≥ about 0.10 g/10 min, e.g., ≥ about 0.15 g/10 min, ≥ about 0.18 g/10 min, ≥ about 0.20 g/10 min, ≥ about 0.22 g/10 min, ≥ about 0.25 g/10 min, ≥ a(...) The polyethylene may have a high load melt index (HLMI) ( I21.6) in accordance with the test method listed below of from 1 to 60 g/10 min, 5 to 40 g/10 min, 5 to 50 g/10 min, 15 to 50 g/10 min, or 20 to 50 g/10 min. The polyethylene may have a melt index ratio (MIR), from 10 to 90, from 20 to 45, from 25 to 60, alternatively, from 30 to 55, alternatively, from 35 to 55, and alternatively, from 35 to 50 or 35 to 45. MIR is defined as I21.6/ I2.16. The polyethylene may have a density of about 0.920 g/cm3, about 0.918 g/cm3 , or ≥ about 0.910 g/cm3, e.g., ≥ about 0.912 g/cm3, ≥ about 0.919 g/cm3, ≥ about 0.919 g/cm3 ≥ about 0.919 g/cm3, ≥ about 0.92 g/cm3, ≥ about 0.930 g/cm3, ≥ about 0.932 g/cm3. Additionally, the polyethylene may have a density ≤ about 0.950 g/cm3, e.g., ≤ about 0.945 g/cm3, ≤ about 0.940 g/cm3, ≤ about 0.937 g/cm3, ≤ about(...) The polyethylene may have a molecular weight distribution (MWD, defined as Mw/Mn) of about 1 to about 12, about 5 to about 10.5 or 11, about 2.5 to about 5.5. More generally, the polyethylene can have one or more of the following properties: a) a density of from 0.890 g/cm3 to 0.950 g/cm3, such as from 0.910 to 0.945 or 0.940 g/cm3; b) MI of from 0.1 g/10 min to 30 g/10 min, such as 0.2 to 10, or(...) In various embodiments, the polyethylene has a unimodal or multimodal molecular weight distribution as determined by Gel Permeation Chromatography (GPC). By "unimodal" is meant that the GPC chromatograph has one peak or inflection point. In yet other embodiments, the polyethylene may have properties in accordance with (a) - (j) above, but have long chain branch architecture, with the level of branching is measured by the branching index (g’vis) using GPC-4D. Thus, a lower v(...) A polyethylene is “linear” when the ethylene polymer has no long chain branches, typically having a g'vis of 0.98 or above. The polyethylene preferably has a complex viscosity at a frequency of 0.1 rad/sec and a temperature of 190°C within the range of from 1,000 or 5,000 or 10,000 or 20,000, or 30,000 or 50,000 Pa.s to 60,000 or 80,000 or 100,000 or 200,000 or 1,000,000 Pa.s. The polyethylene preferably has a complex viscosity at a frequency of 100 rad/sec and a temperature of 190 °C within the range of from 50 or 100(...) In one or more embodiments, the polyethylene has significant shear induced viscosity thinning. Shear thinning is characterized by the decrease of the complex viscosity with increasing shear rate. The polyethylene can be produced by polymerizing ethylene and the optional olefin comonomer in the presence of a transition metal catalyst such as a Ziegler-Natta catalyst (i.e. , an organometallic catalyst), a “Philips” type of catalyst (i(...) The polymerization process can be performed in solution phase (e.g., when octene is the comonomer), slurry phase or in a gas phase reactor (e.g., when butene or hexene is the comonomer). The polymerization temperature and other process variables can be effective to affect the amount of long chain branching. In some examples, the polyethylene is a linear low-density polyethylene (LLDPE). An exemplary method of producing the LLDPE copolymer can be found in US Patent Application(...) An example of a suitable polyethylene is Exceed™ XP 8656ML, an LLDPE commercially available from ExxonMobil Chemical Company in Houston, Texas. Other suitable examples include those sold under the EXCEED™ or ENABLE™ trade names, also availa(...) Other suitable polyethylenes may include LDPEs (low density polyethylenes), such as those made by a high pressure polymerization process employing free radical polymerization using initiators. Such LDPE and/or processes for making them are descried, e.g., in W02007/018871, WO2013/083285, and W02013/078018. Additives may be included in the polyethylene, the semi-amorphous polymer, or the blends of the polyethylene, the semi-amorphous polymer of this invention. Such additives and their use are generally well known in the art. (...)an amount of up 50 wt%, up to 40 wt%, up to 30 wt%, up to 20 wt% based on a combined weight of the additives, the polyethylene, and the semi-amorphous polymer. In some examples, fillers are present in the blend in an amount from about 1 wt%(...)wt% to about up 40 wt%, or from about 20 wt% to about up 40 wt% based on a combined weight of the additives, the polyethylene, and the semi-amorphous polymer. In some examples, the filler can be calcium carbonate, magnesium carbonate, carbo(...) In some examples, the polyethylene can be sterilized by radiation sterilization. Radiation sterilization can use gamma, X-ray or electron radiation, which can deactivate microorganisms such as bacteria, fungi, viruses and spores. In some examples, the polyethylene can be sterilized by ultraviolet (UV) light. Short wavelength UV light can deactivate microorganisms such as bacteria, fungi, viruses a(...) Radiation sterilization or UV sterilization can occur to one or more of the polyethylene, the semi -amorphous polymer, the filament, and the 3D printed article. In one or more embodiments, the blends described herein comprise the semi- amorphous polymer, the polyethylene, optionally additives, and optionally foaming agents and can be formed using any suitable means and are typically blended to yiel(...) In other embodiments, the polyethylene and semi-amorphous polymer are blended by a combination of approaches, for example a tumbler followed by an extruder. Additionally, additives and/or foaming agents can be included in the blend, in one (...) In yet more embodiments, the semi-amorphous polymer and the polyethylene can be blended using a “master batch” approach. The mixing step can take place as part of an additive manufacturing process to fabricate 3D articles, such as in the me(...) In yet further embodiments, a heterogeneous blend of polyethylene and semi- amorphous polymer that constitutes the continuous phase and particles of polyethylene different from, and more crystalline than, the semi-amorphous polymer disperse(...) In alternative embodiments, the 3D objects are printed from a heterogeneous blend of polyethylene and semi-amorphous polymer that constitutes discrete packets in the dispersed phase and particles of semi-amorphous polymer different from, and more crystalline than, the polyethylene in the continuous matrix phase. The dispersed particles typically have an average size of less than 50 or 40 or 30 mic(...) In a preferred aspect of the invention, the semi-amorphous polymer and the polyethylene along with optional additives and/or foaming agents (if present) are “melt blended” in an apparatus such as an extruder (single or twin screw) or batch (...) (...)blending at high temperatures, such as 20°C or more, preferably 30°C or more over the peak melting point of the polyethylene. Such solution blending could be particularly useful in processes where the polymer components are made by solution(...) Such solution blending could also be particularly useful in processes where the polyethylene is made in a bulk or high pressure process where the both the polymers are soluble in the monomer. In one embodiment, reactor granules, defined as the granules of polymer that are isolated from the polymerization reactor prior to any processing procedures, are used to make blends of the invention. For instance, prior to performing the additive manufacturing process, the blend made from the polyethylene and the semi-amorphous polymer can be extruded into filaments, or otherwise extruded in a manner suitable for additive manufacturing (...) Suitable additive-manufacturing processes using the above-described blend of polyethylene and semi-amorphous polymer are described in more detail below. The 3D printing filament used in the process can include a blend comprising polyethylene and a semi -amorphous polymer as described above. The polyethylene, the semi- amorphous polymer, and optional additives can be blended before being ext(...) For 3D printing polyolefins, the build plate temperature range can be any temperature above Tg, and below degradation temperature (whatever is lower) of the printing filament. In some examples, the extrusion temperature is from 100 to 250°C(...) The commonly used adhesives for polyolefin include commercially available printing adhesive solution, or polyolefin based tapes. For polyolefins, first layer printing speed can be around 6 mm/s. For polyolefins, the recommended cooling can vary material by material. (...)associated with the α-relaxation mode, which typically occurs in a temperature range of -80 to +20°C for polyolefins. In a hetero- phase blend, separate a-relaxation modes for each blend component may cause more than one Tg to be detected f(...) Reagent grade 1, 2, 4-trichlorobenzene (TCB) (from Sigma- Aldrich) comprising -300 ppm antioxidant butylated hydroxytoluene (BHT) was used as the mobile phase at a nominal flow rate of -1.0 mL/min and a nominal injection volume of -200 μL. (...) (...)subtracted IR5 broadband signal, I, using the equation: c=αl, where α is the mass constant determined with polyethylene or polypropylene standards. The mass recovery could be calculated from the ratio of the integrated area of the concentra(...) (...)determined by the ratio of the IR5 detector intensity corresponding to CH2 and CH3 channel calibrated with a series of PE and PP homo/copolymer standards whose nominal was are predetermined by NMR or FTIR. In particular, this provides the m(...) For analyzing polyethylene homopolymers, ethyl ene-hexene copolymers, and ethylene-octene copolymers, dn/dc = 0.1048 ml/mg and A2 = 0.0015; for analyzing ethylene-butene copolymers, dn/dc = 0.1048*(l-0.00126*w2) ml/mg and A2 = 0.0015 where (...) (...)New York 1999, provided; however, that a value of 207 J/g (B) was used as the heat of fusion for 100% crystalline polypropylene, a value of 290 J/g was used for the heat of fusion for 100% crystalline polyethylene. The melting and crystallization temperatures reported here were obtained during the second heating/coolin(...) EAB (WO202282136) A blend can be prepared that can include polyethylene and a semi-amorphous polymer having at least 60 wt% propylene-derived units and from 5 to 25 wt% ethylene-derived units, based on a total weight of the semi-amorphous polymer, and having(...) ECLM (WO202282136) (...)a three-dimensional object using an additive-manufacturing process, comprising: preparing a blend comprising a polyethylene having a density within the range from 0.890 g/cm3 to 0.940 g/cm3 and a semi-amorphous polymer comprising at least a(...) 5. The process of claim 1 or any one of claims 2-4, wherein the polyethylene has one or more of the following properties: MI from 0.1 g/10 min to 30 g/10 min; MIR from 10 to 90; Mw from 60,000 to 200,000 g/mol Mw/Mn from 2 to 12; and (...)process of claim 1 or any one of claims 2-6, wherein the blend comprises from about 50 wt% to about 99 wt% of the polyethylene and from 1 wt% to 50 wt% of the semi- amorphous polymer based on a total weight of the polyethylene and the semi-amorphous polymer. (...)1) a polyethylene having a density within the range from 0.890 g/cm3 to 0.940 g/cm3 and furthermore having all of the following properties: MI from 0.1 g/10 min to 30 g/10 min; MIR from 10 to 90; Mw from 60,000 to 200,000 g/mol Mw/Mn from 2(...) 13. The blend of claim 11 or claim 12, wherein the polyethylene is present in the blend within the range from 85 to 99.9 wt%, on the basis of total weight of polyethylene and semi- amorphous polymer. 14. An obj ect made by an additive-manufacturing process, wherein the obj ect is made from a blend comprising a polyethylene having a density within the range from 0.890 g/cm3 to 0.940 g/cm3 and a semi-amorphous polymer comprising at least (...) ETIH (WO202282136) Processes for making 3-d objects from blends of polyethylene and semi-amorphous polymers FAB (WO202282136) Un mélange peut être préparé, lequel peut contenir du polypropylène et un polymère semi-amorphe, le polymère semi-amorphe ayant au moins 60% en poids de motifs dérivés du propylène et de 5 à 25% en poids de motifs dérivés de l'éthylène, par(...) FTIH (WO202282136) Procédés de fabrication d'objets 3d à partir de mélanges de polyéthylène et de polymères semi-amorphes ICLM (WO2022/082136) 1. A process for making a three-dimensional object using an additive-manufacturing process, comprising: preparing a blend comprising a polyethylene having a density within the range from 0.890 g/cm3 to 0.940 g/cm3 and a semi-amorphous polymer comprising at least about 60 wt% propylene-derived units and from about 5 to about 25 wt% ethylene-derived units, based on a total weight of the semi-amorphous polymer, and having a heat of fusion of less than about 80 J/g.; providing the blend to an additive-manufacturing apparatus having a nozzle; and using the blend to form the three-dimensional object. 11. A blend comprising: (1) a polyethylene having a density within the range from 0.890 g/cm3 to 0.940 g/cm3 and furthermore having all of the following properties: MI from 0.1 g/10 min to 30 g/10 min; MIR from 10 to 90; Mw from 60,000 to 200,000 g/mol Mw/Mn from 2 to 12; and Mz/Mw from 2.0 to 5.0; and (2) a semi-amorphous polymer comprising at least about 60 wt% propylene-derived units and from about 5 to about 25 wt% ethylene-derived units, based on a total weight of the semi-amorphous polymer, and having a heat of fusion of less than about 80 J/g.; further wherein the blend has the following properties: bimodal molecular weight distribution; complex viscosity (at 0.1 rad/sec, 190°C) within the range from 15,000 Pa.s to 50,000 Pa.s; complex viscosity (at 100 rad/sec, 190°C) within the range from 500 Pa.s to 8,000 Pa.s; and complex viscosity ratio (ratio of complex viscosity at 0.1 rad/sec to complex viscosity at 100 rad/sec, 190°C) of 15 or more. 14. An obj ect made by an additive-manufacturing process, wherein the obj ect is made from a blend comprising a polyethylene having a density within the range from 0.890 g/cm3 to 0.940 g/cm3 and a semi-amorphous polymer comprising at least about 60 wt% propylene-derived units and from about 5 to about 25 wt% ethylene-derived units, based on a total weight of the semi-amorphous polymer, and having a heat of fusion of less than about 80 J/g.; and further wherein the object has one or more of the following properties as measured according to ISO 37 Type 3 (except that the dumb-bell specimen is 3-D printed): (a) a flexural modulus of 90 MPa to 180 MPa; (b) a 1% Secant modulus of 100 MPa to 350 MPa; (c) a Young's modulus 100 MPa to 350 MPa; (d) a tensile stress at yield of 5.0 MPa to 15.0 MPa; (e) a tensile stress at break of 10.0 MPa to 30 MPa; and (f) a strain at break of 250.0 % to 800.0 %. KEYW POLYETHYLENE(100,64) POLYETHYLENE HETEROGENEOUS BLEND(10,2) POLYETHYLENE BLEND(6,2) CRYSTALLINE POLYETHYLENE(4,1) CRYSTALLINE POLYPROPYLENE(4,1) POLYETHYLENE HOMOPOLYMER(4,1) POLYETHYLENE PARTICLE(3,1) POLYETHYLENE PLUS(3,1) PAN EXXONMOBIL CHEMICAL PATENTS TI (WO202282136) Processes for making 3-d objects from blends of polyethylene and semi-amorphous polymers
Нефтяная и газовая промышленность, гидравлический фракционированный пропант | Патент описывает гидравлический фракционированный пропант, включающий полимерные гранулы на основе полиолефина и нефтяного кокса, и способы использования данного пропанта в нефтегазовой промышленности. Пропант помогает поддерживать открытые трещины в породе, созданные при гидравлическом разрыве, и позволяет нефтегазовым скважинам производить больше газа и нефти. Полимерные гранулы содержат полимерные цепочки полиолефина и нефтяные коксовые гранулы, и могут содержать различные типы полимеров и типы кокса. | WO2022/241338 | EXXONMOBIL UPSTREAM RESEARCH | 2021-05-11 | (WO2022241338) Polyolefin-coke composite granules as a hydraulic fracturing proppant | (WO2022/241338) A proppant including polyolefin-coke composite granules, a hydrocarbon well including such a proppant, and methods of forming the hydrocarbon well using such a proppant are provided herein. The hydrocarbon well includes a wellbore that extends within a subsurface region and a downhole tubular that extends within the wellbore and defines a tubular conduit. The hydrocarbon well also includes a number of perforations formed within the downhole tubular and a number of fractures formed within the subsurface region proximate to the perforations. The hydrocarbon well furthers include the proppant positioned within at least a portion of the fractures. The proppant includes a number of polyolefin-coke composite granules, where a characteristic dimension of each polyolefin-coke composite granule is at least 50 micrometers (μm) and at most 3 millimeters (mm), and where each polyolefin-coke composite granule includes a number of polyolefin polymer chains and at least one petroleum coke granule. | (WO2022/241338) CLAIMS What is claimed is: 1. A hydrocarbon well, comprising: a wellbore that extends within a subsurface region; a downhole tubular that extends within the wellbore and defines a tubular conduit; a plurality of perforations formed within the downhole tubular; a plurality of fractures formed within the subsurface region proximate to the perforations; and a proppant positioned within at least a portion of the plurality of fractures, wherein the proppant comprises a plurality of polyolefin-coke composite granules, wherein a characteristic dimension of each polyolefin-coke composite granule is at least 50 micrometers (pm) and at most 3 millimeters (mm), and wherein each polyolefin- coke composite granule comprises: a plurality of polyolefin polymer chains; and at least one petroleum coke granule. 2. The hydrocarbon well of claim 1, wherein the hydrocarbon well further comprises a conventional proppant positioned within at least a portion of the plurality of fractures. 3. The hydrocarbon well of claim 2, wherein the hydrocarbon well comprises: the conventional proppant preferentially positioned within a first portion of the plurality of fractures; and the proppant comprising the plurality of polyolefin-coke composite granules preferentially positioned within a second portion of the plurality of fractures. 4. The hydrocarbon well of claim 1, wherein the plurality of polyolefin polymer chains within each polyolefin-coke composite granule comprises polypropylene (PP), polyethylene (PE), a blend of PP and PE, or PE wax. 5. The hydrocarbon well of claim 1, wherein the at least one petroleum coke granule within each polyolefin-coke composite granule comprises at least one flexicoke granule, at least one fluid coke granule, or a combination thereof. 6. The hydrocarbon well of claim 1, wherein the plurality of polyolefin polymer chains within each polyolefin-coke composite granule comprises polyethylene (PE) wax, and wherein the at least one petroleum coke granule is encapsulated within the PE wax. 7. The hydrocarbon well of claim 1, wherein each polyolefin-coke composite granule comprises: at least 40 weight percent (wt%) and at most 90 wt% of the plurality of polyolefin polymer chains; and at least 10 wt% and at most 60 wt% of the at least one petroleum coke granule. 8. A method of completing a hydrocarbon well, the method comprising: positioning a perforation device within a tubular conduit of a downhole tubular, wherein the downhole tubular extends within a wellbore of the hydrocarbon well, and wherein the wellbore extends within a subsurface region; perforating the downhole tubular using the perforation device to define a plurality of perforations within the downhole tubular; pressurizing the tubular conduit with a pressurizing fluid stream to fracture a plurality of zones of the subsurface region that are proximate to the plurality of perforations, forming a plurality of corresponding fractures within the subsurface region; and flowing a proppant into at least a portion of the plurality of fractures, via the perforations, to prop the fractures with the proppant, wherein the proppant comprises a plurality of polyolefin-coke composite granules, wherein a characteristic dimension of each polyolefin-coke composite granule is at least 50 micrometers (pm) and at most 3 millimeters (mm), and wherein each polyolefin-coke composite granule comprises: a plurality of polyolefin polymer chains; and at least one petroleum coke granule. 9. The method of claim 8, wherein flowing the proppant into at least the portion of the plurality of fractures comprises flowing the proppant into the fractures within the pressurizing fluid stream. 10. The method of claim 8, further comprising flowing a conventional proppant into at least a portion of the plurality of fractures, via the perforations, to prop the fractures with the conventional proppant. 11. The method of claim 10, comprising concurrently flowing the conventional proppant and the proppant comprising the plurality of polyolefin-coke composite granules into at least the portion of the plurality of fractures. 12. The method of claim 10, comprising: flowing the conventional proppant into a first portion of the plurality of fractures; and flowing the proppant comprising the plurality of polyolefin-coke composite granules into a second portion of the plurality of fractures. 13. The method of claim 8, wherein the plurality of polyolefin polymer chains within each polyolefin-coke composite granule comprises polypropylene (PP), polyethylene (PE), a blend of PP and PE, or PE wax. 14. The method of claim 8, wherein the at least one petroleum coke granule within each polyolefin-coke composite granule comprises at least one flexicoke granule, at least one fluid coke granule, or a combination thereof. 15. The method of claim 8, wherein the plurality of polyolefin polymer chains within each polyolefin-coke composite granule comprises polyethylene (PE) wax, and wherein the at least one petroleum coke granule is encapsulated within the PE wax. 16. A proppant, comprising a plurality of polyol efm-coke composite granules, wherein a characteristic dimension of each polyolefin-coke composite granule is at least 50 micrometers (mih) and at most 3 millimeters (mm), and wherein each polyolefin-coke composite granule comprises: a plurality of polyolefin polymer chains; and at least one petroleum coke granule. 17. The proppant of claim 16, wherein the plurality of polyolefin polymer chains within each polyolefin-coke composite granule comprises polypropylene (PP), polyethylene (PE), a blend of PP and PE, or PE wax. 18. The proppant of claim 16, wherein the at least one petroleum coke granule within each polyolefin-coke composite granule comprises at least one flexicoke granule, at least one fluid coke granule, or a combination thereof. 19. The proppant of claim 16, wherein the plurality of polyolefin polymer chains within each polyolefin-coke composite granule comprises polyethylene (PE) wax, and wherein the at least one petroleum coke granule is encapsulated within the PE wax. 20. The proppant of claim 16, wherein each polyolefin-coke composite granule comprises: at least 40 weight percent (wt%) and at most 90 wt% of the plurality of polyolefin polymer chains; and at least 10 wt% and at most 60 wt% of the at least one petroleum coke granule. | (WO2022241338A1) PENDING | (WO2022/241338) However, the PE wax may then wash away as it is exposed to the temperature and flow conditions within the subsurface region during flowback and initial production, thus leaving the spaces between the granules advantageously open in terms of the ability of hydrocarbon fluids to flow therebetween. This discussion is believed to assist in providing a framework to facilitate a better understanding of particular aspects of the present techniques. Thus, there exists a need for improved low-density proppants for hydraulic fracturing operations. However, although low-density proppants (often referred to as "light proppants" or "ultralight proppants") have been developed, such proppants often do not exhibit the necessary mechanical, thermal, and/or chemical stability to be effective proppants within hydrocarbon wells. However, hydraulic fracturing operations utilizing such conventional proppants often encounter difficulties, such as, in particular, difficulties associated with the deposition of the proppant within the fractures that have been created or extended under hydraulic pressure. The schematic view of FIG. 1 is not intended to indicate that the hydrocarbon well 100 is to include all of the components shown in FIG. 1, or that the hydrocarbon well 100 is limited to only the components shown in FIG. 1. | (WO2022/241338) 1. A hydrocarbon well, comprising: a wellbore that extends within a subsurface region; a downhole tubular that extends within the wellbore and defines a tubular conduit; a plurality of perforations formed within the downhole tubular; a plurality of fractures formed within the subsurface region proximate to the perforations; and a proppant positioned within at least a portion of the plurality of fractures, wherein the proppant comprises a plurality of polyolefin-coke composite granules, wherein a characteristic dimension of each polyolefin-coke composite granule is at least 50 micrometers (pm) and at most 3 millimeters (mm), and wherein each polyolefin- coke composite granule comprises: a plurality of polyolefin polymer chains; and at least one petroleum coke granule. 16. A proppant, comprising a plurality of polyol efm-coke composite granules, wherein a characteristic dimension of each polyolefin-coke composite granule is at least 50 micrometers (mih) and at most 3 millimeters (mm), and wherein each polyolefin-coke composite granule comprises: a plurality of polyolefin polymer chains; and at least one petroleum coke granule. 8. A method of completing a hydrocarbon well, the method comprising: positioning a perforation device within a tubular conduit of a downhole tubular, wherein the downhole tubular extends within a wellbore of the hydrocarbon well, and wherein the wellbore extends within a subsurface region; perforating the downhole tubular using the perforation device to define a plurality of perforations within the downhole tubular; pressurizing the tubular conduit with a pressurizing fluid stream to fracture a plurality of zones of the subsurface region that are proximate to the plurality of perforations, forming a plurality of corresponding fractures within the subsurface region; and flowing a proppant into at least a portion of the plurality of fractures, via the perforations, to prop the fractures with the proppant, wherein the proppant comprises a plurality of polyolefin-coke composite granules, wherein a characteristic dimension of each polyolefin-coke composite granule is at least 50 micrometers (pm) and at most 3 millimeters (mm), and wherein each polyolefin-coke composite granule comprises: a plurality of polyolefin polymer chains; and at least one petroleum coke granule. | (WO2022/241338) A proppant including polyolefin-coke composite granules, a hydrocarbon well including such a proppant, and methods of forming the hydrocarbon well using such a proppant are provided herein. The hydrocarbon well includes a wellbore that extends within a subsurface region and a downhole tubular that extends within the wellbore and defines a tubular conduit. | APD 2022-02-23 CLMS (WO2022/241338) CLAIMS What is claimed is: 1. A hydrocarbon well, comprising: a wellbore that extends within a subsurface region; a downhole tubular that extends within the wellbore and defines a tubular conduit; a plurality of perforations formed within the downhole tubular; a plurality of fractures formed within the subsurface region proximate to the perforations; and a proppant positioned within at least a portion of the plurality of fractures, wherein the proppant comprises a plurality of polyolefin-coke composite granules, wherein a characteristic dimension of each polyolefin-coke composite granule is at least 50 micrometers (pm) and at most 3 millimeters (mm), and wherein each polyolefin- coke composite granule comprises: a plurality of polyolefin polymer chains; and at least one petroleum coke granule. 2. The hydrocarbon well of claim 1, wherein the hydrocarbon well further comprises a conventional proppant positioned within at least a portion of the plurality of fractures. 3. The hydrocarbon well of claim 2, wherein the hydrocarbon well comprises: the conventional proppant preferentially positioned within a first portion of the plurality of fractures; and the proppant comprising the plurality of polyolefin-coke composite granules preferentially positioned within a second portion of the plurality of fractures. 4. The hydrocarbon well of claim 1, wherein the plurality of polyolefin polymer chains within each polyolefin-coke composite granule comprises polypropylene (PP), polyethylene (PE), a blend of PP and PE, or PE wax. 5. The hydrocarbon well of claim 1, wherein the at least one petroleum coke granule within each polyolefin-coke composite granule comprises at least one flexicoke granule, at least one fluid coke granule, or a combination thereof. 6. The hydrocarbon well of claim 1, wherein the plurality of polyolefin polymer chains within each polyolefin-coke composite granule comprises polyethylene (PE) wax, and wherein the at least one petroleum coke granule is encapsulated within the PE wax. 7. The hydrocarbon well of claim 1, wherein each polyolefin-coke composite granule comprises: at least 40 weight percent (wt%) and at most 90 wt% of the plurality of polyolefin polymer chains; and at least 10 wt% and at most 60 wt% of the at least one petroleum coke granule. 8. A method of completing a hydrocarbon well, the method comprising: positioning a perforation device within a tubular conduit of a downhole tubular, wherein the downhole tubular extends within a wellbore of the hydrocarbon well, and wherein the wellbore extends within a subsurface region; perforating the downhole tubular using the perforation device to define a plurality of perforations within the downhole tubular; pressurizing the tubular conduit with a pressurizing fluid stream to fracture a plurality of zones of the subsurface region that are proximate to the plurality of perforations, forming a plurality of corresponding fractures within the subsurface region; and flowing a proppant into at least a portion of the plurality of fractures, via the perforations, to prop the fractures with the proppant, wherein the proppant comprises a plurality of polyolefin-coke composite granules, wherein a characteristic dimension of each polyolefin-coke composite granule is at least 50 micrometers (pm) and at most 3 millimeters (mm), and wherein each polyolefin-coke composite granule comprises: a plurality of polyolefin polymer chains; and at least one petroleum coke granule. 9. The method of claim 8, wherein flowing the proppant into at least the portion of the plurality of fractures comprises flowing the proppant into the fractures within the pressurizing fluid stream. 10. The method of claim 8, further comprising flowing a conventional proppant into at least a portion of the plurality of fractures, via the perforations, to prop the fractures with the conventional proppant. 11. The method of claim 10, comprising concurrently flowing the conventional proppant and the proppant comprising the plurality of polyolefin-coke composite granules into at least the portion of the plurality of fractures. 12. The method of claim 10, comprising: flowing the conventional proppant into a first portion of the plurality of fractures; and flowing the proppant comprising the plurality of polyolefin-coke composite granules into a second portion of the plurality of fractures. 13. The method of claim 8, wherein the plurality of polyolefin polymer chains within each polyolefin-coke composite granule comprises polypropylene (PP), polyethylene (PE), a blend of PP and PE, or PE wax. 14. The method of claim 8, wherein the at least one petroleum coke granule within each polyolefin-coke composite granule comprises at least one flexicoke granule, at least one fluid coke granule, or a combination thereof. 15. The method of claim 8, wherein the plurality of polyolefin polymer chains within each polyolefin-coke composite granule comprises polyethylene (PE) wax, and wherein the at least one petroleum coke granule is encapsulated within the PE wax. 16. A proppant, comprising a plurality of polyol efm-coke composite granules, wherein a characteristic dimension of each polyolefin-coke composite granule is at least 50 micrometers (mih) and at most 3 millimeters (mm), and wherein each polyolefin-coke composite granule comprises: a plurality of polyolefin polymer chains; and at least one petroleum coke granule. 17. The proppant of claim 16, wherein the plurality of polyolefin polymer chains within each polyolefin-coke composite granule comprises polypropylene (PP), polyethylene (PE), a blend of PP and PE, or PE wax. 18. The proppant of claim 16, wherein the at least one petroleum coke granule within each polyolefin-coke composite granule comprises at least one flexicoke granule, at least one fluid coke granule, or a combination thereof. 19. The proppant of claim 16, wherein the plurality of polyolefin polymer chains within each polyolefin-coke composite granule comprises polyethylene (PE) wax, and wherein the at least one petroleum coke granule is encapsulated within the PE wax. 20. The proppant of claim 16, wherein each polyolefin-coke composite granule comprises: at least 40 weight percent (wt%) and at most 90 wt% of the plurality of polyolefin polymer chains; and at least 10 wt% and at most 60 wt% of the at least one petroleum coke granule. DESC (WO2022241338) POLYOLEFIN-COKE COMPOSITE GRANULES AS A HYDRAULIC FRACTURING The proppant includes a number of polyolefin- coke composite granules. A characteristic dimension of each polyolefin-coke composite granule is at least 50 micrometers (pm) and at most 3 millimeters (mm). Moreover, each polyolefin-coke composite granule includes a number of polyolefin polymer chains and at least one petroleum coke granule. (...)fractures, via the perforations, to prop the fractures with the proppant, where the proppant includes a number of polyolefin-coke composite granules, where a characteristic dimension of each polyolefin-coke composite granule is at least 50 pm and at most 3 mm, and where each polyolefin-coke composite granule includes a number of polyolefin polymer chains and at least one petroleum coke granule. Another embodiment described herein provides a proppant including a number of polyolefin-coke composite granules. A characteristic dimension of each polyolefin-coke composite granule is at least 50 pm and at most 3 mm. Moreover, each polyolefin-coke composite granule includes a number of polyolefin polymer chains and at least one petroleum coke granule. FIG. l is a schematic view of an exemplary hydrocarbon well that may be completed using polyolefin-coke composite granules as a proppant according to embodiments described herein; and FIG. 2 is a process flow diagram of an exemplary method for completing a hydrocarbon well using polyolefin-coke composite granules as a proppant according to embodiments described herein. (...)refers to a thermal cracking process utilizing fluidized solids and gasification for the conversion of heavy, low-grade hydrocarbon feeds into lighter hydrocarbon products (e.g , upgraded, more valuable hydrocarbons). (...)term “fluid coking” refers to a thermal cracking process utilizing fluidized solids for the conversion of heavy, low-grade hydrocarbon feeds into lighter products (e.g., upgraded hydrocarbons), producing fluid coke as a byproduct. The term “polyolefin” refers to a group of polymers obtained from the polymerization of simple olefin monomer units. In general, polyolefins are categorized as a type of thermoplastic, and they are characterized by being stiff, light, and hard. As an example, polypropylene (PP) is a polyolefin that is obtained from the polymerization of propylene. As another example, polyethylene (PE) is a polyolefin that is obtained from the polymerization of ethylene. There are several sub-groups of PEs, including high-density polyethylene (HDPE), low-density polyethylene (LDPE), and linear low-density polyethylene (LLDPE). Moreover, PE is commonly formed into a wax, referred to as PE wax, which is an ultra-lower-molecular-weight PE consisting of ethylene monomer chains. Accordingly, embodiments described herein provide an improved proppant that is formed from polyolefin-coke composite granules. A characteristic dimension (e.g., particle size or diameter) of each composite granule is at least 50 micrometers(...) In addition, each composite granule contains material that includes a number of polyolefin polymer chains and at least one petroleum coke granule. As an example, such polyolefin-coke composite granules may include fluid coke and/or flexicoke granules combined with polypropylene (PP), polyethylene (PE), or a blend of PP and PE. As another example, such polyolefin-coke composite granules may include fluid coke and/or flexicoke granules encapsulated within PE wax. Moreover, combining polyolefin and coke in this manner provides composite granules that are characterized by their low density and high crush strength, as described further h(...) Exemplary Hydrocarbon Well including Polyolefin-Coke Composite Granules as Proppant FIG. 1 is a schematic view of an exemplary hydrocarbon well 100 that may be completed using polyolefin-coke composite granules as a proppant according to embodiments described herein. As described further herein, the proppant 122 includes a number of polyolefin-coke composite granules. Each polyolefin-coke composite granules may include and/or contain a number of polyolefin polymer chains and one or more petroleum coke granules. In some embodiments, the polyolefin polymer chains within each polyolefin-coke composite granule include PP, PE (e.g., HDPE), a blend of PP and PE, or PE wax. In addition, in some embodiments, the petroleum coke granule(s) within each polyolefin-coke composite granule include one or more flexicoke granule, one or more fluid coke granules, one or more pulverized delayed coke granules, or a(...) (...)a conventional proppant 124 positioned therein, in addition (or alternatively) to the proppant 122 including the polyolefin-coke composite granules. Examples of suitable conventional proppants include sand, bauxite, and/or ceramic granules (...) (...)the density of the conventional proppant 124 is greater than the density of the proppant 122 including the polyolefin- coke composite granules. Specifically, in various embodiments, the density of the conventional proppant 124 is in a range(...)about 2.6 grams per cubic centimeter (g/cc) to about 3.5 g/cc, while the density of the proppant 122 including the polyolefin-coke composite granules is in a range between about 0.95 g/cc to about 1.6 g/cc. (...)proppant 124 is at least about 1.5 to about 3.5 times greater than the density of the proppant 122 including the polyolefin-coke composite granules. In some embodiments, the conventional proppant 124 and the proppant 122 including the polyolefin-coke composite granules are both positioned within each fracture 118. Stated another way, each fracture 118 may include both the conventional proppant 124 and the proppant 122 including the polyolefin-coke composite granules. For example, in some embodiments, the conventional proppant 124 and the proppant 122 including the polyolefin-coke composite granules are uniformly distributed throughout the fractures 118. (...)positioned within a first portion (or subset) of the fractures 118, while the proppant 122 including the polyolefin-coke composite granules is preferentially positioned within a second portion (or subset) of the fractures 118. This positioning of the conventional proppant 124 and the proppant 122 including the polyolefin-coke composite granules may be passively created, for example, as a result of(...) As a more specific example, the proppant 122 including the polyolefin-coke composite granules may be preferentially positioned within relatively shallower regions of the subsurface region 104 and/or within fractures 118 that are associated (...) (...)alternatively, this preferential positioning of the conventional proppant 124 and the proppant 122 including the polyolefin-coke composite granules may be actively and/or purposefully created. Exemplary Method of Completing Hydrocarbon Well Using Polyolefin-Coke Composite Granules as Proppant (...)completing a hydrocarbon well (such as the exemplary hydrocarbon well 100 described with respect to FIG. 1) using polyolefin-coke composite granules as a proppant according to embodiments described herein. At block 208, a proppant including a number of polyolefin-coke composite granules is flowed into at least a portion of the fractures, via the perforations, to prop the fractures with the proppant. The proppant including the polyolefin-coke composite granules may be flowed into the fractures in any suitable manner. For example, in various embodiments, the proppant including the polyolefin-coke composite granules is flowed into the fractures within the pressurizing fluid stream(...) According to embodiments described herein, each polyolefin-coke composite granule within the proppant includes a characteristic dimension of at least 50 pm and at most 3 mm. In addition, each polyolefin-coke composite granule includes a number of polyolefin polymer chains and one or more petroleum coke granules. The polyolefin polymer chains within the polyolefin- coke composite granules may include, for example, polypropylene (PP), polyethylene (PE), a blend of PP and PE, and/or PE wax. The petroleum coke granule(s) within the polyolefin-coke composite granules may include, for example, one or more flexicoke granules, one or more f(...) As a more specific example, in some embodiments, the polyolefin polymer chains include PE wax, and the one or more petroleum coke granules are encapsulated within the PE wax, as described further herein. In some embodiments, this includes concurrently flowing the conventional proppant and the proppant including the polyolefin-coke composite granules into the fractures. In other embodiments, this includes flowing the conventional proppant into a first portion of the fractures and flowing the proppant including the polyolefin-coke composite granules into a second portion of the fractures. For example, in such embodiments, the conventional proppant or the proppant including the polyolefin-coke composite granules may be initially flowed into the fractures. At some point, the initial flow may be stopped, and the other proppant (...) (...)stratification, layering, and/or segregation of the conventional proppant and the proppant including the polyolefin-coke composite granules within the fracture and may, under certain conditions, produce and/or generate improved and/or incre(...) (...)proppant, which may be less expensive and/or more readily available relative to the proppant including the polyolefin-coke composite granules, may be flowed into fractures associated with more uphole zones of the subsurface region, while the proppant including the polyolefin-coke composite granules, which may more readily remain in suspension within the pressurizing fluid stream relative to the co(...) Exemplary Properties of Polyolefin-Coke Composite Granules that are Suitable for Use as Proppant Embodiments described herein provide a proppant including a novel combination of petroleum coke and polyolefins that exhibits a number of characteristics that render it, not only a viable alternative for conventional proppants, but further (...) In addition, with regard to the use of polyolefins within a proppant, polyolefins have relatively low densities that render them particularly suitable for hydraulic fracturing applications. For example, polyethylene (PE) wax has a density of around 0.92 to around 0.94 g/cc, highly- crosslinked PEs (e.g., HDPE) have a density of around 0.92 to around 0.96 g/cc, and polypropylene (PP) has a density of around 0.92 to around 0.96 g/cc. Moreover, polyolefins can be compounded with fillers (e.g., PE/PP compounds with carbon black) to increase their compressive strength to a suitable level for hydraulic fracturing operations. The novel combination of petroleum coke and polyolefins in the form of the polyolefin- coke composite granules described herein further provides additional advantages that are not provided by the use of each component separately. (...)are prone to the formation of fine-grained particles (or fines) when subjected to large amounts of compression, polyolefins are not very prone to the formation of fines due, at least in part, to their thermoplastic nature. In addition, while polyolefins are susceptible to high degrees of ductile deformation (also due, at least in part, to their thermoplastic nature), coke granules are not highly s(...) Therefore, combining petroleum coke with polyolefins according to embodiments described herein produces composite granules with a sufficient amount of structural integrity to maintain propped fractures for an extended period of time without(...) Moreover, due to the individual characteristics of petroleum coke and polyolefins, the resulting proppant including the composite granules is suitable for use as a light or ultralight proppant for hydraulically fracturing tight formations. (...) Turning now to details regarding the properties of the polyolefin-coke composite granules described herein, such composite granules may include any suitable type(s) of petroleum coke granules. As another example, in various embodiments, the polyolefin-coke composite granules include fluid coke granules, alone or in combination with other types of coke granules. Such fluid coke granules are obtained via a fluid coking process. Furthermore, as another example, in some embodiments, the polyolefin-coke composite granules include delayed coke granules, alone or in combination with other types of coke granules. Delayed coke is a type of coke that is produced within a (...) (...)fluid coke or flexicoke, it may be generally preferable to use flexicoke and/or fluid coke granules within the polyolefin-coke composite granules described herein. Furthermore, in some embodiments, the characteristic dimension (e.g., particle size or diameter) of each polyolefin-coke composite granule is at least partially dependent on the type(s) of petroleum coke granules utilized. In particular, while the characteristic dimension of each polyolefin-coke composite granule may be within the range of about 50 pm and to about 3 mm, the actual characteristic dimension of each polyolefin-coke composite granule will vary depending on the sizes of the coke granules. Accordingly, those skilled in the art will appreciate that, while the polyolefin-coke composite granules are described herein as including a characteristic dimension of 50 pm to 3 mm, the actual characteristic dimension of each polyolefin-coke composite granule may be modified and adapted to each particular implementat(...) As an example, in some embodiments, the polyolefin-coke composite granules may be formed such that the characteristic dimension of each granule roughly correlates to the characteristic dimension of conventional proppants, such as sand, whic(...) Alternatively, in other embodiments, the polyolefin-coke composite granules may be formed such that the characteristic dimension of each granule is smaller than (or, in some cases, larger than) the characteristic dimension of conventional proppants. For example, in such embodiments, the polyolefin-coke composite granules may be formed such that the characteristic dimension of each granule is within the range of about 50 pm to about 100 pm. Accordingly, including the polyolefin-coke composite granules within the proppant described herein provides a wide d(...) According to embodiments described herein, the polyolefin-coke composite granules may also include any suitable type(s) of polyolefin polymer chains. Such polyolefin polymer chains may include, for example, polypropylene polymer chains, polyethylene polymer chains (including, for example, highly-crosslinked polyethylene polymer chains such as HDPE), and/or PE wax. In some embodiments, multiple different types of polyolefin polymer chains may also be combined according to embodiments described herein. For example, HDPE/PP blends and/or PE/PP blends may be used. With respect to the use of PE wax within the polyolefin-coke composite granules, the backbone of PE wax is generally C20-C40, and it may be as high as C30-C60 if the PE wax includes some naphthenic content. Moreover, while PE and PE wax share the same backbone chemistry, they differ by molecular weight and, thus, have (...) In various embodiments, the encapsulation of coke granules within PE wax may provide polyolefin-coke composite granules with preferred proppant transport properties due to the relatively low corresponding composite density. In such embodiments, the polyolefin-coke composite granules may be initially squeezed upon fracture closure, filling the space between the granules. However, the PE wax may then wash away as it is exposed to the temperature and flow conditions within the s(...) In some embodiments, crosslinked (or highly-crosslinked) polyolefin polymer chains may be used within the polyolefin-coke composite granules described herein. The polyolefin polymer chains may be crosslinked via a number of chemical crosslinks that covalently bond the polyethylene polymer chains to each other. Taking crosslinked polyethylene as an example, crosslinked polyethylene is lightweight, thermally- and chemically-stable, and mechanically strong (e.g. at temperature o(...) Moreover, pellets of crosslinked polyethylene can be pulverized into smaller beads that are suitable for use within the polyolefin-coke composite granules described herein. In some embodiments, the polyolefin polymer chains described herein are formed partially (or entirely) from recycled polyolefin material. As a more specific example, in such embodiments, the polyolefin polymer chains may be formed from recycled PE and/or PP with at least 5 wt% and at most 100 wt% of a post-consumer granular polymeric material. In some embodiments, the polyolefin polymer chains described herein also include one or more property-modifying fillers. Such property-modifying filler may include any suitable material(s) that may modify one or more properties of the polyolefin polymer chains. Examples of suitable property-modifying fillers include si(...) (...)property, a mechanical strength property, a chemical reactivity property, and/or a magnetic property of the polyolefin polymer chains. (...)fluid contact with naturally-occurring liquid hydrocarbons (such as crude oil) within a subsurface region, the polyolefin polymer chains described herein undergo an increase in mass that is less than about 0.05% to about 5% due to absorptio(...) In addition, in some embodiments, the polyolefin polymer chains described herein have an onset of melting temperature that is within the range of at least 40 °C to at least 110 °C, as well as a melting temperature that is within the range o(...) Turning now to details regarding the combination of the petroleum coke granules described herein with the polyolefin polymer chains described herein, any suitable type(s) of petroleum coke granules (as described above) and any suitable type(s) of polyolefin polymer chains (as described above) may be combined in any suitable proportions to form the polyolefin- coke composite granules described herein. For example, in various embodiments, each polyolefin- coke composite granule includes at least 40 wt% and at most 90 wt% of the polyolefin polymer chains and at least 10 wt% and at most 60 wt% of the petroleum coke granule(s). As a more specific example, polyolefin-coke composite granules including about 10 wt% to about 15 wt% petroleum coke granules combined with about 85 wt% to about 90 wt% polyolefin polymer chains may exhibit a density that is close to water, while polyolefin-coke composite granules including about 60 wt% petroleum coke granules combined with about 40 wt% polyolefin polymer chains may exhibit a density within the range of about 1.2 g/cc to about 1.3 g/cc. In particular, a 40-mesh size (420 pm diameter) polyolefin-coke composite granule formed from HDPE or PP combined with a 70-mesh size (210 pm diameter) petroleum coke granule includes 13 wt% (...) Similarly, a 70-mesh size (210 pm diameter) polyolefin-coke composite granule formed from HDPE/PE combined with an 80-mesh size (177 pm diameter) petroleum coke granule includes 60 wt% coke and a density within the range of about 1.1 g/cc t(...) Accordingly, those skilled in the art will appreciate that the properties of the polyolefin- coke composite granules will vary based on the particular combination of petroleum coke granule(s) and polyolefin polymer chains utilized to form such polyolefin-coke composite granules. In some embodiments, this variability may be utilized to customize the polyolefin-coke composite granules based on the details of the specific implementation. For example, in some embodiments, lab testing may be used to select the type(s) of polyolefin polymer chain(s) that have strong enough bonding with particular type(s) (or sample(s)) of coke to produce (...) As described herein, the polyolefin-coke composite granules include a number of distinctive properties that render such granules particularly advantageous for use as a light or ultralight proppant for hydraulically fracturing unconventional (or tight) formations. In particular, the polyolefin-coke composite granules described herein have a density with the range of about 0.95 g/cc to about 1.6 g/c(...) Accordingly, the density of a proppant formed from the polyolefin-coke composite granules described herein may be at least about 1.5 to about 3.5 times less than the density of conventional, sand-based proppants. In addition, the polyolefin-coke composite granules described herein have an advantageously high crush strength. Specifically, in various embodiments, the polyolefin-coke composite granules are capable of withstanding pressures of up to around 6,000 psi to around 10,(...) Furthermore, the polyolefin-coke composite granules provide a number of other advantages, as provided herein. For example, the polyolefin-coke composite granules help to reduce CO2 emissions by providing an alternative use for large quantit(...) (...)positioned within at least a portion of the plurality of fractures, wherein the proppant comprises a plurality of polyolefin-coke composite granules, wherein a characteristic dimension of each polyolefin-coke composite granule is at least 50 micrometers (pm) and at most 3 millimeters (mm), and wherein each polyolefin-coke composite granule comprises: a plurality of polyolefin polymer chains; and at least one petroleum coke granule. (...)positioned within a first portion of the plurality of fractures; and the proppant comprising the plurality of polyolefin-coke composite granules preferentially positioned within a second portion of the plurality of fractures. 4. The hydrocarbon well of any of paragraphs 1 to 3, wherein the plurality of polyolefin polymer chains within each polyolefin-coke composite granule comprises polypropylene (PP), polyethylene (PE), a blend of PP and PE, or PE wax. 5. The hydrocarbon well of any of paragraphs 1 to 4, wherein the at least one petroleum coke granule within each polyolefin-coke composite granule comprises at least one flexicoke granule, at least one fluid coke granule, or a combination t(...) The hydrocarbon well of any of paragraphs 1 to 5, wherein the plurality of polyolefin polymer chains within each polyolefin-coke composite granule comprises PE wax, and wherein the at least one petroleum coke granule is encapsulated within the PE wax. 7. The hydrocarbon well of any of paragraphs 1 to 6, wherein each polyolefin-coke composite granule comprises: at least 40 weight percent (wt%) and at most 90 wt% of the plurality of polyolefin polymer chains; and at least 10 wt% and at most 60 wt% of the at least one petroleum coke granule. (...)via the perforations, to prop the fractures with the proppant, wherein the proppant comprises a plurality of polyolefin-coke composite granules, wherein a characteristic dimension of each polyolefin-coke composite granule is at least 50 pm and at most 3 mm, and wherein each polyolefin-coke composite granule comprises: a plurality of polyolefin polymer chains; and at least one petroleum coke granule. (...)10, comprising concurrently flowing the conventional proppant and the proppant comprising the plurality of polyolefin-coke composite granules into at least the portion of the plurality of fractures. (...)proppant into a first portion of the plurality of fractures; and flowing the proppant comprising the plurality(...)
Полимерные смеси | Патент относится к полимерным смесям на основе пропилена, содержащим высокомолекулярный хвост, который обеспечивает улучшенную жесткость и сохранение прочности. Представлены процессы получения таких смесей, включающие полимеризацию пропилена при наличии катализатора и водорода, а также добавление высокомолекулярного хвоста путем введения второго пропиленового полимера в присутствии первого пропиленового полимера. В патенте также описаны возможные варианты катализаторных систем, реакторов и условий проведения процесса. | EP4107196 CN115135681 WO2021/167850 | EXXON CHEMICAL EXXONMOBIL CHEMICAL PATENTS | 2020-02-17 2020-03-30 2021-02-12 | (EP4107196) Propylene-based polymer compositions having a high molecular weight tail | (EP4107196) Processes for forming a polypropylene composition are provided herein comprising the steps of making a first propylene-based copolymer having a molecular weight distribution between 3 to 8.5, and making a second propylene-based polymer in the presence of the first propylene-based polymer to produce the polypropylene composition having a high molecular weight tail in the amount of between 1.0 wt.% and 10.0 wt.%. The polypropylene compositions produced have a broad molecular weight distribution and high molecular weight tail to provide improved stiffness while retaining toughness. | (WO2021/167850) CLAIMS We claim: 1. A process for forming a polypropylene composition comprising the steps of making a first propylene-based polymer having a molecular weight distribution between about 3 to about 8.5; and making a second propylene-based polymer in the presence of the first propylene -based polymer to produce the polypropylene composition having a high molecular weight tail in the amount of between 1.0 wt.% and 10.0 wt%, preferably 2.0 wt% to 10.0 wt%. 2. A process for producing a polypropylene composition comprising the steps of: polymerizing propylene monomers with a catalyst system and hydrogen in a slurry to produce a first propylene-based polymer having a molecular weight distribution (Mw/Mn) in a range of about 3 to about 8.5; and polymerizing the first propylene-based polymer in a gas phase to produce a polypropylene composition having an Mz of 1,000 kDa, a high molecular weight tail in a range of about 1 wt% to 10 wt%, preferably 2 wt.% to about 10 wt.% and a melt flow rate (MFR) (230° C/2.16 kg) in a range of about 0.5 g/10 min to about 1000 g/10 min. 3. The process of claim 1 or claim 2, wherein the first propylene -based polymer is made in the presence of a catalyst system comprising a Ziegler-Natta catalyst and a first external electron donor under a polymerization temperature of between about 60 °C. and about 80 °C. to produce the first propylene-based polymer. 4. The process of any one of the preceding claims, wherein the first propylene-based polymer is a homopolymer. 5. The process of any one of the preceding claims, wherein the polypropylene composition has a Notched Izod impact according to ASTM D256 in a range of .25 ft-lbs/in to 15 ft- lbs/in. 6. The process of any one of the preceding claims, wherein the first propylene-based polymer is made in a slurry reactor. 7. The process of any one of the preceding claims, wherein the second propylene-based polymer is made in a gas reactor. 8. The process of any one of the preceding claims, wherein the first propylene-based polymer and/or the second propylene-based polymer are made in the presence of a catalyst system. 9. The process of any one of the preceding claims, wherein the catalyst system comprises an external electron donor selected from PTES/DCPMS, TEOS, Triethoxy (diethylamino) silane and/or a blend of TEOS & DCPMS. 10. The process of any one of the preceding claims, wherein the first propylene-based polymer is made in a slurry reactor. 11. The process of any one of the preceding claims, wherein the second propylene-based polymer is made in a gas phase reactor. 12. The process of any one of the preceding claims, wherein the second propylene-based polymer is made in the presence of a different catalyst system than the first propylene -based polymer. 13. The process of any one of the preceding claims, wherein the catalyst system comprises two different catalysts. 14. The process of any one of the preceding claims, wherein the catalyst system comprises a combination of three different catalysts. 15. The process of any one of the preceding claims, wherein the slurry phase polymerization is performed in a slurry polymerization reactor at a pressure in a range of about 430 psig to about 580 psig. 16. The process of any one of the preceding claims, wherein the slurry phase polymerization is performed in a slurry polymerization reactor at a temperature in a range of about 60 °C. to about 80 °C. 17. The process of any one of the preceding claims, wherein the gas phase polymerization is performed in a gas phase reactor at a pressure in a range of about 150 psig to about 350 psig. 18. The process of any one of the preceding claims, wherein the gas phase polymerization is performed in a gas phase reactor at a temperature in a range of about 60 °C. to about 100 °C. 19. The process of any one of the preceding claims, wherein the slurry phase polymerization is performed in a slurry polymerization reactor at a residence time in a range of about 30 minutes to about 120 minutes. 20. The process of any one of the preceding claims, wherein the gas phase polymerization is performed in a gas phase reactor at a residence time in a range of about 30 minutes to about 240 minutes. 21. The process of any one of the preceding claims, wherein the polypropylene composition has a flex modulus of greater than about 175 kpsi and a Notched Izod impact greater than 0.3 ft.-lbs./in. 22. A polypropylene composition made from any of the preceding claims. 23. An impact copolymer made for the polypropylene composition of claim 21. 24. A process for forming an impact copolymer comprising the steps of making a polypropylene composition comprising: making a first propylene-based polymer; and making a second propylene based polymer in the presence of the first propylene-based polymer to produce the polypropylene composition having an Mz of at least 1,000,000 grams/mole and comprising a high molecular weight tail in the amount of between 1.0 wt.% and 10.0 wt.%; and making a copolymer in the presence of the polypropylene composition. 25. The process of claim 24, wherein the copolymer comprises units derived from propylene and units derived one or more C2 or C4-C10 alpha-olefins. 26. The process of claim 24 or 25, wherein the impact copolymer comprises 5 to 35 wt% of copolymer based on the total weight of the impact of the impact copolymer. 27. A process for making a random copolymer comprising: making a first propylene-based polymer; and making a second propylene-based polymer in the presence of the first propylene-based polymer to produce the random copolymer having a Mz of at least 1 ,000,000 g/mole; wherein the random copolymer has a comonomer content of 0.1 wt% to 5 wt% based on the total weight of the copolymer. 28. The process of claim 27, wherein the random copolymer has a molecular weight distribution (Mz/Mw) of at least 4.1. | (EP4107196A1) PENDING (WO2021167850A1) PENDING (CN115135681A) PENDING | (WO2021/167850) However, this is not always desirable because shorter chains lower entanglement density. Moreover, polypropylene compositions having a broad molecular weight distribution and a high molecular weight tail can result in improved stiffness; however, when the molecular weight distribution is too broad, toughness can be significantly lowered due to lower entanglement density. A need exists therefore, for processes that can form polypropylene composition having broad molecular weight distribution and high molecular weight tails where the polypropylene composition has improved stiffness and toughness/impact can be retained. Such blends may be used in desirable articles of manufacture. | (WO2021/167850) 1. A process for forming a polypropylene composition comprising the steps of making a first propylene-based polymer having a molecular weight distribution between about 3 to about 8.5; and making a second propylene-based polymer in the presence of the first propylene -based polymer to produce the polypropylene composition having a high molecular weight tail in the amount of between 1.0 wt.% and 10.0 wt%, preferably 2.0 wt% to 10.0 wt%. 2. A process for producing a polypropylene composition comprising the steps of: polymerizing propylene monomers with a catalyst system and hydrogen in a slurry to produce a first propylene-based polymer having a molecular weight distribution (Mw/Mn) in a range of about 3 to about 8.5; and polymerizing the first propylene-based polymer in a gas phase to produce a polypropylene composition having an Mz of 1,000 kDa, a high molecular weight tail in a range of about 1 wt% to 10 wt%, preferably 2 wt.% to about 10 wt.% and a melt flow rate (MFR) (230° C/2.16 kg) in a range of about 0.5 g/10 min to about 1000 g/10 min. 24. A process for forming an impact copolymer comprising the steps of making a polypropylene composition comprising: making a first propylene-based polymer; and making a second propylene based polymer in the presence of the first propylene-based polymer to produce the polypropylene composition having an Mz of at least 1,000,000 grams/mole and comprising a high molecular weight tail in the amount of between 1.0 wt.% and 10.0 wt.%; and making a copolymer in the presence of the polypropylene composition. 27. A process for making a random copolymer comprising: making a first propylene-based polymer; and making a second propylene-based polymer in the presence of the first propylene-based polymer to produce the random copolymer having a Mz of at least 1 ,000,000 g/mole; wherein the random copolymer has a comonomer content of 0.1 wt% to 5 wt% based on the total weight of the copolymer. | (WO2021/167850) For purposes of this disclosure, a hydrocarbyl radical is defined to be Ci to C20 radicals, or Ci to C10 radicals, or Ce to C20 radicals, or C7 to C20 radicals that can be linear, branched, or cyclic where appropriate (aromatic or non-aromatic); and includes hydrocarbyl radicals substituted with other hydrocarbyl radicals and/or one or more functional groups comprising elements from Groups 13-17 of the periodic table of the elements. For the purposes of this disclosure, the following definitions will apply: The present invention is directed to methods of polymerizing polypropylene monomers to produce polypropylene compositions having a broad molecular weight distribution and high molecular weight tail to provide improved stiffness while retaining toughness. | AB (EP4107196) Processes for forming a polypropylene composition are provided herein comprising the steps of making a first propylene-based copolymer having a molecular weight distribution between 3 to 8.5, and making a second propylene-based polymer in the presence of the first propylene-based polymer to produce the polypropylene composition having a high molecular weight tail in the amount of between 1.0 wt.% and 10.0 wt.%. The polypropylene compositions produced have a broad molecular weight distribution and high molecular weight tail to provide improved stiffness while retaining toughness. APD 2021-02-12 2021-02-12 2021-02-12 CLMS (WO2021/167850) CLAIMS We claim: 1. A process for forming a polypropylene composition comprising the steps of making a first propylene-based polymer having a molecular weight distribution between about 3 to about 8.5; and making a second propylene-based polymer in the presence of the first propylene -based polymer to produce the polypropylene composition having a high molecular weight tail in the amount of between 1.0 wt.% and 10.0 wt%, preferably 2.0 wt% to 10.0 wt%. 2. A process for producing a polypropylene composition comprising the steps of: polymerizing propylene monomers with a catalyst system and hydrogen in a slurry to produce a first propylene-based polymer having a molecular weight distribution (Mw/Mn) in a range of about 3 to about 8.5; and polymerizing the first propylene-based polymer in a gas phase to produce a polypropylene composition having an Mz of 1,000 kDa, a high molecular weight tail in a range of about 1 wt% to 10 wt%, preferably 2 wt.% to about 10 wt.% and a melt flow rate (MFR) (230° C/2.16 kg) in a range of about 0.5 g/10 min to about 1000 g/10 min. 3. The process of claim 1 or claim 2, wherein the first propylene -based polymer is made in the presence of a catalyst system comprising a Ziegler-Natta catalyst and a first external electron donor under a polymerization temperature of between about 60 °C. and about 80 °C. to produce the first propylene-based polymer. 4. The process of any one of the preceding claims, wherein the first propylene-based polymer is a homopolymer. 5. The process of any one of the preceding claims, wherein the polypropylene composition has a Notched Izod impact according to ASTM D256 in a range of .25 ft-lbs/in to 15 ft- lbs/in. 6. The process of any one of the preceding claims, wherein the first propylene-based polymer is made in a slurry reactor. 7. The process of any one of the preceding claims, wherein the second propylene-based polymer is made in a gas reactor. 8. The process of any one of the preceding claims, wherein the first propylene-based polymer and/or the second propylene-based polymer are made in the presence of a catalyst system. 9. The process of any one of the preceding claims, wherein the catalyst system comprises an external electron donor selected from PTES/DCPMS, TEOS, Triethoxy (diethylamino) silane and/or a blend of TEOS & DCPMS. 10. The process of any one of the preceding claims, wherein the first propylene-based polymer is made in a slurry reactor. 11. The process of any one of the preceding claims, wherein the second propylene-based polymer is made in a gas phase reactor. 12. The process of any one of the preceding claims, wherein the second propylene-based polymer is made in the presence of a different catalyst system than the first propylene -based polymer. 13. The process of any one of the preceding claims, wherein the catalyst system comprises two different catalysts. 14. The process of any one of the preceding claims, wherein the catalyst system comprises a combination of three different catalysts. 15. The process of any one of the preceding claims, wherein the slurry phase polymerization is performed in a slurry polymerization reactor at a pressure in a range of about 430 psig to about 580 psig. 16. The process of any one of the preceding claims, wherein the slurry phase polymerization is performed in a slurry polymerization reactor at a temperature in a range of about 60 °C. to about 80 °C. 17. The process of any one of the preceding claims, wherein the gas phase polymerization is performed in a gas phase reactor at a pressure in a range of about 150 psig to about 350 psig. 18. The process of any one of the preceding claims, wherein the gas phase polymerization is performed in a gas phase reactor at a temperature in a range of about 60 °C. to about 100 °C. 19. The process of any one of the preceding claims, wherein the slurry phase polymerization is performed in a slurry polymerization reactor at a residence time in a range of about 30 minutes to about 120 minutes. 20. The process of any one of the preceding claims, wherein the gas phase polymerization is performed in a gas phase reactor at a residence time in a range of about 30 minutes to about 240 minutes. 21. The process of any one of the preceding claims, wherein the polypropylene composition has a flex modulus of greater than about 175 kpsi and a Notched Izod impact greater than 0.3 ft.-lbs./in. 22. A polypropylene composition made from any of the preceding claims. 23. An impact copolymer made for the polypropylene composition of claim 21. 24. A process for forming an impact copolymer comprising the steps of making a polypropylene composition comprising: making a first propylene-based polymer; and making a second propylene based polymer in the presence of the first propylene-based polymer to produce the polypropylene composition having an Mz of at least 1,000,000 grams/mole and comprising a high molecular weight tail in the amount of between 1.0 wt.% and 10.0 wt.%; and making a copolymer in the presence of the polypropylene composition. 25. The process of claim 24, wherein the copolymer comprises units derived from propylene and units derived one or more C2 or C4-C10 alpha-olefins. 26. The process of claim 24 or 25, wherein the impact copolymer comprises 5 to 35 wt% of copolymer based on the total weight of the impact of the impact copolymer. 27. A process for making a random copolymer comprising: making a first propylene-based polymer; and making a second propylene-based polymer in the presence of the first propylene-based polymer to produce the random copolymer having a Mz of at least 1 ,000,000 g/mole; wherein the random copolymer has a comonomer content of 0.1 wt% to 5 wt% based on the total weight of the copolymer. 28. The process of claim 27, wherein the random copolymer has a molecular weight distribution (Mz/Mw) of at least 4.1. DESC (WO2021167850) The present invention is directed to methods of polymerizing polypropylene monomers to produce polypropylene compositions having a broad molecular weight distribution and high molecular weight tail to provide improved stiffness while retain(...) Polypropylene compositions having a broad molecular weight distribution and a small concentration of a high molecular weight tail demonstrate significantly higher melt strength and improved mechanical properties, such as stiffness, through (...) Polypropylene compositions having a high molecular weight tail can be produced by physical blending and/or by proprietary catalyst systems made of catalysts and electron donors. Polypropylene compositions having a high molecular weight tail can be processed through the use of reactor cascades where polypropylenes of different molecular weights are produced in different reactors, and the polypropylene components later combined. Melt blending of polypropylene components, however, often yields poor results. Furthermore, separately producing fractions increases production costs. Moreover, to ultimately obtain a polypropylene composition having broad molecular weight distribution, insufficient homogeneity of product can result. Moreover, polypropylene compositions having a broad molecular weight distribution and a high molecular weight tail can result in improved stiffness; however, when the molecular weight distribution is too broad, toughness can be significantl(...) A need exists therefore, for processes that can form polypropylene composition having broad molecular weight distribution and high molecular weight tails where the polypropylene composition has improved stiffness and toughness/impact can be retained. Provided herein are processes for forming a polypropylene composition comprisingthe steps of making a first propylene-based polymer, such as a polypropylene homopolymer, having a molecular weight distribution between 3 to 8.5, such as 6.5 to 8.5, and making a second propylene-based polymer, such as a second polypropylene homopolymer, in the presence of the first propylene-based polymer to produce the polypropylene composition having a molecular weight distribution (Mw/Mn) of at least 10 and an Mz of at least 100,000 grams/mole, such as an Mz of at least (...) In any embodiment, the molecular weight distribution of the polypropylene composition is between 13 and 15. Further provided herein are processes for preparing a polypropylene composition with high melt strength, comprising carrying out a propylene homopolymerization reaction of two or more stages in two or more reactors connected in series. The first stage comprises the step of carrying out a polypropylene homopolymerization reaction in the presence of a catalyst system comprising a Ziegler-Natta catalyst and a first external electron donor under a polymerization temperature of between 60 °C. and 80 °C. to produce a first polypropylene homopolymer having a molecular weight distribution between 3 to 8.5, such as 6.5 to 8.5. The second stage comprises the step of carrying out the polypropylene homopolymerization reaction to produce a second polypropylene homopolymer in the presence of the first polypropylene homopolymer to produce the polypropylene composition having a molecular weight distribution (Mw/Mn) of at least 10 and an Mz of at least 100,000 gr(...) Provided herein are processes for producing a polypropylene composition comprising the steps of polymerizing propylene monomers with a catalyst system and hydrogen in a slurry to produce a first polypropylene homopolymer having a molecular weight distribution (Mw/Mn) in a range of 3 to 8.5, such as 6.5 to 8.5, and polymerizing the first polypropylene in a gas phase to produce a second polypropylene homopolymer having an Mz of 100 kDa or greater to produce the polypropylene composition having a molecular weight distribution of at least 10. The polypropylene composition comprising a high molecular weight tail in a range of 1 wt% to 10(...) In any embodiment, the polypropylene composition has a flex modulus of greater than 175 kpsi and a Notched Izod impact greater than 0.25 ft.-lbs./in. In any embodiment, the polypropylene composition has aNotched Izod impact according to ASTM D256 in a range of .25 ft-lbs./in. to 15 ft-lbs./in In any embodiment, the first polypropylene is made in a slurry reactor. In any embodiment, the second polypropylene is made in a gas reactor. In any embodiment, the first polypropylene homopolymer and/or the second polypropylene are made in the presence of a catalyst system. In any embodiment, the catalyst system compr(...) In any embodiment, the second polypropylene homopolymer is made in the presence of a different catalyst system than the first polypropylene homopolymer. In any embodiment, the catalyst system comprises two or more catalysts. In any embodiment, the slurry phase polymerization is performed in a slurry polymerization reactor at a pressure in a range of 430 psig to 580 psig. In any embodiment, the slurry phase polymerization is performed in a slurry polymerization reactor at a temperature in a range of 60 °C. to 80 °C. In any embodiment, the gas phase polymerization is performed in a gas phase reactor at a pressure in a range of 150 psig to 350 psig. In any embodiment, the gas phase polymerization is performed in a gas phase reactor at a temperature in a range of 60 °C. to 100 °C. In any embodiment, the slurry phase polymerization is performed in a slurry polymerization reactor at a residence time in a range of 30 minutes to 120 minutes. In any embodiment, the gas phase polymerization is performed in a gas phase reactor at a residence time in a range of 30 minutes to 240 minutes. FIG. 1 is a schematic diagram of the two-stage polymerization process for producing polypropylene compositions having a high molecular weight tail. FIG. 2 is a schematic diagram of a multi-stage polymerization process with two gas phase reactors for producing polypropylene compositions having a high molecular weight tail. FIG. 3 is a schematic diagram of a multi-stage polymerization process with a pre polymerization reactor for producing polypropylene compositions having a high molecular weight tail. FIG. 4 is a plot comparing the flexural modulus at 0.05 in/min of polypropylene compositions made with three different catalyst systems described herein, and further shows flexural modulus as a function of weight average molecular weight. FIG. 5 is a plot comparing the flexural modulus at 0.5 in/min of polypropylene compositions made with three different catalyst systems described herein, and further shows flexural modulus as a function of weight average molecular weight. FIG. 6 is a plot comparing the flexural modulus at 0.05 in/min of polypropylene compositions made with three different catalyst systems described herein, and further shows flexural modulus as a function of molecular weight distribution. FIG. 7 is a plot comparing the flexural modulus at 0.5 in/min of polypropylene compositions made with three different catalyst systems described herein, and further shows flexural modulus as a function of molecular weight distribution. FIG. 8 is a plot comparing the flexural modulus at 0.05 in/min of polypropylene compositions made with three different catalyst systems described herein, and further shows flexural modulus as a function of z-average molecular weight. FIG. 9 is a plot comparing the flexural modulus at 0.5 in/min of polypropylene compositions made with three different catalyst systems described herein, and further shows flexural modulus as a function of z-average molecular weight. FIG. 10 is a plot comparing the flexural modulus at 0.05 in/min of polypropylene compositions made with three different catalyst systems described herein, and further shows flexural modulus as a function of the ratio of z-average molecular (...) FIG. 11 is a plot comparing the flexural modulus at 0.05 in/min of polypropylene compositions made with three different catalyst systems described herein, and further shows flexural modulus as a function of the ratio of z-average molecular (...) Provided herein are new processes for producing polypropylene compositions having high molecular weight tail and broad molecular weight distribution. (...)are described in: T. Sun, P. Brant, R. R. Chance, and W. W. Graessley, Macromolecules, Volume 34, Number 19, pp. 6812-6820, (2001). Three Agilent PLgel lOpm Mixed-B LS columns are used. The nominal flow rate is 0.5 mL/min, and the nominal i(...) (...)is prepared by dissolving 6 grams of butylated hydroxy toluene as an antioxidant in 4 liters of Aldrich reagent grade 1,2,4-trichlorobenzene (TCB). The TCB mixture is then filtered through a 0.1 mhi Teflon filter. The TCB is then degassed w(...) Aldrich reagent grade 1,2,4-trichlorobenzene (TCB) with 300 ppm antioxidant butylated hydroxytoluene (BHT) is used as the mobile phase. The TCB mixture is filtered through a 0.1 pm Teflon filter and degassed with an online degasser before e(...) The polymer is dissolved at 160 °C. with continuous shaking for 1 hour for most PE samples or 2 hours for PP samples. The TCB densities used in concentration calculation are 1.463 g/ml at room temperature and 1.284 g/ml at 145 °C. For example, an a-olefin monomer can refer to an a-olefin that is capable of polymerization by the insertion (Ziegler-Natta) mechanism. An a-olefin can be a compound having the structure CH2=CHR, wherein R is a linear or cyclic alkyl group.(...) (...)separator” or “separation step,” includes a process or method of separating unreacted olefin monomer from polyolefin that has formed, for example, from a polymerization medium, such as by physical separation and/or separation by heating and(...)by heating and/or pressure changes to the mixture, and refers to the separation of propylene from forming polypropylene, ethylene-propylene copolymer and/or the impact copolymer. The term “polymer” refers to a polyolefin having two or more of the same or different “mer” units. A “homopolymer” is a polymer having mer units that are the same. A “copolymer” is a polymer having two or more mer units that are different f(...) As used herein, the terms “polymerization temperature” and “reactor temperature” are interchangeable. As used herein, the term “polypropylene” refers to homopolymers of propylene monomer (propylene-derived units). As used herein, the terms “slurry polymerization,” “a slurry,” and “in a slurry polymerization reactor” each refer to a process where an a-olefin (i.e., propylene) is partly dissolved or not dissolved in the polymerization medium. During slurry polymerization, catalyst components, solvent, a-olefins and hydrogen can be passed under pressure to one or more slurry polymerization reactors. Typically, catalyst components are fed to the slurry polymerization reactor as a mixture in aliphatic hydrocarbon solvent, in oil, a mixture thereof, or as a dry powder. (...) The term “gas phase polymerization reactor” refers to a gas phase reactor of the second stage of the polymerization process of the present methods where high molecular weight polyolefin is produced. The term “second gas phase polymerization reactor” refers to an optional gas phase reactor or polymerization process where comonomer and polyolefin are reacted to produce an impact copolymer. The terms “catalyst” and “catalyst compound” are defined to mean a compound capable of initiating polymerization catalysis under the appropriate conditions. A catalyst compound can be used by itself to initiate catalysis or can be used in c(...) (...)a fraction of chains greater than 10L6 MW. Specifically performing gel permeation chromatography on a multimodal polypropylene composition having a high molecular weight tail will produce a plot of the molecular weight distribution showing (...)or tail on the right end of the distribution that represents the high molecular weight tail component of the polypropylene composition. The term “Spheripol™ process” refers to a process for producing polypropylene typically involving catalyzed polymerization in two slurry phase loop reactors in series, followed by two or more gas phase reactors in series or in parallel. Polypropylene compositions with a small concentration of high molecular weight tail have been demonstrated to have significantly higher melt strength as measured by Rheotens and improved mechanical properties such as stiffness through increased orientation. However, previously, polypropylene compositions with a high molecular weight tail were produced by physical blending and/or by proprietary cat(...) Provided herein are polypropylene composition having a high molecular weight tail which can be produced by process. Several process approaches are possible including use of the pre-polymerization loop (e.g. baby loop) or use of the gas phase reactor in the ExxonMobil or Spheripol process (1 or 2 slurry loops plus 1, 2 (...) By selectivecontrol of the pre -polymerization reactor and/or gas phase reactor(s), a high molecular tail of differing concentration, co-monomer or ter-monomer composition, molecular weight, molecular weight distribution can be made resulting in a polypropylene composition having a broad molecular weight distribution and a high molecular weight tail. More specifically, polypropylene compositions prepared according to the present processes have between 2 and 10 wt.% of a high molecular weight tail to increase melt strength and improve mechanical properties, such as increased stiffness th(...) The present polymerization processes can include a combination of several different sequential process approaches, including, but not limited to, use of a pre -polymerization loop (e.g., baby loop), or a series of slurry loop reactors and/or gas phase reactors (e.g., 1 or 2 slurry loop reactors plus 1, 2 or 3 gas phase(...) Through selective control of conditions in each reactor, certain properties of the polypropylene compositions can be controlled, including, but not limited to, the amount and molecular weight distribution of the high molecular weight tail, and the overall molecular weight and/or molecular weight distribution of the polypropylene composition together with other mechanical properties of the polypropylene composition such as flex modulus, and impact strength. For example, reactor conditions can be adjusted to make polypropylene compositions having a broad molecular weight distribution and a high molecular weight tail. The present processes can use different external donor combinations to make a first polypropylene homopolymer having a narrow molecular weight distribution, or fewer low molecular weight chains which reduce entanglements and impact strength. More specifically, higher concentrations of low molecular weight polypropylene result in a lower Notched Izod impact strength. Polypropylene compositions produced by the present processes comprise a high molecular weight tail to increase (...) For these products, however, the amount high molecular weight tail decreases as the melt flow rate (“MFR”) of the polypropylene composition increases ( See Figs. 4 and 5). For automotive and appliance applications, higher MFRs (e.g. >10 MFR(...) As described herein, multiple catalyst and donor combinations can be used in the present processes to produce polypropylene compositions having a high molecular weight tail (sometimes referred to as “HWD tail”) in amount between 2 percent by weight (wt.%) to 10 wt.% where the polypropylene composition has a molecular weight distribution of between 13 and 15. The present processes can further include use of catalyst systems to produce polypropylene compositions having a broad molecular weight distribution of at least 10. In any embodiment, the present processes for forming polypropylene compositions can include the steps of (a) making a first polypropylene homopolymer having a molecular weight distribution between 3 to 8.5, such as 6.5 to 8.5 and (b) making a second polypropylene homopolymer in the presence of the first polypropylene homopolymer to produce the polypropylene compositions having molecular weight distribution (Mw/Mn) of at least 10 and Mz of at least 100,000 grams/mole and compr(...) In any embodiment, the polypropylene composition may have a molecular weight distribution between 13 and 15. In any embodiment, the present processes for preparing polypropylene compositions with high melt strength can include carrying out a propylene homopolymerization reaction of two or more stages in two or more reactors connected in series, wherein the first stage comprises the step of carrying out a polypropylene homopolymerization reaction in the presence of a catalyst system comprising a Ziegler-Natta catalyst and a first external electron donor under a polymerization temperature of between 60 °C. and 80 °C. to produce a first polypropylene homopolymer having a molecular weight distribution between 3 to 8.5, such as 6.5 to 8.5, and the second stage comprises the step of carrying out the polypropylene homopolymerization reaction to produce a second polypropylene homopolymer in the presence of the first polypropylene homopolymer to produce the polypropylene compositions having molecular weight distribution (Mw/Mn) of at least 10 and Mz of at least (...) In any embodiment, the present processes for producing polypropylenecompositions can include the steps of (a) polymerizing propylene monomers with a catalyst system and hydrogen in a slurry to produce a first polypropylene homopolymer having a molecular weight distribution (Mw/Mn) in a range of 3 to 8.5, such as 6.5 to 8.5, and (b) polymerizing the first polypropylene in a gas phase to produce a second polypropylene homopolymer having an Mz of 100 kDa or greater to produce the polypropylene compositions having molecular weight distribution of at least 10, wherein the polypropylene compositions comprise a high molecular weight tail in a range of 1.0 wt% to 10.0 wt%, such as 2 wt.% to 10 wt.% and wherein the polypropylene compositions have a melt flow rate (MFR) (230° C/2.16 kg) in a range o(...) (...)of cocatalyst can be introduced into the prepolymerization stage and a second portion can be fed into subsequent polymerization stages. Other components can be added in the prepolymerization stage, such as chain transfer agents, antistatic (...) (...)a support where the catalyst system can polymerize propylene monomers to produce a propylene composition under polymerization conditions of suitable temperature and pressure. (...)are present with the metal components described above in forming the catalyst system suitable for producing the polypropylene compositions described herein. Both “internal” and “external” electron donors are desirable for forming the catalyst system suitable for making the polypropylene compositions described herein. Internal and external- type electron donors are described, for example, in U.S. P(...) (...)crystalline, isotactic polymers also display lower MFRs, as a consequence of a reduced hydrogen response during polymerization. The stereo-regulating capability and hydrogen response of a given external electron donor are directly and inver(...) (...)electron donor and the second external electron donor, can be selected such that the melt flow rate MFR (A) of polypropylene compositions obtained by homopolymerizing propylene by using the first external electron donor (A) in combination w(...)with the solid titanium catalyst component and the organoaluminum compound catalyst component and the MFR (B) of polypropylene compositions obtained by homopolymerizing propylene by using the second external electron donor (B) under the sam(...) (...)or preliminarily polymerizing an olefin, and the organic silicon compound can be formed in situ during the polymerization or the preliminary polymerization of the olefin. External donors can be added to the polymerization reactors as a separate component along with the catalyst and activator. As used herein, an “amino-silane” donor is an external electron donor having at least one amine or alkylamine moiety (...) Different external electron donors can be added in the first and/or second or more loop reactors to effect the polypropylene properties such as making the polypropylene bimodal in MFR, molecular weight, crystallinity, or some other property(...) In any embodiment, the concentration of the Ziegler-Natta catalyst in the polymerization system can be 2 ppm, 4 ppm, 8 ppm to 20 ppm, 40 ppm, 60 ppm, and 100 ppm based on the total polypropylene concentration. In any embodiment, the organoaluminum activator can be present in an amount sufficient to produce between 0.1 to 500 g, and between 0.3 to 300 g of polypropylene per gram of the titanium catalyst present, and can present between 0.1 to 100 moles, and from 0.5 to 50 mole(...) (...)added in the amount of 10 ppm, 20 ppm, 40 ppm to 80 ppm, 100 ppm, 140 ppm, 180 ppm and 200 ppm based on the total polypropylene concentration. Polymerization Methods Polymerization methods can include sequential polymerization processes in which one or more polymerization reactors are configured in series. Following each polymerization, the product mixture is transferred to the next reactor in series (or reaction stage containing multiple reactors) until the polypropylene composition is obtained. Sequential polymerization processes in accordance with the present disclosure can include one or more reactor types operated in sequence, such as one or more slurry (or liquid) phase polymerization reactors, including stirred tank reactors, loop reactors, and the like, and one or more gas phase polymerization reactors. For example, sequential polymerization processes can include a pre- polymerization loop and/or one or more gas phase reactors, or one or more tubular loop reactors operated in series with one or more gas phase reactors to produce a polypropylene composition. Sequential polymerization techniques can include commercial processes such as LyondellB as sell’s Spheripol™ process or ExxonMobil’s sequential polyolefin polymerization. Slurry Polymerization Reactors The present methods include a first stage of carrying out a polypropylene homopolymerization reaction in the presence of a catalyst system comprising a Ziegler-Natta catalyst and a first external electron donor under a polymerization temperature of between 60 °C. and 80 °C. to produce a first polypropylene homopolymer having a molecular weight distribution between 6.5 to 8.5. In a slurry, propylene monomers are polymerized to produce polypropylene. In the slurry polymerization reactor, polypropylene particles are formed and suspended in propylene monomer as well as a catalyst system that is fragmented and dispersed within the polyolefin particles. During slurry polymerization, the slurry is agitated to enable the transfer of reactants from the polymerization medium into the polypropylene particles. Slurry polymerization is referred to sometimes as “bulk polymerization,” or a “bulk slurry.” Slurry polymerization is conducted in liquid propylene monomer with or without an inert diluent. The propylene monomer is polymerized in the slurry polymerization reactor. Unreacted propylene monomer can be recycled(...)
Добавочное производство изделий из полимерных смесей | Патент относится к процессу производства трехмерных объектов с использованием аддитивных технологий. Описывается способ получения смеси, включающей полиэтилен с плотностью не менее 0,94 г/см3 и полярный полимер, изготовление филамента из этой смеси, нагревание филамента и использование нагретого филамента для изготовления трехмерного объекта при помощи аппарата аддитивного производства. В качестве полярного полимера может использоваться кополимер этилена с винилацетатом или полиэтилен, модифицированный малеиновой кислотой. | WO2022/010622 | EXXONMOBIL CHEMICAL PATENTS | 2020-07-07 | (WO202210622) Processes for making 3-d objects from blends of polyethylene and polar polymers | (WO2022/010622) This invention relates to a process for making a three-dimensional object using an additive manufacturing process. A blend is prepared that includes polyethylene having a density of at least 0.94 g/cm3 and a polar polymer. The blend is extruded to make a filament. The filament can be inserted into an additive manufacturing apparatus that has a nozzle. The filament can be heated. A fluid bead of the filament is dispensed out of the nozzle to manufacture a three- dimensional object. | (WO2022/010622) CLAIMS: What is claimed is: 1. A process, comprising: preparing a blend comprising a polyethylene having a density of at least 0.94 g/cm3 and a polar polymer; and extruding the blend to make a filament. 2. The process of claim 1, further comprising: inserting the filament into an additive manufacturing apparatus having a nozzle; heating the filament; and dispensing a fluid bead of the filament out of the nozzle to manufacture the three- dimensional object. 3. The process of claim 2, wherein the heated build plate has an adhesive applied to a surface of the heated build plate. 4. The process of any preceding claim, wherein the polar polymer is an ethylene vinyl acetate copolymer. 5. The process of claim 4, wherein the ethylene vinyl acetate copolymer has a vinyl acetate content from 20 wt% to 30 wt% based on a weight of the ethylene vinyl acetate copolymer. 6. The process of claim 1, wherein the polar polymer is polyethylene grafted with maleic anhydride. 7. The process of any preceding claim, wherein the polyethylene grafted with maleic anhydride comprises from 0.1 wt% to 5 wt% of maleic anhydride based on the weight of the polyethylene grafted with maleic anhydride. 8. The process of any preceding claim, wherein the blend comprises from about 70 wt% to about 99 wt% of the polyethylene and from 1 wt% to 30 wt% of the polar polymer based on a total weight of the polyethylene and the polar polymer. 9. The process of claim 2, wherein the filament has a diameter from about 0.01 mm to about 1 m, and the method further comprises: collecting the filament on a spool. 11. The process of claim 9, wherein the fluid bead of the filament is dispensed out of the nozzle onto a heated build plate. 12. The process of claim 9, wherein the heated build plate has an adhesive applied to a surface of the heated build plate. 13. A filament comprising, a blend of a polyethylene having a density of at least 0.94 g/cm3 and a polar polymer, wherein the filament has a diameter from about 1 mm to about 3 mm. 14. The filament of claim 13, wherein the polar polymer is an ethylene vinyl acetate copolymer. 15. The filament of claim 14, wherein the ethylene vinyl acetate copolymer has a vinyl acetate content from 20 wt% to 30 wt% based on a weight of the ethylene vinyl acetate copolymer. | (WO202210622A1) PENDING | (WO2022/010622) Increasing the temperature above the filament's Tg leads to a reduction of the surface tension between the printing bed and the printing material and to a larger contact area that ultimately causes better adhesion between the bed and the filament. It is particularly useful when the bottom of a model is not completely flat, or when printing with industrial materials. These processes are typically described as those in which the polymerization medium can be either a liquid monomer, like ethylene, or a hydrocarbon solvent or diluent, advantageously aliphatic paraffin such as propane, isobutane, hexane, heptane, cyclohexane, etc. or an aromatic one such as toluene. One drawback for using such specialty polymers is their high cost. One way to quantify the shear thinning is to use a ratio of complex viscosity at a frequency of 0.1 rad/s to the complex viscosity at a frequency of 100 rad/s. The ligand is bulky and stably bonded to the transition metal so as to maintain its influence during use of the catalyst, such as polymerization. | (WO2022/010622) 1. A process, comprising: preparing a blend comprising a polyethylene having a density of at least 0.94 g/cm3 and a polar polymer; and extruding the blend to make a filament. 13. A filament comprising, a blend of a polyethylene having a density of at least 0.94 g/cm3 and a polar polymer, wherein the filament has a diameter from about 1 mm to about 3 mm. | (WO2022/010622) For purposes of this invention and the claims thereto, a "catalyst system" is a combination of at least one catalyst compound, an activator, and a support material. This invention relates to a process for making a three-dimensional object using an additive manufacturing process. This invention relates to additive manufacturing. More particularly, this invention relates to using an additive manufacturing process such as fused filament fabrication to make 3-D objects from blends of polyethylene and polar polymers. | AB (WO2022/010622) This invention relates to a process for making a three-dimensional object using an additive manufacturing process. A blend is prepared that includes polyethylene having a density of at least 0.94 g/cm3 and a polar polymer. The blend is extruded to make a filament. The filament can be inserted into an additive manufacturing apparatus that has a nozzle. The filament can be heated. A fluid bead of the filament is dispensed out of the nozzle to manufacture a three- dimensional object. APD 2021-06-15 CLMS (WO2022/010622) CLAIMS: What is claimed is: 1. A process, comprising: preparing a blend comprising a polyethylene having a density of at least 0.94 g/cm3 and a polar polymer; and extruding the blend to make a filament. 2. The process of claim 1, further comprising: inserting the filament into an additive manufacturing apparatus having a nozzle; heating the filament; and dispensing a fluid bead of the filament out of the nozzle to manufacture the three- dimensional object. 3. The process of claim 2, wherein the heated build plate has an adhesive applied to a surface of the heated build plate. 4. The process of any preceding claim, wherein the polar polymer is an ethylene vinyl acetate copolymer. 5. The process of claim 4, wherein the ethylene vinyl acetate copolymer has a vinyl acetate content from 20 wt% to 30 wt% based on a weight of the ethylene vinyl acetate copolymer. 6. The process of claim 1, wherein the polar polymer is polyethylene grafted with maleic anhydride. 7. The process of any preceding claim, wherein the polyethylene grafted with maleic anhydride comprises from 0.1 wt% to 5 wt% of maleic anhydride based on the weight of the polyethylene grafted with maleic anhydride. 8. The process of any preceding claim, wherein the blend comprises from about 70 wt% to about 99 wt% of the polyethylene and from 1 wt% to 30 wt% of the polar polymer based on a total weight of the polyethylene and the polar polymer. 9. The process of claim 2, wherein the filament has a diameter from about 0.01 mm to about 1 m, and the method further comprises: collecting the filament on a spool. 11. The process of claim 9, wherein the fluid bead of the filament is dispensed out of the nozzle onto a heated build plate. 12. The process of claim 9, wherein the heated build plate has an adhesive applied to a surface of the heated build plate. 13. A filament comprising, a blend of a polyethylene having a density of at least 0.94 g/cm3 and a polar polymer, wherein the filament has a diameter from about 1 mm to about 3 mm. 14. The filament of claim 13, wherein the polar polymer is an ethylene vinyl acetate copolymer. 15. The filament of claim 14, wherein the ethylene vinyl acetate copolymer has a vinyl acetate content from 20 wt% to 30 wt% based on a weight of the ethylene vinyl acetate copolymer. DESC (WO202210622) TITLE: Processes for Making 3-D Objects from Blends of Polyethylene and Polar Polymers (...)to using an additive manufacturing process such as fused filament fabrication to make 3-D objects from blends of polyethylene and polar polymers. (...)are challenges that arise from the nature of the FFF process with using commodity thermoplastics, particularly polyolefins. For example, degradation of mechanical properties of the final product can occur as a result of internal interfaces (...) In some examples, a blend can be prepared that can include polyethylene and a polar polymer. The blend can be extruded to make a filament. The filament can be inserted into an additive manufacturing apparatus that can have a nozzle. The fil(...) In some examples, a blend can be prepared that can include polyethylene and a polar polymer. The blend can be extruded to make a filament where the filament has a diameter from 0.01 mm to 1 m. The filament can be collected on a spool. The filament can include a blend of polyethylene and a polar polymer. The filament can have a diameter from about 1 mm to about 3 mm. (...)and stably bonded to the transition metal so as to maintain its influence during use of the catalyst, such as polymerization. The ligand may be coordinated to the transition metal by covalent bond and/or electron donation coordination or in(...) The transition metal complexes are generally subjected to activation to perform their polymerization function using an activator which is believed to create a cation as a result of the removal of an anionic group, often referred to as a lea(...) (...)content of 35 wt% to 55 wt%, it is understood that the mer unit in the copolymer is derived from ethylene in the polymerization reaction and said derived units are present at 35 wt% to 55 wt%, based upon the weight of the copolymer. A “poly(...) As used herein, the term "polypropylene", "propylene polymer," or "PP" refers to homopolymers, copolymers, terpolymers, and interpolymers, typically comprising from 50 to 100 mol% propylene. Alternately the polypropylene comprises 50 to 100 weight % of propylene. This invention relates to a novel 3D printing material which can include a blend of a polyethylene and a polar polymer. (...)using an additive manufacturing process such as fused filament fabrication to make 3-D objects from blends of polyethylene and a polar polymer can have reduced shrinkage, reduced warpage, and are capable of forming a uniform diameter printi(...) Typically, the polyethylene(s) are present in the compositions of the present invention at from 40 wt% to 99.9 wt% (based upon the weight of the polyethylene and the semi-amorphous polymer) in one embodiment, and from 50 wt% to 99 wt% in an(...) In another embodiment, the polar polymer is present at 60 wt% to 0.01 wt% (based upon the weight of the polyethylene and the polar polymer), in one embodiment 50 wt% to 1 wt%, in another embodiment 40 wt% to 1 wt%, in yet another embodiment(...) In a preferred embodiment, the Mw of the polyethylene is different from the Mw of the polar polymer. The blend used in the additive manufacturing process can have a bimodal molecular weight distribution. In one embodiment, the Mw of the polyethylene can be lower than the Mw of the polar polymer. Alternatively, the Mw of the polyethylene can be higher than the Mw of the polar polymer. A blend with bimodal molecular weight distribution can enhance shear thinning and thus improv(...) In some examples, the polar polymer can he polyethylene grafted with maleic anhydride or an EP elastomers grafted with maleic anhydride. The polyethylene that the maleic anhydride is grafted onto can include one or more of the following pro(...) As stated in the Encyclopedia of Polymer Science and Engineering, v.6, pp. 522-523, ethylene-propylene elastomers are made from the basic building blocks of ethylene and propylene and may be combined with a third, or even a fourth, monomer (...) (...)molecular weight EPDM. EPDM terpolymers useful in the present invention are commercially available in a variety of grades from a number of manufacturers, including Exxon Chemical Co., Uniroyai, Dupont, DSM Copolymer, and Polysar to name a f(...) Maleic Anhydride and other Dicarboxylic Acid Anhydrides: In some examples, the polyethylene or the EP elastomer can he grafted with a dicarboxylic acid anhydride having the following formula:in which R is an alkyl group having from 0-4 carb(...) Grafting Process: The maleic anhydride (or other dicarboxylic acid anhydride) can be grafted onto the polyethylene or the ethylene-propylene elastomer within the range of 0.01 wt% to 5 wt%, preferably within 0.1 wt% to 5 wt%, preferably wit(...) Methods of grafting maleic anhydride onto the backbone of polyethylene, copolymers and terpolymers is well known in the art. The grafting process may be carried as described in the above referenced US Patent No. 4,670,515. The polyethylene or EP elastomer, maleic anhydride (or other anhydride) and free radical generator can be charged to a mixer such as a twin extruder and subjected to elevated temperatures (typically 100°C - 200°C). Maleated polyethylene is available as Exxelor PE 1040 from ExxonMobil Chemical Company. Maleated EPM copolymer is available as Exxelor 1801 and 1803 from ExxonMobil Chemical Company, Maleated EPDM terpolymer is available as Royaltuf 465 and(...) Polyethylene In some examples, the polyethylene can be an ethylene homopolymer or ethylene copolymer. The ethylene copolymer can have less than 5 wt%, less than 3 wt%, less than 1 wt% or less than 0.1 wt% of a comonomer based on the weight of the ethyle(...) The polyethylene can have a density from a lower limit of 0.940 or 0.945 or 0.950 or 0.955 or 0.960 g/cm3 to an upper limit of 0.975 or 0.972 or 0.970 or 0.968 g/cm3, with ranges from any lower limit to any upper limit being contemplated. The melt index of the polyethylene, as measured according to ASTM D1238-13, condition 190°C, 2.16 kg, can be from a lower limit of 0.1 or 1 or 5 or 10 or 30 or 5(...) The melt index of the polyethylene, as measured according to ASTM D1238-13, condition 190°C, 2.16 kg, can be from 0.1 g/10 min to 30 g/10 min, alternatively from 0.1 g/10 min to 6 g/10 min, or alternatively, less than 1 g/10 min, or less than 0.6 g/10 min. The polyethylene can be any conventional polyethylene having the properties described herein, and can have a broad or narrow molecular weight d(...) In a particular embodiment, the polyethylene can have a value of Mw/Mn of from a lower limit of 1.4 or 1.6 or 1.8 or 2.0 to an upper limit of 15, 10, 5, 4.0 or 3.8 or 3.5 or 3.0, with ranges from any lower limit to any upper limit being con(...) Industrial methods of producing the polyethylene components of the invention are well known in the art as is exemplified in the references cited above. Any such method capable of producing polyethylene polymer components according to the invention can be suitable. Such methods can include gas phase, liquid phase (or solution), and slurry phase polymerization processes, either alone or in combination (by alone, reference is made to series or serial production in a single react(...) Reactor blends can also be suitable, such as by the use of mixed catalysts or mixed polymerization conditions in a single reactor. Illustrative examples may be found in US Pat. Nos. 4,543,399, 4,588,790, 5,028,670, 5,352,749, 5,382,638, 5,4(...) (...)traditional Ziegler-Natta catalysts or later organometallic catalysts characterized as having essentially single polymerization sites due to the arrangement of ancillary ligands on or about the metal center. (...)site catalysts” and are preferred in this invention in embodiments having narrow molecular weight distribution polyolefins. Typically, the processes are conducted at temperatures of from about -100°C to 150°C, more typically from about 40°C(...) Slurry polymerization processes are suitable for both components and particularly suited for the high-density components. These processes are typically described as those in which the polymerization medium can be either a liquid monomer, like ethylene, or a hydrocarbon solvent or diluent, advantageously aliphatic paraf(...) The polymerization temperatures may be those considered low, e.g., less than 50°C, typically 0°C-30°C, or may be in a higher range, such as up to about 150°C, typically from 50°C up to about 80°C, or at any ranges between the end points ind(...) Preferred polyethylenes useful in this invention can have one or more of the following: In one embodiment, the polyethylene can have a molecular weight distribution (Mw/Mn) of up to 40, preferably ranging from 1.5 to 10, and from 1.8 to 7 in another embodiment, and from 1.9 to 5 in yet another embodiment, and from 2.0 to 4 in (...) In another embodiment the polyethylene can have a Gardner impact strength, tested on 0.125 inch disk at 23°C, that may range from 20 in-lb to 1,000 in-lb in one embodiment, and from 30 in-lb to 500 in-lb in another embodiment, and from 40 i(...) (...)to 2,100 MPa in another embodiment, and from 300 MPa to 2,000 MPa in yet another embodiment, wherein a desirable polyethylene may exhibit any combination of any upper flexural modulus limit with any lower flexural modulus limit. The melt flow rate (MFR) (ASTM D 1238-13, 230°C, 2.16 kg) of preferred polyethylene range from 0.1 dg/min to 2,500 dg/min in one embodiment, from 0.3 to 500 dg/min in anot(...) The polyethylene can be unimodal or multimodal with respect to one or more of molecular weight distribution, comonomer distribution or density distribution. A multimodal polyolefin may have at least two polymer components which have different weight average molecular weight, preferably a lower weight average molecular weight (LMW) and a higher weight average molecular weight (HMW). A unimodal polyolefin is typically prepared using a single stage polymerization, e.g. solution, slurry or gas phase polymerization, in a manner well- known in the art. A multimodal (e.g. bimodal) polyethylene can be produced by mechanically blending two or more, separately prepared polymer components or by in-situ blending in a multistage polymerization process during the preparation process of the polymer components. Both mechanical and in-situ blending are well-known in the field. A multistage polymerization process may preferably be carried out in a series of reactors, such as a loop reactor which may be a slurry reactor and/or one or more gas (...) The polymerization can also be preceded by a pre-polymerization step. Preferred polyethylene can be used in the practice of this invention include those sold by ExxonMobil Chemical Company in Houston Texas, including those sold as ExxonMobil HDPE. In some embodiments, polyethylene can be produced with a Ziegler-Natta catalyst that preferably includes a solid titanium catalyst component comprising titanium as well as magnesium, halogen, at least one non-aromatic “internal” electron do(...) In some embodiments, polyethylene can be produced with a metallocene catalyst. Additives may be included in the polyethylene, the polar polymer, or the blends of the polyethylene and the polar polymer. Such additives and their use are generally well known in the art. (...)an amount of up 50 wt%, up to 40 wt%, up to 30 wt%, up to 20 wt% based on a combined weight of the additives, the polyethylene, and the semi-amorphous polymer. In some examples, fillers are present in the blend in an amount from about 1 wt%(...)wt% to about up 40 wt%, or from about 20 wt% to about up 40 wt% based on a combined weight of the additives, the polyethylene, and the semi-amorphous polymer. In some examples, the filler can be calcium carbonate, magnesium carbonate, carbo(...) (...)divided into two classes: physical foaming agents and chemical foaming agents, both of which may be added to the polyethylene, the polar polymer, or the blends of the polyethylene and the polar polymer. In one or more embodiments, the blends described herein comprise polyethylene, the polar polymer, optionally additives, and optionally foaming agents and can be formed using any suitable means and are typically blended to yield an intimatel(...) In other embodiments, the polyethylene and polar polymer are blended by a combination of approaches, for example a tumbler followed by an extruder. Additionally, additives and/or foaming agents can be included in the blend, in one or more c(...) In yet more embodiments, the polyethylene and polar polymer can be blended using a “master batch” approach. The mixing step can take place as part of an additive manufacturing process to fabricate 3D articles, such as in the melting chamber(...) In a preferred aspect of the invention, the polyethylene and polar polymer along with additives and/or foaming agents (if present) are “melt blended” in an apparatus such as an extruder (single or twin screw) or batch mixer. (...)blending at high temperatures, such as 20°C or more, preferably 30°C or more over the peak melting point of the polyethylene. Such solution blending could be particularly useful in processes where the polymer components are made by solution(...) Such solution blending could also be particularly useful in processes where the polyethylene is made in a bulk or high pressure process where the both the polymers are soluble in the monomer. In one embodiment, reactor granules, defined as the granules of polymer that are isolated from the polymerization reactor prior to any processing procedures, are used to make blends of the invention. In some examples, the polyethylene, the polar polymer, the blends of the polyethylene and the polar polymer, the filament, or the 3D printed article can be sterilized by radiation sterilization. In some examples, the polyethylene, the polar polymer, the blends of the polyethylene and the polar polymer, the filament, or the 3D printed article can be sterilized by ultraviolet (UV) light. Short wavelength UV light can deactivate micro(...) Radiation sterilization or UV sterilization can occur to one or more of the polyethylene, the polar polymer, the blends of the polyethylene and the polar polymer, the filament, or the 3D printed article. The 3D printing filament used in the process can include a blend comprising polyethylene and a polar polymer as described above. The polyethylene, the polar polymer, and optional additives can be blended before being extruded into a filamen(...) For 3D printing polyolefins, the build plate temperature range can be any temperature above Tg, and below Tm or degradation temperature (whatever is lower) of the printing filament. In some examples, the extrusion temperature is from 100 to(...) The commonly used adhesives for polyolefin include commercially available printing adhesive solution, or polyolefin based tapes. For polyolefins, first layer printing speed can be around 6 mm/s. For polyolefins, the recommended cooling can vary material by material. In one or more embodiments, the 3D objects are printed from a heterogeneous blend of the polyethylene and polar polymer that constitutes the continuous phase and particles of the polyethylene different from, and more crystalline than, the polar polymer dispersed within the continuous phase. In alternative embodiments, the 3D objects are printed from a heterogeneous blend of the polyethylene and polar polymer that constitutes discrete packets in the dispersed phase and particles of polar polymer different from, and less crystalline than, the polyethylene in the continuous matrix phase. The dispersed particles typically have an average size of less than 50 or 40 or 30 microns, for exam(...) (...)a three-dimensional object using an additive manufacturing process, comprising:preparing a blend comprising a polyethylene having a density of at least 0.94 g/cm3 and a polar copolymer; extruding the blend to make a filament; inserting the (...) 6. The process of any of paragraphs 1 to 5, wherein the polar polymer is polyethylene grafted with maleic anhydride. 7. The process of paragraph 6, wherein the polyethylene grafted with maleic anhydride comprises from 0.1 wt% to 5 wt% of maleic anhydride based on the weight of the polyethylene grafted with maleic anhydride. 8. The process of any of paragraphs 1 to 7, wherein the blend comprises from about 70 wt% to about 99 wt% of the polyethylene and from 1 wt% to 30 wt% of the polar polymer based on a total weight of the polyethylene and the polar polymer. 9. A process for making a filament, comprising: preparing a blend comprising a polyethylene having a density of at least 0.94 g/cm3and a polar polymer;extruding the blend to make a filament, wherein the filament has a diameter from about 0.(...) 15. The process of any of paragraphs 9 to 14, wherein the polar polymer is polyethylene grafted with maleic anhydride. 16. The process of paragraph 15, wherein the polyethylene grafted with maleic anhydride comprises from 0.1 wt% to 5 wt% of maleic anhydride based on the weight of the polyethylene grafted with maleic anhydride. (...)The process of any of paragraphs 9 to 16, wherein the blend comprises from about 70 wt% to about 99 wt% of the polyethylene and from 1 wt% to 30 wt% of the polar polymer based on a total weight of the polyethylene and the polar polymer. 18. A filament comprising, a blend of a polyethylene having a density of at least 0.94 g/cm3 and a polar polymer, wherein the filament has a diameter from about 1 mm to about 3 mm. 24. The filament of any of paragraphs 18 to 23, wherein the polar polymer is polyethylene grafted with maleic anhydride. 25. The filament of paragraph 24, wherein the polyethylene grafted with maleic anhydride comprises from 0.1 wt% to 5 wt% of maleic anhydride based on the weight of the polyethylene grafted with maleic anhydride. (...)The filament of any of paragraphs 18 to 25, wherein the blend comprises from about 70 wt% to about 99 wt% of the polyethylene and from 1 wt% to 30 wt% of the polar polymer based on a total weight of the polyethylene and the polar polymer. (...)associated with the b-relaxation mode, which typically occurs in a temperature range of -80 to +20°C for polyolefins. In a heterophase blend, separate b-relaxation modes for each blend component may cause more than one Tg to be detected for(...) Reagent grade 1, 2, 4-trichlorobenzene (TCB) (from Sigma-Aldrich) comprising ~300 ppm antioxidant butylated hydroxytoluene (BHT) is used as the mobile phase at a nominal flow rate of -1.0 mL/min and a nominal injection volume of ~200 μL. (...)subtracted IR5 broadband signal, /, using the equation: c=αl, where α is the mass constant determined with polyethylene or polypropylene standards. The mass recovery can be calculated from the ratio of the integrated area of the concentrati(...) (...)determined by the ratio of the IR5 detector intensity corresponding to CH2 and CH3 channel calibrated with a series of PE and PP homo/copolymer standards whose nominal value are predetermined by NMR or FTIR. In particular, this provides the(...) For analyzing polyethylene homopolymers, ethylene-hexene copolymers, and ethylene-octene copolymers, dn/dc = 0.1048 ml/mg and A2 = 0.0015; for analyzing ethylene-butene copolymers, dn/dc = 0.1048*(1-0.00126*w2) ml/mg and A2 = 0.0015 where w(...) (...)New York 1999, except that a value of 290 J/g is used as the equilibrium heat of fusion (H°) for 100% crystalline polyethylene, a value of 140 J/g is used as the equilibrium heat of fusion (H°) for 100% crystalline polybutene, and a value of 207 J/g (H°) is used as the heat of fusion for a 100% crystalline polypropylene. EAB (WO202210622) A blend is prepared that includes polyethylene having a density of at least 0.94 g/cm3 and a polar polymer. The blend is extruded to make a filament. The filament can be inserted into an additive manufacturing apparatus that has a nozzle. T(...) ECLM (WO202210622) 1. A process, comprising: preparing a blend comprising a polyethylene having a density of at least 0.94 g/cm3 and a polar polymer; and extruding the blend to make a filament. 6. The process of claim 1, wherein the polar polymer is polyethylene grafted with maleic anhydride. 7. The process of any preceding claim, wherein the polyethylene grafted with maleic anhydride comprises from 0.1 wt% to 5 wt% of maleic anhydride based on the weight of the polyethylene grafted with maleic anhydride. 8. The process of any preceding claim, wherein the blend comprises from about 70 wt% to about 99 wt% of the polyethylene and from 1 wt% to 30 wt% of the polar polymer based on a total weight of the polyethylene and the polar polymer. 13. A filament comprising, a blend of a polyethylene having a density of at least 0.94 g/cm3 and a polar polymer, wherein the filament has a diameter from about 1 mm to about 3 mm. ETIH (WO202210622) Processes for making 3-d objects from blends of polyethylene and polar polymers FAB (WO202210622) Un mélange est préparé, lequel comprend du polyéthylène ayant une densité d'au moins 0,94 g/cm3 et un polymère polaire. Le mélange est extrudé pour former un filament. Le filament peut être inséré dans un appareil de fabrication additive pr(...) FTIH (WO202210622) Procédés de fabrication d'objets 3d à partir de mélanges de polyéthylène et de polymères polaires ICLM (WO2022/010622) 1. A process, comprising: preparing a blend comprising a polyethylene having a density of at least 0.94 g/cm3 and a polar polymer; and extruding the blend to make a filament. 13. A filament comprising, a blend of a polyethylene having a density of at least 0.94 g/cm3 and a polar polymer, wherein the filament has a diameter from about 1 mm to about 3 mm. KEYW POLYETHYLENE(100,85) MALEATED POLYETHYLENE(9,1) CRYSTALLINE POLYETHYLENE(7,1) CRYSTALLINE POLYPROPYLENE(7,1) POLYETHYLENE BACKBONE(7,1) POLYETHYLENE BLEND(7,1) POLYETHYLENE HOMOPOLYMER(7,1) PAN EXXONMOBIL CHEMICAL PATENTS TI (WO202210622) Processes for making 3-d objects from blends of polyethylene and polar polymers
Нетканые материалы | Данный патент относится к мультикомпонентным волокнам для нетканых материалов, обладающим улучшенными тактильными свойствами и механическими характеристиками. Мультикомпонентное волокно включает первый компонент, состоящий из полипропилена с показателем массовой скорости вытекания не менее 30 дг/мин и второго полипропилена с показателем массовой скорости вытекания менее 20 дг/мин, а также второй компонент, состоящий из первого полипропилена и, по меньшей мере, одного эластомера на основе пропилена, содержащего пропилен и примерно от 10 мас.% до 30 мас.% одного или нескольких производных альфа-олефина по массе эластомера, при этом пропилен-основной эластомер имеет показатель массовой скорости вытекания не менее 40 дг/мин и теплоту слияния от примерно 3 Дж/г до примерно 75 Дж/г, определенную методом дифференциальной сканирующей калориметрии. | WO2022/108673 | EXXONMOBIL CHEMICAL PATENTS | 2020-11-19 | (WO2022108673) Nonwoven fabrics with improved haptics and mechanical properties | (WO2022/108673) A multicomponent fiber for nonwovens and methods for making and using same. The multicomponent fiber can include a first component comprising a first polypropylene having a MFR of at least 30 dg/min and a second polypropylene having a MFR of less than 20 dg/min. The multicomponent fiber can further include a second component comprising the first polypropylene and at least one propylene-based elastomer comprising propylene and about 10 wt% to about 30 wt% of one or more alpha-olefin derived units, based on a total weight of the elastomer, wherein the propylene-based elastomer has a MFR of at least 40 dg/min and a heat of fusion (Hi) of about 3 J/g to about 75 J/g, as determined by DSC. | (WO2022/108673) CLAIMS WHAT IS CLAIMED IS: 1. A multicomponent fiber for nonwovens, comprising: a first fiber component comprising a first polypropylene having a MFR of at least 30 dg/min and a second polypropylene having a MFR of less than 20 dg/min; and a second fiber component comprising the first polypropylene and at least one propylene-based elastomer comprising propylene and about 10 wt% to about 30 wt% of one or more alpha-olefin derived units, based on a total weight of the elastomer, wherein the propylene-based elastomer has a MFR of at least 40 dg/min and a heat of fusion (Hf) of about 3 J/g to about 75 J/g, as determined by DSC. 2. The fiber of claim 1, wherein the first polypropylene has a MFR of 30 dg/min to about 40 dg/min. 3. The fiber of claim 1, wherein the first polypropylene has a melt temperature (Tm) of at least 140°C. 4. The fiber of claim 1, wherein the second polypropylene has a melt temperature (Tm) of at least 140°C. 5. The fiber of claim 1, wherein the second polypropylene has a MFR of 10 dg/min to about 20 dg/min. 6. The fiber of claim 1 , wherein the second polypropylene has a MFR that is less than half the MFR of the first polypropylene. 7. The fiber of claim 1, wherein the second polypropylene has a MFR that is 15% to 40% of the MFR of the first polypropylene. 8. The fiber of claim 1, wherein at least one propylene-based elastomer has a MFR of 40 dg/min to about 60 dg/min. 9. The fiber of claim 1, wherein the one or more alpha-olefin derived units consist essentially of ethylene. - 27 - 10. The fiber of claim 1, wherein the one or more alpha-olefin derived units consists of ethylene. 11. The fiber of claim 1, wherein the at least one propylene-based elastomer has a tacticity index (m/r) of 4 to 12. 12. The fiber of claim 1, wherein the at least one propylene-based elastomer has a density of about 0.84 g/cm3 to about 0.92 g/cm3. 13. The fiber of claim 1, wherein the at least one propylene-based elastomer has a percent crystallinity of about 1% to about 40%. 14. The fiber of claim 1, wherein a ratio of the first polypropylene to the propylene -based elastomer in the second fiber component ranges from 5/95 to 95/5. 15. The fiber of claim 1, wherein a ratio of the first polypropylene to the second polypropylene in the first fiber component ranges from 20/80 to 80/20. 16. The fiber of claim 1, wherein the first polypropylene is a propylene homopolymer. 17. The fiber of claim 1, wherein herein the second polypropylene is a propylene homopolymer. 18. A method for making a fiber for fabrics with suitable thickness and softness, the method comprising: forming a first polymer composition comprising a first polypropylene having a MFR of at least 30 dg/min and a second polypropylene having a MFR of less than 20 dg/min; forming a second polymer composition comprising the first polypropylene and at least one propylene-based elastomer comprising propylene and about 10 wt% to about 30 wt% of one or more alpha-olefin derived units, based on a total weight of the elastomer and having a MFR of at least 40 dg/min and a heat of fusion (Hf) of about 3 J/g to about 75 J/g, as determined by DSC; forming a plurality of fibers from the first polymer composition and the second polymer composition in a side by side configuration; and making a fabric from the plurality of fibers, wherein the fabric has a thickness of at least 0.40 mm, a total hand of less than 20 g, and a MD and CD tensile of at least 8 N/5cm. 19. The method of claim 18, wherein forming fibers comprises spun-bonding the first polymer composition and the second polymer composition to form side-by-side fibers. 20. The method of claim 18, further comprising directing the fibers to a spin-belt, laying down the fibers on the spin-belt and forming a fabric from the fibers. 21. The method of claim 18, wherein a ratio of the first polypropylene to the second polypropylene in the first polymer composition ranges from 20/80 to 80/20, and a ratio of the first polypropylene to the propylene-based elastomer in the second polymer composition ranges from 5/95 to 95/5. 22. A hygiene product comprising the fibers of claim 1. 23. A method for characterizing a material, comprising: positioning a sample between a first parallel plate and a second parallel plate of a parallel plate rheometer; compressing the sample between the first parallel plate and the second parallel plate; measuring a normal load on the first parallel plate; and measuring a gap distance between the first parallel plate and the second parallel plate at the normal load. 24. The method of claim 23, wherein the sample is compressed between the first parallel plate and the second parallel plate at a compression rate. 25. The method of claim 23, wherein a plurality of normal loads are measured as compression of the sample increases. 26. The method of claim 23, wherein a plurality of gap distances are measured as the compression of the sample increases. 27. The method of claim 23, wherein the sample is a nonwoven fabric. 28. The method of claim 23, further comprising: prior to compressing the sample, measuring a first gap at a baseline load; after compressing the sample, decompressing the sample and measuring a second gap at the baseline load; and determining a resiliency of the sample by comparing the first gap and the second gap. 29. The method of claim 23, further comprising: generating a curve of the normal force vs. the gap distance; and determining a work of compression of the sample by calculating the area underneath the curve. 30. The method of claim 23, further comprising: generating a curve of the normal force vs. the gap distance; and determining a stiffness of the sample by calculating a slope of the curve at a specified load. | (WO2022108673A1) PENDING | (WO2022/108673) These techniques are not easy to apply to spunbond nonwoven fabrics in cost-effective ways. | (WO2022/108673) 1. A multicomponent fiber for nonwovens, comprising: a first fiber component comprising a first polypropylene having a MFR of at least 30 dg/min and a second polypropylene having a MFR of less than 20 dg/min; and a second fiber component comprising the first polypropylene and at least one propylene-based elastomer comprising propylene and about 10 wt% to about 30 wt% of one or more alpha-olefin derived units, based on a total weight of the elastomer, wherein the propylene-based elastomer has a MFR of at least 40 dg/min and a heat of fusion (Hf) of about 3 J/g to about 75 J/g, as determined by DSC. | (WO2022/108673) For purposes of this specification and the claims appended thereto, when a polymer or copolymer is referred to as including an a -olefin, e.g., poly-a -olefin, the a-olefin present in such polymer or copolymer is the polymerized form of the a-olefin. For the purposes of this disclosure, however, reactor grade polymers include those polymers that are reactor blends. It has been surprisingly discovered that blending at least one low MFR (i.e. 20 MFR or less) polymer with at least one higher MFR polymer (i.e. 30 MFR or more) and using that blend on one side of a side-by-side fiber with the same higher MFR polymer(s) blended with at least one propylene-based elastomer (PBE) on the other side of the fiber can produce fabrics that not only have increased z-directional thickness but also significantly increased softness. | AB (WO2022/108673) A multicomponent fiber for nonwovens and methods for making and using same. The multicomponent fiber can include a first component comprising a first polypropylene having a MFR of at least 30 dg/min and a second polypropylene having a MFR of less than 20 dg/min. The multicomponent fiber can further include a second component comprising the first polypropylene and at least one propylene-based elastomer comprising propylene and about 10 wt% to about 30 wt% of one or more alpha-olefin derived units, based on a total weight of the elastomer, wherein the propylene-based elastomer has a MFR of at least 40 dg/min and a heat of fusion (Hi) of about 3 J/g to about 75 J/g, as determined by DSC. APD 2021-10-05 CLMS (WO2022/108673) CLAIMS WHAT IS CLAIMED IS: 1. A multicomponent fiber for nonwovens, comprising: a first fiber component comprising a first polypropylene having a MFR of at least 30 dg/min and a second polypropylene having a MFR of less than 20 dg/min; and a second fiber component comprising the first polypropylene and at least one propylene-based elastomer comprising propylene and about 10 wt% to about 30 wt% of one or more alpha-olefin derived units, based on a total weight of the elastomer, wherein the propylene-based elastomer has a MFR of at least 40 dg/min and a heat of fusion (Hf) of about 3 J/g to about 75 J/g, as determined by DSC. 2. The fiber of claim 1, wherein the first polypropylene has a MFR of 30 dg/min to about 40 dg/min. 3. The fiber of claim 1, wherein the first polypropylene has a melt temperature (Tm) of at least 140°C. 4. The fiber of claim 1, wherein the second polypropylene has a melt temperature (Tm) of at least 140°C. 5. The fiber of claim 1, wherein the second polypropylene has a MFR of 10 dg/min to about 20 dg/min. 6. The fiber of claim 1 , wherein the second polypropylene has a MFR that is less than half the MFR of the first polypropylene. 7. The fiber of claim 1, wherein the second polypropylene has a MFR that is 15% to 40% of the MFR of the first polypropylene. 8. The fiber of claim 1, wherein at least one propylene-based elastomer has a MFR of 40 dg/min to about 60 dg/min. 9. The fiber of claim 1, wherein the one or more alpha-olefin derived units consist essentially of ethylene. - 27 - 10. The fiber of claim 1, wherein the one or more alpha-olefin derived units consists of ethylene. 11. The fiber of claim 1, wherein the at least one propylene-based elastomer has a tacticity index (m/r) of 4 to 12. 12. The fiber of claim 1, wherein the at least one propylene-based elastomer has a density of about 0.84 g/cm3 to about 0.92 g/cm3. 13. The fiber of claim 1, wherein the at least one propylene-based elastomer has a percent crystallinity of about 1% to about 40%. 14. The fiber of claim 1, wherein a ratio of the first polypropylene to the propylene -based elastomer in the second fiber component ranges from 5/95 to 95/5. 15. The fiber of claim 1, wherein a ratio of the first polypropylene to the second polypropylene in the first fiber component ranges from 20/80 to 80/20. 16. The fiber of claim 1, wherein the first polypropylene is a propylene homopolymer. 17. The fiber of claim 1, wherein herein the second polypropylene is a propylene homopolymer. 18. A method for making a fiber for fabrics with suitable thickness and softness, the method comprising: forming a first polymer composition comprising a first polypropylene having a MFR of at least 30 dg/min and a second polypropylene having a MFR of less than 20 dg/min; forming a second polymer composition comprising the first polypropylene and at least one propylene-based elastomer comprising propylene and about 10 wt% to about 30 wt% of one or more alpha-olefin derived units, based on a total weight of the elastomer and having a MFR of at least 40 dg/min and a heat of fusion (Hf) of about 3 J/g to about 75 J/g, as determined by DSC; forming a plurality of fibers from the first polymer composition and the second polymer composition in a side by side configuration; and making a fabric from the plurality of fibers, wherein the fabric has a thickness of at least 0.40 mm, a total hand of less than 20 g, and a MD and CD tensile of at least 8 N/5cm. 19. The method of claim 18, wherein forming fibers comprises spun-bonding the first polymer composition and the second polymer composition to form side-by-side fibers. 20. The method of claim 18, further comprising directing the fibers to a spin-belt, laying down the fibers on the spin-belt and forming a fabric from the fibers. 21. The method of claim 18, wherein a ratio of the first polypropylene to the second polypropylene in the first polymer composition ranges from 20/80 to 80/20, and a ratio of the first polypropylene to the propylene-based elastomer in the second polymer composition ranges from 5/95 to 95/5. 22. A hygiene product comprising the fibers of claim 1. 23. A method for characterizing a material, comprising: positioning a sample between a first parallel plate and a second parallel plate of a parallel plate rheometer; compressing the sample between the first parallel plate and the second parallel plate; measuring a normal load on the first parallel plate; and measuring a gap distance between the first parallel plate and the second parallel plate at the normal load. 24. The method of claim 23, wherein the sample is compressed between the first parallel plate and the second parallel plate at a compression rate. 25. The method of claim 23, wherein a plurality of normal loads are measured as compression of the sample increases. 26. The method of claim 23, wherein a plurality of gap distances are measured as the compression of the sample increases. 27. The method of claim 23, wherein the sample is a nonwoven fabric. 28. The method of claim 23, further comprising: prior to compressing the sample, measuring a first gap at a baseline load; after compressing the sample, decompressing the sample and measuring a second gap at the baseline load; and determining a resiliency of the sample by comparing the first gap and the second gap. 29. The method of claim 23, further comprising: generating a curve of the normal force vs. the gap distance; and determining a work of compression of the sample by calculating the area underneath the curve. 30. The method of claim 23, further comprising: generating a curve of the normal force vs. the gap distance; and determining a stiffness of the sample by calculating a slope of the curve at a specified load. DESC (WO2022108673) The multicomponent fiber can include a first fiber component comprising a first polypropylene having a melt flow rate (MFR) of at least 30 dg/min and a second polypropylene having a MFR of less than 20 dg/min. The multicomponent fiber can further include a second fiber component comprising the first polypropylene and at least one propylene-based elastomer comprising propylene and about 10 wt% to a(...) (...)fabrics with suitable thickness and softness can include forming a first polymer composition comprising a first polypropylene having a MFR of at least 30 dg/min and a second polypropylene having a MFR of less than 20 dg/min. A second polymer composition can then be formed, the second polymer composition comprising the first polypropylene and at least one propylene-based elastomer comprising propylene and about 10 wt% to about 30 wt% of one or more alpha-olefin derived units, (...) The low MFR polymer(s) and the higher MFR polymer(s) can be polyolefins and/or polyolefin copolymers. In certain embodiments, both the low MFR polymer(s) and the higher MFR polymer(s) are polypropylenes (PPs). In certain embodiments, the higher MFR polymer in the second fiber component is the same higher MFR polymer in(...) (...)can refer to the monomer used to form the polymer, e.g., the unreacted chemical compound in the form prior to polymerization, and can also refer to the monomer after it has been incorporated into the polymer, also referred to herein as a “[(...) (...)is understood that the repeating unit/mer unit or simply unit in the copolymer is derived from propylene in the polymerization reaction and the derived units are present at 10 wt% to 30 wt%, based on a weight of the copolymer. Polypropylene The term “polypropylene,” as used herein, includes homopolymers and copolymers of propylene or mixtures thereof. Products that include one or more propylene monomers polymerized with one or more additional monomers may be more commonly know(...) “Reactor grade,” as used herein, means a polymer that has not been chemically or mechanically treated or blended after polymerization in an effort to alter the polymer's average molecular weight, molecular weight distribution, or viscosity. Particularly excluded from those polymers described as reactor grade are those that have been visbroken or otherwise treated or coated with peroxide or other prodegradants. For the purposes of this disclosure, however, reactor grade polymers include those polymers that are reactor blends. (...)mechanically inseparable blend of two or more polymers produced in situ as the result of sequential or parallel polymerization of one or more monomers with the formation of one polymer in the presence of another in series reactors, or by so(...) Reactor blends may be produced in a single reactor, a series of reactors, or parallel reactors and are reactor grade blends. Reactor blends may be produced by any polymerization method, including batch, semi-continuous, or continuous systems. Particularly excluded from “reactor blend” polymers are blends of two or more(...) These materials, at elevated temperatures, initiate a free radical chain reaction resulting in scission of polypropylene molecules. The terms “prodegradant” and “visbreaking agent” are used interchangeably herein. (...)have undergone chain scission via a visbreaking process are said herein to be “visbroken.” Such visbroken polymer grades, particularly polypropylene grades, are often referred to in the industry as “controlled rheology” or “CR” grades. The weight average molecular weight (Mw) of the polypropylene can be between 50,000 to 3,000,000 g/mol, or from 90,000 to 500,000 g/mol, with a molecular weight distribution (MWD, equal to weight average molecular weight divided by number a(...) The polypropylene can have an MFR (2.16kg/ 230°C) within the range from 10 or 15 or 18 to 30 or 35 or 40 or 50 dg/min. (...)determined by 13C NMR. The tacticity index, m/r, is calculated as defined by H. N. Cheng in Vol. 17, MACROMOLECULES, pp. 1950-1955 (1984), incorporated herein by reference. The designation “m” or “r” describes the stereochemistry of pairs o(...) (...)dividing the Hf of a sample by the Hf of a 100% crystalline polymer, which is assumed to be 189 J/g for isotactic polypropylene. (...)is measured at the weight average molecular weight (Mw) of the polymer using the intrinsic viscosity of isotactic polypropylene as the baseline. For use herein, the g' index is defined as: g’ = T¦b / r¦ 1 , where pb is the intrinsic viscosi(...) Depending on the context, the term “diene” as used herein refers broadly to either a diene monomer prior to polymerization, e.g., forming part of the polymerization medium, or a diene monomer after polymerization has begun (also referred to as a diene monomer unit or a diene-derived unit). The PBE can be prepared using homogeneous conditions, such as a continuous solution polymerization process, using a metallocene catalyst. In some embodiments, the PBE are prepared in parallel solution polymerization reactors, such that the first reactor component is prepared in a first reactor and the second reactor co(...) Examples of adhesives include those comprising low weight average molecular weight (<80,000 g/mole) polyolefins, polyvinyl acetate polyamide, hydrocarbon resins, natural asphalts, styrenic rubbers, and blends thereof. The method of spunbonding is well known and described generally in, for example, POLYPROPYLENE HANDBOOK 314-324 (E. Moore, Hanser Verlag, 1996). Such fibers range from 5 to 150 pm in average diameter in certain embodiments, and within a ran(...) (...)sourced from Standridge Color Corporation, which has approximately 10% loading of active erucamide component in a polypropylene base resin. For Ex. 2, the First Fiber Component includes 1000 ppm of the erucamide slip additive, included via (...) (...)and Properties”, 99 J. APPLIED POLYM. SCI. 2489-2496 (2005) or the paper by Bhat et al., “Thermal Bonding of Polypropylene Nonwovens: Effect of Bonding Variables on the Structure and Properties of the Fabrics,” 92 J. APPLIED POLYM. SCI., 35(...) 1. A multicomponent fiber for nonwovens, comprising a first fiber component comprising a first polypropylene having a MFR of at least 30 dg/min and a second polypropylene having a MFR of less than 20 dg/min; and a second fiber component comprising the first polypropylene and at least one propylene-based elastomer comprising propylene and about 10 wt% to about 30 wt% of one or more alpha-olefin der(...) 2. The fiber according to embodiment 1, wherein the first polypropylene has a 3. The fiber according to embodiments 1 or 2, wherein the first polypropylene has a melt temperature (Tm) of at least 140°C. 4. The fiber according to embodiments 1 to 3, wherein the second polypropylene has a melt temperature (Tm) of at least 140°C. 5. The fiber according to embodiments 1 to 4, wherein the second polypropylene has a MFR of 10 dg/min to about 20 dg/min. 6. The fiber according to embodiments 1 to 5, wherein the second polypropylene has a MFR that is less than half the MFR of the first polypropylene. 7. The fiber according to embodiments 1 to 6, wherein the second polypropylene has a MFR that is 15% to 40% of the MFR of the first polypropylene. 14. The fiber according to embodiments 1 to 13, wherein the ratio of the first polypropylene to the second polypropylene in the first fiber component ranges from 20/80 to 80/20. 15. The fiber according to embodiments 1 to 14, wherein a ratio of the first polypropylene to the propylene-based elastomer in the second fiber component ranges from 5/955/95 to 95/595/5. 16. The fiber according to embodiments 1 to 15, wherein the first polypropylene is a propylene homopolymer. 17. The fiber according to embodiments 1 to 16, wherein herein the second polypropylene is a propylene homopolymer. (...)suitable thickness and softness, the method comprising: forming a first polymer composition comprising a first polypropylene having a MFR of at least 30 dg/min and a second polypropylene having a MFR of less than 20 dgmin; forming a second polymer composition comprising the first polypropylene and at least one propylene-based elastomer comprising propylene and about 10 wt% to about 30 wt% of one o(...) 21. The method according to embodiments 18 to 20, wherein a ratio of the first polypropylene to the second polypropylene in the first polymer composition ranges from 20/80 to 80/20, and a ratio of the first polypropylene to the propylene-based elastomer in the second polyer composition ranges from 5/95 to 95/5. EAB (WO2022108673) The multicomponent fiber can include a first component comprising a first polypropylene having a MFR of at least 30 dg/min and a second polypropylene having a MFR of less than 20 dg/min. The multicomponent fiber can further include a second component comprising the first polypropylene and at least one propylene-based elastomer comprising propylene and about 10 wt% to about 30 wt% of one or more al(...) ECLM (WO2022108673) 1. A multicomponent fiber for nonwovens, comprising: a first fiber component comprising a first polypropylene having a MFR of at least 30 dg/min and a second polypropylene having a MFR of less than 20 dg/min; and a second fiber component comprising the first polypropylene and at least one propylene-based elastomer comprising propylene and about 10 wt% to about 30 wt% of one or more alpha-olefin de(...) 2. The fiber of claim 1, wherein the first polypropylene has a MFR of 30 dg/min to about 40 dg/min. 3. The fiber of claim 1, wherein the first polypropylene has a melt temperature (Tm) of at least 140°C. 4. The fiber of claim 1, wherein the second polypropylene has a melt temperature (Tm) of at least 140°C. 5. The fiber of claim 1, wherein the second polypropylene has a MFR of 10 dg/min to about 20 dg/min. 6. The fiber of claim 1 , wherein the second polypropylene has a MFR that is less than half the MFR of the first polypropylene. 7. The fiber of claim 1, wherein the second polypropylene has a MFR that is 15% to 40% of the MFR of the first polypropylene. 14. The fiber of claim 1, wherein a ratio of the first polypropylene to the propylene -based elastomer in the second fiber component ranges from 5/95 to 95/5. 15. The fiber of claim 1, wherein a ratio of the first polypropylene to the second polypropylene in the first fiber component ranges from 20/80 to 80/20. 16. The fiber of claim 1, wherein the first polypropylene is a propylene homopolymer. 17. The fiber of claim 1, wherein herein the second polypropylene is a propylene homopolymer. (...)suitable thickness and softness, the method comprising: forming a first polymer composition comprising a first polypropylene having a MFR of at least 30 dg/min and a second polypropylene having a MFR of less than 20 dg/min; forming a second polymer composition comprising the first polypropylene and at least one propylene-based elastomer comprising propylene and about 10 wt% to about 30 wt% of one (...) 21. The method of claim 18, wherein a ratio of the first polypropylene to the second polypropylene in the first polymer composition ranges from 20/80 to 80/20, and a ratio of the first polypropylene to the propylene-based elastomer in the second polymer composition ranges from 5/95 to 95/5. FAB (WO2022108673) La fibre à composants multiples peut comprendre un premier composant comprenant un premier polypropylène ayant un indice de fluidité à chaud d'au moins 30 dg/min et un second polypropylène ayant un indice de fluidité à chaud inférieur à 20 dg/min. La fibre à composants multiples peut en outre comprendre un second composant comprenant le premier polypropylène et au moins un élastomère à base de propylène comprenant du propylène et environ 10 % en poids à environ 30 % en poids (...) ICLM (WO2022/108673) 1. A multicomponent fiber for nonwovens, comprising: a first fiber component comprising a first polypropylene having a MFR of at least 30 dg/min and a second polypropylene having a MFR of less than 20 dg/min; and a second fiber component comprising the first polypropylene and at least one propylene-based elastomer comprising propylene and about 10 wt% to about 30 wt% of one or more alpha-olefin derived units, based on a total weight of the elastomer, wherein the propylene-based elastomer has a MFR of at least 40 dg/min and a heat of fusion (Hf) of about 3 J/g to about 75 J/g, as determined by DSC. KEYW POLYPROPYLENE MOLECULE SCISSION(9,1) POLYPROPYLENE NONWOVEN BONDING(8,1) POLYPROPYLENE HANDBOOK(6,1) ISOTACTIC POLYPROPYLENE INTRINSIC VISCOSITY(5,1) POLYPROPYLENE GRADE(5,1) PAN EXXONMOBIL CHEMICAL PATENTS
Полимерные компаунды, полимерные смеси и полимерные добавки | Патент описывает полимерные композиции, которые содержат полиэтиленгликоль (PEG) в качестве добавки для обработки полимеров. Композиция может принимать форму гранул, плавленого полимера, слюды полимера или другой формы полимерной композиции, содержащей PEG и, по желанию, одну или несколько других добавок. Композиция полимера свободна или практически не содержит фтора, включая фторсодержащие полимерные добавки для обработки полимеров. Полимеры включают C2-C6 олефиновый гомополимер или кополимер двух или более C2-C20 α-олефинов. | US20230031000 US20230036922 US20230024578 | EXXONMOBIL CHEMICAL PATENTS | 2021-09-30 2022-01-14 2022-02-07 2022-02-14 2022-06-20 2022-06-29 2022-06-30 2022-09-23 | (US20230036922) Fluorine-free polymer processing aids including polyethylene glycols | (US20230036922) Provided herein are polymer compositions comprising a polymer and polyethylene glycol (PEG)-based polymer processing aid (PPA). The polyethylene glycol can have molecular weight less than 40,000 g/mol. The polymer can be a C2-C6 olefin homopolymer or a copolymer of two or more C2-C20 α-olefins, and the polymer composition can take the form of polymer pellets; a polymer melt; reactor-grade polymer granules and/or polymer slurries; or other form of polymer composition containing the PPA and optionally one or more other additives. The polymer composition is preferably free or substantially free of fluorine, including fluoropolymer-based PPAs. | (US20230036922) We claim: 1. A polymer composition comprising: a C2-C6 olefin homopolymer or a copolymer of two or more C2-C20 α-olefins; and from 250 to 15000 ppm (on the basis of mass of the polymer composition) of a polymer processing aid comprising 99 wt % or more of one or more polyethylene glycols, wherein all polyethylene glycol of the polymer composition has weight average molecular weight (Mw) within the range from 3,000 to 9,500 g/mol; and further wherein the polymer composition is substantially free of fluorine. 2. The polymer composition of claim 1, comprising from 250 to 2,000 ppm total of polyethylene glycol. 3. The polymer composition of claim 2, comprising from 250 to 1,100 ppm total of polyethylene glycol. 4. The polymer composition of claim 3, wherein the polymer processing aid consists essentially of the polyethylene glycol. 5. The polymer composition of claim 4, wherein each polyethylene glycol of the polymer composition has Mw within the range from 7,000 to 9,500 g/. 6. The polymer composition of claim 1, wherein each polyethylene glycol of the polymer composition has Mw within the range from 7000 to 9,500 g/mol. 7. The polymer composition of claim 6, wherein each polyethylene glycol of the polymer composition has Mw within the range from 7,500 to 8,500 g/mol. 8. The polymer composition of claim 1, wherein the polymer composition comprises an ethylene copolymer comprising units derived from ethylene and units derived from one or more C3 to C20 α-olefins; and further wherein the ethylene copolymer has density within the range from 0.905 to 0.945 g/cm3 and melt index (ASTM D1238 at 190° C., 2.16 kg loading) within the range from 0.1 to 5.0 g/10 min. 9. The polymer composition of claim 8, wherein the ethylene copolymer is metallocene-catalyzed linear low density polyethylene (mLLDPE), comprising units derived from ethylene and units derived from 1-butene, 1-hexene, or 1-octene. 10. The polymer composition of claim 9, wherein the polyethylene glycol of the polymer composition has Mw within the range from 7,500 to 9,500 g/mol, and further wherein: i. the ethylene copolymer has melt index less than 0.45 g/10 min (190° C., 2.18 kg); and ii. the polymer composition comprises from 800 ppm to 1100 ppm of polyethylene glycol. 11. The polymer composition of claim 9, wherein the polyethylene glycol of the polymer composition has Mw within the range from 7,500 to 9,500 g/mol, and further wherein: i. the ethylene copolymer has melt index greater than or equal to 0.45 g/10 min (190° C., 2.18 kg); and ii. the polymer composition comprises from 250 ppm to 600 ppm of polyethylene glycol. 12. The polymer composition of claim 1, wherein the polymer composition has been formed by a process comprising melt-blending the one or more polyethylene glycols and the homopolymer or copolymer so as to obtain the polymer composition having homogenously distributed polyethylene glycol among the homopolymer or copolymer. 13. A blown film made from the polymer composition of claim 1, wherein the film has one or more of: i. 1% secant modulus (MD) within +/−5% of the value (psi) of a film that is made using a fluoropolymer-based PPA instead of the one or more polyethylene glycols, but is otherwise identical; ii. Elmendorf tear (MD) within +/−10% of the value (g) of a film that is made using a fluoropolymer-based PPA instead of the one or more polyethylene glycols, but is otherwise identical; iii. Total haze within +/−25% of the value (in %) of a film that is made using a fluoropolymer-based PPA instead of the one or more polyethylene glycols, but is otherwise identical, and/or total haze less than 6%; iv. Gloss (MD) within +/−12% of the value (in GU) of a film that is made using a fluoropolymer-based PPA instead of the one or more polyethylene glycols, but is otherwise identical; and v. Dart within +/−1%, of the value (g) of a film that is made using a fluoropolymer-based PPA instead of the one or more polyethylene glycols, but is otherwise identical. 14. A polymer composition comprising: a C2-C6 olefin homopolymer or a copolymer of two or more C2-C20 α-olefins; and from 300 to 1700 ppm (on the basis of mass of the polymer composition) of a polymer processing aid, wherein the polymer processing aid comprises at least 80 wt % (on the basis of total mass of the polymer processing aid) of one or more polyethylene glycols each having molecular weight within the range from 7,500 to 9,500 g/mol; and further wherein the polymer composition is substantially free of fluorine. 15. The polymer composition of claim 14, wherein the polymer processing aid consists essentially of the polyethylene glycol. 16. The polymer composition of claim 14, comprising from 250 to 1,100 ppm total of the polymer processing aid. 17. The polymer composition of claim 14, wherein the polymer processing aid is provided to the polymer composition in the form of a masterbatch comprising the polymer processing aid in a carrier resin. 18. The polymer composition of claim 17, wherein the carrier resin is selected from the group consisting of mLLDPE, ZN-LLDPE, LDPE, and combinations thereof. 19. The polymer composition of claim 14, wherein the polymer composition comprises an ethylene copolymer comprising units derived from ethylene and units derived from one or more C3 to C20 α-olefins; and further wherein the ethylene copolymer has density within the range from 0.905 to 0.945 g/cm3 and melt index (ASTM D1238 at 190° C., 2.16 kg loading) within the range from 0.1 to 5.0 g/10 min. 20. The polymer composition of claim 19, wherein the ethylene copolymer is metallocene-catalyzed linear low density polyethylene (mLLDPE), comprising units derived from ethylene and units derived from 1-butene, 1-hexene, or 1-octene. 21. The polymer composition of claim 20, wherein the polyethylene glycol of the polymer composition has Mw within the range from 7,500 to 9,500 g/mol, and further wherein: iii. the ethylene copolymer has melt index less than 0.45 g/10 min (190° C., 2.18 kg); and iv. the polymer composition comprises from 800 ppm to 1100 ppm of polyethylene glycol. 22. The polymer composition of claim 20, wherein the polyethylene glycol of the polymer composition has Mw within the range from 7,500 to 9,500 g/mol, and further wherein: iii. the ethylene copolymer has melt index greater than or equal to 0.45 g/10 min (190° C., 2.18 kg); and iv. the polymer composition comprises from 250 ppm to 600 ppm of polyethylene glycol. | (US20230031000A1) PENDING (US20230036922A1) PENDING (US20230024578A1) PENDING | (US20230036922) Further, it may be particularly advantageous to deploy the PEG or PEG-based PPA in a polymer composition comprising one or more polymers (e.g., ethylene homopolymers or copolymers) having particular rheology characteristics. It is desirable that film properties be at least retained if not improved by a PPA substitution from a commercial PPA to PEG-based PPA. To facilitate a better understanding of the embodiments of the present invention, the following examples of preferred or representative embodiments are given. Extruder pressure also tends to drop with loading level, although (with reference back to Table 1) the commercial PEG 8K followed this trend up to 750 ppm loading, while 1000 ppm loading reverted to higher pressures, suggesting that higher loadings of PEG in this intermediate molecular weight range may have some detrimental impacts; fortunately, the advantage of simplicity remains for this particular variety of PEG since loadings of 750 ppm consistently eliminated melt fracture (meaning that it is not necessary to accept a downside of higher extruder pressures with, say, 1000 ppm loading, since 750 ppm achieves the desired result). However, obtaining such a uniform length of polymer chains (i.e., narrow MWD) can be expensive; more commonly, commercially available PEG compositions might have broader MWD values (e.g., ranging from 1 to 3, 4, 5, or even greater). | (US20230036922) 1 . A polymer composition comprising: a C2-C6 olefin homopolymer or a copolymer of two or more C2-C20 α-olefins; and from 250 to 15000 ppm (on the basis of mass of the polymer composition) of a polymer processing aid comprising 99 wt % or more of one or more polyethylene glycols, wherein all polyethylene glycol of the polymer composition has weight average molecular weight (Mw) within the range from 3,000 to 9,500 g/mol; and further wherein the polymer composition is substantially free of fluorine. 14 . A polymer composition comprising: a C2-C6 olefin homopolymer or a copolymer of two or more C2-C20 α-olefins; and from 300 to 1700 ppm (on the basis of mass of the polymer composition) of a polymer processing aid, wherein the polymer processing aid comprises at least 80 wt % (on the basis of total mass of the polymer processing aid) of one or more polyethylene glycols each having molecular weight within the range from 7,500 to 9,500 g/mol; and further wherein the polymer composition is substantially free of fluorine. | (US20230036922) For purposes of this specification and the claims appended thereto, when a polymer or copolymer is referred to as comprising an olefin, the olefin present in such polymer or copolymer is the polymerized form of the olefin. For the purposes of the present disclosure, ethylene shall be considered an α-olefin. For the purposes of the present disclosure, various terms are defined as follows. | AB (US20230036922) Provided herein are polymer compositions comprising a polymer and polyethylene glycol (PEG)-based polymer processing aid (PPA). The polyethylene glycol can have molecular weight less than 40,000 g/mol. The polymer can be a C2-C6 olefin homopolymer or a copolymer of two or more C2-C20 α-olefins, and the polymer composition can take the form of polymer pellets; a polymer melt; reactor-grade polymer granules and/or polymer slurries; or other form of polymer composition containing the PPA and optionally one or more other additives. The polymer composition is preferably free or substantially free of fluorine, including fluoropolymer-based PPAs. APD 2022-09-23 2022-09-23 2022-09-23 CLMS (US20230036922) We claim: 1. A polymer composition comprising: a C2-C6 olefin homopolymer or a copolymer of two or more C2-C20 α-olefins; and from 250 to 15000 ppm (on the basis of mass of the polymer composition) of a polymer processing aid comprising 99 wt % or more of one or more polyethylene glycols, wherein all polyethylene glycol of the polymer composition has weight average molecular weight (Mw) within the range from 3,000 to 9,500 g/mol; and further wherein the polymer composition is substantially free of fluorine. 2. The polymer composition of claim 1, comprising from 250 to 2,000 ppm total of polyethylene glycol. 3. The polymer composition of claim 2, comprising from 250 to 1,100 ppm total of polyethylene glycol. 4. The polymer composition of claim 3, wherein the polymer processing aid consists essentially of the polyethylene glycol. 5. The polymer composition of claim 4, wherein each polyethylene glycol of the polymer composition has Mw within the range from 7,000 to 9,500 g/. 6. The polymer composition of claim 1, wherein each polyethylene glycol of the polymer composition has Mw within the range from 7000 to 9,500 g/mol. 7. The polymer composition of claim 6, wherein each polyethylene glycol of the polymer composition has Mw within the range from 7,500 to 8,500 g/mol. 8. The polymer composition of claim 1, wherein the polymer composition comprises an ethylene copolymer comprising units derived from ethylene and units derived from one or more C3 to C20 α-olefins; and further wherein the ethylene copolymer has density within the range from 0.905 to 0.945 g/cm3 and melt index (ASTM D1238 at 190° C., 2.16 kg loading) within the range from 0.1 to 5.0 g/10 min. 9. The polymer composition of claim 8, wherein the ethylene copolymer is metallocene-catalyzed linear low density polyethylene (mLLDPE), comprising units derived from ethylene and units derived from 1-butene, 1-hexene, or 1-octene. 10. The polymer composition of claim 9, wherein the polyethylene glycol of the polymer composition has Mw within the range from 7,500 to 9,500 g/mol, and further wherein: i. the ethylene copolymer has melt index less than 0.45 g/10 min (190° C., 2.18 kg); and ii. the polymer composition comprises from 800 ppm to 1100 ppm of polyethylene glycol. 11. The polymer composition of claim 9, wherein the polyethylene glycol of the polymer composition has Mw within the range from 7,500 to 9,500 g/mol, and further wherein: i. the ethylene copolymer has melt index greater than or equal to 0.45 g/10 min (190° C., 2.18 kg); and ii. the polymer composition comprises from 250 ppm to 600 ppm of polyethylene glycol. 12. The polymer composition of claim 1, wherein the polymer composition has been formed by a process comprising melt-blending the one or more polyethylene glycols and the homopolymer or copolymer so as to obtain the polymer composition having homogenously distributed polyethylene glycol among the homopolymer or copolymer. 13. A blown film made from the polymer composition of claim 1, wherein the film has one or more of: i. 1% secant modulus (MD) within +/−5% of the value (psi) of a film that is made using a fluoropolymer-based PPA instead of the one or more polyethylene glycols, but is otherwise identical; ii. Elmendorf tear (MD) within +/−10% of the value (g) of a film that is made using a fluoropolymer-based PPA instead of the one or more polyethylene glycols, but is otherwise identical; iii. Total haze within +/−25% of the value (in %) of a film that is made using a fluoropolymer-based PPA instead of the one or more polyethylene glycols, but is otherwise identical, and/or total haze less than 6%; iv. Gloss (MD) within +/−12% of the value (in GU) of a film that is made using a fluoropolymer-based PPA instead of the one or more polyethylene glycols, but is otherwise identical; and v. Dart within +/−1%, of the value (g) of a film that is made using a fluoropolymer-based PPA instead of the one or more polyethylene glycols, but is otherwise identical. 14. A polymer composition comprising: a C2-C6 olefin homopolymer or a copolymer of two or more C2-C20 α-olefins; and from 300 to 1700 ppm (on the basis of mass of the polymer composition) of a polymer processing aid, wherein the polymer processing aid comprises at least 80 wt % (on the basis of total mass of the polymer processing aid) of one or more polyethylene glycols each having molecular weight within the range from 7,500 to 9,500 g/mol; and further wherein the polymer composition is substantially free of fluorine. 15. The polymer composition of claim 14, wherein the polymer processing aid consists essentially of the polyethylene glycol. 16. The polymer composition of claim 14, comprising from 250 to 1,100 ppm total of the polymer processing aid. 17. The polymer composition of claim 14, wherein the polymer processing aid is provided to the polymer composition in the form of a masterbatch comprising the polymer processing aid in a carrier resin. 18. The polymer composition of claim 17, wherein the carrier resin is selected from the group consisting of mLLDPE, ZN-LLDPE, LDPE, and combinations thereof. 19. The polymer composition of claim 14, wherein the polymer composition comprises an ethylene copolymer comprising units derived from ethylene and units derived from one or more C3 to C20 α-olefins; and further wherein the ethylene copolymer has density within the range from 0.905 to 0.945 g/cm3 and melt index (ASTM D1238 at 190° C., 2.16 kg loading) within the range from 0.1 to 5.0 g/10 min. 20. The polymer composition of claim 19, wherein the ethylene copolymer is metallocene-catalyzed linear low density polyethylene (mLLDPE), comprising units derived from ethylene and units derived from 1-butene, 1-hexene, or 1-octene. 21. The polymer composition of claim 20, wherein the polyethylene glycol of the polymer composition has Mw within the range from 7,500 to 9,500 g/mol, and further wherein: iii. the ethylene copolymer has melt index less than 0.45 g/10 min (190° C., 2.18 kg); and iv. the polymer composition comprises from 800 ppm to 1100 ppm of polyethylene glycol. 22. The polymer composition of claim 20, wherein the polyethylene glycol of the polymer composition has Mw within the range from 7,500 to 9,500 g/mol, and further wherein: iii. the ethylene copolymer has melt index greater than or equal to 0.45 g/10 min (190° C., 2.18 kg); and iv. the polymer composition comprises from 250 ppm to 600 ppm of polyethylene glycol. DESC (US20230036922) The term “polyethylene” refers to a polymer having at least 50 wt % ethylene-derived units, such as at least 70 wt % ethylene-derived units, such as at least 80 wt % ethylene-derived units, such as at least 90 wt % ethylene-derived units, o(...) The polyethylene can thus be a homopolymer or a copolymer, including a terpolymer, having one or more other monomeric units. A polyethylene described herein can, for example, include at least one or more other olefin(s) and/or comonomer(s).(...) (...)of 50 wt % to 55 wt %, it is understood that the mer unit in the copolymer is derived from ethylene in the polymerization reaction and said derived units are present at 50 wt % to 55 wt %, based upon the weight of the copolymer. A “polymer”(...) It will also be appreciated that extrusion can take place as part of a polymerization process (in particular, in the finishing portion of such process) as part of forming polymer pellets; or it can take place as part of the process for form(...) In the context of the present disclosure, extrusion in the finishing portion of polymerization processes may be referred to as compounding extrusion, and typically involves feeding additives plus additive-free (reactor grade) polymer to the extruder; while extrusion of polymer to make articles (e.g., extrusion of polym(...) In various embodiments, polymer compositions include one or more polymers, preferably polyolefin polymers. Examples include homopolymers (e.g., homopolymers of a C2 to C10 α-olefin, preferably a C2 to C6 α-olefin). Particular examples of homopolymers include homopolyethylene and polypropylene (hPP). Taking for example homopolyethylene, such a polymer may be produced, e.g., by free radical polymerization in a high-pressure process, resulting typically in a highly branched ethylene homopolymer—often known as LDPE (low density polyethylene), having density less than 0.945 g/cm3, often 0.935 g/cm3 or less, such as within the range from (...) In another example, ethylene monomers may be polymerized via known gas, slurry, and/or solution phase polymerization (e.g., using catalysts such as chromium-based catalysts, or single-site catalysts such as Ziegler-Natta and/or metallocene catalysts, all of which are well known in the art of polymerization and not discussed further herein. Where a more highly linear ethylene homopolymer is produced (e.g., using gas or slurry phase polymerization with any of the above noted catalysts), it may be referred to as HDPE (high density polyethylene), typically having density 0.945 g/cm3 or greater, such as within the range from 0.945 to 0.9(...) The ethylene copolymer can be produced in gas, slurry, or solution phase polymerization, and some particularly preferred ethylene copolymers can be produced in gas or slurry phase polymerization. A particular example is a linear-low density polyethylene (LLDPE), a copolymer of ethylene and one or more α-olefins polymerized in the presence of one or more single-site catalysts, such as one or more Z(...) (...)some known fluoropolymer-based PPAs (see, e.g., EP3908627 and higher-molecular weight PEG (often referred to as polyethylene oxide or PEO, see below for more details) has been suggested as one among other ingredients such as metal salts of (...) However, the present inventors have found particular lower molecular weight varieties of polyethylene glycol are useful as PPAs without other components, especially without fluorine-based components and/or inorganic components such as the a(...) For instance, PEG has a substantially lower melting temperature than many polymers (e.g., polyethylene homopolymers or copolymers), and therefore can start beading up during attempts to mix this ingredient with such polymers having higher m(...) As used herein, polyethylene glycol or PEG refers to a polymer expressed as H—(O—CH2—CH2)n—OH, where n represents the number of times the O—CH2-CH2 (oxyethylene) moiety is repeated; n can range widely, because PEG comes in a wide variety of molecular weights. For instance, n can be about 33 for lower-molecular weight polyethylene glycols (˜1500 g/mol), ranging up to about 227 for higher molecular weight polyethylene glycols (˜10,000 g/mol) such as about 454 for ˜20,000 g/mol molecular-weight PEG; and 908 for ˜40,000 molecular-weight PEG; and even higher (...) It is also noted that PEG can equivalently be referred to as polyethylene oxide (PEO) or polyoxyethylene (POE). Sometimes in industry parlance, PEG is the nomenclature used for relatively lower molecular weight varieties (e.g., molecular weight 20,000 g/mol or less), while polyethylene oxide or PEO is used for higher-molecular-weight varieties (e.g., above 20,000 g/mol). However, for purposes of the present application, references to polyethylene glycol or PEG should not, alone, be taken to imply a particular molecular weight range, except where a molecu(...) That is, the present application may use the terms polyethylene glycol or PEG to refer to a polymer having structure H—(O—CH2—CH2)n—OH with n such that the polymer's molecular weight is less than 20,000 g/mol, and it may also use the terms polyethylene glycol or PEG to refer to such a polymer with n such that the polymer's molecular weight is greater than 20,000 g/mol, such as within the range fro(...) Polyethylene glycols suitable for use in PEG-based PPAs herein generally include PEG of a variety of molecular weights, potentially including PEG having Mw ranging from as low as 500 g/mol to as high as 200,000 g/mol, such as from a low of (...) (...)instance, a PEG-based PPA can comprise at least 90 wt %, preferably at least 99 wt %, of a blend of two or more polyethylene glycols, for instance any two or more of: a first PEG having molecular weight within the range from 3,000 to 7,000 (...)each of the first, second, third, and fourth PEG of such blends have different molecular weights from the other polyethylene glycol(s) of those blends. And, in some embodiments, a higher-molecular weight PEG could be included in such blend (...) However, as noted, it is contemplated that PEG-based PPAs of many embodiments as described herein do not include polyethylene glycol (or polyethylene oxide) having molecular weight greater than 40,000 g/mol. That is, in such embodiments, all or substantially all polyethylene glycol of the polymer compositions has molecular weight less than 40,000 g/mol; such as less than 35,000 g/mol, or less than(...) (...)generally lower loadings of the PEG-based PPA to achieve the desired elimination of melt fractures across most grades of polymer that might experience melt fracture when formed into blown films. (...)that higher-molecular weight PEG (e.g., Mw>40,000 g/mol) may be appropriate in some cases for certain polymer grades; hence the contemplation that such higher-molecular weight PEGs may be included in polymer compositions that are still with(...) Commercially available examples of suitable polyethylene glycols, especially those of lower molecular weight, include Pluriol® E 1500; Pluriol® E 3400; Pluriol® E 4000; Pluriol® E 6000; Pluriol® E 8000; and Pluriol® E 9000 polyethylene glycols available from BASF (where the numbers represent nominal molecular weights o(...) The polyethylene glycol (or PEG-based PPA) can be deployed in the polymer composition in amounts of at least 200 ppm, such as at least 250 ppm, at least 300 ppm, at least 400 ppm, at least 500 ppm, or at least 600 ppm. The ppm values can apply for either polyethylene glycol included in a polymer composition; or to PEG-based PPA included in the polymer composition, in various embodiments. Further, the ppm values recited herein for polyethylene glycol (or PEG-based PPA), as well as any other additives described herein, are all based on(...) (...)as simple as preferentially selecting higher molecular-weight PEG. In particular, as described herein, certain grades of polymers can require higher loading of PEG (regardless of molecular weight) as polymer rheology also affects performanc(...) Therefore, employing higher molecular-weight PEG can lead to the pitfall of grade-specific loading variations, where accidentally loading too much PEG can detrimentally impact performance in some cases while improving it in others. Methods in accordance with various embodiments include adding polyethylene glycol and/or a PEG-based PPA (according to the above description) to a polymer product (e.g., polymer granules and/or slurry) exiting a polymerization reactor to form a pre-finished polymer mixture in or upstream of a compounding extruder. (...)in accordance with the present disclosure may be employed to line-up proper PEG dosing with different polymer grades, e.g., as may be produced as part of a polymer production campaign. Such methods can include: at a first time, obtaining a first polymer reactor product from a polymerization reactor, the polymer reactor product having a first MIR and first MI; mixing a first portion of a PEG-based PPA with the first polyme(...) (...)lower than the first MI (optionally, also or instead having MIR greater than the first MIR) is obtained from the polymerization reactor; and a second portion of the PEG-based PPA is mixed with the second polymer reactor product in a second (...) Thus, methods of various embodiments include mixing the PEG and polymer (e.g., polyethylene) in a manner that ensures both components melt during the mixing (e.g., melt-mixing, coextrusion in a compound extruder). More specifically, such methods can include: (a) feeding a PEG composition and a polymer (e.g., polyethylene) into an extruder (optionally with other additives); (b) coextruding the PEG composition and polymer in the extruder at an elevated(...) (...)antioxidants, stabilizers such as UV stabilizers, catalyst neutralizers, and other additives known in the art of polymerization). Where such additives are employed, they are also preferably free or substantially free of fluorine. Examples of slip agents for polyolefins include amides such as erucamide and other primary fatty amides like oleamide; and further include certain types of secondary (bis) fatty amides. (...)can also be embodied in a film made from any of the above-described polymer compositions (and in particular, polyethylene compositions) comprising the polymer and 250 to 15000 ppm (such as 250 to 11000 ppm) of the PEG-based PPA (e.g., such (...) Initially for preparing for the trials on line L1, the L1 film line extruder was fed with a blend of a preceding polyethylene with Polybatch® KC 30 (a polyethylene-based cleaning and purging compound from A. Schulman, Inc.) in a 2:1 weight ratio (of preceding PE to KC 30 cleaning compound) for at least 30 minutes. The purpose of this initial step was to remove contaminants and potential PPAs from (...) For all examples, the preceding polyethylene used in this step is the PPA-free version of the same polyethylene used in connection with the PPAs investigated herein. In all runs in connection with this Example 1, the mLLDPE used was Exceed™ 1018 polyethylene, an ethylene-hexene copolymer available from ExxonMobil Chemical Company having 0.918 g/cm3 density and 1.0 g/10 min MI, with MIR of 16. Examples 1 and 2 discussed melt fracture elimination in blown films made from a single test PE resin (the noted Exceed™ 1018 ethylene-hexene copolymer mLLDPE available from ExxonMobil Chemical Company). Example 3 investigates the effect of different polyethylene resin properties on melt fracture elimination using the PEG 8K as a PPA, and also investigates the effect on melt fracture elimination of(...) Each polyethylene of Table 4 is a metallocene-catalyzed LLDPE that is a copolymer of ethylene and hexene, with further properties as noted below. It is further noted that the PE used in Examples 1 and 2 is also included in Table 4 for easy reference. All Example 3 runs were carried out on the compound extruder line L2 as described in Example 1, using the polyethylenes and additive packages of Table 4 in place of the polyethylene used in Example 1. Output rates (lbs/hr-in. die) were again within +/−30% of each other for each set of trials in each respecti(...) TABLE 4 PE grades used, in order of example ID.PE Ref.DensityMIMIRNon-PPA additivesArchitecture Exs.0.918116Primary/secondaryLinear1, 2 antioxidants3-10.918116Primary/secondaryLinear antioxidants, antiblock, slip3-20.9230.4840Pr(...) (...)Table 5 below show the results of melt fracture elimination in blown films made using different PEG 8K loadings with PE 3-1 on line L2. These data illustrate how PEG 8K is comparable to the reference PPA when a slip/antiblock additive packa(...) TABLE 5 PPA performance on L2 for PE 3-1 (linear, 0.918 g/cc density,1 MI, 16 MIR, antiblock/slip-containing metallocene PE). MeltTime to MeltInitialFinal fracture @fractureextruderextruder 100 mineliminationpressurepressureIDPPA(%)(min)(...) (...)Table 6 below show the results of melt fracture elimination in blown films made using different PEG 8K loadings with PE 3-2 on line L2. These data illustrate how PEG 8K can eliminate melt fracture significantly faster for a different resin,(...) TABLE 6 PPA performance on L2 for PE 3-2 (slightly branched,0.923 g/cc density, 0.48 MI, 40 MIR, antiblock/slip-containing metallocene PE). MeltTime to MeltInitialFinal fracture @fractureextruderextruder 100 mineliminationpressurepressur(...) (...)Table 7 below show the results of melt fracture elimination in blown films made using different PEG 8K loadings with PE 3-3 on line L2. Perhaps due to the resin's low MI, both the reference PPA and the PEG 8K eliminate melt fracture more slowly than in previous grades, leaving behind thin strip of melt fracture that persist for long times. However, for PEG 8K, a higher loading level will satisfact(...) It is worth noting that the presence of moderate long-chain branching in PE 3-3, as well as lack of slip/antiblock, may also explain the slower melt fracture elimination. TABLE 7 PPA performance on L2 for PE 3-3 (slightly branched, 0.938 g/ccdensity, 0.28 MI, 58 MIR, antiblock-slip-free metallocene PE). MeltTime to MeltInitialFinal fracture @fractureextruderextruder 100 mineliminationpressurepressureIDPPA(...) (...)Table 8 below show the results of melt fracture elimination in blown films made using different PEG 8K loadings with PE 3-4 on line L2. While the reference PPA exhibited an initially faster response, it ultimately was not able to completely(...) TABLE 8 PPA performance on L2 for PE 3-4 (linear, 0.915 g/cc density,0.48 MI, 30 MIR, antiblock-slip-containing metallocene PE). MeltTime to MeltInitialFinal fracture @fractureextruderextruder 100 mineliminationpressurepressureIDPPA(%)(m(...) (...)Table 9 below show the results of melt fracture elimination in blown films made using different PEG 8K loadings with PE 3-5 on line L2. In this case, the PEG 8K outperformed the reference PPA based on melt fracture elimination. Furthermore, comparing FIGS. 8 and 9 is useful since the same PE is used in both, except FIG. 8 is for the resin with antiblock/slip additives (PE 3-4) while FIG. 9 is for the resin without those additives (PE 3-5). This revealed for this resin that melt fracture elimination generally occurred faster in the absence of slip and antiblock. However, for the case of the comparing the PE resin of Example 1 (without slip/antiblock) via FIG. 2A vs. the same PE resin with slip/antiblock (PE 3-1 of Example 3) via FIG. 5, we see the opposite trend: slip/antiblock led to faste(...) TABLE 9 PPA performance on L2 for PE 3-5 (linear, 0.915 g/cc density,0.48 MI, 30 MIR, antiblock-slip-free metallocene PE). MeltTime to MeltInitialFinal fracture @fractureextruderextruder 100 mineliminationpressurepressureIDPPA(%)(min)(ps(...) Two different methods of mixing PEG 8K with polyethylene (specifically, PE 3-2 as outlined in connection with Example 3) were investigated. In Method I, the PE granules were tumble-blended in a drum for 30 min., with the following mixed in:(...) Method I was used for all trial runs previously discussed, including for PE 3-2 in trial runs I37 and I39 (see Example 3 and Table 6). Method II was used for the same PE 3-2 in trial runs I40 and I41. Extrusion results are reported in Table 10 below for both methods at different PEG 8K loading. TABLE 10 Comparing mixing Methods I and II on L2 for PE 3-2 (slightly branched, 0.923g/cc density, 0.48 MI, 40 MIR, antiblock/slip-containing metallocene PE). MeltTime to MeltInitialFinal fracture @fractureextruderextruderScrew Mix100(...) (...)was never observed for any of the formulations mixed by Method I, where PEG was dispersed more evenly through each PE pellet. TABLE 11 Film properties for 0.918 g/cc d, 1 dg/min MI, 16 MIRlinear metallocene PE using various PPA formulations. ID C1I25I26 400 ppm750 ppm1000 ppmPPAreference PPAPEG 8KPEG 8K Avg. gauge (mil)0.950.960.951% secant modulus MD (psi)28,3582(...) DESC (US20230036922) The present disclosure relates to additives for polyolefin polymers (such as polyethylene), as well as the polymers themselves, methods of making them, and articles made therefrom. Polyolefin polymer compositions are in high demand for many applications, including various films (such as cast films, shrink films, and blown films), sheets, membranes such as geomembranes, sacks, pipes (e.g., polyethylene of raised temperature (PE-RT) pipes, utility pipes, and gas distribution pipes), roto-molded parts, blow-molded flexible bottles or other containers, and various other blow mol(...) These applications have been commonly made from, for example, polyethylene polymers. Polyolefin polymers are most commonly produced and sold as pellets, formed in post-polymerization reactor finishing processes (such as extrusion of polymer product that is in an at least partially molten state, followed by pelletization). Common additives, particularly for polymers such as polyethylenes intended for use as films, sacks, and other similar articles, include polymer processing aids (PPAs), which help make the pellets easier to manipulate in downstream manufactu(...) There are different mechanical regimes that describe PE melt fracture, but all manifest as a very rough polymer surface which persists as the polymer crystallizes. Commonly in the blown film industry, a rough array of sharkskin like pattern(...)with a characteristic size from the mm to cm scale, and they depend on both the flow profile and rheology of the polyolefin polymer (e.g., polyethylene). Thus, melt fracture-prone polymer grades, as noted, often rely on a PPA. In a particular focus, the polymer compositions may be polyolefin compositions, such as polyethylene compositions. The polymer compositions can also include a PPA that is free or substantially free of fluorine; and, similarly, the polymer c(...) (...)be, e.g., polymer pellets; a polymer melt (as would be formed in an extruder such as a compounding extruder); reactor-grade polymer granules and/or polymer slurries; or other form of polymer composition containing the PPA and optionally one(...) Thus, the polyolefin compositions (e.g., polymer pellets) of various embodiments, and/or films or other articles made therefrom (e.g., blown films), are themselves free or substantially free of fluorine (or, at a minimum, free or substantia(...) The present inventors have found that polyethylene glycol (PEG) is an advantageous replacement of fluorine-based PPAs in polyolefin compositions; and, in particular embodiments, the PEG-based PPA comprises a PEG having molecular weight less(...) The PEG-based PPA can consist or consist essentially of the PEG. Thus, polyolefin compositions of various embodiments comprise an olefin-based polymer and a PPA comprising at least 90 wt % or at least 99 wt % of a polyethylene glycol having molecular weight of 1,500 to 40,000 g/mol. (...)antioxidants, stabilizers such as UV stabilizers, catalyst neutralizers, and other additives known in the art of polymerization). The polymer and PEG-based PPA included in polymer compositions of various embodiments are discussed in more de(...) (...)resides in methods of mixing PEG-based PPA, comprising melt blending the PEG composition and a polymer (e.g., a polyethylene polymer), such as in an extruder at elevated temperatures (e.g., 200° C. or higher). DESC (US20230036922) (...)Provisional Application 63/267,640 filed Feb. 7, 2022 entitled “Fluorine-Free Polymer Processing Aids Including Polyethylene Glycols”, and also claims the benefit of U.S. Provisional Application 63/309,859 filed Feb. 14, 2022 entitled “Fluorine-Free Polymer Processing Aids Including Polyethylene Glycols”, and also claims the benefit of U.S. Provisional Application 63/309,871 filed Feb. 14, 2022 en(...)Aid Blends”, and also claims the benefit of U.S. Provisional Application 63/367,241 filed Jun. 29, 2022 entitled “Polyethylene Glycol-Based Polymer Processing Aids”, and also claims the benefit of U.S. Provisional Application 63/367,425 filed Jun. 30, 2022 entitled “Polyethylene Glycol-Based Polymer Processing Aid Masterbatches”, the entireties of which are incorporated by reference herein. DESC (US20230031000) The term “polyethylene” refers to a polymer having at least 50 wt % ethylene-derived units, such as at least 70 wt % ethylene-derived units, such as at least 80 wt % ethylene-derived units, such as at least 90 wt % ethylene-derived units, o(...) The polyethylene can thus be a homopolymer or a copolymer, including a terpolymer, having one or more other monomeric units. A polyethylene described herein can, for example, include at least one or more other olefin(s) and/or comonomer(s).(...) (...)of 50 wt % to 55 wt %, it is understood that the mer unit in the copolymer is derived from ethylene in the polymerization reaction and said derived units are present at 50 wt % to 55 wt %, based upon the weight of the copolymer. A “polymer”(...) It will also be appreciated that extrusion can take place as part of a polymerization process (in particular, in the finishing portion of such process) as part of forming polymer pellets; or it can take place as part of the process for form(...) In the context of the present disclosure, extrusion in the finishing portion of polymerization processes may be referred to as compounding extrusion, and typically involves feeding additives plus additive-free (reactor grade) polymer to the extruder; while extrusion of polymer to make articles (e.g., extrusion of polym(...) In various embodiments, polymer compositions include one o(...)
Полимерные смеси, катализаторы | Данный патент описывает поддерживаемую катализаторную систему, которая может использоваться для получения полиолефинов, включая бимодальный полиэтилен. Система содержит первый катализаторный компонент, содержащий металлосеновый комплекс, второй катализаторный компонент, содержащий комплекс железа, активатор и носитель. Катализаторная система может быть присутствовать в соотношении от 1% до 99% для металлосенового комплекса и от 99% до 1% для комплекса железа, основываясь на комбинации катализаторных соединений. | WO2022/076216 | EXXONMOBIL CHEMICAL PATENTS | 2020-10-08 | (WO202276216) Supported catalyst systems and processes for use thereof | (WO2022/076216) This invention relates to a supported catalyst system comprising: (i) at least one first catalyst component comprising a group 4 metallocycle containing metallocene complex; (ii) at least one second catalyst component comprising a 2,6-bis(imino)pyridyl iron complex; (iii) activator; and (iv) support. The catalyst system may be used for preparing polyolefins, such a bimodal polyethylene, typically in a gas phase polymerization. | (WO2022/076216) CLAIMS What is claimed is: 1. A supported catalyst system comprising: (i) at least one first catalyst component comprising a group 4 metallocycle containing metallocene complex; (ii) at least one second catalyst component comprising a 2,6-bis(imino)pyridyl iron complex; (iii) activator; and (iv) support; wherein, the group 4 metallocycle containing metallocene complex is represented by Formula (A):wherein: M is hafnium; each of R21, R22, R23, R24, R25, R26, R27, R28, and R29 is independently hydrogen, alkoxide, C1 to C40 hydrocarbyl, or C1 to C40 substituted hydrocarbyl or any of two of R21, R22, R23, and R24, or any two of R25, R26, R27, R28, and R29 may form a cyclic or multi cyclic groups; X is a univalent anionic ligand; each of R30 and R31 is independently hydrogen, a C1-C20 hydrocarbyl, a C1-C20 substituted hydrocarbyl, or R30 and R31 join to form a C2-C40 substituted or unsubstituted, saturated, partially unsaturated, or unsaturated cyclic or polycyclic substituent; n is 1, 2, 3, 4, 5, or 6; and the 2,6-bis(imino)pyridyl iron complex is represented by Formula (I): wherein: each of R1 and R2 is independently hydrogen, C1-C22 alkyl, C2-C22 alkenyl, C6-C22 aryl, arylalkyl wherein alkyl has from 1 carbon atom to 10 carbon atoms and aryl has from 6 carbon atoms to 20 carbon atoms, or five-, or six-, or seven-membered heterocyclic ring comprising at least one atom selected from the group consisting of N, P, O and S; wherein each of R1 and R2 is optionally substituted by halogen, -OR16, -NR172, or -SiR183; wherein R1 optionally bonds with R3, and R2 optionally bonds with R5, in each case to independently form a five-, six-, or seven-membered ring; each of R3, R4, R5, R8, R9, R10, R13, R14, and R15 is independently hydrogen, C1-C22 alkyl, C2-C22 alkenyl, C6-C-2 aryl, arylalkyl wherein alkyl has from 1 to 10 carbon atoms and aryl has from 6 to 20 carbon atoms, -OR16, -NR172, halogen, -SiR183 or five-, six- or seven- membered heterocyclic ring comprising at least one atom selected from the group consisting of N, P, O and S; wherein R3, R4, R5, R8, R9, R10, R13, R14, and R15 are optionally substituted by halogen, -OR16, -NR172, or -SiR183; wherein R3 optionally bonds with R4, R4 optionally bonds with R5, R7 optionally bonds with R10, R10 optionally bonds with R9, R9 optionally bonds with R8, R8 optionally bonds with R6, R15 optionally bonds with R14, R14 optionally bonds with R13, and R13 optionally bonds with R11, in each case to independently form a five-, six- or seven- membered carbocyclic or heterocyclic ring, the heterocyclic ring comprising at least one atom from the group consisting of N, P, O and S; each of R6, R7, R11, and R12 is independently C1-C22 alkyl, C2-C22 alkenyl, C6-C22 aryl, arylalkyl wherein alkyl has from 1 to 10 carbon atoms and aryl has from 6 to 20 carbon atoms, a heteroatom or a heteroatom-containing group (such as -OR16, -NR172, halogen, -SiR183 or five-, six- or seven-membered heterocyclic ring comprising at least one atom selected from the group consisting of N, P, O and S); wherein R6, R7, R11, and R12 are optionally substituted by halogen, -OR16, -NR172, or -SiR183, wherein R6 optionally bonds with R8, R11 optionally bonds with R13, or R15 optionally bonds with R12 in each case to independently form a five-, six- or seven-membered carbocyclic or heterocyclic ring, the heterocyclic ring comprising at least one atom from the group consisting of N, P, O and S; wherein at least one of R6, R7, R11, and R12 is independently a heteroatom or a heteroatom-containing group, or at least one of the R6, R7, R11, and R12 is not methyl, or if R11 is H and R12 is iPr, then at least one of R6 and R7 is not methyl; each of R16, R17, and R18 is independently hydrogen, C1-C22 alkyl, C2-C22 alkenyl, C6-C22 aryl, arylalkyl where alkyl has from 1 to 10 carbon atoms and aryl has from 6 to 20 carbon atoms, or -SiR193, wherein each R16, R17, and R18 is independently optionally substituted by halogen, or two R16 radicals optionally bond to form a five- or six-membered ring, or two R17 radicals optionally bond to form a five- or six-membered ring, or two R18 radicals optionally bond to form a five- or six-membered ring; each R19 is independently hydrogen, C1-C22 alkyl, C2-C22 alkenyl, C6-C22 aryl, arylalkyl where alkyl has from 1 to 10 carbon atoms and aryl has from 6 to 20 carbon atoms, or two R19 radicals optionally bond to form a five- or six-membered ring; each of E1, E2, and E3 is independently carbon, nitrogen or phosphorus; each of u1, u2, and u3 is independently 0 if E1, E2, or E3 is nitrogen or phosphorus, and each of u1, u2, and u3 is independently 1 if E1, E2, or E3 is carbon; each of X1 and X2 is independently substituted hydrocarbyl , and the radicals X can be bonded with one another; r is 1 or 2; s is 1 or 2; D is a neutral donor; and t is 0 to 2. 2. A supported catalyst system according to claim 1, wherein in the group 4 metallocycle containing metallocene complex: each of R21, R22, R23, R24, R25, R26, R27, R28, and R29 is independently hydrogen, methyl, ethyl, methyl, ethyl, n-propyl, isopropyl, n-butyl, isobutyl, sec -butyl, tert-butyl, pentyl, iso-amyl, hexyl, octyl cyclopropyl, cyclobutyl, cyclopentyl, cyclohexyl, cyclooctyl, nonyl, decyl, undecyl, docecyl, adamantanyl or an isomer thereof; X is chloro, fluoro, bromo, iodo methyl, ethyl, methyl, ethyl, n-propyl, isopropyl, n-butyl, isobutyl, sec-butyl, tert-butyl, pentyl, iso-amyl, hexyl, octyl cyclopropyl, cyclobutyl, cyclopentyl, cyclohexyl, cyclooctyl, nonyl, decyl, undecyl, or docecyl; each of R30 and R31 is independently hydrogen, such as methyl, ethyl, methyl, ethyl, n-propyl, isopropyl, n-butyl, isobutyl, sec-butyl, tert-butyl, pentyl, iso-amyl, hexyl, octyl cyclopropyl, cyclobutyl, cyclopentyl, cyclohexyl, cyclooctyl, nonyl, or decyl or R30 and R31 join to form a C2-C20 substituted or unsubstituted, saturated, partially unsaturated, or unsaturated cyclic or polycyclic substituent. 3. The supported catalyst system of claim 1, wherein at least one of R21, R22, R23, R24, is not hydrogen and at least one of R25, R26, R27, R28, and R29 is not hydrogen. 4. The supported catalyst system of claim 2, wherein the group 4 metallocycle containing metallocene complex is present a molar ratio 1% to 99%, and the the 2,6-bis(imino)pyridyl iron complex is present at a molar ratio of 99% to 1%, based on the combination of the catalyst compounds. 5. The supported catalyst system of claim 1, wherein the group 4 metallocycle containing metallocene complex is one or more of: (n-PrCp)(η¦5,Kl-C5H4CH2CH2CH2-)Hf(n-Bu); (n-PrCp)(r¦5,Kl-C5H4CH2CH2CH2-)Hf(n-Et); (Cp)(r¦5,Kl-C5H4CH2CH2CH2-)Hf(n-Bu); (n-Me3SiCH2Cp)(r¦5,Kl-C5H4CH2CH2CH2-)Hf(n-Bu); (n-PrCp)(r¦5,Kl-C5H4 CH2CH2CH2CH2-)Hf(n-Bu); (n-BuCp)(r¦5,Kl-C5H4CH2CH2CH2-)Hf(n-Bu); (l-Me,3-nBuCp)(r¦5,Kl-C5H4CH2CH2CH2-)Hf(n-Bu); (Indenyl)(r¦5,Kl-C5H4CH2CH2CH2-)Hf(n-Bu); and (Fluorenyl)(r¦5,Kl-C5H4CH2CH2CH2-)Hf(n-Bu), where Cp is cyclopentadienyl. 6. The supported catalyst system of any of claims 1 to 5, wherein the support comprises silica. 7. The supported catalyst system of any of claims 1 to 6, wherein the catalyst system comprises less than 0.1 wt% aromatic solvent. 8. The supported catalyst system of any of claims 1 to 7, wherein in the 2,6-bis(imino)pyridyl iron complex: each of E1, E2, and E3 is carbon; each of R1 and R2 is independently C1-C22 alkyl or C6-C22 aryl wherein each of R1 and R2 is optionally substituted by halogen; and each of R6, R7, R11, and R12 is independently selected from methyl, ethyl, tert-butyl, isopropyl, F, Br, Cl, and I. 9. The supported catalyst system of any of claims 1 to 8, wherein the 2,6-bis(imino)pyridyl iron complex is one or more of: (1E,1'E-1,1'-(yridine-2,6-diyl)bis(N-(2-chloro-4,6-dimethylphenyl)ethan-l-imine)FeC13, (1E,1'E-1,1-(pyridine-2,6-diyl)bis(N-(2-chloro-4,6-dimethylphenyl)ethan-l-imine)FeC12, (1E,1'E-1,1-(pyridine-2,6-diyl)bis(N-(2-chloro-4,6-isopropylphenyl)ethan-l-imine)FeC12, (1E, 1 'E)- 1 , 1 '-(pyridine-2,6-diyl)bis(N-(2-chloro-4-methyl-6-tert-butylphenyl)ethan-l - imine)FeC12, (1E,1'E-1,1-(pyridine-2,6-diyl)bis(N-(2-chloro-6-methyl-phenyl)ethan-l-imine)FeC12, and (1E,1'E-1,1-(p-ridine-2,6-diyl)bis(N-(2-chloro-6-methyl-phenyl)ethan-l-imine)FeC13. 10. A supported catalyst system according to any of the preceding claims 1 to 9, wherein the support material has a surface area in the range of from 10 to 700 m2/g and an average particle diameter in the range of from 10 to 500 pm. 11. A supported catalyst system according to any of the preceding claims 1 to 10, wherein the support material is selected from the group consisting of silica, alumina, silica-alumina, and combinations thereof. 12. A supported catalyst system of any of claims 1 to 11, wherein the support material is flourided and preferably has a fluorine concentration in the range of 0.6 to 3.5 wt%, based upon the weight of the support material. 13. A supported catalyst system according to any of the preceding claims 1 to 12, wherein the activator comprises alumoxane. 14. A supported catalyst system according to any of the preceding claims 1 to 13, wherein the activator comprises a non-coordinating anion. 15. A supported catalyst system according to any of the preceding claims 1 to 11, wherein the activator comprises alumoxane. 16. A process for polymerization of olefin monomers comprising contacting one or more monomers with a supported catalyst system of any of claims 1 to 15 and obtaining olefin polymer. 17. A process according to claim 16, wherein the first catalyst component and the second catalyst component show different hydrogen responses. 18. A process according to claim 16 or 17, wherein the monomer is selected from the group consisting of ethylene, propylene, 1 -hexene, 1 -octene and combinations thereof. 19. A process according to any of claims 16 to 18, wherein the polymerization is carried out in slurry. 20. A process according to any of claims 16 to 18, wherein the polymerization is carried out in gas phase. 21. A process according to any of claims 16 to 20 further comprising obtaining a polyolefin having a multi-modal GPC trace. 22. A process to make an article comprising forming the olefin polymer obtain from the process of any of claims 16 to 21 into an article. | (WO202276216A1) PENDING | (WO2022/076216) In particular, there is a need to develop new and improved mixed catalysts systems capable of forming polymers having high or low molecular weight, low comonomer content, and controlled molecular weight distribution. It is advantageous to use mixed catalyst systems on a support to produce in reactor polyethylene blends in which polymers of different comonomer content, molecular weight, and polydispersity are intimately combined on a molecular level. This approach is very useful in controlling polymer product properties and insuring uniformity in high volume production of polyolefin polymers. As used herein, an "electron deficient side" or "electron withdrawing side" of a catalyst can be a portion of a catalyst that has one or more electron withdrawing groups (such as one, two, three, or more) such that the electron deficient side withdraws electron density toward it and away from an opposing (e.g., electron rich) side of the catalyst. In at least one embodiment, the iron catalyst may be an iron complex represented by Formula (Ila) and/or Formula (lib): The ligand is bulky and stably bonded to the transition metal so as to maintain its influence during use of the catalyst, such as polymerization. | (WO2022/076216) 1. A supported catalyst system comprising: (i) at least one first catalyst component comprising a group 4 metallocycle containing metallocene complex; (ii) at least one second catalyst component comprising a 2,6-bis(imino)pyridyl iron complex; (iii) activator; and (iv) support; wherein, the group 4 metallocycle containing metallocene complex is represented by Formula (A): wherein: M is hafnium; each of R21, R22, R23, R24, R25, R26, R27, R28, and R29 is independently hydrogen, alkoxide, C1 to C40 hydrocarbyl, or C1 to C40 substituted hydrocarbyl or any of two of R21, R22, R23, and R24, or any two of R25, R26, R27, R28, and R29 may form a cyclic or multi cyclic groups; X is a univalent anionic ligand; each of R30 and R31 is independently hydrogen, a C1-C20 hydrocarbyl, a C1-C20 substituted hydrocarbyl, or R30 and R31 join to form a C2-C40 substituted or unsubstituted, saturated, partially unsaturated, or unsaturated cyclic or polycyclic substituent; n is 1, 2, 3, 4, 5, or 6; and the 2,6-bis(imino)pyridyl iron complex is represented by Formula (I): wherein: each of R1 and R2 is independently hydrogen, C1-C22 alkyl, C2-C22 alkenyl, C6-C22 aryl, arylalkyl wherein alkyl has from 1 carbon atom to 10 carbon atoms and aryl has from 6 carbon atoms to 20 carbon atoms, or five-, or six-, or seven-membered heterocyclic ring comprising at least one atom selected from the group consisting of N, P, O and S; wherein each of R1 and R2 is optionally substituted by halogen, -OR16, -NR172, or -SiR183; wherein R1 optionally bonds with R3, and R2 optionally bonds with R5, in each case to independently form a five-, six-, or seven-membered ring; each of R3, R4, R5, R8, R9, R10, R13, R14, and R15 is independently hydrogen, C1-C22 alkyl, C2-C22 alkenyl, C6-C-2 aryl, arylalkyl wherein alkyl has from 1 to 10 carbon atoms and aryl has from 6 to 20 carbon atoms, -OR16, -NR172, halogen, -SiR183 or five-, six- or seven- membered heterocyclic ring comprising at least one atom selected from the group consisting of N, P, O and S; wherein R3, R4, R5, R8, R9, R10, R13, R14, and R15 are optionally substituted by halogen, -OR16, -NR172, or -SiR183; wherein R3 optionally bonds with R4, R4 optionally bonds with R5, R7 optionally bonds with R10, R10 optionally bonds with R9, R9 optionally bonds with R8, R8 optionally bonds with R6, R15 optionally bonds with R14, R14 optionally bonds with R13, and R13 optionally bonds with R11, in each case to independently form a five-, six- or seven- membered carbocyclic or heterocyclic ring, the heterocyclic ring comprising at least one atom from the group consisting of N, P, O and S; each of R6, R7, R11, and R12 is independently C1-C22 alkyl, C2-C22 alkenyl, C6-C22 aryl, arylalkyl wherein alkyl has from 1 to 10 carbon atoms and aryl has from 6 to 20 carbon atoms, a heteroatom or a heteroatom-containing group (such as -OR16, -NR172, halogen, -SiR183 or five-, six- or seven-membered heterocyclic ring comprising at least one atom selected from the group consisting of N, P, O and S); wherein R6, R7, R11, and R12 are optionally substituted by halogen, -OR16, -NR172, or -SiR183, wherein R6 optionally bonds with R8, R11 optionally bonds with R13, or R15 optionally bonds with R12 in each case to independently form a five-, six- or seven-membered carbocyclic or heterocyclic ring, the heterocyclic ring comprising at least one atom from the group consisting of N, P, O and S; wherein at least one of R6, R7, R11, and R12 is independently a heteroatom or a heteroatom-containing group, or at least one of the R6, R7, R11, and R12 is not methyl, or if R11 is H and R12 is iPr, then at least one of R6 and R7 is not methyl; each of R16, R17, and R18 is independently hydrogen, C1-C22 alkyl, C2-C22 alkenyl, C6-C22 aryl, arylalkyl where alkyl has from 1 to 10 carbon atoms and aryl has from 6 to 20 carbon atoms, or -SiR193, wherein each R16, R17, and R18 is independently optionally substituted by halogen, or two R16 radicals optionally bond to form a five- or six-membered ring, or two R17 radicals optionally bond to form a five- or six-membered ring, or two R18 radicals optionally bond to form a five- or six-membered ring; each R19 is independently hydrogen, C1-C22 alkyl, C2-C22 alkenyl, C6-C22 aryl, arylalkyl where alkyl has from 1 to 10 carbon atoms and aryl has from 6 to 20 carbon atoms, or two R19 radicals optionally bond to form a five- or six-membered ring; each of E1, E2, and E3 is independently carbon, nitrogen or phosphorus; each of u1, u2, and u3 is independently 0 if E1, E2, or E3 is nitrogen or phosphorus, and each of u1, u2, and u3 is independently 1 if E1, E2, or E3 is carbon; each of X1 and X2 is independently substituted hydrocarbyl , and the radicals X can be bonded with one another; r is 1 or 2; s is 1 or 2; D is a neutral donor; and t is 0 to 2. | (WO2022/076216) It is also an object of the present invention to provide novel supported catalysts systems and processes for the polymerization of olefins (such as ethylene) using such catalyst systems. This application is related to PCT Application No. PCT/US2020/043869, filed July 20, 2020, the disclosure of which is incorporated herein by reference in its entirety. The present disclosure relates to mixed catalyst systems comprising a group 4 metallocycle containing metallocene complex and a 2,6-bis(imino)pyridyl iron complex, polyolefins, such polyethylene, compositions made therefrom and articles made therefrom. This invention relates to a supported catalyst system comprising: (i) at least one first catalyst component comprising a group 4 metallocycle containing metallocene complex; (ii) at least one second catalyst component comprising a 2,6-bis(imino)pyridyl iron complex; (iii) activator; and (iv) support. | AB (WO2022/076216) This invention relates to a supported catalyst system comprising: (i) at least one first catalyst component comprising a group 4 metallocycle containing metallocene complex; (ii) at least one second catalyst component comprising a 2,6-bis(imino)pyridyl iron complex; (iii) activator; and (iv) support. The catalyst system may be used for preparing polyolefins, such a bimodal polyethylene, typically in a gas phase polymerization. APD 2021-09-29 DESC (WO202276216) (...)systems comprising a group 4 metallocycle containing metallocene complex and a 2,6-bis(imino)pyridyl iron complex, polyolefins, such polyethylene, compositions made therefrom and articles made therefrom. Olefin polymerization catalysts are of great use in industry to produce olefin polymers. Hence, there is strong interest in finding new catalyst systems to use in polymerization processes that increase the commercial usefulness of the catalyst systems and allow the production of polyolefin polymers having improved properties or a new combination of properties. Catalysts for olefin polymerization can be based on group 4 metallocene complexes as catalyst precursors, which are activated typically by an alumoxane or an activator containing a non-coordinating anion. (...)et al. (2017) “Mass Spectrometric Mechanistic Investigation of Ligand Modification in Hafnocene-Catalyzed Olefin Polymerization,” Organometalli.es, v.36(18), pp. 3443-3455 discloses a cyclometallated metallocene of Me2Hf(nPrCp)2 used for et(...) Alt, H. G. et al. (2006) “Metallacyclic Metallocene Complexes as Catalysts for Olefin Polymerization,” Coordination Chemistry Reviews, v.250, pp. 2-17 provides a review on metallocycles with focus on zirconocene metallocycles. Iron-containing catalysts have been shown to be high activity catalysts capable of forming polyethylene. Typical iron-containing catalysts have a nitrogen atom of a heterocyclic moiety (such as pyridine) that chelates the iron atom. (...)weight polymers. (Zhang, W. et al. (2013) “Tailoring Iron Complexes for Ethylene Oligomerization and/or Polymerization," Dalton Trans., v.42, pp. 8988-8997; Small, B. L. (2015) “Discovery and Development of Pyridine-bis(imine) and Related Catalysts for Olefin Polymerization and Oligomerization,” Acc. Chem. Res., v.48, pp. 2599-2611). Other iron- containing catalysts include 2-[1-(2,6-dibenzhydryl-4-methylphenylimino)ethyl]-6-[1-(aryl- imino)-ethyl] pyridyl iron catalysts. (...)low/poor solubility in hydrophobic solvents used in polymerizations, such as gas phase polymerizations to form polyethylenes. It is advantageous to use mixed catalyst systems on a support to produce in reactor polyethylene blends in which polymers of different comonomer content, molecular weight, and polydispersity are intimately combined on a molecular level. There is a need for catalysts capable of forming polyolefins. In particular, there is a need to develop new and improved mixed catalysts systems capable of forming polymers having high or low molecular weight, low comonomer content, and con(...) New mixed catalyst systems are provided herein as well as polymerization processes therewith, that provide new copolymers having good properties that can be produced with increased reactor throughput and at higher polymerization temperatures during polymer production. There is still a need in the art for new and improved catalyst systems for the polymerization of olefins, in order to achieve increased activity or enhanced polymer properties, such as molecular weight control over a range of process condit(...) (...)It is also an object of the present invention to provide novel supported catalysts systems and processes for the polymerization of olefins (such as ethylene) using such catalyst systems. (...)Meso Intercoversion for rac-(Me2Si)2f’/5-C5H-3-(CHMe2)- 5-Me}2MCi2(M+Ti and Zr),” Or ganome tallies, v.17(25), pp. 5528-5533; Licht, A. I., et al. (2003) "CH-Aktivierungsreaktionen an substituierten Zirconocenkomplexen undderen Verwendung in der katalytischen Ethylenpolymerisation,” J. of Organometallic Chem., v.684, pp. 91-104; Siedle, A. R., et al. (1995) "Stereochemical Nonrigidity in Metallocenium lonsf 7 J. of Organometallic Chem., v.497 pp. 119-125; Baier, M. C. (2014) "Post-Metallocenes in the Industrial Production of Polyolefins,” Angew. Chem. Int. Ed., v.53, pp. 9722-9744; Campora, J., et al. (2005) "2,6-Diiminopyridine Iron(II) Dialkyl Complexes. Interaction with Aluminum Alkyls and Ethylene Polymerization Catalysis” Organometallics, v.24(21), pp. 4878-4881; Bradley, D. et al. (2010) "Drying of Organic Solvents: Quantitative Evaluation of the Efficiency of Several Desiccants,” J. Org. Chem., v.75(24), pp. 8351-8354; Britovsek, G. et al. (1999) "Iron and Cobalt Ethylene Polymerization Catalysts Bearing 2,6- Bis(Imino)Pyridyl Ligands: Synthesis, Structures, and Polymerization Studies,” J. Am. Chem. Soc., v.121(38), pp. 8728-8740; lonkin, A. S. et al. (2006) "High-Temperature Catalysts for 1 the Production of α-Oleflns Based on Iron(II) and Iron(III) Tr(...)imino)pyridine Complexes with Double Pattern of Substitution: ortho-Methyl plus meta-Arylf Organometallics, v.25(12), pp. 2978-2992; and Small, B. (2015) “Discovery and Development of Pyridine-bis (imine) and Related Catalysts for Olefin Polymerization and Oligomerization,” Acc. Chem. Res., v.48(9), pp. 2599-2611. This invention also relates to a process for polymerization of monomers (such as olefin monomers) comprising contacting one or more monomers with the above supported catalyst systems. In another class of embodiments, the invention provides for articles made from the polyolefin composition and processes for making the same. (...)and stably bonded to the transition metal so as to maintain its influence during use of the catalyst, such as polymerization. The ligand may be coordinated to the transition metal by covalent bond and/or electron donation coordination or in(...) The transition metal complexes are generally subjected to activation to perform their polymerization function using an activator which is believed to create a cation as a result of the removal of an anionic group, often referred to as a lea(...) As used herein, "polymerization catalyst(s)" refers to any catalyst, typically an organometallic complex or compound that is capable of coordination polymerization, i.e., where successive monomers are added in a monomer chain at the organom(...) (...)content of 35 wt% to 55 wt%, it is understood that the mer unit in the copolymer is derived from ethylene in the polymerization reaction and said derived units are present at 35 wt% to 55 wt%, based upon the weight of the copolymer. (...)or plastomer; an ethylene polymer having a density of 0.910 to 0.940 g/cm3 is referred to as a low density polyethylene; and an ethylene polymer having a density of more than 0.940 g/cm3 is referred to as a high density polyethylene (HDPE). Density is determined according to ASTM D 1505 using a density-gradient column (...) Polyethylene in an overlapping density range, i.e., 0.890 to 0.930 g/cm3, typically from 0.915 to 0.930 g/cm3, which is linear and does not contain long chain branching is referred to as "linear low density polyethylene" (LLDPE) and can be produced with conventional Ziegler-Natta catalysts, vanadium catalysts, or with (...)catalysts in gas phase reactors and/or in slurry reactors and/or in solution reactors. "Linear" means that the polyethylene has no long chain branches, typically referred to as a branching index (g'vis) of 0.97 or above, preferably 0.98 or (...) This invention relates to catalyst systems and their use in polymerization processes to produce polyolefin polymers such as polyethylene polymers and polypropylene polymers. In another class of embodiments, the present disclosure is directed to polymerization processes to produce polyolefin polymers from catalyst systems comprising the product of the combination of two or more olefin polymerization catalysts, at least one activator, and at least one support. In particular, the present disclosure is directed to a polymerization process to produce an ethylene polymer, the process comprising contacting a catalyst system comprising the product of the combination of two or more catalysts, at least o(...)one activator, and at least one support, with ethylene and one or more C3-C10 alpha-olefin comonomers under polymerization conditions. Furthermore, catalyst compounds of the present disclosure can produce polyolefin polymers with tailored molecular weight (e.g., high molecular weight polyolefin polymers, with an Mw value of 100,000 g/mol or more, or low molecular weight polyolefin polymers, with an Mw value of less than 100,000 g/mol). (...)be chosen to have different hydrogen responses (each having a different reactivity toward hydrogen) during the polymerization process. Hydrogen is often used in olefin polymerization to control the final properties of the polyolefin. The iron catalyst component can show a more negative response to changes of hydrogen c(...) (...)in reactor may affect molecular weight, molecular weight distributions, and other properties of the resulting polyolefin when using a combination of such two catalyst components. Thus, this invention further provides a multi-modal polyolefin obtained from polymerizations using the above supported catalyst systems. (...)is very useful in controlling polymer product properties and insuring uniformity in high volume production of polyolefin polymers. In an alternate embodiment, little or no alumoxane is used in the polymerization processes described herein. Preferably, alumoxane is present at zero mole %, alternately the alumoxane is present at a molar ratio of aluminum to catalyst comp(...) (...)the sense of balancing its ionic charge at +1, and yet retain sufficient lability to permit displacement during polymerization. The term NCA is also defined to include multicomponent NCA-containing activators, such as N,N-dimethylanilinium (...) Other suitable support materials, however, can be employed, for example, finely divided functionalized polyolefins such as finely divided polyethylene. Particularly useful supports include magnesia, titania, zirconia, montmorillonite, phyll(...) (...)metal compound solution, mixed for another specified time, after which the mixture may be recovered for use in a polymerization reactor, such as by spray drying. Lastly, another additive, such as 1 -hexene in about 10 vol % can be present i(...) (...)then be admixed with a second metal compound prior to introduction of the resulting mixed catalyst system to a polymerization reactor. The second metal compounds may be admixed at any point prior to introduction to the reactor, such as in a polymerization feed vessel or in-line in a catalyst delivery system. Polymerization Processes In embodiments herein, the invention relates to polymerization processes where monomer (such as ethpylene and or propylene), and optionally comonomer, are contacted with a catalyst system comprising at least one activator, at least one supp(...) In some embodiments 500 ppm or less of diene is added to the polymerization, preferably 400 ppm or less, preferably or 300 ppm or less. In other embodiments at least 50 ppm of diene is added to the polymerization, or 100 ppm or more, or 150 ppm or more. In a particularly preferred embodiment the process of the invention relates to the polymerization of ethylene and at least one comonomer having from 3 to 8 carbon atoms, preferably, 4 to 8 carbon atoms. Polymerization processes according to the present disclosure can be carried out in any manner known in the art. Any suspension, slurry, high pressure tubular or autoclave process, or gas phase polymerization process known in the art can be used under polymerizable conditions. Such processes can be run in a batch, semi-batch, or continuous mode. Heterogeneous polymerization processes (such as gas phase and slurry phase processes) are useful. Alternatively, in other embodiments, the polymerization process is not homogeneous. A homogeneous polymerization process is defined to be a process where preferably at least 90 wt% of the product is soluble in the reaction media. Alternatively, the polymerization process is not a bulk process. A bulk process is defined to be a process where monomer concentration in all feeds to the reactor is pref(...) As used herein the term “slurry polymerization process” means at least 95 wt% of polymer products derived from the supported catalyst are in granular form as solid particles (not dissolved in the diluent). Suitable diluents/solvents for polymerization include non-coordinating, inert liquids. Examples include straight and branched-chain hydrocarbons, such as isobutane, butane, pentane, isopentane, hexanes, isohexane, heptane, octane, dodecane,(...) Gas phase polymerization In a preferred embodiment, the feed concentration of the monomers and comonomers for the polymerization is 60 vol% solvent or less, preferably 40 vol% or less, or preferably 20 vol% or less, based on the total volume of the feedstream. Preferably the polymerization is run in a bulk process. In some embodiments, hydrogen is present in the polymerization reactor at a partial pressure of 0.001 to 50 psig (0.007 to 345 kPa), preferably from 0.01 to 25 psig (0.07 to 172 kPa), more preferably 0.1 to 10 psig (0.7 to 70 kPa). In a class of embodiments, the polymerization is performed in the gas phase, preferably, in a fluidized bed gas phase process. Generally, in a fluidized bed gas phase process used for producing polymers, a gaseous stream containing one or m(...) In another embodiment of the invention, the polymerization is performed in the slurry phase. A slurry polymerization process generally operates between 1 to about 50 atmosphere pressure range (15 psi to 735 psi, 103 kPa to 5,068 kPa) or even greater and temperatures in the range of 0°C to about 120°C. In a slurry polymerization, a suspension of solid, particulate polymer is formed in a liquid polymerization diluent medium to which monomer and comonomers, along with catalysts,(...) The liquid diluent employed in the polymerization medium is typically an alkane having from 3 to 7 carbon atoms, preferably a branched alkane. The medium employed should be liquid under the conditions of polymerization and relatively inert. When a propane medium is used, the process is typically operated above the reac(...) In an embodiment, a preferred polymerization technique useful in the invention is referred to as a particle form polymerization, or a slurry process where the temperature is kept below the temperature at which the polymer goes into solution(...) Two preferred polymerization methods for the slurry process are those employing a loop reactor and those utilizing a plurality of stirred reactors in series, parallel, or combinations thereof. Non-limiting examples of slurry processes inclu(...) In a preferred embodiment, the catalyst system used in the polymerization comprises no more than two catalyst compounds. A "reaction zone" also referred to as a "polymerization zone" is a vessel where polymerization takes place, for example a batch reactor. When multiple reactors are used in either series or parallel configuration, each reactor is considered as a separate polymerization zone. For a multi-stage polymerization in both a batch reactor and a continuous reactor, each polymerization stage is considered as a separate polymerization zone. In a preferred embodiment, the polymerization occurs in one reaction zone. Useful reactor types and/or processes for the production of polyolefin polymers include, but are not limited to, UNIPOL™ Gas Phase Reactors (available from Univation Technologies); INEOS™ Gas Phase Reactors and Processes; Continuous Flow St(...) In embodiments, the catalyst activity of the polymerization reaction is 2,000 g/g*cat or greater, 3,000 g/g*cat or greater, 4,250 g/g*cat or greater, 4,750 g/g*cat or greater, 5,000 g/g*cat or greater, 6,250 g/g*cat or greater, 8,500 g/g*ca(...) In a preferred embodiment, the polymerization: 4) wherein the catalyst system used in the polymerization preferably comprises at least one catalyst compound represented by Formula (I) and at least one catalyst compound represented by Formula (A), (such as(propylcyclopentadienyl)(propyle(...) 5) the polymerization preferably occurs in one reaction zone 8) optionally hydrogen is present in the polymerization reactor at a partial pressure of 0.001 to 50 psig (0.007 to 345 kPa) (preferably from 0.01 to 25 psig (0.07 to 172 kPa), more preferably 0.1 to 10 psig (0.7 to 70 kPa)).Polyolefin Products The polyethylene composition may comprise from 99.0 to about 80.0 wt%, 99.0 to 85.0 wt%, 99.0 to 87.5 wt%, 99.0 to 90.0 wt%, 99.0 to 92.5 wt%, 99.0 to 95.0 wt%, or 99.0 to 97.0 wt%, of polymer units derived from ethylene and about 1.0 to ab(...) The polyethylene composition may have a melt index (MI, I2.16, ASTM 1238, 2.16 kg, 190°C) of about 0.10 g/10 min or more, alternately 0.15 g/10 min or more, alternately about 0.18 g/10 min or more, alternately 0.20 g/10 min or more, alterna(...) The polyethylene composition may have a high load melt index (HLMI, I21.6, (ASTM 1238, 21.6 kg, 190°C) of, from 1 to 100 g/10 min, from 1 to 60 g/10 min, 5 to 40 g/10 min, 5 to 50 g/10 min, 15 to 50 g/10 min, or 20 to 50 g/10 min. The polyethylene composition may have a melt index ratio (MIR), from 10 to 150, alternately from 15 to 150, alternately from 20 to 100, alternately from 25 to 60, alternately from 30 to 55, alternately from 35 to 55, and alternately from 35(...) The polyethylene composition may have a density of 0.910 g/cc or more, alternately 0.915 g/cc or more; alternately 0.92 g/cc or more; alternately 0.935 g/cc or more, alternately 0.938 g/cc or more, alternately the polyethylene composition has a density of 0.910 to 0.967 g/cc, alternately 0.915 to 0.967, alternately 0.9(...) The polyethylene composition may have a a weight average molecular weight, Mw, as determined by gel permeation chromatography "GPC" (see GPC procedure described below), of 100,000 to 1,000,000 g/mol, such as from 50,000 to 800,000 g/mol, su(...) The polyethylene composition may have a molecular weight distribution (MWD, defined as Mw/Mn) of about 2 to about 50, about 5 to about 50. (...)the comonomer of a copolymer is incorporated predominantly in the high molecular weight chains or species of a polyolefin polymer or composition. The distribution of the short chain branches can be measured, for example, using GPC (see proc(...) In any of the embodiments described herein, the polyethylene composition may be a multimodal polyethylene composition such as a bimodal polyethylene composition. As used herein, “multimodal” means that there are at least two distinguishable(...)peaks in a molecular weight distribution curve (as determined using GPC, see GPC procedure described below) of a polyethylene composition. For example, if there are two distinguishable peaks in the molecular weight distribution curve such c(...) Useful additional polymers include other polyethylenes, isotactic polypropylene, highly isotactic polypropylene, syndiotactic polypropylene, random copolymer of propylene and ethylene, and/or butene, and/or hexene, polybutene, ethylene viny(...)EPR, EPDM, block copolymer, styrenic block copolymers, polyamides, polycarbonates, PET resins, cross linked polyethylene, copolymers of ethylene and vinyl alcohol (EVOH), polymers of aromatic monomers such as polystyrene, poly-1 esters, polyacetal, polyvinylidine fluoride, polyethylene glycols, and/or polyisobutylene. (...)screw extruder, which may include a compounding extruder and a side-arm extruder used directly downstream of a polymerization process, which may include blending powders or pellets of the resins at the hopper of the film extruder. A process for polymerization of olefin monomers comprising contacting one or more monomers with a supported catalyst system of any of paragraphs 1 to 15 and obtaining olefin polymer. 19. A process according to any of paragraphs 16 to 18, wherein the polymerization is carried out in slurry. 20. A process according to any of paragraphs 16 to 18, wherein the polymerization is carried out in gas phase. 21. A process according to any of paragraphs 16 to 20 further comprising obtaining a polyolefin having a multi-modal GPC trace. Aldrich reagent grade 1, 2, 4-tri chlorobenzene (TCB) with 300 ppm antioxidant butylated hydroxytoluene (BHT) is used as the mobile phase. The TCB mixture is filtered through a 0. 1 -pm Teflon filter and degassed with an online degasser bef(...) (...)determined by the ratio of the IR5 detector intensity corresponding to CH2 and CH3 channel calibrated with a series of PE and PP homo/ copolymer standards whose nominal value are predetermined by NMR or FTIR. In particular, this provides th(...) For analyzing PE polymers, dn/dc=0.1048 ml/mg and A2=0.0015. (...)hafnium n-butyl) was prepared in a manner similar to the procedure in Organometallics (2017) v.36, pp. 3443-3455. An amber solution of bis(n-propylcyclopentadienyl)hafnium dibutyl (4.00 g, 7.89 mmol) in toluene (40 mL) was heated to 90°C. T(...) Polymerization Polymerization was performed in a 7 foot tall gas-phase fluidized bed reactor with a 4 foot tall 6” diameter body and a 3 foot tall 10” diameter expanded section. Cycle and feed gases were fed into the reactor body through a perforated dist(...) Uniquely, Catalyst B is unresponsive to hydrogen, producing a low Mw high density PE component, while Catalyst A is responsive to hydrogen producing a higher Mw polymer, where the high molecular weight polymer component is controlled by pro(...) As illustrated in FIG. 1, the polyethylene compositions of Example 1 and Example 2 are bimodal or multimodal in nature. There are at least two distinguishable peaks in molecular weight distribution curve (as determined by GPC) of polyethylene composition Example 1. For polyethylene composition Example 2, there is no obvious valley between the peaks, but the presence of two distinguishable polyethylene population can be seen from the shoulder-like curvature change on the high (...) Also illustrated in FIG. 1 is the comonomer distribution of the polyethylene compositions of Example 1 and 2. Even at very low total comonomer concentration of less than 1 Wt.%, FIG. 1, Example 1 Wt.% Ce shows the cononomer content is higher on the high molecular weight polyethylene fractions. The CDI of Example 1 is approximately 1.5, which is significantly higher than 1, and indicates the comono(...) (...)over 2 wt.%, FIG. 1, Example 2 Wt.% C6 shows the cononomer content is predominately in the high molecular weight polyethylene fractions, to as much as about 10 wt% of C6 for molecules over 250,000 g/mol. Another campaign was conducted according to the polymerization procedure above with supported Catalyst A and supported Catalyst C, except that the polymerization was run at constant H2 and varying C6/C2 feed ratio to the reactor to adjust r(...) EAB (WO202276216) The catalyst system may be used for preparing polyolefins, such a bimodal polyethylene, typically in a gas phase polymerization. FAB (WO202276216) Le système catalyseur peut être utilisé pour préparer des polyoléfines, telles que du polyéthylène bimodal, typiquement dans une polymérisation en phase gazeuse. KEYW REACTOR POLYETHYLENE(50,1) BIMODAL POLYETHYLENE(47,1) POLYETHYLENE POLYMER(5,1) POLYPROPYLENE POLYMER(5,1) PAN EXXONMOBIL CHEMICAL PATENTS
Жесткая упаковка | Данный патент описывает ламинированную пленку с умеренными барьерными свойствами для жесткой упаковки, которая состоит из машинной направленной ориентированной (MDO) полиэтиленовой основы, ламинированной с пленкой из плавленого полиэтилена. Пленка из плавленого полиэтилена содержит около 5-25% гидрокарбоновой смолы. В состав полимерной композиции ламинированной пленки входит от 90 до 100 вес. % полиэтилена и гидрокарбоновой смолы в совокупности. Пленка может иметь несколько слоев и различные добавки, такие как смазывающие агенты, антиблокирующие агенты, наполнители, антиоксиданты, ультрафиолетовые стабилизаторы, термостабилизаторы, красители, вспенивающиеся агенты и др. Метод включает ламинирование MDO полиэтиленовой основы, ламинированной с пленкой из плавленого полиэтилена, с помощью клея. | US11518154 US20210229409 | EXXONMOBIL CHEMICAL PATENTS | 2020-01-27 2021-01-20 | (US11518154) Barrier films for packaging | (US11518154) A laminate film with moderate barrier properties can include: a machine direction oriented (MDO) blown polyethylene substrate laminated to a blown polyethylene sealant film, wherein the blown polyethylene sealant film comprises about 5 wt % to about 25 wt % of hydrocarbon resin. Preferably, a polymeric composition of the laminate film is about 90 wt % to about 100 wt % of polyethylene and hydrocarbon resin cumulatively. | (US11518154) The invention claimed is: 1. A laminate film comprising: a machine direction oriented (MDO) blown polyethylene substrate laminated to a blown polyethylene sealant film, wherein: the MDO blown polyethylene substrate comprises about 85 wt % to 100 wt % of one or more polyethylenes; the blown polyethylene sealant film comprises about 75 wt % to about 95 wt % of polyethylene and about 5 wt % to about 25 wt % of hydrocarbon resin. 2. The film of claim 1, wherein the hydrocarbon resin is a cycloaliphatic hydrocarbon resin having a Ring and Ball softening point of about 110° C. to about 150° C. 3. The film of claim 1, wherein the hydrocarbon resin has a Mw of from about 600 g/mol to about 1400 g/mol. 4. The film of claim 1, wherein a polymeric composition of the laminate film comprises about 90 wt % to about 100 wt % of polyethylene and hydrocarbon resin cumulatively. 5. The film of claim 1, whereinthe blown polyethylene sealant film has two or more layers. 6. The film of claim 5, wherein the blown polyethylene sealant film comprises a core layer between two skin layers. 7. The film of claim 6, wherein the hydrocarbon resin resides in the core layer. 8. The film of claim 1, wherein the MDO blown polyethylene substrate has two or more layers. 9. The film of claim 8, wherein the MDO blown polyethylene substrate comprises a core layer between two skin layers. 10. The film of claim 1, wherein a polymeric composition of the MDO blown polyethylene substrate comprises about 90 wt % to about 100 wt % polyethylene. 11. The film of claim 1, wherein a thickness of the laminate film is about 75 microns to about 300 microns, and a thickness of the MDO blown polyethylene substrate is about 10 microns to about 75 microns. 12. The film of claim 1, wherein the blown polyethylene sealant film further comprises an additive selected from the group consisting of slip agent, an antiblock, a filler, an antioxidant, an ultraviolet light stabilizer, a thermal stabilizer, a pigment, a processing aid, a crosslinking catalyst, a flame retardant, and a foaming agent, and any combination thereof. 13. The film of claim 1, wherein the MDO blown polyethylene substrate further comprises an additive selected from the group consisting of slip agent, an antiblock, a filler, an antioxidant, an ultraviolet light stabilizer, a thermal stabilizer, a pigment, a processing aid, a crosslinking catalyst, a flame retardant, and a foaming agent, and any combination thereof. 14. A method comprising: laminating a machine direction oriented (MDO) blown polyethylene substrate laminated to a blown polyethylene sealant film with an adhesive, wherein: the MDO blown polyethylene substrate comprises about 85 wt % to 100 wt % of one or more polyethylenes; the blown polyethylene sealant film comprises about 75 wt % to about 95 wt % of polyethylene and about 5 wt % to about 25 wt % of hydrocarbon resin. 15. The method of claim 14, wherein the hydrocarbon resin is a cycloaliphatic hydrocarbon resin having a Ring and Ball softening point of about 110° C. to about 150° C.; and/or wherein the hydrocarbon resin has a Mw of from about 600 g/mol to about 1400 g/mol. 16. The method of claim 14, wherein a polymeric composition of the laminate film comprises about 90 wt % to about 100 wt % of polyethylene and hydrocarbon resin cumulatively. 17. The method of claim 14, wherein the blown polyethylene sealant film has two or more layers. 18. The method of claim 17, wherein the blown polyethylene sealant film comprises a core layer between two skin layers, and furthermore wherein the hydrocarbon resin resides in the core layer. 19. The method of claim 14, wherein the MDO blown polyethylene substrate has two or more layers. 20. The method of claim 19, wherein the MDO blown polyethylene substrate comprises a core layer between two skin layers. 21. The method of claim 14, wherein a polymeric composition of the MDO blown polyethylene substrate film comprises about 90 wt % to about 100 wt % polyethylene. 22. The method of claim 14, wherein a thickness of the laminate film is about 75 microns to about 300 microns, and a thickness of the MDO blown polyethylene substrate is about 10 microns to about 75 microns. | (US11518154B2) GRANTED | (US11518154) Accordingly, there is a need for a film technology that offers moderate, and preferably tailorable, barrier properties that is composed essentially of a polymeric material that is recyclable. Polyethylenes that are useful in this invention include those sold by ExxonMobil Chemical Company including high density polyethylene (HDPE), linear low density polyethylene (LLDPE), and low density polyethylene (LDPE); and those sold under the ENABLE™ (ethylene alpha-olefin copolymers), EXACT™ (ethylene alpha-olefin copolymers), EXCEED™ (ethylene alpha-olefin copolymers), EXCEED™ XP (ethylene alpha-olefin copolymers), EXXCO™ (ethylene alpha-olefin copolymers), and PAXON™ (ethylene alpha-olefin copolymers) each available from ExxonMobil Chemical Company. To facilitate a better understanding of the embodiments of the present invention, the following examples of preferred or representative embodiments are given. Films with high barrier qualities are often complex and expensive to manufacture. Including several different compositions results in a film that cannot be or is difficult to recycle. | (US11518154) 1. A laminate film comprising: a machine direction oriented (MDO) blown polyethylene substrate laminated to a blown polyethylene sealant film, wherein: the MDO blown polyethylene substrate comprises about 85 wt % to 100 wt % of one or more polyethylenes; the blown polyethylene sealant film comprises about 75 wt % to about 95 wt % of polyethylene and about 5 wt % to about 25 wt % of hydrocarbon resin. 14. A method comprising: laminating a machine direction oriented (MDO) blown polyethylene substrate laminated to a blown polyethylene sealant film with an adhesive, wherein: the MDO blown polyethylene substrate comprises about 85 wt % to 100 wt % of one or more polyethylenes; the blown polyethylene sealant film comprises about 75 wt % to about 95 wt % of polyethylene and about 5 wt % to about 25 wt % of hydrocarbon resin. | (US11518154) The present disclosure relates to altering the barrier properties of polymeric films. The present disclosure relates to laminate films with moderate barrier properties. The present disclosure relates to polymeric films with tailorable, moderate barrier properties whose polymeric composition is composed essentially of polyethylene and hydrocarbon resin. | AB (US11518154) A laminate film with moderate barrier properties can include: a machine direction oriented (MDO) blown polyethylene substrate laminated to a blown polyethylene sealant film, wherein the blown polyethylene sealant film comprises about 5 wt % to about 25 wt % of hydrocarbon resin. Preferably, a polymeric composition of the laminate film is about 90 wt % to about 100 wt % of polyethylene and hydrocarbon resin cumulatively. APD 2021-01-20 CLMS (US11518154) The invention claimed is: 1. A laminate film comprising: a machine direction oriented (MDO) blown polyethylene substrate laminated to a blown polyethylene sealant film, wherein: the MDO blown polyethylene substrate comprises about 85 wt % to 100 wt % of one or more polyethylenes; the blown polyethylene sealant film comprises about 75 wt % to about 95 wt % of polyethylene and about 5 wt % to about 25 wt % of hydrocarbon resin. 2. The film of claim 1, wherein the hydrocarbon resin is a cycloaliphatic hydrocarbon resin having a Ring and Ball softening point of about 110° C. to about 150° C. 3. The film of claim 1, wherein the hydrocarbon resin has a Mw of from about 600 g/mol to about 1400 g/mol. 4. The film of claim 1, wherein a polymeric composition of the laminate film comprises about 90 wt % to about 100 wt % of polyethylene and hydrocarbon resin cumulatively. 5. The film of claim 1, whereinthe blown polyethylene sealant film has two or more layers. 6. The film of claim 5, wherein the blown polyethylene sealant film comprises a core layer between two skin layers. 7. The film of claim 6, wherein the hydrocarbon resin resides in the core layer. 8. The film of claim 1, wherein the MDO blown polyethylene substrate has two or more layers. 9. The film of claim 8, wherein the MDO blown polyethylene substrate comprises a core layer between two skin layers. 10. The film of claim 1, wherein a polymeric composition of the MDO blown polyethylene substrate comprises about 90 wt % to about 100 wt % polyethylene. 11. The film of claim 1, wherein a thickness of the laminate film is about 75 microns to about 300 microns, and a thickness of the MDO blown polyethylene substrate is about 10 microns to about 75 microns. 12. The film of claim 1, wherein the blown polyethylene sealant film further comprises an additive selected from the group consisting of slip agent, an antiblock, a filler, an antioxidant, an ultraviolet light stabilizer, a thermal stabilizer, a pigment, a processing aid, a crosslinking catalyst, a flame retardant, and a foaming agent, and any combination thereof. 13. The film of claim 1, wherein the MDO blown polyethylene substrate further comprises an additive selected from the group consisting of slip agent, an antiblock, a filler, an antioxidant, an ultraviolet light stabilizer, a thermal stabilizer, a pigment, a processing aid, a crosslinking catalyst, a flame retardant, and a foaming agent, and any combination thereof. 14. A method comprising: laminating a machine direction oriented (MDO) blown polyethylene substrate laminated to a blown polyethylene sealant film with an adhesive, wherein: the MDO blown polyethylene substrate comprises about 85 wt % to 100 wt % of one or more polyethylenes; the blown polyethylene sealant film comprises about 75 wt % to about 95 wt % of polyethylene and about 5 wt % to about 25 wt % of hydrocarbon resin. 15. The method of claim 14, wherein the hydrocarbon resin is a cycloaliphatic hydrocarbon resin having a Ring and Ball softening point of about 110° C. to about 150° C.; and/or wherein the hydrocarbon resin has a Mw of from about 600 g/mol to about 1400 g/mol. 16. The method of claim 14, wherein a polymeric composition of the laminate film comprises about 90 wt % to about 100 wt % of polyethylene and hydrocarbon resin cumulatively. 17. The method of claim 14, wherein the blown polyethylene sealant film has two or more layers. 18. The method of claim 17, wherein the blown polyethylene sealant film comprises a core layer between two skin layers, and furthermore wherein the hydrocarbon resin resides in the core layer. 19. The method of claim 14, wherein the MDO blown polyethylene substrate has two or more layers. 20. The method of claim 19, wherein the MDO blown polyethylene substrate comprises a core layer between two skin layers. 21. The method of claim 14, wherein a polymeric composition of the MDO blown polyethylene substrate film comprises about 90 wt % to about 100 wt % polyethylene. 22. The method of claim 14, wherein a thickness of the laminate film is about 75 microns to about 300 microns, and a thickness of the MDO blown polyethylene substrate is about 10 microns to about 75 microns. DESC (US11518154) (...)films with tailorable, moderate barrier properties whose polymeric composition is composed essentially of polyethylene and hydrocarbon resin. Preferably, the hydrocarbon resin is less than 25 wt %, more preferably less than 15 wt %, of the (...) (...)polymeric films of the present disclosure are laminated films comprising a machine direction oriented (MDO) blown polyethylene substrate laminated to a polyethylene sealant film. The polyethylene sealant film includes about 5 wt % to about 25 wt % hydrocarbon resin by weight of the polymeric composition of the polyethylene sealant film. The inclusion of hydrocarbon resin improves the barrier prope(...) Additionally, the polymeric composition of the laminate film (comprising the MDO polyethylene substrate laminated to the polyethylene sealant) is preferably 90 wt % to 100 wt %, or 95 wt % to 100 wt %, or 99 wt % to 100 wt % of polyethylene and hydrocarbon resin cumulatively, which would increase the recyclability of t(...) Thus, as used herein, the terms “polyethylene,” “ethylene polymer,” “ethylene copolymer,” and “ethylene-based polymer” mean a polymer or copolymer comprising at least 50 mol % ethylene units (preferably at least 70 mol % ethylene units, mor(...) Aldrich reagent grade 1,2,4-trichlorobenzene (TCB) with 300 ppm antioxidant butylated hydroxytoluene (BHT) is used as the mobile phase. The TCB mixture is filtered through a 0.1-μm Teflon filter and degassed with an online degasser before e(...) The polymer is dissolved at 160° C. with continuous shaking for about 1 hour for most polyethylene samples or 2 hours for polypropylene samples. The TCB densities used in concentration calculation are 1.463 g/ml at room temperature and 1.28(...) The laminate film of the present disclosure comprises a MDO polyethylene substrate laminated to a polyethylene sealant film, wherein the polyethylene sealant film comprises about 5 wt % to about 25 wt %, or about 7 wt % to 23 wt %, or about(...) (...)be with an adhesive, which can be a water-based adhesive, a solvent-based adhesive, or a melt adhesive (e.g., a polyethylene melt adhesive). The individual thickness of the MDO polyethylene substrate and the polyethylene sealant film is describe further below. Preferably, such layers would be composed of or consist essentially of polyethylene so that the recyclability is maintained. The amount of hydrocarbon resin in the polyethylene sealant film of the laminate film may be used to adjust the OTR of the laminate film, where higher concentrations of hydrocarbon resin may result in lower OTR (higher barrier properties). MDO Blown Polyethylene Substrate The MDO polyethylene substrate of the laminate films described herein includes about 85 wt % to about 100 wt %, or about 90 wt % to 100 wt %, or about 95 wt % to about 100 wt %, or about 100 wt % polyethylene by weight of the polymeric composition of the MDO to polyethylene substrate. The polyethylene of the MDO polyethylene substrate can be a mixture of two or more polyethylenes. The MDO polyethylene substrate can be a single layer or multiple layers (e.g., 2 to 10 layers, or 2 to 5 layers, or 2 to 3 layers). In a first example, the MDO polyethylene substrate can be a single layer with a polymeric composition comprising about 85 wt % to about 100 wt % polyethylene. In another example, the MDO polyethylene substrate can be a two-layer film such that each layer includes a different composition (e.g., different polymeric compositions and/or different additives). For example, a first layer can comprise a first metallocene polyethylene and the second layer can comprise a second metallocene polyethylene or a blend of the first and second metallocene polyethylenes. In another example, the first and second layers can comprise the same polymeric(...) In yet another example, the MDO polyethylene substrate can be a three-layer film such that adjacent layers include a different composition. For example, the first and third layers can comprise the same compositions (e.g., 100% metallocene polyethylene optionally with the additives), and the second layer can comprise a different composition (e.g., a blend of two or more polyethylenes optionally with additive), where the second layer is between the first and third layers. Each layer of the MDO polyethylene substrate can comprise additives. Examples of additives include a slip agent, an antiblock, a filler, an antioxidant, an ultraviolet light stabilizer, a thermal stabilizer, a pigment, a processing aid, a c(...) (...)or about 0.1 wt % to about 5 wt %, or from 0.01 wt % to 1 wt % based on total weight of the layer of the MDO polyethylene substrate. The thickness of the MDO polyethylene substrate can be about 10 microns to about 75 microns, or about 15 microns to about 50 microns, or about 20 microns to about 40 microns. When two or more layers are included in the MDO polyethylene substrates, the ratio of the thicknesses between adjacent layers can be about 1:1 to about 1:8, or about 1:1.5 to about 1:6.5, or about 1:2 to about 1:5, where the thicker layer o(...) The MDO polyethylene substrate can be produced by known methods. For example, the composition can be extruded in a molten state through an annular die and then blown and cooled to form a tubular, blown film, which can then be axially slit a(...) The polyethylenes described herein are also suited for the manufacture of blown film in a high-stalk extrusion process. In this process, a polyethylene melt is fed through a gap (typically 0.5 to 1.6 mm) in an annular die attached to an ext(...) Blown Polyethylene Sealant Films The polyethylene sealant film of the laminate films described herein includes about 5 wt % to about 25 wt %, or about 7 wt % to 23 wt %, or about 10 wt % to about 20 wt % hydrocarbon resin by weight of the polymeric composition of the polyethylene sealant film. The polyethylene sealant film of the laminate films described herein includes about 75 wt % to about 95 wt %, or about 77 wt % to 93 wt %, or about 80 wt % to about 90 wt % polyethylene by weight of the polymeric composition of the polyethylene sealant film. The polymeric composition of the polyethylene sealant film can consist of polyethylene and hydrocarbon resin. The polyethylene sealant film can be a single layer or multiple layers (e.g., 2 to 10 layers, or 2 to 5 layers, or 2 to 3 layers). In a first example, the polyethylene sealant film can be a single layer with a polymeric composition comprisi(...)composition comprising about 5 wt % to about 25 wt % hydrocarbon resin and about 75 wt % to about 95 wt % polyethylene. In another example, the polyethylene sealant film can be a two-layer film such that each layer includes a different concentration of hydrocarbon resin (exclusive of 0 wt % hydrocarbon resin in one of the layers) such that a polymeric composition of the entire polyethylene sealant film comprises about 5 wt % to about 25 wt % hydrocarbon resin and about 75 wt % to about 95 wt % polyethylene. In yet another example, the polyethylene sealant film can be a three-layer film such that adjacent layers include different concentrations of hydrocarbon resin (exclusive of 0 wt % hydrocarbon resin in one of the layers) such that a polymeric composition of the entire polyethylene sealant film comprises about 5 wt % to about 25 wt % hydrocarbon resin and about 75 wt % to about 95 wt % polyethylene. In this example, the polyethylene sealant film can include a first layer comprising polyethylene and not comprising hydrocarbon resin, a second layer comprising polyethylene and hydrocarbon resin, and a third layer comprising polyethylene and not comprising hydrocarbon resin, where the second layer is between the first and third layers. Then, the polymeric composition of the entire polyethylene sealant film can comprise about 5 wt % to about 25 wt % hydrocarbon resin and about 75 wt % to about 95 wt % polyethylene. Each layer of the polyethylene sealant films can further comprise additives. Examples of additives include a slip agent, an antiblock, a filler, an antioxidant, an ultraviolet light stabilizer, a thermal stabilizer, a pigment, a processing (...) (...)10 wt %, or about 0.1 wt % to about 5 wt %, or from 0.01 wt % to 1 wt % based on total weight of the layer of the polyethylene sealant film. The thickness of the polyethylene sealant film can be about 50 microns to about 290 microns, or about 75 microns to about 250 microns, or about 100 microns to about 150 microns. When two or more layers are included in the polyethylene sealant film, the ratio of the thicknesses between adjacent layers can be about 1:1 to about 1:4, or about 1:1.5 to about 1:3.5, or about 1:2 to about 1:3, where the thicker layer of (...) The polyethylene sealant film can be produced by known blown film methods including those described herein without the stretching steps that impart orientation in the film. Polyethylene The polyethylene used laminate films described herein (e.g., in the MDO polyethylene substrates and the polyethylene sealant films described herein) are selected from ethylene homopolymers, ethylene copolymers, and combinations thereof. The method of making the polyethylene is not critical, as it can be made by slurry, solution, gas phase, high pressure, or other suitable processes, and by using catalyst systems appropriate for the polymerization of polyethylenes, such as Ziegler-Natta-type catalysts, chromium catalysts, metallocene-type catalysts, other appropriate catalyst systems or combinations thereof, or by free-radical polymerization. In a preferred embodiment, the polyethylenes are made by the catalysts, activators and processes described in U.S. Pat. Nos. 6,342,566; 6,384,142; (...) (...)Rolf Müllhaupt and Hans H. Brintzinger, eds., Springer-Verlag 1995); Resconi et al.; and I, II METALLOCENE-BASED POLYOLEFINS (Wiley & Sons 2000). Polyethylenes that are useful in this invention include those sold by ExxonMobil Chemical Company including high density polyethylene (HDPE), linear low density polyethylene (LLDPE), and low density polyethylene (LDPE); and those sold under the ENABLE™ (ethylene alpha-olefin copolymers), EXACT™ (ethylene alpha-olefin c(...) The polyethylene may be an ethylene homopolymer, such as HDPE. In one embodiment, the ethylene homopolymer has a molecular weight distribution (Mw/Mn) or (MWD) of up to 40, preferably ranging from 1.5 to 20, or from 1.8 to 10, or from 1.9 t(...) (...)section “Molding Materials (Thermoplastics and Thermosets),” and the support span is 2 inches (5.08 cm)) of the polyethylene falls in a range of 200 MPa to 1000 MPa, and from 300 MPa to 800 to MPa in another embodiment, and from 400 MPa to (...) In a preferred embodiment, the polyethylene comprises less than 20 mol % propylene units (preferably less than 15 mol %, preferably less than 10 mol %, preferably less than 5 mol %, and preferably 0 mol % propylene units). In another embodiment of the invention, the polyethylene useful herein is produced by polymerization of ethylene and, optionally, an alpha-olefin with a catalyst having, as a transition metal component, a bis (n-C34 alkyl cyclopentadienyl) (...) In another embodiment of the invention, the polyethylene is an ethylene copolymer, either random or block, of ethylene and one or more comonomers selected from C3 to C20 α-olefins, typically from C3 to C10 α-olefins. The aromatic-group-containing monomer further comprises at least one polymerizable double bond such that after polymerization, the aromatic structure will be pendant from the polymer backbone. In a preferred embodiment, one or more dienes are present in the polyethylene at to up to 10 wt %, preferably at 0.00001 wt % to 2 wt %, preferably 0.002 wt % to 1 wt %, even more preferably 0.003 wt % to 0.5 wt %, based upon the total weight of the polyethylene. In some embodiments, diene is added to the polymerization in an amount of from an upper limit of 500 ppm, 400 ppm, or 300 ppm to a lower(...) Preferably, these polymers are metallocene polyethylenes (mPEs). The polyethylene sealant film of the laminate films described herein includes about 5 wt % to about 25 wt %, or about 7 wt % to 23 wt %, or about 10 wt % to about 20 wt % hydrocarbon resin by weight of the polymeric composition of the polyethylene sealant film. Suitable hydrocarbon resins may be one or more hydrocarbon resins produced by the thermal polymerization of cyclopentadiene (CPD) or substituted CPD, which may further include aliphatic or aromatic monomers as described later. The hydrocarb(...) Suitable hydrocarbon resins may be produced by the catalytic (cationic) polymerization of linear dienes. Such monomers are primarily derived from Steam Cracked Naphtha (SCN) and include C5 dienes such as piperylene (also known as 1,3-pentad(...) (...)to 210° C. The oligomers may be derived from any suitable process and are often derived as a byproduct of resin polymerization. Suitable oligomer streams may have number average molecular weights (Mn) between 130 and 500, or between to 130 (...) (...)dicyclopentadiene monomer used to form the polymer, i.e., the unreacted chemical compound in the form prior to polymerization, and can also refer to the monomer after it has been incorporated into the polymer, which by virtue of the polymerization reaction typically has fewer hydrogen atoms than it does prior to the polymerization reaction. A first example embodiment is a laminate film comprising: a MDO blown polyethylene substrate laminated to a blown polyethylene sealant film, wherein the blown polyethylene sealant film comprises about 5 wt % to about 25 wt % of hydrocarbon (...) A second example embodiment is a method comprising laminating a MDO blown polyethylene substrate laminated to a blown polyethylene sealant film with an adhesive, wherein the blown polyethylene sealant film comprises about 5 wt % to about 25 wt % of hydrocarbon resin. (...)Element 1: wherein a polymeric composition of the laminate film comprises about 90 wt % to about 100 wt % of polyethylene and hydrocarbon resin cumulatively; Element 2: wherein a polymeric composition of the laminate film comprises about 95 wt % to about 100 wt % of polyethylene and hydrocarbon resin cumulatively; Element 3: wherein the blown polyethylene sealant film has two or more layers; Element 4: Element 3 and wherein the blown polyethylene sealant film comprises a core layer between two skin layers; Element 5: Element 4 and wherein the hydrocarbon resin resides in the core layer; Element 6: wherein the MDO blown polyethylene substrate has two or more layers; Element 7: Element 6 and wherein the MDO blown polyethylene substrate comprises a core layer between two skin layers; Element 8: wherein a polymeric composition of the MDO blown polyethylene substrate comprises about 90 wt % to about 100 wt % polyethylene; Element 9: wherein a thickness of the laminate film is about 75 microns to about 300 microns, and a thickness of the MDO blown polyethylene substrate is to about 10 microns to about 75 microns; Element 10: wherein the blown polyethylene sealant film further comprises an additive selected from the group consisting of slip agent, an antiblock, a fil(...)catalyst, a flame retardant, and a foaming agent, and any combination thereof; Element 11: wherein the MDO blown polyethylene substrate further comprises an additive selected from the group consisting of slip agent, an antiblock, a filler, (...) (...)Comparative Film (CF1) was prepared by laminating a 15-micron thick polyamide substrate to a 145-micron thick polyethylene sealant film using a solventless type (a solvent-based adhesive would also be applicable). The polyethylene sealant film included: outer skin being a blend of 75 wt % EXCEED™ 2018 KB and 25 wt % EN(...)25 wt % ENABLE™ 20-05HH; core being a blend of 90 wt % ENABLE™ 35-05HH and 10 wt % white masterbatch (comprising polyethylene and white colorant); and inner skin being a blend of 75 wt % EXCEED™ 2018 KB and 25 wt % ENABLE™ 20-05HH. The thickness ratios of the layers of the polyethylene sealant film were 1:2:1 of outer skin to core to inner skin. The average thickness of CF1 was 158 microns. The second Comparative Film (CF2) was prepared by laminating a 25-micron thick MDO polyethylene substrate to a 135-micron thick blown polyethylene sealant film using a solventless adhesive. The polyethylene sealant film included: outer skin being a blend of 65 wt % ENABLE™ 35-05HH and 35 wt % ENABLE™ 20-05HH; core being a blend of 40 wt % ENABLE™ 35-05HH, 50 wt % EXXONMOBIL™ HDPE HTA108, and 10 wt % white masterbatch; and inne(...) The thickness ratios of the layers of the polyethylene sealant film were 1:2:1 of outer skin to core to inner skin. The average thickness of CF2 was 169 microns. The Inventive Film (IF1) was prepared by laminating a 25-micron thick MDO polyethylene substrate to a 135-micron thick blown polyethylene sealant film using a solventless adhesive. The polyethylene sealant film included: outer skin being a blend of 65 wt % ENABLE™ 35-05HH and 35 wt % ENABLE™ 20-05HH; core being a blend of 40 wt % ENABLE™ 35-05HH, 30 wt % EXXONMOBIL™ HDPE HTA108, 10 wt % white masterbatch, and 20 wt % (...) The thickness ratios of the layers of the polyethylene sealant film were 1:2:1 of outer skin to core to inner skin. The average thickness of IF1 was 166 microns. Further, by adjusting the concentration of hydrocarbon resin in the polyethylene sealant film of the laminate film it is believed that the barrier properties can be tailored. DESC (US11518154) Such films can comprise a machine direction oriented (MDO) blown polyethylene substrate to laminated to a blown polyethylene sealant film. (...)films with tailorable, moderate barrier properties whose polymeric composition is composed essentially of polyethylene and hydrocarbon resin. For example, a laminate film with moderate barrier properties can comprise: a MDO blown polyethylene substrate laminated to a blown polyethylene sealant film, wherein the blown polyethylene sealant film comprises about 5 wt % to about 25 wt % of hydrocarbon resin. Preferably, a polymeric composition of the laminate film comprises about 90 wt % to about 100 wt % of polyethylene and hydrocarbon resin cumulatively; and a polymeric composition of the MDO blown polyethylene substrate comprises about 90 wt % to about 100 wt % polyethylene. A method can comprise laminating a MDO blown polyethylene substrate laminated to a blown polyethylene sealant film with an adhesive, wherein the blown polyethylene sealant film comprises about 5 wt % to about 25 wt % of hydrocarbon resin. Preferably, a polymeric composition of the laminate film comprises about 90 wt % to about 100 wt % of polyethylene and hydrocarbon resin cumulatively; and a polymeric composition of the MDO blown polyethylene substrate comprises about 90 wt % to about 100 wt % polyethylene. DESC (US20210229409) (...)films with tailorable, moderate barrier properties whose polymeric composition is composed essentially of polyethylene and hydrocarbon resin. Preferably, the hydrocarbon resin is less than 25 wt %, more preferably less than 15 wt %, of the (...) (...)polymeric films of the present disclosure are laminated films comprising a machine direction oriented (MDO) blown polyethylene substrate laminated to a polyethylene sealant film. The polyethylene sealant film includes about 5 wt % to about 25 wt % hydrocarbon resin by weight of the polymeric composition of the polyethylene sealant film. The inclusion of hydrocarbon resin improves the barrier prope(...) Additionally, the polymeric composition of the laminate film (comprising the MDO polyethylene substrate laminated to the polyethylene sealant) is preferably 90 wt % to 100 wt %, or 95 wt % to 100 wt %, or 99 wt % to 100 wt % of polyethylene and hydrocarbon resin cumulatively, which would increase the recyclability of t(...) Thus, as used herein, the terms “polyethylene,” “ethylene polymer,” “ethylene copolymer,” and “ethylene-based polymer” mean a polymer or copolymer comprising at least 50 mol % ethylene units (preferably at least 70 mol % ethylene units, mor(...) Aldrich reagent grade 1,2,4-trichlorobenzene (TCB) with 300 ppm antioxidant butylated hydroxytoluene (BHT) is used as the mobile phase. The TCB mixture is filtered through a 0.1-μm Teflon filter and degassed with an online degasser before e(...) The polymer is dissolved at 160° C. with continuous shaking for about 1 hour for most polyethylene samples or 2 hours for polypropylene samples. The TCB densities used in concentration calculation are 1.463 g/ml at room temperature and 1.28(...) The laminate film of the present disclosure comprises a MDO polyethylene substrate laminated to a polyethylene sealant film, wherein the polyethylene sealant film comprises about 5 wt % to about 25 wt %, or about 7 wt % to 23 wt %, or about(...) (...)be with an adhesive, which can be a water-based adhesive, a solvent-based adhesive, or a melt adhesive (e.g., a polyethylene melt adhesive). The individual thickness of the MDO polyethylene substrate and the polyethylene sealant film is describe further below. Preferably, such layers would be composed of or consist essentially of polyethylene so that the recyclability is maintained. The amount of hydrocarbon resin in the polyethylene sealant film of the laminate film may be used to adjust the OTR of the laminate film, where higher concentrations of hydrocarbon resin may result in lower OTR (higher barrier properties). MDO Blown Polyethylene Substrate The MDO polyethylene substrate of the laminate films described herein includes about 85 wt % to about 100 wt %, or about 90 wt % to 100 wt %, or about 95 wt % to about 100 wt %, or about 100 wt % polyethylene by weight of the polymeric composition of the MDO to polyethylene substrate. The polyethylene of the MDO polyethylene substrate can be a mixture of two or more polyethylenes. The MDO polyethylene substrate can be a single layer or multiple layers (e.g., 2 to 10 layers, or 2 to 5 layers, or 2 to 3 layers). In a first example, the MDO polyethylene substrate can be a single layer with a polymeric composition comprising about 85 wt % to about 100 wt % polyethylene. In another example, the MDO polyethylene substrate can be a two-layer film such that each layer includes a different composition (e.g., different polymeric compositions and/or different additives). For example, a first layer can comprise a first metallocene polyethylene and the second layer can comprise a second metallocene polyethylene or a blend of the first and second metallocene polyethylenes. In another example, the first and second layers can comprise the same polymeric(...) In yet another example, the MDO polyethylene substrate can be a three-layer film such that adjacent layers include a different composition. For example, the first and third layers can comprise the same compositions (e.g., 100% metallocene polyethylene optionally with the additives), and the second layer can comprise a different composition (e.g., a blend of two or more polyethylenes optionally with additive), where the second layer is between the first and third layers. Each layer of the MDO polyethylene substrate can comprise additives. Examples of additives include a slip agent, an antiblock, a filler, an antioxidant, an ultraviolet light stabilizer, a thermal stabilizer, a pigment, a processing aid, a c(...) (...)or about 0.1 wt % to about 5 wt %, or from 0.01 wt % to 1 wt % based on total weight of the layer of the MDO polyethylene substrate. The thickness of the MDO polyethylene substrate can be about 10 microns to about 75 microns, or about 15 microns to about 50 microns, or about 20 microns to about 40 microns. When two or more layers are included in the MDO polyethylene substrates, the ratio of the thicknesses between adjacent layers can be about 1:1 to about 1:8, or about 1:1.5 to about 1:6.5, or about 1:2 to about 1:5, where the thicker layer o(...) The MDO polyethylene substrate can be produced by known methods. For example, the composition can be extruded in a molten state through an annular die and then blown and cooled to form a tubular, blown film, which can then be axially slit a(...) The polyethylenes described herein are also suited for the manufacture of blown film in a high-stalk extrusion process. In this process, a polyethylene melt is fed through a gap (typically 0.5 to 1.6 mm) in an annular die attached to an ext(...) Blown Polyethylene Sealant Films The polyethylene sealant film of the laminate films described herein includes about 5 wt % to about 25 wt %, or about 7 wt % to 23 wt %, or about 10 wt % to about 20 wt % hydrocarbon resin by weight of the polymeric composition of the polyethylene sealant film. The polyethylene sealant film of the laminate films described herein includes about 75 wt % to about 95 wt %, or about 77 wt % to 93 wt %, or about 80 wt % to about 90 wt % polyethylene by weight of the polymeric composition of the polyethylene sealant film. The polymeric composition of the polyethylene sealant film can co(...)
Полимерные трубы, полимерные волокна, рецептуры полимерных смесей, полимерные компаунды | Патент описывает методы производства бимодальных полиолефинов и импакт-кополимеров путем контактирования α-олефиновых мономеров с катализатором в условиях смесевой полимеризации в присутствии водорода для получения полиолефина высокой молекулярной массы, и контактирования дополнительных α-олефиновых мономеров в условиях газофазной полимеризации с высокомолекулярной массой полиолефина и катализатором для получения бимодальной полиолефина с высокой жесткостью и широким распределением молекулярной массы. Методы также позволяют получить бимодальный импакт-кополимер с высокой жесткостью и широким распределением молекулярной массы. Патент описывает параметры процесса полимеризации и дополнительные этапы, такие как полимеризация этилена и пропилена во втором газофазном реакторе с водородом для производства импакт-кополимера. | US20230056312 EP4093780 CN115210267 WO2021/150377 | EXXON CHEMICAL EXXONMOBIL CHEMICAL PATENTS | 2020-01-24 2020-03-17 2021-01-07 | (EP4093780) Methods for producing bimodal polyolefins and impact copolymers | (EP4093780) Provided are methods for producing bimodal polyolefins comprising the steps of contacting α-olefin monomers with a catalyst in slurry polymerization conditions in the presence of zero to minimum hydrogen to produce a high molecular weight polyolefin and contacting additional α-olefin monomers in gas phase polymerization conditions and the high molecular weight polyolefin and the catalyst to produce bimodal polyolefin having high stiffness and broad molecular weight distribution. An additional step of polymerizing the bimodal polyolefin with a comonomer in a second gas phase can provide a bimodal impact copolymer having high stiffness and broad molecular weight distribution. Among the advantages of the present methods, bimodal polyolefins can be produced in a continuous process between a slurry polymerization reactor and a gas phase polymerization reactor without a venting step in between and with minimal hydrogen in the slurry polymerization reactor. | (US20230056312) 1.-26. (canceled) 27. A method for producing polypropylene comprising the steps of: polymerizing propylene monomer with a catalyst in a slurry to produce an effluent comprising a high molecular weight polypropylene having a weight average molecular weight (Mw) of between about 500 kDa and 1000 kDa and non-polymerized propylene monomer; and reacting the catalyst and additional monomers in the presence of the high molecular weight polypropylene with hydrogen in a gas phase to produce polypropylene having a low weight average molecular weight of between about 20 kDa to 150 kDa, and a flex modulus of at least about 1500 MPa. 28. The method of claim 27, wherein polymerizing propylene monomer with a catalyst in a slurry to is performed in a slurry polymerization reactor. 29. The method of claim 27, wherein reacting in the gas phase occurs in a gas phase polymerization reactor. 30. The method of claim 27, wherein polypropylene having a low weight average molecular weight has a molecular weight distribution of between about 3.0 and about 40.0 31. The method of claim 27, wherein the low molecular weight polypropylene has a flexural modulus between about 1500 mPA and 1900 mPA. 32. The method of claim 27, wherein the low molecular weight polypropylene has a mole ratio of hydrogen to α-olefin monomer in the gas phase is between about 0 to about 0.3 33. The method of claim 27, further comprising the step of polymerizing the polypropylene with ethylene and propylene in a second gas phase polymerization reactor or process with hydrogen to produce an impact copolymer. 34. The method of claim 33, wherein a second effluent is drawn from the second gas phase polymerization reactor and the second effluent comprises the impact copolymer. 35. The method of claim 27, wherein propylene monomer is recycled to the slurry phase polymerization reactor. 36. The method of claim 27, wherein the polyolefin has a molecular weight distribution between about 4.0 to about 20. 37. The method of claim 27, wherein pressure of the slurry and/or the slurry polymerization reactor is between about 430 psig to about 510 psig and wherein temperature of the slurry polymerization reactor is between about 60° C. and about 80° C. 38. The method of claim 27, wherein pressure of the gas phase and/or the gas phase polymerization reactor is between about 180 psig to about 300 psig and wherein temperature of the gas phase and/or the gas phase polymerization reactor is between about 60° C. and about 90° C. 39. The method of claim 27, wherein reaction residence time in the slurry and/or the slurry polymerization reactor is between about 30 minutes to about 90 minutes and wherein a residence time in the gas phase and/or the gas phase polymerization reactor is between about 30 minutes to about 180 minutes. 40. The method of claim 27, wherein hydrogen is fed to the gas phase polymerization reactor at a flow rate of between about 1000 sccm to about 5000 sccm. 41. The method of claim 27, wherein the polypropylene has a melt flow rate (230° C./2.16 kg) within a range of from 5.0 g/10 min to 50 g/10 min. 42. The method of claim 27, wherein the impact copolymer has a melt flow rate (230° C./2.16 kg) within a range of from 5.0 g/10 min to 50 g/10 min. 43. The method of claim 27, wherein polypropylene has a Notched Izod impact, according to ASTM D256 at 21° C., between about 0 J/m and about 6 J/m. 44. The method of claim 27, wherein the impact copolymer has a Notched Izod impact, according to ASTM D256 at 21° C., between about 400 J/m and about 1000 J/m. 45. A method for producing polypropylene comprising the steps of: contacting a propylene monomer with a catalyst in a slurry polymerization reactor to produce an effluent comprising a high molecular weight polypropylene and propylene monomer, the high molecular weight polypropylene having a weight average molecular weight (Mw) of between about 500 kDa and 1000 kDa; and feeding hydrogen and the effluent into a gas phase polymerization reactor to produce low molecular weight polypropylene having a weight average molecular weight of between about 20 kDa and about 150 kDa and a flexural modulus between about 1500 mPA and 1900 mPA, wherein a mole ratio of hydrogen to α-olefin monomer in the gas phase is between about 0 to about 0.3. 46. A method for producing bimodal polyolefin comprising the steps of: contacting α-olefin monomers with a catalyst in slurry polymerization conditions in the presence or absence of hydrogen to produce a high molecular weight polyolefin; and contacting additional α-olefin monomers in gas phase polymerization conditions in the presence of hydrogen and the high molecular weight polyolefin and the catalyst to produce bimodal polyolefin having a molecular weight distribution of between about 3.0 and about 40.0, a flexural modulus of at least 1500 MPa and a melt flow rate between about 50 g/10 min and about 150 g/min; wherein the amount of hydrogen present in the gas phase polymerization conditions is in the gas phase is between about 0 to about 0.3. | (EP4093780A1) PENDING (US20230056312A1) PENDING (WO2021150377A1) PENDING (CN115210267A) PENDING | (US20230056312) There is another benefit of making bimodal polypropylene and polypropylene impact copolymers with lower hydrogen concentration in the slurry phase and higher concentration of hydrogen in the gas phase versus vice versa: there is a thermodynamic limitation for highest amount of hydrogen added in the slurry phase polymerization, or the reactor would reach its bubble point and disturb normal reactor operation. Therefore, a need exists for methods of producing polypropylene having high stiffness and without blending polymers of different weight average molecular weights. When the particles are a desirable size, impact copolymer can be transferred to a third separator 48 , such as a long-retention-time dust collector, to further separate olefin from polymer. | (US20230056312) 27 . A method for producing polypropylene comprising the steps of: polymerizing propylene monomer with a catalyst in a slurry to produce an effluent comprising a high molecular weight polypropylene having a weight average molecular weight (Mw) of between about 500 kDa and 1000 kDa and non-polymerized propylene monomer; and reacting the catalyst and additional monomers in the presence of the high molecular weight polypropylene with hydrogen in a gas phase to produce polypropylene having a low weight average molecular weight of between about 20 kDa to 150 kDa, and a flex modulus of at least about 1500 MPa. 45 . A method for producing polypropylene comprising the steps of: contacting a propylene monomer with a catalyst in a slurry polymerization reactor to produce an effluent comprising a high molecular weight polypropylene and propylene monomer, the high molecular weight polypropylene having a weight average molecular weight (Mw) of between about 500 kDa and 1000 kDa; and feeding hydrogen and the effluent into a gas phase polymerization reactor to produce low molecular weight polypropylene having a weight average molecular weight of between about 20 kDa and about 150 kDa and a flexural modulus between about 1500 mPA and 1900 mPA, wherein a mole ratio of hydrogen to α-olefin monomer in the gas phase is between about 0 to about 0.3. 46 . A method for producing bimodal polyolefin comprising the steps of: contacting α-olefin monomers with a catalyst in slurry polymerization conditions in the presence or absence of hydrogen to produce a high molecular weight polyolefin; and contacting additional α-olefin monomers in gas phase polymerization conditions in the presence of hydrogen and the high molecular weight polyolefin and the catalyst to produce bimodal polyolefin having a molecular weight distribution of between about 3.0 and about 40.0, a flexural modulus of at least 1500 MPa and a melt flow rate between about 50 g/10 min and about 150 g/min; wherein the amount of hydrogen present in the gas phase polymerization conditions is in the gas phase is between about 0 to about 0.3. | (US20230056312) For purposes of this disclosure, a hydrocarbyl radical is defined to be C1 to C20 radicals, or C1 to C10 radicals, or C6 to C20 radicals, or C7 to C21 radicals, any of which may be linear, branched, or cyclic where appropriate (aromatic or non-aromatic). For the purposes of this disclosure, the following definitions will apply: The present invention is directed to methods of polymerizing α-olefin monomers to produce bimodal polyolefins and impact copolymers. | APD 2021-01-07 2021-01-07 2021-01-07 2021-01-07 CLMS (US20230056312) 1.-26. (canceled) 27. A method for producing polypropylene comprising the steps of: polymerizing propylene monomer with a catalyst in a slurry to produce an effluent comprising a high molecular weight polypropylene having a weight average molecular weight (Mw) of between about 500 kDa and 1000 kDa and non-polymerized propylene monomer; and reacting the catalyst and additional monomers in the presence of the high molecular weight polypropylene with hydrogen in a gas phase to produce polypropylene having a low weight average molecular weight of between about 20 kDa to 150 kDa, and a flex modulus of at least about 1500 MPa. 28. The method of claim 27, wherein polymerizing propylene monomer with a catalyst in a slurry to is performed in a slurry polymerization reactor. 29. The method of claim 27, wherein reacting in the gas phase occurs in a gas phase polymerization reactor. 30. The method of claim 27, wherein polypropylene having a low weight average molecular weight has a molecular weight distribution of between about 3.0 and about 40.0 31. The method of claim 27, wherein the low molecular weight polypropylene has a flexural modulus between about 1500 mPA and 1900 mPA. 32. The method of claim 27, wherein the low molecular weight polypropylene has a mole ratio of hydrogen to α-olefin monomer in the gas phase is between about 0 to about 0.3 33. The method of claim 27, further comprising the step of polymerizing the polypropylene with ethylene and propylene in a second gas phase polymerization reactor or process with hydrogen to produce an impact copolymer. 34. The method of claim 33, wherein a second effluent is drawn from the second gas phase polymerization reactor and the second effluent comprises the impact copolymer. 35. The method of claim 27, wherein propylene monomer is recycled to the slurry phase polymerization reactor. 36. The method of claim 27, wherein the polyolefin has a molecular weight distribution between about 4.0 to about 20. 37. The method of claim 27, wherein pressure of the slurry and/or the slurry polymerization reactor is between about 430 psig to about 510 psig and wherein temperature of the slurry polymerization reactor is between about 60° C. and about 80° C. 38. The method of claim 27, wherein pressure of the gas phase and/or the gas phase polymerization reactor is between about 180 psig to about 300 psig and wherein temperature of the gas phase and/or the gas phase polymerization reactor is between about 60° C. and about 90° C. 39. The method of claim 27, wherein reaction residence time in the slurry and/or the slurry polymerization reactor is between about 30 minutes to about 90 minutes and wherein a residence time in the gas phase and/or the gas phase polymerization reactor is between about 30 minutes to about 180 minutes. 40. The method of claim 27, wherein hydrogen is fed to the gas phase polymerization reactor at a flow rate of between about 1000 sccm to about 5000 sccm. 41. The method of claim 27, wherein the polypropylene has a melt flow rate (230° C./2.16 kg) within a range of from 5.0 g/10 min to 50 g/10 min. 42. The method of claim 27, wherein the impact copolymer has a melt flow rate (230° C./2.16 kg) within a range of from 5.0 g/10 min to 50 g/10 min. 43. The method of claim 27, wherein polypropylene has a Notched Izod impact, according to ASTM D256 at 21° C., between about 0 J/m and about 6 J/m. 44. The method of claim 27, wherein the impact copolymer has a Notched Izod impact, according to ASTM D256 at 21° C., between about 400 J/m and about 1000 J/m. 45. A method for producing polypropylene comprising the steps of: contacting a propylene monomer with a catalyst in a slurry polymerization reactor to produce an effluent comprising a high molecular weight polypropylene and propylene monomer, the high molecular weight polypropylene having a weight average molecular weight (Mw) of between about 500 kDa and 1000 kDa; and feeding hydrogen and the effluent into a gas phase polymerization reactor to produce low molecular weight polypropylene having a weight average molecular weight of between about 20 kDa and about 150 kDa and a flexural modulus between about 1500 mPA and 1900 mPA, wherein a mole ratio of hydrogen to α-olefin monomer in the gas phase is between about 0 to about 0.3. 46. A method for producing bimodal polyolefin comprising the steps of: contacting α-olefin monomers with a catalyst in slurry polymerization conditions in the presence or absence of hydrogen to produce a high molecular weight polyolefin; and contacting additional α-olefin monomers in gas phase polymerization conditions in the presence of hydrogen and the high molecular weight polyolefin and the catalyst to produce bimodal polyolefin having a molecular weight distribution of between about 3.0 and about 40.0, a flexural modulus of at least 1500 MPa and a melt flow rate between about 50 g/10 min and about 150 g/min; wherein the amount of hydrogen present in the gas phase polymerization conditions is in the gas phase is between about 0 to about 0.3. DESC (US20230056312) The term “impact copolymer,” “ICP” or “polypropylene impact copolymer” or simply “impact copolymer” refers to a combination, typically heterophasic, of crystalline and amorphous polymers, such as, for example, iso-polypropylene (“iPP”) and rubber, which provide the ICP with both stiffness and toughness, i.e., a stiffne(...) (...)is prepared by dissolving 6 grams of butylated hydroxytoluene as an antioxidant in 4 liters of Aldrich reagent grade 1,2,4-trichlorobenzene (TCB). The TCB mixture is then filtered through a 0.1 μm Teflon filter. The TCB is then degassed wit(...) Aldrich reagent grade TCB with 300 ppm antioxidant butylated hydroxytoluene is used as the mobile phase. The TCB mixture is filtered through a 0.1 μm Teflon filter and degassed with an online degasser before entering the GPC instrument. The(...) The polymer is dissolved at 160° C. with continuous shaking for about 1 hour for most PE samples or 2 hours for polypropylene samples. The TCB densities used in concentration calculation are 1.463 g/mL at room temperature (22° C.) and 1.284(...) Specifically, the value of a/K is 0.695/0.000579 for polyethylene and 0.705/0.0002288 for polypropylene. Values for Mn are ±50 Daltons (Da), and for Mw are ±100 Da. Concentrations are expressed in g/cm3, molecular weight is expressed in Dal(...) For example, an α-olefin monomer can refer to an α-olefin that is capable of polymerization by the insertion (Ziegler-Natta) mechanism. An α-olefin can be a compound having the structure CH2═CHR, wherein R is a linear or cyclic alkyl group.(...) (...)separator” or “separation step,” includes a process or method of separating unreacted olefin monomer from polyolefin that has formed, for example, from a polymerization medium, such as by physical separation and/or separation by heating and(...)by heating and/or pressure changes to the mixture, and refers to the separation of propylene from forming polypropylene, ethylene-propylene copolymer and/or impact copolymer. The term “polymer” refers to a polyolefin having two or more of the same or different “mer” units. A “homopolymer” is a polymer having mer units that are the same. A “copolymer” is a polymer having two or more mer units that are different f(...) As used in slurry polymerization, the term “polymerization medium” refers to a mixture of liquids, gases and/or solids comprising α-olefin monomer and one or more catalyst components such as a solid Ziegler-Natta polymerization catalyst. In the slurry, polymerization medium can further include activators for the polymerization catalyst, and trace amounts of hydrogen, and one or more external elect(...) As used in the gas phase polymerization, the term “polymerization medium” refers to polyolefin together with α-olefin monomer, one or more catalyst component, and, optionally a comonomer to produce impact copolymer as described herein. As used herein, the terms “polymerization temperature” and “reactor temperature” are interchangeable. The term “polypropylene” refers to both homopolymers of propylene monomer (propylene-derived units) and copolymers of propylene. As used herein, the terms “slurry polymerization,” “slurry phase,” and “in a slurry polymerization reactor” each refer to a process where an α-olefin (i.e., propylene) is partly dissolved or not dissolved in the polymerization medium. During slurry polymerization, catalyst components, solvent, α-olefins and hydrogen can be passed under pressure to one or more slurry polymerization reactors. Typically, catalyst components are fed to the slurry polymerization reactor as a mixture in aliphatic hydrocarbon solvent, in oil, a mixture thereof, or as a dry powd(...) The term “gas phase polymerization reactor” refers to a gas phase reactor of the second stage of the polymerization process of the present methods. The term “second gas phase polymerization reactor” refers to an optional gas phase reactor, or polymerization process, where comonomer and polyolefin are reacted to produce impact copolymer. Provided herein are methods for producing bimodal polyolefins comprising the steps of: (1) contacting α-olefin monomers with a catalyst in slurry polymerization conditions in the presence of zero to minimum hydrogen to produce a high molecular weight polyolefin; and (2) contacting additional α-olefin monomers in gas phase polymerization conditions and the high molecular weight polyolefin and the catalyst to produce bimodal polyolefin having a molecular weight distribution of between about 3.0 and about 40.0, a flexural modulus of at least 1500 MPa and a (...) In any embodiment, the α-olefin monomer useful as a reactant is propylene and the bimodal polyolefin produced is polypropylene. Optionally, the present methods include the step of polymerizing the bimodal polyolefin with a comonomer in a second gas phase to provide an impact copolymer. In any embodiment, the α-olefin monomer can undergo a pre-polymerization step described below. In any embodiment, the effluent can be continuously or intermittently withdrawn from the slurry polymerization reactors. There are several advantages of the present method of making bimodal polyolefins. The present method allows lower hydrogen concentration for slurry polymerization and higher hydrogen concentration for gas phase polymerization, which allows direct transfer (no need to vent and re-build reactor composition) from first step polymerization (slurry) to second step polymerization (gas). Using higher hydrogen concentration for slurry polymerization and lower hydrogen for gas phase would require a venting process between the first step polymerization (slurry phase polymerization) and second step polymerization (gas phase polymerization), which requires larger capital investment. There is another benefit of making bimodal polypropylene and polypropylene impact copolymers with lower hydrogen concentration in the slurry phase and higher concentration of hydrogen in the gas phase versus vice versa: there is a thermodynamic limitation for highest amount of hydrogen added in the slurry phase polymerization, or the reactor would reach its bubble point and disturb normal reactor (...) (...)of hydrogen in gas phase would not reach any thermodynamic limitation, potentially allowing for high melt flow polypropylene and impact polypropylene copolymers. (...)of cocatalyst can be introduced into the prepolymerization stage and a second portion can be fed into subsequent polymerization stages. Other components can be added in the prepolymerization stage, such as chain transfer agents, antistatic (...) (...)donors present with the metal components described above in forming the catalyst suitable for producing the polypropylenes described herein include “internal” and “external” electron donors. External donors can be added to the polymerization reactors as separate components along with the catalyst and activator. As used herein, an “amino-silane” donor is an external electron donor having at least one amine or alkylamine moiety a(...) Different external electron donors may be added in the first and/or second or more loop reactors to effect the polypropylene properties such as making the polypropylene bimodal in MFR, molecular weight, crystallinity, or some other property(...) The concentration of the Ziegler-Natta catalyst in the polymerization system can be 2 ppm, 4 ppm, 8 ppm to 20 ppm, 40 ppm, 60 ppm, or 100 ppm based on the total olefin concentration. (...)an amount sufficient to produce between about 0.1 g and about 500 g, or between about 0.3 g and about 300 g of a polypropylene per gram of the titanium catalyst present, and can be present in an amount between about 0.1 moles and about 100 (...) Slurry Polymerization The present methods include slurry polymerization. In a slurry, α-olefins are polymerized to produce polyolefins. In the slurry polymerization reactor, polyolefin particles are formed and suspended in α-olefin monomer as well as catalyst that is fragmented and dispersed within the polyolefin particles. During slurry polymerization, the slurry is agitated to enable the transfer of reactants from a polymerization medium into the polyolefin particles. Slurry polymerization is referred to sometimes as “bulk polymerization,” or a “bulk slurry.” Slurry polymerization is conducted in liquid α-olefin monomer with or without an inert diluent. The α-olefin monomer is polymerized in the slurry polymerization reactor. Unreacted α-olefin monomer can be recycled from the effluent of the slurry polymerization reactor and recycled. Further, inert components can accumulate during slurry polymerization. Therefore, the effluent of the slurry polymerization reactor can comprise up to 40 wt % of inert components. It is to be understood, however, that such a process is still within the meaning of “slurry polymerization.” (...)C., between about 62° C. to about 78° C., or between about 65° C. to about 75° C. and the pressure of the slurry polymerization reactor is typically between about 430 psig to about 580 psig, between about 430 psig to about 550 psig, or between about 430 psig to about 510 psig. In some cases, slurry polymerization can be performed at a temperature which is higher than the critical temperature of the polymerization medium. Such reaction conditions can be referred to as “supercritical conditions.” The phrase “supercritical fluid” is used to denote a fluid o(...) The slurry polymerization reactor can be any known reactor used for polymerization of α-olefin monomer. The slurry polymerization reactor can be a continuous stirred tank reactor, a loop reactor, and the like. In any embodiment, slurry polymerization can be performed in a loop reactor in which a slurry is circulated wi(...) In any embodiment, the present methods include two-step or two-stage polymerization. The first step or first stage is slurry polymerization in the slurry polymerization reactor. The second step or second stage is gas phase polymerization in a gas phase polymerization reactor. Two-stage polymerization can be referred to as sequential polymerization. Here, polymerization of α-olefin monomer is continued in gas phase polymerization (in a gas phase polymerization reactor as described immediately below). More specifically, in the present methods, the effluent from the slurry polymerization reactor comprising polyolefin is fed to the gas phase polymerization reactor. Other processes utilizing sequential polymerization are described, for example, in EP 887379, EP 887380, EP 887381, and EP 991684. Furthermore, as described herein, the processing between slurry polymerization and gas phase polymerization can be continuous and without venting hydrogen between the slurry polymerization reactor and the gas phase polymerization reactor. In any embodiment, a mole ratio of hydrogen to α-olefin monomer in the gas phase polymerization conditions is greater than a mole ratio of hydrogen to α-olefin monomer in the slurry polymerization conditions. Equivalently, the amount of hydrogen present in the gas phase polymerization conditions is higher than the amount present in the slurry polymerization conditions. In addition, other process additives can also be introduced into the slurry polymerization reactor to facilitate a stable operation of the process such as chain transfer agents, antistatic(...) Gas Phase Polymerization Reactor—Fluidized Bed Reactors As described above, the subject methods include a second step of gas phase polymerization carried out in sequence with slurry polymerization. In any embodiment, the polymerization reaction started in the slurry polymerization reactor continues in a gas phase polymerization reactor in the presence of a polymerization catalyst. In any embodiment, antistatic agents can be introduced into the gas phase polymerization reactor if needed. Suitable antistatic agents and methods to use them are disclosed, for example, in U.S. Pat. Nos. 5,026,795, 4,803,251, 4,532,311, 4,(...) Polyolefin particles generated in the gas phase polymerization reactor can be fluidized with the help of a fluidization gas that includes olefin monomer, comonomer(s), inert gas, and the like. As shown in FIGS. 1, 2, and 3, the polymerization medium is introduced into an inlet chamber at the bottom of the gas phase polymerization reactor. In any embodiment, gas phase polymerization reactor can contain a fluidized bed that includes growing polyolefin particles containing the active catalyst that are located above a fluidization grid. From the inlet chamber, gas flow within the gas phase polymerization reactor is passed upwards through a fluidization grid into the fluidized bed. The purpose of the fluidization grid is to divide the gas flow evenly through the cross-secti(...) (...)contacted with the bed containing active catalyst, the reactive components of the gas (i.e., α-olefin monomers and polyolefins) will react in the presence of the catalyst to produce the low molecular weight polyolefin. Fluidized gas is primarily heated via the exothermic reaction. Prior to the entry into a gas phase polymerization reactor, fresh reactants can be introduced into the fluidization gas stream to compensate for the losses caused by the reaction and product withdrawal. Where the gas phase polymerization reactor is a part of a reactor cascade, catalyst can be dispersed within the polyolefin particles from a preceding polymerization stage. Polyolefin particles can be introduced into the gas phase polymerization reactor as disclosed in EP 1415999 and WO 00/26258. (...)is a slurry reactor, the slurry reactor effluent can be fed directly to the fluidized bed of the gas phase polymerization reactor as disclosed amongst others in EP 887379, EP 887380, EP 887381, and EP 991684. Polyolefin can be withdrawn from the gas phase polymerization reactor either continuously or intermittently. Combinations of these methods can also be used. By way of example, continuous withdrawal is disclosed in WO 00/29452 and intermitte(...) More specifically, the gas phase polymerization reactor can further include a disengagement zone in which the diameter of the reactor is increased to reduce the gas velocity and allow the particles that are carried from the bed with the flu(...) Further, a level of the fluidized bed in the gas polymerization reactor can be observed by different techniques. For instance, the pressure difference between the bottom of the reactor and a specific height of the bed can be recorded over t(...) In addition, gas phase polymerization reactors can include a mechanical agitator to facilitate mixing within the fluidized bed. An example of suitable agitator design is given in EP 707513. Gas phase polymerization can also be conducted in a “fast fluidized bed reactor” in which the velocity of the fluidization gas exceeds the onset velocity of pneumatic transport. Then the whole bed is carried by the fluidization gas. The gas transports the polyolefin particles to a separation device, such as cyclone, where the gas is separated from the polyolefin particles. Polyolefin is transferred to a subsequent reaction zone, such as a settled bed or a fluidized bed or another fast fluidized bed reactor. The gas, on the other hand, is compressed, cooled and recycled to the bottom of the fast fluidized bed (...) Polyolefin can be transferred from the riser (operated in fast fluidized mode) into a downcomer (operated as settled bed) and fluidizing gas is then directed to compression and cooling as described above. Gas Phase Polymerization Reactor—Settled Bed Gas phase polymerization can also be performed in a settled bed. In the settled bed polyolefin flows downward in a plug flow manner in an environment containing reactive components in gaseous phase. The polyolefin powder is introduced into the bed from the top from where it flows downwards due to gravity. A gas buffer can be located at the top of the reactor so that reaction gas from previous polymerization zones contained in the polyolefin powder would be removed to the extent possible. The settled bed polymerization zone can be combined with a fluidized bed polymerization zone or fast fluidized bed reaction zone. Thus, polyolefin can be introduced into the top of the settled bed zone from a fluidized bed zone or a fast fluidized bed zone. The polyolefin can be withdrawn from the bottom of the settled bed polymerization zone and recycled into the fluidized bed polymerization zone or fast fluidized bed polymerization zone. Polymerization in a settled bed is disclosed, for example, in EP 1633466, EP 1484343 and WO 97/04015. In the present methods, hydrogen is used in the gas phase polymerization reactor as a chain transfer agent to control the molecular weight of the polyolefin. (...)1, 2 and 3 are each a schematic diagram depicting various aspects of the present methodologies as implemented in polymerization processes and various apparatus. For example, FIG. 1 shows a two-stage polymerization process including a slurry polymerization reactor 1 and a gas phase polymerization reactor 2. In a first stage, slurry polymerization of α-olefin monomer produces a high molecular polyolefin. In a second stage, gas phase polymerization of the high molecular weight polyolefin combined with hydrogen and optionally additional comonomer to produce a low molecular weight polyolefin having a weight average molecular weight of at least 19, a molecular weight distribution of between about 4 and about 20, and (...) Between the first stage and the second stage, hydrogen is not vented from the high molecular weight polyolefin. In any embodiment, in gas phase polymerization, the molar ratio of hydrogen to α-olefin monomer is between about 0.02 to about 0(...) In any embodiment, a mole ratio of hydrogen to α-olefin monomer in the gas phase polymerization conditions is greater than a mole ratio of hydrogen to α-olefin monomer in the slurry polymerization conditions. Equivalently, the amount of hydrogen present in the gas phase polymerization conditions is higher than the amount present in the slurry polymerization conditions. In any embodiment, residence time in the slurry polymerization reactor is between about 30 minutes to about 120 minutes, between about 35 minutes to about 110 minutes, or between about 40 (...) In any embodiment, residence time in each of the gas phase polymerization reactor is between about 30 minutes to about 240 minutes, between about 40 minutes to about 220 minutes, or between about 50 minutes to about 200 minutes. As shown in FIG. 1, the slurry polymerization reactor 1 is fluidically connected to the gas phase polymerization reactor 2. In any embodiment and as shown, the slurry polymerization reactor can be a slurry loop reactor. Also as shown, each loop 4 can have a heat removal jacket 5. In the slurry polymerization reactor 1, an effluent 7 comprises low molecular weight polyolefin, α-olefin monomer, catalyst and possible trace amounts of hydrogen in an amount between about 0.001 to 0.03 mole ratio. The effluent 7 can be continuously fed to the gas phase polymerization reactor 2. Further, liquid α-olefin monomer (i.e., pure propylene) or α-(...)pure propylene) or α-olefin monomer in solution (i.e., propylene with a diluent) can be recycled to the slurry polymerization reactor 1 using at least one slurry polymerization reactor pump 6. (...)a light component stream 15 of unreacted monomer, and a heavy component stream 9 comprising high molecular weight polyolefin and unreacted catalyst. Liquid α-olefin monomer can be vented until the α-olefin monomer is in gaseous form. In any embodiment, α-olefin monomer can be fed to gas phase polymerization reactor 2, including unreacted α-olefin monomer recycled from the separator 3. Following optional separation, as shown in FIG. 1, high molecular weight polyolefin is fed to the inlet 9 of the gas phase polymerization reactor 2 and hydrogen is injected into the gas phase polymerization reactor at a hydrogen injection site 32. As depicted in FIGS. 1, 2 and 3, in any embodiment, the gas phase polymerization reactor 2 can be a vertical, cylindrical fluidized bed reactor having an expansion zone 12 above a fluidized bed 13. In the gas phase polymerization reactor 2, during polymerization, a polymerization medium flows into expansion zone 12. Optionally, a recycle stream taken from the top of the gas phase polymerization reactor is fluidically connected to a cooler 10 and fed to the gas phase polymerization reactor via a compressor 11. Following polymerization, polypropylene can be discharged from the gas phase polymerization reactor outlet 14. Alternatively, as an option and as shown in FIGS. 2 & 3, polyolefin can be fed to an inlet 8 of a second gas phase polymerization reactor to produce impact copolymer. FIG. 2 shows an exemplary polymerization process for producing impact copolymer. Polyolefin is fed to the inlet 8 of a second gas phase polymerization reactor 16. Polyolefin is combined with olefin monomer and comonomer to generate an impact copolymer. The inlet of the second gas phase polymerization reactor 8 is not limited to the variation shown in FIG. 2 and may be placed in any suitable location. Following polymerization, the impact copolymer is discharged from the outlet 18 from the second gas phase polymerization reactor 16. FIG. 3 is another schematic of a polymerization process implementing the present methodologies. With reference to FIG. 3, an α-olefin monomer feed 20 of propylene from a feed tank 22 is fed to the slurry polymerization reactor with a circulating flow of propylene and polymerization medium therein driven by pumps. Alternatively, this α-olefin monomer and polymerization medium are fed into a pre-polymerization reactor 40 via feed line 24, the catalyst via an external donor feed(...) The polymerization medium can comprise hydrogen in an amount of between about 0 mppm and about 10000 mppm based on the amount of α-olefin monomer feed under reactor temperature and pressure, where the bubble point of the system cannot be re(...) As described herein, high molecular weight polypropylene is continuously drawn from the slurry polymerization reactor 1 and optionally separated from propylene monomer. The propylene monomer can recycle to a tank 22. (...)to effect vaporization of the olefin (and any optional solvent), but low enough to maintain the integrity of the polyolefin therein, such as polypropylene, such as to keep the polypropylene from becoming sticky and thus fouling the lines, such as a temperature within a range from 50° C. to 120° C., or from 40° C. to 14(...) In any embodiment, as shown in FIG. 3, polypropylene produced can be fed to the second gas phase polymerization reactor 16 through line 64 as shown in FIG. 3 forming propylene-based impact copolymer. To form impact copolymer, bimodal polyolefin from the second separator 34 can be fed to the second gas phase polymerization reactor 16 fluidly connected to gas phase polymerization reactor 2. Hydrogen, ethylene and additional propylene (if necessary) are fed through lines 42, 44 (...) In any embodiment, an ethylene-comonomer-to-propylene ratio in the second gas phase polymerization reactor 16 can be between about 0.2 and about 0.8, between about 0.2 and about 0.6, or between about 0.2 and about 0.4. In any embodiment, operating temperatures for gas phase polymerization can be between about 60° C. and 100° C., between about 60° C. and 95° C., or between about 60° C. and 90° C. In any embodiment, operating pressure for gas phase polymerization can be between about 150 psig and about 350 psig, between about 165 psig and about 325 psig, o(...) (...)step, ethylene-propylene copolymer can be formed using the same catalyst and external donor in the presence of polypropylene. Ethylene-propylene copolymer forms within the interstitial pockets and pores of the polypropylene particles and a heterogeneous solid mixture comprising a continuous phase of polypropylene and domains of ethylene-propylene copolymer is provided. Impact copolymer can be withdrawn from the second gas phase polymerization reactor at a second gas phase polymerization reactor outlet 66 and fed into line 60 for α-olefin monomer-polyolefin separation and finishing. Further, the impact copolymer can be recycled 58 to the second gas phase polymerization reactor for further processing of impact copolymer particles. When the particles are a desirable size, impact copolymer can be transferred to a third se(...) (...)48 and a purge bin 50 can be fitted with a probe(s) such as a nuclear density probe(s) to determine the level of polyolefin the(...)
Полимерные компаунды | Представлены катализаторные системы для полимеризации олефинов на основе переходных металлокомплексов, содержащих аппендированные льюисовы кислоты группы 13 на пиридинсодержащих лигандах. Эти системы могут использоваться для получения полиолефинов в различных условиях полимеризации. | WO2021/222018 | EXXONMOBIL CHEMICAL PATENTS | 2020-05-01 | (WO2021222018) Transition metal-complex catalysts having appended group 13 lewis acids and related polymerization methods | (WO2021/222018) Compositions may comprise symmetrical and asymmetrical pyridine-containing transition metal-complexes having appended group (13) Lewis acids positioned on the pyridine-containing ligands of the transition metal-complex such that the group (13) Lewis acid may be near the catalytic site, thereby allowing the appended group (13) Lewis acid to function more efficiently in promoting formation of a catalyticaiiy active species. Catalysts systems may comprise these symmetrical and asymmetrical pyridine-containing transition metal-complexes and methods of preparing polyolefins may use these catalyst systems. | (WO2021/222018) CLAIMS What is claimed is: 1. A composition comprising: a transition metal-complex having a structure of Formula (1), Formula (2), or Formula (3): wherein: M is a group 6-10 transition metal; X is a monovalent anionic ligand; n is 2 or 3; R1, R2, R3, R4, and R5 are independently hydrogen or alkyl groups, where the alkyl groups have 1 to 10 carbons; Y is (CR’R’’)m where R’ and R” are independently hydrogen or C1-C10, optionally substituted, alkyl groups and m is an integer ranging from 0 to 10; Z is an oxygen; LA is a group 13 Lewis acid; and Ra and Rb are independently hydrocarbyl, substituted hydrocarbyl, halocarbyl, substituted halocarbyl, aryl, substituted aryl, heteroaryl, substituted heteroaryl, alkoxy, substituted alkoxy, or both Ra and Rb are hydrocarbyl, substituted hydrocarbyl, alkoxy, or substituted alkoxy groups joined and bound to the group 13 Lewis acid to form a ring structure comprising a cyclic group, a spirocyclic group, a bicyclic group, a fused bicyclic group, or a bridged bicyclic group. 2. The composition of claim 1, wherein LA is boron. 3. The composition of claim 2, wherein the LA(Ra)(Rb) moiety is selected from the group consisting of bis(norbornyl)borane, pinacolborane, and B(C6F5)2. 4. The composition of any one of claims 1-3, wherein M is selected from the group consisting of Fe, Co, Cr, Mn, and Ni. 5. The composition of any one of claims 1-4, wherein X is a halogen group. 6. The composition of claim 5, wherein X is a chlorine group. 7. The composition of any one of claims 1-6, wherein R2, R3, and R4 are hydrogen. 8. The composition of any one of claims 1-7, wherein R1 and R5 are isopropyl groups. 9. The composition of any one of claims 1-8, wherein Y is a propyl group. 10. The composition of any one of claims 1-8, wherein M is Fe. 11. A catalyst system comprising: at least one activator; and the composition of any one of claims 1-10. 12. A method comprising: contacting the catalyst system of claim 11 with at least one olefin under polymerization reaction conditions; and obtaining a polyolefin. 13. The method of claim 12, wherein the at least one olefin comprises ethylene. 14. The method of any one of claims 12-13, wherein the polyolefin has an Mw of about 20,000 g/mol to about 1,000,000 g/mol. 15. The method of any one of claims 12-14, wherein the polyolefin has a melt temperature of about 120°C to about 140°C. | (WO2021222018A1) PENDING | (WO2021/222018) In addition, both catalysts 5 and 7 appear to have better Mw capability under those conditions. The method of any of paragraphs 23-27, wherein the catalyst system is disposed upon a solid support. [0117] To facilitate a better understanding of the embodiments described herein, the following examples of various representative embodiments are given. This is best visualized in FIG.6. [0137] FIG. 7 shows the comparison of activities and polymer molecular weights on ethylene pressure. However, these may interfere with the polymerization catalysis of each other, resulting in reduced catalytic activity, reduced molecular weight polyolefins, reduced comonomer incorporation, and potential fouling. However, these methods suffer from various disadvantages including the need for complete homogenization of polyolefin compositions and the high cost associated with these methods. [0005] Polyolefins are typically prepared with catalysts that polymerize olefin monomers. However, these transition metal catalysts suffer from poor solubility and lower activities relative to metallocene catalysts. [0006] There exists a need for catalyst systems that provide polyolefin compositions having novel combinations of comonomer content fractions and molecular weights. | (WO2021/222018) 1. A composition comprising: a transition metal-complex having a structure of Formula (1), Formula (2), or Formula (3): wherein: M is a group 6-10 transition metal; X is a monovalent anionic ligand; n is 2 or 3; R1, R2, R3, R4, and R5 are independently hydrogen or alkyl groups, where the alkyl groups have 1 to 10 carbons; Y is (CR'R'')m where R' and R" are independently hydrogen or C1-C10, optionally substituted, alkyl groups and m is an integer ranging from 0 to 10; Z is an oxygen; LA is a group 13 Lewis acid; and Ra and Rb are independently hydrocarbyl, substituted hydrocarbyl, halocarbyl, substituted halocarbyl, aryl, substituted aryl, heteroaryl, substituted heteroaryl, alkoxy, substituted alkoxy, or both Ra and Rb are hydrocarbyl, substituted hydrocarbyl, alkoxy, or substituted alkoxy groups joined and bound to the group 13 Lewis acid to form a ring structure comprising a cyclic group, a spirocyclic group, a bicyclic group, a fused bicyclic group, or a bridged bicyclic group. | (WO2021/222018) For purposes of this application, "alkyl radicals" are defined to be C1-C100 alkyls that may be linear, branched, or cyclic. SUMMARY [0007] The present disclosure relates to transition metal-complexes having appended group 13 Lewis acids, catalyst systems comprising said transition metal-complexes, and methods for polymerizing olefins using such catalysts systems. [0008] Compositions described herein may comprise a transition metal-complex having a structure of Formula (1), Formula (2), or Formula (3): The subject matter disclosed is capable of considerable modifications, alterations, combinations, and equivalents in form and function, as will occur to one of ordinary skill in the art and having the benefit of this disclosure. [0012] FIG. 1 is a representation of the crystalline structure of iron complex N(E),N(E)- (2,6-pyridinediyldiethylidyne)bis(2-(9-borabicyclo[3.3.1]nonane-9-propyl)-6-isopropyl- benzenamine) (5). [0013] FIG. 2 is a representation of the crystalline structure of cobalt complex of N(E),N(E)-(2,6-pyridinediyldiethylidyne)bis(2-(9-borabicyclo[3.3.1]nonane-9-propyl)-6- isopropyl-benzenamine) (6). [0014] FIG.3 is a representation of the crystalline structure of iron complex of N(E)-1-(6- (1-((2,6-diisopropylphenyl)imino)ethyl)pyridin-2-yl)ethan-1-oxy-4,4,5,5-tetramethyl-1,3,2- dioxaboronate (12). [0015] FIG.4 is a representation of the crystalline structure of iron complex of N(E)-9-(1- (6-(1-((2,6-diisopropylphenyl)imino)ethyl)pyridin-2-yl)ethan-1-oxy)-9- borabicyclo[3.3.1]nonane (13). [0016] FIG.5 is a representation of the crystalline structure of iron complex of N(E)-1-(6- (1-((2,6-diisopropylphenyl)imino)ethyl)pyridin-2-yl)ethan-1-oxy- (bis(pentafluorophenyl)borane) (14). [0017] FIG.6 shows a graph comparatively illustrating the activities of the transition metal- complex catalysts having pendant group 13 Lewis acid moieties (5) and (7) and the activities of transition metal-complex catalysts without said pendant moieties (C1) and (C3) of the present disclosure. [0018] FIG. 7A shows a graph comparatively illustrating the activities of the transition metal-complex catalysts having pendant group 13 Lewis acid moieties (5) and (7) and the activities of transition metal-complex catalysts without said pendant moieties (C1) and (C3) of the present disclosure at different ethylene pressures. [0019] FIG. 7B shows a graph comparatively illustrating the polymer molecular weights of the transition metal-complex catalysts having pendant group 13 Lewis acid moieties (5) and (7) and the polymer molecular weights of transition metal-complex catalysts without said pendant moieties (C1) and (C3) of the present disclosure at different ethylene pressures. [0020] FIG. 8 shows a graph illustrating the polymer molecular weights obtained using transition metal-complex catalysts having pendant group 13 Lewis acid moieties (5), (7), (12), (13), and (14) of the present disclosure. [0021] FIG. 9 shows a graph illustrating the catalyst deactivation in the presence of 1-hexene of transition metal-complex catalysts (5), (7), (12), (13), (14), and (C3) of the present disclosure. | APD 2021-04-23 DESC (WO2021222018) TRANSITION METAL-COMPLEX CATALYSTS HAVING APPENDED GROUP 13 LEWIS ACIDS AND RELATED POLYMERIZATION METHODS INVENTORS: Nikola S. Lambic, Matthew W. Holtcamp CROSS REFERENCE TO RELATED APPLICATIONS [0001] This application claims the benefit o(...) BACKGROUND [0003] Polyolefins are widely used commercially because of their robust physical properties. For example, various types of polyethylenes, including high density, low density, and linear low density polyethylenes, are some of the most commercially useful. Polyethylenes with a higher density and higher molecular weight are valued in film applications requiring high stiffness, good toughne(...) High density polyethylenes (“HDPEs”) can be produced by a number of different processes yielding polyethylenes typically having densities greater than 0.940 g/cm3. [0004] Polyolefin compositions having a bimodal molecular weight distribution are desirable for some applications because said polymers combine the advantag(...) For example, useful bimodal polyolefin compositions include a first polyolefin having low molecular weight, which allows for improved processing, and a second polyolefin having a high molecular weight, which contributes to desired mechanical properties. There are several methods for producing bimodal polyolefins (e.g., melt blending, polymerization in reactors in series or parallel configuration, or single reactor with bimetallic catalysts). However, these methods suffer from various disadvantages including the need for complete homogenization of polyolefin compositions and the high cost associated with these methods. [0005] Polyolefins are typically prepared with catalysts that polymerize olefin monomers. A number of catalysts have been developed for preparing polyolefins. The choice of catalyst may aid in tailoring various polyolefin properties, such as molecular weight, branching, tacticity crystallinity melt index and similar features Catalysts for olefin polymerization areoften based on metallocenes as catalyst precursors, which are activated either with the help of an alumoxane, or with an activator containing a non-coordinating anion. Bimodal polyolefins have been prepared in mixed catalyst systems using, for example, two different metallocene catalysts. However, these may interfere with the polymerization catalysis of each other, resulting in reduced catalytic activity, reduced molecular weight polyolefins, reduced comonomer incorporation, and potential fouling. Other transition metal ca(...) (...)lower activities relative to metallocene catalysts. [0006] There exists a need for catalyst systems that provide polyolefin compositions having novel combinations of comonomer content fractions and molecular weights. (...)3), defined above, or a reaction product of the transition metal-complex with the at least one activator. [0010] Polymerization methods disclosed herein may comprise contacting the catalyst systems described herein with at least one olefin under polymerization reaction conditions; and obtaining a polyolefin. BRIEF DESCRIPTION OF THE DRAWINGS [0011] The following figures are included to illustrate (...) (...)pair acceptor.” The transition metal-complexes described herein may be rendered active toward promoting olefin polymerization in the presence of a suitable activator, such as aluminum compounds (e.g., alkyl aluminum compounds or alumoxanes)(...) (...)containing a group 13 Lewis acid covalently appended thereto can be especially desirable for promoting olefin polymerization reactions. [0024] The group 13 Lewis acid moieties covalently bonded to a pyridine-containing ligand in the transit(...)to the activator substances that are presently employed for activating transition metal-complexes toward olefin polymerization. Advantageously, by suitably appending a group 13 Lewis acid moiety covalently to a transition metal-complexes, t(...) (...)acid may even open the possibility of the transition metal-complexes becoming self-activated during an olefin polymerization process. In some or other embodiments, the transition metal- complexes disclosed herein allow smaller amounts of ad(...) (...)disclosure, poor solubility associated with pyridine- based transition metal transition metal-complexes during a polymerization reaction may be more effectively addressed, by synthetically modifying the outer functionality of these complexe(...) By providing an appended group 13 Lewis acid functionality to the pyridine-based ligands as catalysts in a polymerization process, improved solubility and resulting polymer properties may be realized. (...)and stably bonded to the transition metal so as to maintain its influence during use of the catalyst, such as polymerization. The ligand may be coordinated to the transition metal by covalent bond and/or electron donation coordination or in(...) The transition metal complexes are generally subjected to activation to perform their polymerization or oligomerization function using an activator which is believed to create a cation as a result of the removal of an anionic group, often r(...) A polymerization catalyst system is a catalyst system that can polymerize monomers into polymer. An “anionic ligand” is a negatively charged ligand which donates one or more pairs of electrons to a metal ion. (...)0058] As used herein, unless specified otherwise, the term “copolymer(s)” refers to polymers formed by the polymerization of at least two different monomers (i.e., mer units). For example, the term “copolymer” includes the copolymerization (...) For purposes of this invention, a polyethylene is an ethylene polymer. [0060] As used herein, when a polymer is referred to as “comprising, consisting of, or consisting essentially of” a monomer, the monomer is present in the polymer in the(...) (...)content of 35 wt% to 55 wt%, it is understood that the mer unit in the copolymer is derived from ethylene in the polymerization reaction and said derived units are present at 35 wt% to 55 wt%, based upon the weight of the copolymer. [0061] (...) (...)introduced into one or more reactors and polymer product is continually withdrawn. [0062] A “solution polymerization” means a polymerization process in which the polymerization is conducted in a liquid polymerization medium, such as an inert solvent or monomer(s) or their blends. A solution polymerization is typically homogeneous. A homogeneous polymerization is one where the polymer product is dissolved in the polymerization medium. Such systems are typically not turbid as described in Oliveira, J. V. et al. High-Pressure Phase Equilibria for Polypropylene-Hydrocarbon Systems, Ind. Eng. Chem. Res.2000, v.39, pp.4627-4633. [0063] A bulk polymerization means a polymerization process in which the monomers and/or comonomers being polymerized are used as a solvent or diluent using little or no(...) A bulk polymerization system contains less than about 25 wt% of inert solvent or diluent, such as less than about 10 wt%, such as less than about 1 wt%, such as 0 wt%. [0064] Unless otherwise noted all melt temperatures (Tm) are DSC second (...) Polymerization procedure [0067] Ethylene polymerizations were carried out under high-throughput conditions according to the following general procedure. A pre-weighed glass vial insert and disposable stirring paddle were fitted to each reac(...) After the polymerization reaction, the glass vial insert containing the polymer product and solvent was removed from the pressure cell and the inert atmosphere glove box, and the volatile components were removed using a Genevac HT-12 centri(...) Polymerization procedure for autoclave. [0070] In each case, a 2 L autoclave was heated to about 110°C and purged with N2 for at least 30 minutes. It was charged with one of the supported mixed catalysts made according to Example 22, and th(...) Aldrich reagent grade 1,2,4-trichlorobenzene (TCB) with 300 ppm antioxidant butylated hydroxytoluene (BHT) is used as the mobile phase. The TCB mixture is filtered through a 0.1- μm Teflon filter and degassed with an online degasser before (...) The polymeris dissolved at 160 ºC with continuous shaking for about 1 hour for polyethylene samples or about 2 hours for polypropylene samples. The TCB densities used in concentration calculation is 1.463 g/ml at room temperature and 1.284 (...) (...)determined by the ratio of the IR5 detector intensity corresponding to CH2 and CH3 channel calibrated with a series of PE and PP homo/copolymer standards whose nominal value are predetermined by NMR or FTIR. In particular, this provides the(...) For analyzing polyethylene homopolymers, ethylene-hexene copolymers, and ethylene-octene copolymers,dn/dc = 0.1048 ml/mg and A2 = 0.0015; for analyzing ethylene-butene copolymers, dn/dc = 0.1048*(1-0.00126* w2) ml/mg and A2 = 0.0015 where w(...) Calculation of the w2^ values is as discussed above.Polymerization procedure for high throughput examples [0078] Ethylene polymerizations were carried out under high-throughput conditions according to the following general procedure. After the polymerization reaction, the glass vial insert containing the polymer product and solvent was removed from the pressure cell and the inert atmosphere glove box, and the volatile components were removed using a Genevac HT-12 centri(...) (...)more specific embodiments, the catalyst compositions described herein may be catalytically active for promoting polymerization of an olefinic feed. [0094] According to more specific embodiments, suitable activators for transition metal- com(...) Suitable alumoxanes are not considered to be especially limited, provided that they allow a polymerization reaction to occur upon contacting a polymerizable monomer, such as an olefinic feed, as described herein. The solid support may allow a catalytic reaction, such as polymerization of an olefinic feed, to be conducted under heterogeneous conditions. In more specific embodiments, the solid support may be silica. (...)1, about 5000:1, or about 10,000:1. [0101] Accordingly, in some or other embodiments of the present disclosure, polymerization methods are also described herein. In more specific embodiments, the polymerization methods of the present disclosure may comprise providing an olefinic feed, and contacting a catalyst composition, as defined herein, with the olefinic feed under polymerization reaction conditions. [0102] Suitable polymerization reaction conditions may include, for example, any high- pressure, solution, slurry and/or gas phase polymerization process. According to more specific embodiments, the catalyst compositions may be loc(...)in a fixed bed, fluidized bed, ebullated bed, slurry bed, trickle bed, or like reactor system when conducting a polymerization reaction. [0103] In some embodiments, hydrogen gas may be included in the polymerization reaction conditions. The hydrogen gas may influence the properties of the resulting polyolefin polymer, such as altering the melt flow index or molecular weight, compared to an analogous polymerization reaction conducted without the hydrogen gas. The amount of hydrogen gas that is present may also alter these properties as well. (...)can be performed at any temperature and/or pressure suitable to obtain the desired polymers, such as polyethylene. The polymerization methods of the present disclosure may include polymerization reaction conditions that include temperatures ranging between about 30°C, or about 50°C, or about 100°C up to the melting poi(...) In more specific embodiments, the polymerization reaction conditions may include a reaction temperature between about 30°C and about 150°C, or between about 50°C and about 150°C, or between about 80°C and about 150°C, or between about 100°C(...) In the specific case of ethylene polymerization, the polymerization reaction may take place at a temperature between about 70°C and about 110°C and a pressure of at least about 120 psig (about 0.8 MPa), or about 275 psig to 3,000 psig (abou(...) (...)the melting point of the polymer produced. [0106] Polymers produced using the transition metal-complexes and polymerization reactions of the present disclosure may be characterized by a range of physical property measurements, as discussed hereinafter.[0107] In a typical polymerization, the run time of the reaction is up to about 300 minutes, or about 5 minutes to about 250 minutes, or about 10 mi(...)minutes, or about 10 minutes to about 120 minutes. [0108] In at least one embodiment, hydrogen is present in the polymerization reactor at a partial pressure of about 0.001 psig to about 50 psig (about 0.007 kPa to 345 kPa), or about 0.01 p(...) (...)about 20% or more, or about 30% or more, or about 50% or more, or about 80% or more. [0110] In some embodiments, polyolefins produced using the catalyst compositions of the present disclosure may have a density ranging from about 0.86 g/cm3(...)930 g/cm3. [0111] In at least one embodiment, a catalyst system of the present disclosure is capable of producing polyolefins, such as polyethylene, having an Mw of about 20,000 g/mol to about 1,000,000 g/mol, or about 20,000 g/mol to about(...)000 g/mol. [0112] In at least one embodiment, a catalyst system of the present disclosure is capable of producing polyolefins, such as polyethylene, having a melting temperature (Tm) of about 120°C to about 140°C, or about 125°C to about 13(...)135°C. [0113] In at least one embodiment, a catalyst system of the present disclosure is capable of producing polyolefins, such as polyethylene, having a polydispersity index (PDI) of about 2.0 to about 3.5, or about 2.3 to about 3.2, or ab(...)2.3 to about 3.2, or about 2.4 to about 3.0. [0114] Processing of the polymers may take place following the polymerization reaction. Suitable processing operations may include, for example, blending or co-extrusion with any other polymer. Non-limiting examples of other polymers include linear low density polyethylenes, elastomers, plastomers, high pressure low density polyethylene, high density polyethylenes, polypropylenes and the like. The polymers formed according to the present disclosure may also be blended with additives to form compositions that c(...) C: a method comprising contacting the catalyst system of any of claims 11-23 with at least one olefin under polymerization reaction conditions; and obtaining a polyolefin. Embodiment C may have one or more of the following additional elements in any combination: Element 13: wherein the polyolefin has an Mw of about 20,000 g/mol to about 1,000,000 g/mol. Element 14: wherein the polyolefin has a melt temperature of about 120°C to about 140°C. A method comprising: contacting the catalyst system of any of paragraphs 11-23 with at least one olefin under polymerization reaction conditions; and obtaining a polyolefin. 25. The method of paragraph 24, wherein the at least one olefin comprises ethylene. 26. The method of any one of paragraphs 24-25, wherein the polyolefin has an Mw of about 20,000 g/mol to about 1,000,000 g/mol. 27. The method of any one of paragraphs 24-26, wherein the polyolefin has a melt temperature of about 120°C to about 140°C. 28. (...)was then dried under vacuum for 3 hours yields dirty white free flowing solid of approximately 1 g. [0136] Polymerization Reactions. Polymerization of ethylene with variable amounts of 1-hexene was carried out for bis-imino and imino pyridi(...) Polymerization data is summarized in Table 1 below. The presence of a pendant Lewis acid functionality results therefore in a drastic polymerization rate enhancement. This is best visualized in FIG.6. [0137] FIG. 7 shows the comparison of activities and polymer molecular weights on ethylene (...) (...)imino pyridine catalyst family with Lewis acid functionalities (compounds 12-14), catalyst activities of ca 17-37 kg PE/ mmol Fe h were obtained. These activities were much improved compared to C4 which showed very low activity and broad MW(...) KEYW POLYETHYLENE HOMOPOLYMER(6,1) POLYPROPYLENE SAMPLE(5,1) PAN EXXONMOBIL CHEMICAL PATENTS
Полимерные трубы | Патент описывает состав термопластичного эластомера (TPE) для применения в композициях жестких труб. Представленное изобретение относится к термопластичным эластомерным составам и используется для создания жестких труб с усиленными волокнами, которые могут быть намотаны на катушку. Состав TPE включает термопластическую матрицу и резиновую фазу, разбросанную в термопластической матрице, и имеет термическую проводимость около 0,2 Вт/м·К или менее. Описывается также множество других составляющих, таких как кросс-связанный или некросс-связанный каучук, циклический олефиновый кополимер, силиконовый смазочный агент и т. д. | EP4121678 BR112022018662 WO2021/188528 | CELANESE INTERNATIONAL EXXONMOBIL CHEMICAL PATENTS | 2020-03-18 2021-03-16 | (EP4121678) Thermoplastic elastomer compositions their preparation and use in fiber-reinforced spoolable pipes | (EP4121678) A spoolable pipe(100) comprising: a barrier layer (104) formed around a longitudinal axis of the pipe; a reinforcing layer (105) disposed around the barrier layer comprising a fiber material; and an outer layer (110), wherein at least one of the reinforcing layer (105) and the outer layer (110) comprises a thermoplastic elastomer (TPE) composition comprising a thermoplastic matrix and a rubber phase dispersed in the thermoplastic matrix and having a thermal conductivity of about 0.2 W/m- K or less. | (WO2021/188528) CLAIMS What is claimed is: 1. A spoolable pipe comprising: a barrier layer formed around a longitudinal axis of the pipe; a reinforcing layer disposed around the barrier layer comprising a fiber material; and an outer layer, wherein at least one of the reinforcing layer and the outer layer comprises a thermoplastic elastomer (TPE) composition comprising a thermoplastic matrix and a rubber phase dispersed in the thermoplastic matrix and having a thermal conductivity of about 0.2 W/m· K or less. 2. The spoolable pipe of claim 1, wherein the reinforcing layer comprises a first ply of reinforcing tape helically wrapped in a first helical direction about the barrier layer and a second ply of reinforcing tape helically wrapped about the first ply of reinforcing tape in a second helical direction counter to the first helical direction, and wherein the reinforcing layer is at least partially bonded to an outer surface of the barrier layer. 3. The spoolable pipe according to claim 3, wherein the TPE composition further exhibits at least one of the following properties at 23°C: (b) a tensile modulus of at least about 50 MPa; (c) a compressive strength of at least about 10 MPa; and (d) a specific heat capacity of 1300 J/kg-K or more. 4. The spoolable pipe according to any one of claims 1-3, wherein the TPE composition comprises a rubber that is at least partially cross-linked. 5. The spoolable pipe according to any one of claims 1-3, wherein the TPE composition comprises a rubber that is not cross-linked. 6. The spoolable pipe according to any preceding claim, wherein the outer layer is disposed around the reinforcing layer in one or more of the following manners: extruded onto the reinforcing layer, sprayed onto the reinforcing layer, applied as a dipped coating around the reinforcing layer, wound as a tape around the reinforcing layer, shrink-wrapped around the reinforcing layer, and braided around the reinforcing layer. 7. The spoolable pipe according to any one of claims 1-5, wherein the outer layer is extruded onto the reinforcing layer. 8. The spoolable pipe according to any one of claims 1-5, wherein the outer layer is wound around the reinforcing layer using a tape placement method. 9. The spoolable pipe according to any preceding claim, wherein the thermoplastic matrix comprises a thermoplastic polyolefin. 10. The spoolable pipe according to any preceding claim, wherein the TPE composition further comprises about 0.1 wt% to about 30 wt% of a cyclic olefin copolymer. 11. The spoolable pipe according to any preceding claim, wherein the TPE compositions further comprises about 1 wt% to about 10 wt% of a siloxane-based slip agent. 12. The spoolable pipe according to any preceding claim, wherein the TPE composition further comprises a cure system selected from the group consisting of: a phenolic resin, a peroxide, a maleimide, a hexamethylene diamine carbamate, a silicon-based curative, a metal oxide, a silane- based curative, and a sulfur-based curative. 13. The spoolable pipe of claim 12, wherein the cure system is a moisture cure via silane graft system. 14. The spoolable pipe of claim 12, wherein the cure system is a hydrosilation cure system. 15. The spoolable pipe of claim 12, wherein the cure system is a phenolic cure system. 16. The spoolable pipe according to any preceding claim, wherein the TPE composition comprise about 5 wt% to about 50 wt% of the rubber phase and about 50 wt% to about 95 wt% of the thermoplastic phase. 17. The spoolable pipe of claim 16, wherein the thermoplastic polyolefin comprises one or more of polypropylene, polyethylene, and butene. 18. The spoolable pipe of claim 16, wherein the thermoplastic polyolefin comprises high- density polyethylene. 19. The spoolable pipe of claim 17, wherein the polypropylene is a homopolymer, a random copolymer, or an impact copolymer. 20. The spoolable pipe of claim 17, wherein the polypropylene is a high melt strength (HMS) long-chain branched (LCB) polypropylene homopolymer. 21. The spoolable pipe of claim 17, wherein the polypropylene has one or both of an MFI of about 0.1 g/10 minutes to about 10 g/10 minutes and a molecular weight (Mw) of about 100,000 g/mol to about 1,000,000 g/mol. 22. The spoolable pipe of claim 17, wherein the polypropylene has one or both of an MFI of about 0.5 g/10 minutes to about 3 g/10 minutes and a molecular weight (Mw) of about 400,000 g/mol to about 800,000 g/mol. 23. The spoolable pipe according to any preceding claim, wherein the rubber phase comprises one or more of an ethylene-propylene rubber, a poly-a-olefin elastomer, a nitrile rubber, and a butyl rubber. 24. The spoolable pipe according to claim 23, wherein the ethylene -propylene rubber comprises one or both of ethylidene norbornene and vinyl norbornene. 25. The spoolable pipe according to claim 23, wherein the poly-a-olefin elastomer comprises one or more of an ethylene-octene copolymer and an ethylene-butene copolymer. 26. The spoolable pipe of claim 23, wherein the butyl rubber comprises one or more of isobutylene-isoprene rubber, brominated isobutylene-isoprene rubber, and isobutylene paramethylstyrene rubber. 27. The spoolable pipe according to any preceding claim, wherein the TPE composition has a Vicat softening point of about 100°C to about 200°C. 28. The spoolable pipe according to any preceding claim, wherein the TPE composition has an abrasion loss of not more than about 60 mg/1000 cycle-ranges. 29. The spoolable pipe according to any preceding claim, wherein the TPE composition has a Young’s Modulus of about 100 MPa and a carbon dioxide permeability of at least about 25 barrers The TPE composition may further comprise one or more of a cyclic olefincopolymer (COC), siloxane-based slip agent, high-density polyethylene, and high melt strength polypropylene. 30. The spoolable pipe according to any preceding claim, wherein the TPE composition further comprises one or more of a mineral oil, synthetic oil, a plasticizer, a filler, a metal oxide, and a thermal stabilizing agent. 31. The spoolable pipe according to claim 30, wherein the mineral oil comprises one or more of an aromatic oil, a naphthenic oil, a paraffinic oil, and an isoparaffinic oil; the paraffinic oil comprises one or more of a Group I oil, a Group II oil, and a Group III oil; and the synthetic oil comprises one or more of a polyalphaolefin, polyisobutylene, a polybutenes, and an alkylyl ester. 32. The spoolable pipe according to any preceding claim, wherein the TPE composition further comprises about 20 phr to about 100 phr of a polyolefin hardener, and wherein the polyisobutene is a light polyisobutene oil having a Mn from about 200 g/mol to about 6000 g/mol. 33. The spoolable pipe according to any preceding claim, wherein the TPE composition further comprises a plasticizer and wherein the plasticizer comprises one or more of a low-molecular- weight ester plasticizer and triisononyl trimellitate. 34. The spoolable pipe according to any preceding claim, wherein the TPE composition further comprises a filler and wherein the filler comprises one or more of calcium carbonate, clay, silica, talc, a metal oxide, carbon black, mica, and wood flour. 35. The spoolable pipe according to any preceding claim, wherein the TPE composition exhibits a long-term temperature withstand capability of at least about 130°C. 36. A spoolable pipe comprising: a barrier layer formed around a longitudinal axis of the pipe; a reinforcing layer disposed around the barrier layer comprising a fiber material; an outer layer; and an insulating layer, the insulating layer comprising a thermoplastic elastomer (TPE) composition comprising a thermoplastic matrix and a rubber phase dispersed in the thermoplastic matrix and having a thermal conductivity of about 0.2 W/m-K or less. 37. The spoolable pipe according to claim 36, wherein the TPE composition comprises hollow microspheres. 38. The spoolable pipe according to claim 36 or claim 37, wherein the insulating layer is disposed around the outer layer in one or more of the following manners: extruded onto the outer layer, sprayed onto the outer layer, applied as a dipped coating around the outer layer, wound as a tape around the outer layer, shrink-wrapped around the outer layer, and braided around the outer layer. 39. The spoolable pipe according to claim 36, wherein the insulating layer is extruded onto the outer layer. 40. The spoolable pipe according to claim 36, wherein the insulating layer is wound around the outer layer using a tape placement method. 41. The spoolable pipe according to any one of claims 36-40, wherein the TPE composition comprise about 5 wt% to about 50 wt% of the rubber phase and about 50 wt% to about 95 wt% of the thermoplastic phase. 42. The spoolable pipe according to claim 36, wherein the thermoplastic phase comprises a thermoplastic polyolefin. 43. The spoolable pipe of claim 42, wherein the thermoplastic polyolefin comprises one or more of polypropylene, polyethylene, and butene. 44. The spoolable pipe of claim 42, wherein the thermoplastic polyolefin comprises high- density polyethylene. 45. The spoolable pipe according to any one of claims 36-44, wherein the rubber phase comprises one or more of an ethylene-propylene rubber, a poly-a-olefin elastomer, a nitrile rubber, and a butyl rubber. 46. The spoolable pipe according to any one of claims 36-45, wherein the TPE composition further comprises from about 1 wt% to about 10 wt% of a siloxane-based slip agent. 47. The spoolable pipe according to any one of claims 36-46, wherein the TPE composition further comprises a cure system selected from the group consisting of: a phenolic resin, a peroxide, a maleimide, a hexamethylene diamine carbamate, a silicon-based curative, a metal oxide, a silane- based curative, and a sulfur-based curative. 48. The spoolable pipe according to any one of claims 36-47, wherein the TPE composition undergoes an abrasion loss of not more than about 60 mg/1000 cycle-ranges. 49. The spoolable pipe according to any one of claims 36-48, wherein the TPE composition has a Young’s Modulus of about 100 MPa and a carbon dioxide permeability of at least about 25 barrers 50. The spoolable pipe according to any one of claims 36-49, wherein the TPE composition further comprises one or more of a mineral oil, synthetic oil, a plasticizer, a filler, a metal oxide, and a thermal stabilizing agent. 51. The spoolable pipe according to any one of claims 36-50, wherein the TPE composition further comprises a filler and wherein the filler comprises one or more of calcium carbonate, clay, silica, talc, a metal oxide, carbon black, mica, and wood flour. 52. The spoolable pipe according to any one of claims 36-51, wherein the TPE composition further comprises a low-molecular weight ester. 53. The spoolable pipe according to any one of claims 36-52, wherein the TPE composition exhibits a long-term temperature withstand capability of at least about 130°C. 54. A spoolable pipe comprising: a barrier layer formed around a longitudinal axis of the pipe; and a reinforcing layer disposed around the barrier layer comprising a fiber material; an outer layer; and optionally an insulating layer, wherein at least one of the reinforcing layer, the outer layer, and the insulating layer comprises a thermoplastic elastomer (TPE) composition comprising a thermoplastic matrix and a rubber phase dispersed in the thermoplastic matrix and having a CO2 permeability at 60°C of at least about 6 barrers _ 55. The spoolable pipe according to claim 53, wherein the TPE composition further comprises from about 0.1 wt% to about 30 wt% of a cyclic olefin copolymer. 56. The spoolable pipe according to claim 53 or claim 54, wherein the TPE composition has a carbon dioxide permeability of at least about 25 barrers _ 57. The spoolable pipe according to any one of claims 53-55, wherein the TPE composition has a carbon dioxide permeability of at least about 40 barrers . | (EP4121678A1) PENDING (WO2021188528A1) PENDING (BR112022018662A0) PENDING | (WO2021/188528) By employing the TPE compositions described herein, a flexible pipe exhibiting high gas permeability may also advantageously have a longer lifetime since acid gases trapped within the interior of the flexible pipe may permeate out of the flexible pipe. Inhibitors may be particularly advantageous in embodiments where thermoplastic elastomers are prepared using dynamic vulcanization processes. Therefore, there is a need for developing materials that exhibit excellent flexibility as well as high gas permeability, preferably without sacrificing other highly desirable properties such as strength, thermal conductivity, abrasion resistance, and the like. | (WO2021/188528) 1. A spoolable pipe comprising: a barrier layer formed around a longitudinal axis of the pipe; a reinforcing layer disposed around the barrier layer comprising a fiber material; and an outer layer, wherein at least one of the reinforcing layer and the outer layer comprises a thermoplastic elastomer (TPE) composition comprising a thermoplastic matrix and a rubber phase dispersed in the thermoplastic matrix and having a thermal conductivity of about 0.2 W/m. K or less. 36. A spoolable pipe comprising: a barrier layer formed around a longitudinal axis of the pipe; a reinforcing layer disposed around the barrier layer comprising a fiber material; an outer layer; and an insulating layer, the insulating layer comprising a thermoplastic elastomer (TPE) composition comprising a thermoplastic matrix and a rubber phase dispersed in the thermoplastic matrix and having a thermal conductivity of about 0.2 W/m-K or less. 54. A spoolable pipe comprising: a barrier layer formed around a longitudinal axis of the pipe; and a reinforcing layer disposed around the barrier layer comprising a fiber material; an outer layer; and optionally an insulating layer, wherein at least one of the reinforcing layer, the outer layer, and the insulating layer comprises a thermoplastic elastomer (TPE) composition comprising a thermoplastic matrix and a rubber phase dispersed in the thermoplastic matrix and having a CO2 permeability at 60°C of at least about 6 barrers _ | (WO2021/188528) The present disclosure also provides a spoolable pipe comprising: a barrier layer formed around a longitudinal axis of the pipe; a reinforcing layer disposed around the barrier layer comprising a fiber material; an outer layer; and an insulating layer, the insulating layer comprising a TPE composition comprising a thermoplastic matrix and a rubber phase dispersed in the thermoplastic matrix and having a thermal conductivity of about 0.2 W/m-K or less. The present disclosure provides a spoolable pipe comprising: a barrier layer formed around a longitudinal axis of the pipe; a reinforcing layer disposed around the barrier layer comprising a fiber material; and an outer layer, wherein at least one of the reinforcing layer and the outer layer comprises a thermoplastic elastomer (TPE) composition comprising a thermoplastic matrix and a rubber phase dispersed in the thermoplastic matrix and having a thermal conductivity of about 0.2 W/m-K or less. The present disclosure relates generally to spoolable tubing, and more particularly to spoolable tubing or pipes having an advantageous external layer that reduces spool strain and gas incursion strain. | APD 2021-03-16 2021-03-16 2021-03-16 CLMS (WO2021/188528) CLAIMS What is claimed is: 1. A spoolable pipe comprising: a barrier layer formed around a longitudinal axis of the pipe; a reinforcing layer disposed around the barrier layer comprising a fiber material; and an outer layer, wherein at least one of the reinforcing layer and the outer layer comprises a thermoplastic elastomer (TPE) composition comprising a thermoplastic matrix and a rubber phase dispersed in the thermoplastic matrix and having a thermal conductivity of about 0.2 W/m· K or less. 2. The spoolable pipe of claim 1, wherein the reinforcing layer comprises a first ply of reinforcing tape helically wrapped in a first helical direction about the barrier layer and a second ply of reinforcing tape helically wrapped about the first ply of reinforcing tape in a second helical direction counter to the first helical direction, and wherein the reinforcing layer is at least partially bonded to an outer surface of the barrier layer. 3. The spoolable pipe according to claim 3, wherein the TPE composition further exhibits at least one of the following properties at 23°C: (b) a tensile modulus of at least about 50 MPa; (c) a compressive strength of at least about 10 MPa; and (d) a specific heat capacity of 1300 J/kg-K or more. 4. The spoolable pipe according to any one of claims 1-3, wherein the TPE composition comprises a rubber that is at least partially cross-linked. 5. The spoolable pipe according to any one of claims 1-3, wherein the TPE composition comprises a rubber that is not cross-linked. 6. The spoolable pipe according to any preceding claim, wherein the outer layer is disposed around the reinforcing layer in one or more of the following manners: extruded onto the reinforcing layer, sprayed onto the reinforcing layer, applied as a dipped coating around the reinforcing layer, wound as a tape around the reinforcing layer, shrink-wrapped around the reinforcing layer, and braided around the reinforcing layer. 7. The spoolable pipe according to any one of claims 1-5, wherein the outer layer is extruded onto the reinforcing layer. 8. The spoolable pipe according to any one of claims 1-5, wherein the outer layer is wound around the reinforcing layer using a tape placement method. 9. The spoolable pipe according to any preceding claim, wherein the thermoplastic matrix comprises a thermoplastic polyolefin. 10. The spoolable pipe according to any preceding claim, wherein the TPE composition further comprises about 0.1 wt% to about 30 wt% of a cyclic olefin copolymer. 11. The spoolable pipe according to any preceding claim, wherein the TPE compositions further comprises about 1 wt% to about 10 wt% of a siloxane-based slip agent. 12. The spoolable pipe according to any preceding claim, wherein the TPE composition further comprises a cure system selected from the group consisting of: a phenolic resin, a peroxide, a maleimide, a hexamethylene diamine carbamate, a silicon-based curative, a metal oxide, a silane- based curative, and a sulfur-based curative. 13. The spoolable pipe of claim 12, wherein the cure system is a moisture cure via silane graft system. 14. The spoolable pipe of claim 12, wherein the cure system is a hydrosilation cure system. 15. The spoolable pipe of claim 12, wherein the cure system is a phenolic cure system. 16. The spoolable pipe according to any preceding claim, wherein the TPE composition comprise about 5 wt% to about 50 wt% of the rubber phase and about 50 wt% to about 95 wt% of the thermoplastic phase. 17. The spoolable pipe of claim 16, wherein the thermoplastic polyolefin comprises one or more of polypropylene, polyethylene, and butene. 18. The spoolable pipe of claim 16, wherein the thermoplastic polyolefin comprises high- density polyethylene. 19. The spoolable pipe of claim 17, wherein the polypropylene is a homopolymer, a random copolymer, or an impact copolymer. 20. The spoolable pipe of claim 17, wherein the polypropylene is a high melt strength (HMS) long-chain branched (LCB) polypropylene homopolymer. 21. The spoolable pipe of claim 17, wherein the polypropylene has one or both of an MFI of about 0.1 g/10 minutes to about 10 g/10 minutes and a molecular weight (Mw) of about 100,000 g/mol to about 1,000,000 g/mol. 22. The spoolable pipe of claim 17, wherein the polypropylene has one or both of an MFI of about 0.5 g/10 minutes to about 3 g/10 minutes and a molecular weight (Mw) of about 400,000 g/mol to about 800,000 g/mol. 23. The spoolable pipe according to any preceding claim, wherein the rubber phase comprises one or more of an ethylene-propylene rubber, a poly-a-olefin elastomer, a nitrile rubber, and a butyl rubber. 24. The spoolable pipe according to claim 23, wherein the ethylene -propylene rubber comprises one or both of ethylidene norbornene and vinyl norbornene. 25. The spoolable pipe according to claim 23, wherein the poly-a-olefin elastomer comprises one or more of an ethylene-octene copolymer and an ethylene-butene copolymer. 26. The spoolable pipe of claim 23, wherein the butyl rubber comprises one or more of isobutylene-isoprene rubber, brominated isobutylene-isoprene rubber, and isobutylene paramethylstyrene rubber. 27. The spoolable pipe according to any preceding claim, wherein the TPE composition has a Vicat softening point of about 100°C to about 200°C. 28. The spoolable pipe according to any preceding claim, wherein the TPE composition has an abrasion loss of not more than about 60 mg/1000 cycle-ranges. 29. The spoolable pipe according to any preceding claim, wherein the TPE composition has a Young’s Modulus of about 100 MPa and a carbon dioxide permeability of at least about 25 barrers The TPE composition may further comprise one or more of a cyclic olefincopolymer (COC), siloxane-based slip agent, high-density polyethylene, and high melt strength polypropylene. 30. The spoolable pipe according to any preceding claim, wherein the TPE composition further comprises one or more of a mineral oil, synthetic oil, a plasticizer, a filler, a metal oxide, and a thermal stabilizing agent. 31. The spoolable pipe according to claim 30, wherein the mineral oil comprises one or more of an aromatic oil, a naphthenic oil, a paraffinic oil, and an isoparaffinic oil; the paraffinic oil comprises one or more of a Group I oil, a Group II oil, and a Group III oil; and the synthetic oil comprises one or more of a polyalphaolefin, polyisobutylene, a polybutenes, and an alkylyl ester. 32. The spoolable pipe according to any preceding claim, wherein the TPE composition further comprises about 20 phr to about 100 phr of a polyolefin hardener, and wherein the polyisobutene is a light polyisobutene oil having a Mn from about 200 g/mol to about 6000 g/mol. 33. The spoolable pipe according to any preceding claim, wherein the TPE composition further comprises a plasticizer and wherein the plasticizer comprises one or more of a low-molecular- weight ester plasticizer and triisononyl trimellitate. 34. The spoolable pipe according to any preceding claim, wherein the TPE composition further comprises a filler and wherein the filler comprises one or more of calcium carbonate, clay, silica, talc, a metal oxide, carbon black, mica, and wood flour. 35. The spoolable pipe according to any preceding claim, wherein the TPE composition exhibits a long-term temperature withstand capability of at least about 130°C. 36. A spoolable pipe comprising: a barrier layer formed around a longitudinal axis of the pipe; a reinforcing layer disposed around the barrier layer comprising a fiber material; an outer layer; and an insulating layer, the insulating layer comprising a thermoplastic elastomer (TPE) composition comprising a thermoplastic matrix and a rubber phase dispersed in the thermoplastic matrix and having a thermal conductivity of about 0.2 W/m-K or less. 37. The spoolable pipe according to claim 36, wherein the TPE composition comprises hollow microspheres. 38. The spoolable pipe according to claim 36 or claim 37, wherein the insulating layer is disposed around the outer layer in one or more of the following manners: extruded onto the outer layer, sprayed onto the outer layer, applied as a dipped coating around the outer layer, wound as a tape around the outer layer, shrink-wrapped around the outer layer, and braided around the outer layer. 39. The spoolable pipe according to claim 36, wherein the insulating layer is extruded onto the outer layer. 40. The spoolable pipe according to claim 36, wherein the insulating layer is wound around the outer layer using a tape placement method. 41. The spoolable pipe according to any one of claims 36-40, wherein the TPE composition comprise about 5 wt% to about 50 wt% of the rubber phase and about 50 wt% to about 95 wt% of the thermoplastic phase. 42. The spoolable pipe according to claim 36, wherein the thermoplastic phase comprises a thermoplastic polyolefin. 43. The spoolable pipe of claim 42, wherein the thermoplastic polyolefin comprises one or more of polypropylene, polyethylene, and butene. 44. The spoolable pipe of claim 42, wherein the thermoplastic polyolefin comprises high- density polyethylene. 45. The spoolable pipe according to any one of claims 36-44, wherein the rubber phase comprises one or more of an ethylene-propylene rubber, a poly-a-olefin elastomer, a nitrile rubber, and a butyl rubber. 46. The spoolable pipe according to any one of claims 36-45, wherein the TPE composition further comprises from about 1 wt% to about 10 wt% of a siloxane-based slip agent. 47. The spoolable pipe according to any one of claims 36-46, wherein the TPE composition further comprises a cure system selected from the group consisting of: a phenolic resin, a peroxide, a maleimide, a hexamethylene diamine carbamate, a silicon-based curative, a metal oxide, a silane- based curative, and a sulfur-based curative. 48. The spoolable pipe according to any one of claims 36-47, wherein the TPE composition undergoes an abrasion loss of not more than about 60 mg/1000 cycle-ranges. 49. The spoolable pipe according to any one of claims 36-48, wherein the TPE composition has a Young’s Modulus of about 100 MPa and a carbon dioxide permeability of at least about 25 barrers 50. The spoolable pipe according to any one of claims 36-49, wherein the TPE composition further comprises one or more of a mineral oil, synthetic oil, a plasticizer, a filler, a metal oxide, and a thermal stabilizing agent. 51. The spoolable pipe according to any one of claims 36-50, wherein the TPE composition further comprises a filler and wherein the filler comprises one or more of calcium carbonate, clay, silica, talc, a metal oxide, carbon black, mica, and wood flour. 52. The spoolable pipe according to any one of claims 36-51, wherein the TPE composition further comprises a low-molecular weight ester. 53. The spoolable pipe according to any one of claims 36-52, wherein the TPE composition exhibits a long-term temperature withstand capability of at least about 130°C. 54. A spoolable pipe comprising: a barrier layer formed around a longitudinal axis of the pipe; and a reinforcing layer disposed around the barrier layer comprising a fiber material; an outer layer; and optionally an insulating layer, wherein at least one of the reinforcing layer, the outer layer, and the insulating layer comprises a thermoplastic elastomer (TPE) composition comprising a thermoplastic matrix and a rubber phase dispersed in the thermoplastic matrix and having a CO2 permeability at 60°C of at least about 6 barrers _ 55. The spoolable pipe according to claim 53, wherein the TPE composition further comprises from about 0.1 wt% to about 30 wt% of a cyclic olefin copolymer. 56. The spoolable pipe according to claim 53 or claim 54, wherein the TPE composition has a carbon dioxide permeability of at least about 25 barrers _ 57. The spoolable pipe according to any one of claims 53-55, wherein the TPE composition has a carbon dioxide permeability of at least about 40 barrers . DESC (WO2021188528) The current polymeric materials used for external sheath such as high-density polyethylene (HDPE), cross-linked polyethylene, polyvinylidene fluoride (PVDF), polyamide, polypropylene, polyethylene terphthalate, and polyphenylene sulfide (PES) are subject to both spooling stress and gas incursion stress. (...)may further comprise one or more of a cyclic olefin copolymer (COC), siloxane-based slip agent, high-density polyethylene, and high melt strength polypropylene. The TPE composition may further comprise one or more of a COC, siloxane-based slip agent, high-density polyethylene, and high melt strength polypropylene. TPE composition may further comprise one or more of a COC, siloxane-based slip agent, and high melt strength polypropylene. In other examples, TPE compositions further include a polyolefin compatibilizer, preferably block copolymer, and exhibit excellent processability and tensile properties compared to similar TPE compositions. In some cases, the TPE is a thermoplastic elastomer polyolefinic rubber blend (TPO) or a thermoplastic vulcanizate (TPV). Advantageously, some TPE compositions exhibit substantially reduced thermal conductivity when compared to incumbent ma(...) (...)comprises a propylene-based thermoplastic polymer, an ethylene-based thermoplastic polymer, any other suitable polyolefin- based thermoplastic polymers, or any combination thereof. Said polymers may be a homopolymer, a random copolymer, an (...) For example, the thermoplastic matrix of a TPE composition may be a blend of two different thermoplastic polyolefins (e.g., polypropylene and polyethylene). (...)resins, such as high- molecular-weight plastic resins, that primarily comprise units deriving from propylene polymerization. For example, at least 75%, such as at least 90%, at least 95%, or at least 99% of the units of a propylene-based polymer derive from propylene polymerization. In a particular example, these polymers include a homopolymer of propylene. (...)a propylene-based thermoplastic polymer, the propylene- based thermoplastic polymer may comprise isotactic polypropylene. For example, isotactic polypropylene may have an isotactic index of greater than about 85% or greater than about 90%. (...) A propylene-based polymer may also optionally include units deriving from ethylene polymerization and/or a-olefins such as 1 -butene, 1 -hexene, 1-octene, 2-methyl- 1-propene, 3- methyl-l-pentene, 4-methyl- 1-pentene, 5 -methyl- 1 -hexene, (...) A thermoplastic matrix of a TPE composition may further include a high viscosity, long-chain branched (LCB) polyolefin that includes one, more, or all of the following characteristics: 9) a high viscosity, long-chain branched polyolefin may be characterized by a polydispersity index (Mw/Mn) of about 2.7 or more, such as about 3.0 or more, about 3.3 or more, about 4.5 or more, about 5.0 or more, or about 5.5 or more; and (...)available from ExxonMobil Chemical Company); BRASKEM™ F008F (available from Braskem of Philadelphia, PA, USA); polypropylene resins with broad molecular weight distribution as described in U.S. Pat. No. 9,453,093 and U.S. Patent No. 9,464,178; other polypropylene resins described in U.S. Pat. Pub. Nos. US2018/0016414 and US2018/0051160 (for example, PDH025 with an MFI of 2.6 g/10 minutes); WAYMAX™ MFX6 (available from Japan Polypropylene Corporation of Tokyo, Japan); Borealis DAPLOY™ WB140 (available from Borealis AG of Vienna, Austria); AMPPLEO™ 1025MA and AMPPLEO™ 1020GA (available from BRASKEM); and other suitable polypropylenes. (...)those solid, such as high-molecular weight plastic resins, that primarily comprise units deriving from ethylene polymerization. For example, at least about 90%, such as at least about 95%, or at least about 99% of the units comprising an ethylene-based polymer are derived from ethylene polymerization. For example, the ethylene based thermoplastic polymer may be a polyethylene homopolymer. Optionally, an ethylene-based polymer may also include units derived from a-olefin polymerization, such as polymerization of one or more of propylene, 1 -butene, 1 -hexene, 1-octene, 2-methyl- 1-propene, 3-methyl-l-pentene, 4-methyl- 1-pent(...) Ethylene-based polymers are commercially available, for example, under the trade name EXXONMOBIL™ Polyethylene (available from ExxonMobil Chemical Company). Ethylene-based copolymers are commercially available under the trade name EXXONMOBIL™ Polyethylene (available from ExxonMobil Chemical Company), which include metallocene produced linear low density polyethylene including EXCEED™, ENABLE™, and EXCEED™ XP. Examples of ethylene-based thermoplastic polymers useful for prepar(...) One example of suitable PE is a crystalline PE, preferably a HDPE having a density of about 0.940 g/cc to about 0.965 g/cc and an MFI of about 0.1 g/10 minutes to about 20 g/10 minutes. HDPE is commercially available in different forms, eac(...) A thermoplastic matrix may comprise a polyethylene resin, for example, a polyethylene homopolymer. Suitable polyethylene may be characterized by a weight average molecular weight (Mw) of about 100 kg/mol to about 250 kg/mol, from about 110 (...) Additionally or alternatively, suitable polyethylene may be characterized by a polydispersity index (Mw/Mn) that is about 12 or less, about 11 or less, about 10 or less, or about 9 or less. Polyethylene may be present in a TPE composition as a blend with polypropylene, such as isotactic polypropylene, in an amount of about 5 wt% or more, about 7 wt% or more, about 10 wt% or more, or about 5 wt% to about 25 wt%, based on the we(...) For example, a COC may be formed by ring opening metathesis polymerization of a cyclic monomer. Examples of commercially available COCs that may be used in the TPE compositions disclosed herein include TOPAS™ (available from TOPAS Advanced (...) (...)that the presence of a COC and/or a hydrocarbon resin may disrupt the crystal structure of the thermoplastic polyolefin matrix, thereby generating a TPE with lower crystallinity but higher gas permeability when compared to TPE compositions (...) (...)composition may comprise about 5 parts by weight per 100 parts by weight (of the combined rubber and isotactic polypropylene components) (phr) to about 300 phr of the additive oil, such as from about 30 phr to 250 phr or from about 70 phr t(...) Examples of useful linear polymeric processing additives include polypropylene homopolymers. Examples of useful branched polymeric processing additives include diene-modified polypropylene polymers. Thermoplastic elastomers that includesimilar processing additives are disclosed in US Pat. No. 6,451,915, which is incorp(...) (...)theory, it is believed that these advantageous effects are achieved by the partitioning of the ester into both the polyolefin and rubber phases of the TPE composition. Examples of suitable esters include monomeric and oligomeric aliphatic e(...) Suitable esters may be compatible, or miscible, with both the polyolefin and rubber components of the compositions. Further examples of suitable low-to-medium molecular weight esters include, but are not limited to, monomeric alkyl monoeste(...) Examples of suitable hydrocarbon resins include aliphatic hydrocarbon resins such as resins resulting from the polymerization of monomers consisting of olefins and diolefins and the hydrogenated derivatives thereof (e.g., ESCOREZ™and OPPERA(...) (...)include, but are not limited to, siloxane based additives (e.g., polysiloxanes), ultra-high-molecular- weight polyethylene (“UHMWPE”), a blend of siloxane based additives (e.g., polysiloxanes) and UHMWPE, molybdenum disulfide molybdenum dis(...) For example, a suitable thermoplastic material may be polypropylene homopolymer. Suitable methods of reactively bonding a polysiloxane to an organic thermoplastic polymer, such as a polyolefin, are disclosed in International Patent Publication Nos. W02015/132190 and W02015/150218, the entire contents of which are incor(...) A reaction product of polysiloxane and the polypropylene may have a number average molecular weight (Mn) of about 0.2 kg/mol to about 100 kg/mol and/or be at least about 1.1 times, preferably at least about 1.3 times the number average mole(...) A UHMWPE is a polyethylene polymer that comprises primarily ethylene-derived units and in some embodiments, the UHMWPE is a homopolymer of ethylene. Optionally, a UHMWPE may comprise additional a-olefin such as, but not limited to, 1-butene(...) In one example embodiment, a diblock copolymer may comprise isotactic polypropylene blocks and ethylene-propylene blocks. A block copolymer may contain isotactic polypropylene in a range from about 5 wt% to about 90 wt%. Similarly, block copolymer may contain ethylene (in the ethylene-propylene blocks) in a range from (...) Exemplary polyolefin compatibilizers include, but are not limited to, INTUNE™ D5535, INTUNE™ D5545, and INTUNE™ 10510, INFUSE™ 9000, INFUSE™ 9007, INFUSE™ 9100, INFUSE™ 9107, each of which are available from The Dow Chemical Company. (...)not to employ peroxide curatives because they may, at certain levels, degrade the thermoplastic components (e.g., polypropylene) of the thermoplastic elastomer. In one example, the rubber employed with a phenolic curative comprises diene un(...) For example, anhydrous stannous chloride in polypropylene (herein referred to 45% SnCl2 in polypropylene), which contains 45 wt% stannous chloride and 55 wt% of polypropylene having an MFI of 0.8 g/10 minutes, may be used. Other stannous chloride compositions may also be used. The silane compound may be grafted onto a polyethylene resin by reactive extrusion, and the graft resin may be contacted with a moisture-curing catalyst. One example of a moisture- cure catalyst is DYNASYLAN™ SILFIN 63 available from Evonik(...) (...)and Phase Morphologies in Dynamically Vulcanized TPEs,” by Ellul et al, RUBBER CHEMISTRY AND TECHNOLOGY, Vol. 68, pp. 573-584 (1995). 2) about 20 wt% to about 80 wt%, such as about 30 wt% to about 70 wt% of a thermoplastic polyolefin 5) about 0.1 wt% to about 30 wt%, such as about 0.5 wt% to about 10 wt% of a polyolefin compatibilizer, preferably a block copolymer 9) about 1 phr to about 250 phr of a processing oil which is compatible with both the rubber and polyolefin In a particular example, a TPE composition may include a thermoplastic polyolefin, a rubber phase, and 0.1 wt% to 30 wt% of a slip agent. In yet another example, a TPE composition may include a thermoplastic polyolefin, a rubber, and a polymethylhydrosiloxane-based reducing agent with at least two silicon hydride group(...) A barrier layer may comprise HDPE, cross-linked polyethylene, PVDF, polyamide, polyethylene terephthalate, polyphenylene sulfide, polypropylene, or any blend thereof. The inner diameter of the fiber- reinforced spoolable pipe may have a thi(...) (...)may be advantageously used in an outer layer, particularly in comparison to commonly used materials such as polyethylene and polyamides. Therefore, in certain embodiments, outer layer 110 comprises a TPE composition disclosed herein having (...) (...)a tape placement method; Element 8: the spoolable pipe, wherein the thermoplastic matrix comprises a thermoplastic polyolefin; Element 9: the spoolable pipe, wherein the TPE composition further comprises about 0.1 wt% to about 30 wt% of a c(...)and about 50 wt% to about 95 wt% of the thermoplastic phase; Element 16: Element 15, wherein the thermoplastic polyolefin comprises one or more of polypropylene, polyethylene, and butene; Element 17: Element 15, wherein the thermoplastic polyolefin comprises high-density polyethylene; Element 18: Element 16, wherein the polypropylene is a homopolymer, a random copolymer, or an impact copolymer; Element 19: Element 16, wherein the polypropylene is a high melt strength (HMS) long-chain branched (LCB) polypropylene homopolymer; Element 20: Element 16, wherein the polypropylene has one or both of an MFI of about 0.1 g/10 minutes to about 10 g/10 minutes and a molecular weight (Mw) of about 100,000 g/mol to about 1,000,000 g/mol; Element 21: Element 16, wherein the polypropylene has one or both of an MFI of about 0.1 g/10 minutes to about 10 g/10 minutes and a molecular we(...)Element 31: the spoolable pipe, wherein the TPE composition further comprises about 20 phr to about 100 phr of a polyolefin hardener, and wherein the polyisobutene is a light polyisobutene oil having a Mn from about 200 g/mol to about 6000 (...) (...)PA11 BESNO P40 TL available from Arkema of King of Prussia, PA, USA. Comparative example C-2 is a high-density polyethylene copolymer under the product name ELTEX™ TUB 121 available from Ineos Olefins & Polymers. Comparative example C-1 and(...) Comparative example C-3 is a TPE composition comprising a polypropylene thermoplastic and an EPDM rubber that was cured using a phenolic cure. Example 1 is a TPE composition comprising a polypropylene thermoplastic and an EPDM rubber that was cured using a hydrosilation cure. Example 2 is a TPE composition comprising a high-density polyethylene thermoplastic and a vinyl-terminated methoxysilane grafted on an ethylene octene plastomer that was cured using a moisture cure. The polypropylene is BRASKEM™ F008F, a high melt strength (HMS) polypropylene homopolymer having a melt flow rate of 0.8 g/10 minutes. The HDPE is a high-density polyethylene having an MFI of about 0.25 g/10 minutes, The reactive polysiloxane is XIAMETER™ OFX-5084, having the properties of 0.8% SiH, a flash point of >1(...) (...)KADOX™ 911, available from The Horsehead Holding Company, Pittsburgh, PA, USA. The stannous chloride is 45 wt% in polypropylene having an MFI of 0.8 g/10 minutes. The phenolic resin in oil is HRJ-16261™ (Schnectady Chemical Inc., SI Group) (...) Comparative example C-4 is a TPE composition comprising a polypropylene thermoplastic and an EPDM rubber that was cured using a phenolic cure. Comparative example C-5 is a TPE composition comprising a HDPE thermoplastic and an EPDM rubber t(...) Example 3 is a TPE composition comprising a polypropylene thermoplastic, an EPDM rubber, an ultra-high-molecular- weight siloxane, and a cyclic olefin copolymer that was cured using a phenolic cure. PP1 is a polypropylene homopolymer having high melt strength and rigidity. Typical properties of PP1 include a nominal melt flow index ofabout 0.8 g/10 minutes, a tensile strength of about 36 MPa (50 mm/min, ASTM D638), an elongation at yie(...)ASTM D638), an elongation at yield of about 10% (50 mm/min, ASTM D638), and a flexural modulus of about 1310 MPa. EXP-PP is a high melt strength (HMS) polypropylene described in US20180016414 and US20180051160 having a weight average molecu(...) In some examples, two different grades of liquid polybutene polymer (e.g., INDOPOL™ H-8, available from Ineos Olefins & Polymers) were used. EXXONMOBIL™ PP5341 (available from ExxonMobil Chemical Company) is a polypropylene resin having a weight average molecular weight (Mw) of 562,000 g/mol, a polydispersity index of (...) The TPE compositions may display better thermal insulation properties than glass-syntactic polypropylene or pure polypropylene, thereby allowing thinner insulating layers and consequently, reduction of pipe outer diameter and pipe laying co(...) Multi-layer, glass-syntactic (GS), polypropylene thermal insulation systems, applied as an outer layer around non-flexible (currently metallic or in future fully-bonded, multi-layer, thermoplastic composite) pipes conveying oil and/or gas p(...)without a glass microsphere additive; (8) an increased misapplication risk due to the water depth dependency of the grade of glass microsphere selected; and (9) a reduced maximum application temperature capability due to hot water hydrolysi(...) MF650Y is Metocene MF650Y polypropylene available from LyondellBassell. Oil added before curing is indicated in Table 7 as “(pre)” and oil added after 5 minutes of curing is indicated as “(post)”. The TPV and TPO compositions can have better thermal insulation properties than glass-syntactic polypropylene or pure polypropylene, which translates to thinner insulation layers and consequent reduction of pipe outer diameter and pipe layi(...) (...)the addition of glass microspheres thus addressing the aforementioned related limitations of glass-syntactic polypropylene and polyurethane systems. The TPV and TPO compositions of the present disclosure can have lower thermal conductivity (...) (...)disclosed herein may display a substantially higher tensile elongation property when compared to glass- syntactic polypropylene and polyurethane systems, which may be retained during reel-lay, even at low temperatures. Although conventional glass- syntactic polypropylene may exhibit degradation resistance at temperatures approaching 140°C to 150°C, the TPE compositions of the present disclosure exhibit a multitude of other advantageous qualities when compared to glass- syntactic polypropylene and therefore still promises to have a longer lifetime than conventional glass- syntactic polypropylene. (...)Hf) of a sample by the heat of fusion of a 100% crystalline polymer, which is assumed to be 209 joules/gram for polypropylene. Aldrich reagent grade 1,2,4-trichlorobenzene (TCB) with 300 ppm antioxidant butylated hydroxytoluene (BHT) is used as the mobile phase. The TCB mixture is filtered through a 0.1-μm Teflon™ filter and degassed with an online degasser before (...) The polymer is dissolved at 160°C with continuous shaking for about 1 hour for polyethylene samples or about 2 hours for polypropylene samples. The TCB densities used in concentration calculation is 1.463 g/ml at room temperature and 1.284 (...) For analyzing polyethylene homop(...)
Полимеры | Патент относится к льюисовским катализаторам для полимеризации этилена, пропилена или их сополимеров. Катализаторы содержат аминофенолат-гетероциклические лиганды, координированные с металлами 4-й группы переходных элементов. Катализаторы могут использоваться в высокотемпературных процессах полимеризации, в сочетании с активатором. Патент охватывает формулы катализаторов, а также их системы и процессы полимеризации. | EP4110835 CN115427464 US20210269559 WO2021/173362 | EXXON CHEMICAL EXXONMOBIL CHEMICAL PATENTS | 2020-02-24 2021-02-11 | (EP4110835) Lewis base catalysts and methods thereof | (EP4110835) The present disclosure relates to Lewis base catalysts. Catalysts, catalyst systems, and processes of the present disclosure can provide high temperature ethylene polymerization, propylene polymerization, or copolymerization. In at least one embodiment, the catalyst compounds belong to a family of compounds comprising amido-phenolate-heterocyclic ligands coordinated to group 4 transition metals. The tridendate ligand may include a central neutral hetrocyclic donor group, an anionic phenolate donor, and an anionic amido donor. In some embodiments, the present disclosure provides a catalyst system comprising an activator and a catalyst of the present disclosure. In some embodiments, the present disclosure provides a polymerization process comprising a) contacting one or more olefin monomers with a catalyst system comprising: i) an activator and ii) a catalyst of the present disclosure. | (US20210269559) 1. A catalyst compound represented by Formula (I): wherein: M is a group 3, 4, 5, or 6 metal; each of A1 and A2 are independently selected from the group consisting of aryl, substituted aryl, heteroaryl group, and substituted heteroaryl group; J comprises a heterocyclic Lewis base; E1 is selected from the group consisting of hydrocarbyl, substituted hydrocarbyl, silyl, and substituted silyl, wherein J and E1 are optionally joined to form one or more hydrocarbyl rings, substituted hydrocarbyl rings, heterocyclic rings, or substituted heterocyclic rings; each L is independently a Lewis base; each X is independently an anionic ligand; n is 1, 2 or 3; m is 0, 1, or 2; n+m is not greater than 4; R1 is selected from the group consisting of C1-C40 hydrocarbyl, substituted C1-C40 hydrocarbyl, a heteroatom-containing group, and substituted heteroatom-containing group; any two L groups may be joined together to form a bidentate Lewis base; an X group may be joined to an L group to form a monoanionic bidentate group; and any two X groups may be joined together to form a dianionic ligand group. 2. The catalyst compound of claim 1, wherein the catalyst compound comprises an eight-membered metallocycle ring and a five-membered metallocycle ring. 3. The catalyst compound of claim 1, wherein E1 is selected from the group consisting of C(R8)(R9) and Si(R8)(R9), wherein each of R8, and R9 is independently selected from the group consisting of hydrogen, C1-C40 hydrocarbyl, substituted C1-C40 hydrocarbyl, a heteroatom, heteroatom containing group, and substituted heteroatom-containing group, or R8 and R9 may be joined to form one or more C3-C20 alkyl groups, hydrocarbyl rings, substituted hydrocarbyl rings, heterocyclic rings, or substituted heterocyclic rings each having 5, 6, 7, or 8 ring atoms, and wherein substitutions on the ring can join to form additional rings. 4. The catalyst compound of claim 1, wherein J is represented by the formula: wherein each of R2, R3, and R4 is independently selected from the group consisting of hydrogen, C1-C40 hydrocarbyl, substituted C1-C40 hydrocarbyl, a heteroatom, and heteroatom-containing group, or one or more of R2 and R3 or R3 and R4 may be joined to form one or more hydrocarbyl rings, substituted hydrocarbyl rings, heterocyclic rings, or substituted heterocyclic rings each having 5, 6, 7, or 8 ring atoms, and where substitutions on the ring can join to form additional rings. 5. The catalyst compound of claim 1, wherein J and E1 are joined to form a ring represented by the formula: wherein E2 is selected from O, S, N(R10), wherein each of R5, R6, R7, and R1 is independently selected from the group consisting of hydrogen, C1-C40 hydrocarbyl, substituted C1-C40 hydrocarbyl, a heteroatom, heteroatom-containing group, and substituted heteroatom-containing group, or one or more of R5 and R6 or R6 and R7 may be joined to form one or more hydrocarbyl rings, substituted hydrocarbyl rings, heterocyclic rings, or substituted heterocyclic rings each having 5, 6, 7, or 8 ring atoms, and where substitutions on the ring can join to form additional rings. 6. The catalyst compound of claim 1, wherein J and E1 are joined to form a ring represented by the formula: wherein each of R5, R6, R7, R10 and R15 is independently selected from the group consisting of hydrogen, C1-C40 hydrocarbyl, substituted C1-C40 hydrocarbyl, a heteroatom, heteroatom-containing group, and substituted heteroatom-containing group, or one or more of R5 and R6 or R6 and R7 or R7 and R10 or R10 and R15 may be joined to form one or more hydrocarbyl rings, substituted hydrocarbyl rings, heterocyclic rings, or substituted heterocyclic rings each having 5, 6, 7, or 8 ring atoms, and where substitutions on the ring can join to form additional rings. 7. The catalyst compound of claim 1, wherein M is a group 4 transition metal and A1 is aryl or substituted aryl. 8. The catalyst compound of claim 1, wherein A2 is represented by the formula: wherein each of R11, R12, R13, and R14 is independently selected from the group consisting of hydrogen, C1-C40 hydrocarbyl, substituted C1-C40 hydrocarbyl, a heteroatom, heteroatom-containing group, and a substituted heteroatom-containing group. 9. The catalyst compound of claim 8, wherein R11 is a C1-C20 hydrocarbyl or substituted hydrocarbyl, is tert-butyl, is a di-tert-butylphenyl group, or R11 is represented by the formula: 10. The catalyst compound of claim 5, wherein E2 selected from the group consisting of NH, C1-C20 alkyl-N, and C4-C20 aryl-N. 11. The catalyst compound of claim 4, wherein each of R2, R3, and R4 are independently selected from the group consisting of hydrogen and C1-C10 alkyl. 12. The catalyst compound of claim 1, wherein R1 is a di-tert-butylphenyl group. 13. The catalyst compound of claim 1, wherein E1 is C(R8)(R9) with R8 being hydrogen and R9 being a tert-butylphenyl group, or E1 is CH2. 14. The catalyst compound of claim 1, wherein the catalyst compound is selected from the group consisting of: 15. The catalyst compound of claim 1, wherein the catalyst compound is: 16. A catalyst system comprising an activator and the catalyst compound of claim 1. 17. The catalyst system of claim 16, wherein the activator is represented by the formula: (Zd+)(Ad−) wherein Z is (L-H) or a reducible Lewis Acid, L is a Lewis base; H is hydrogen; (L-H)+ is a Bronsted acid; Ad− is a non-coordinating anion having the charge d−; and d is an integer from 1 to 3, or wherein Ad− is a non-coordinating anion having the charge d−; d is an integer from 1 to 3, and Z is a reducible Lewis acid represented by the formula: (Ar3C+), where Ar is aryl or aryl substituted with a heteroatom, a C1 to C40 hydrocarbyl, or a substituted C1 to C40 hydrocarbyl. 18. The catalyst system of claim 16, wherein the activator is represented by the Formula (AI): [R1R2R3EH]d+[Mk+Qn]d− (AI) wherein: E is nitrogen or phosphorous; d is 1, 2 or 3; k is 1, 2, or 3; n is 1, 2, 3, 4, 5, or 6; n−k=d; each of R1, R2, and R3 is independently hydrogen, a C1-C40 alkyl, or a C5-C50-aryl, wherein each of R1, R2, and R3 is independently unsubstituted or substituted; wherein R1, R2, and R3 together comprise 15 or more carbon atoms; M is an element selected from group 13 of the Periodic Table of the Elements; and each Q is independently selected from the group consisting of a hydrogen, bridged or unbridged dialkylamido, halide, alkoxy, substituted alkoxy, aryloxy, substituted aryloxy, hydrocarbyl, substituted hydrocarbyl, halocarbyl, substituted halocarbyl, and halosubstituted-hydrocarbyl radical. 19. The catalyst system of claim 16, further comprising a metal hydrocarbenyl chain transfer agent represented by the formula: Al(R′)3-v(R″)v wherein each R′ independently is a C1-C30 hydrocarbyl group; each R″, independently, is a C4-C20 hydrocarbenyl group having an end-vinyl group; and v is from 0.1 to 3. 20. The catalyst system of claim 16, wherein the activator comprises an alumoxane at a molar ratio of aluminum to catalyst compound transition metal of 100:1 or more. 21. A process for the production of a polymer comprising: polymerizing an alkene by contacting the alkene with a catalyst system that includes an activator and catalyst compound, wherein the catalyst compound is represented by Formula (I): wherein: M is a group 3, 4, 5, or 6 metal; each of A1 and A2 are independently selected from the group consisting of aryl, substituted aryl, heteroaryl group, and substituted heteroaryl group; J comprises a heterocyclic Lewis base; E1 is selected from the group consisting of hydrocarbyl, substituted hydrocarbyl, silyl, and substituted silyl, wherein J and E1 are optionally joined to form one or more hydrocarbyl rings, substituted hydrocarbyl rings, heterocyclic rings, or substituted heterocyclic rings; each L is independently a Lewis base; each X is independently an anionic ligand; n is 1, 2 or 3; m is 0, 1, or 2; n+m is not greater than 4; R1 is selected from the group consisting of C1-C40 hydrocarbyl, substituted C1-C40 hydrocarbyl, a heteroatom-containing group, and substituted heteroatom-containing group; any two L groups may be joined together to form a bidentate Lewis base; an X group may be joined to an L group to form a monoanionic bidentate group; and any two X groups may be joined together to form a dianionic ligand group; and wherein the polymerizing is performed in one or more continuous stirred tank reactors or loop reactors, in series or in parallel, at a reactor pressure of from 0.05 MPa to 1,500 MPa and a reactor temperature of from 30° C. to 230° C. 22. The process of claim 21, wherein the polymer is homopolyethylene and the alkene is ethylene, wherein the homopolyethylene has an Mw value of from 155,000 g/mol to 1,200,000 g/mol, Mn value of from 90,000 to 550,000, Mz value of from 350,000 to 4,000,000, and a PDI of from 1.5 to 3. 23. The process of claim 22, wherein: the melting temperature of the polymer is between about 135° C. and 138° C., and the catalyst compound is represented by the formula: wherein R11 is selected from the group consisting of hydrogen, C1-C40 hydrocarbyl, substituted C1-C40 hydrocarbyl, a heteroatom, and a heteroatom-containing group. 24. The process of claim 21, wherein: the melting temperature of the polymer is between about 135° C. and 138° C., and the catalyst compound is: 25. The process of claim 21, wherein: the polymer is an ethylene-octene copolymer, the copolymer has an Mw value of from 100,000 to 3,600,000, Mn value of from 50,000 to 2,250,000, Mz value of from 225,000 to 6,200,000, and a PDI of from 1.5 to 3. 26. The process of claim 25, wherein: the melting temperature of the polymer is from 104° C. to 126° C., and the catalyst compound is represented by the formula: wherein R11 is selected from the group consisting of hydrogen, C1-C40 hydrocarbyl, substituted C1-C40 hydrocarbyl, a heteroatom, and a heteroatom-containing group. 27. The process of claim 26, wherein: R11 is tert-butyl, and the melting temperature of the polymer is from 121° C. to 126° C. 28. The process of claim 25, wherein: the alkene is propylene, the polymer is homopolypropylene, and the homopolypropylene has: an Mw value of from 85,000 g/mol to 750,000 g/mol, Mn value of from 55,000 g/mol to 400,000 g/mol, Mz value of from 165,000 g/mol to 1,600,000 g/mol, and a PDI of from 1.6 to 2.1. 29. The process of claim 28, wherein: the reactor temperature is between about 60° C. and 80° C., the melting temperature of the polymer is from 146° C. to 147° C., and the catalyst compound is: | (EP4110835A1) PENDING (US20210269559A1) PENDING (WO2021173362A1) PENDING (CN115427464A) PENDING | (US20210269559) Conversely, a substituent with a larger molecular volume may be considered "more bulky" than a substituent with a smaller molecular volume. The ligand is bulky and stably bonded to the transition metal so as to maintain its influence during use of the catalyst, such as polymerization. With the ligand coordinated to the metal in this fashion, the complex is thought to lack symmetry. | (US20210269559) 1 . A catalyst compound represented by Formula (I): wherein: M is a group 3, 4, 5, or 6 metal; each of A1 and A2 are independently selected from the group consisting of aryl, substituted aryl, heteroaryl group, and substituted heteroaryl group; J comprises a heterocyclic Lewis base; E1 is selected from the group consisting of hydrocarbyl, substituted hydrocarbyl, silyl, and substituted silyl, wherein J and E1 are optionally joined to form one or more hydrocarbyl rings, substituted hydrocarbyl rings, heterocyclic rings, or substituted heterocyclic rings; each L is independently a Lewis base; each X is independently an anionic ligand; n is 1, 2 or 3; m is 0, 1, or 2; n+m is not greater than 4; R1 is selected from the group consisting of C1-C40 hydrocarbyl, substituted C1-C40 hydrocarbyl, a heteroatom-containing group, and substituted heteroatom-containing group; any two L groups may be joined together to form a bidentate Lewis base; an X group may be joined to an L group to form a monoanionic bidentate group; and any two X groups may be joined together to form a dianionic ligand group. 21 . A process for the production of a polymer comprising: polymerizing an alkene by contacting the alkene with a catalyst system that includes an activator and catalyst compound, wherein the catalyst compound is represented by Formula (I): wherein: M is a group 3, 4, 5, or 6 metal; each of A1 and A2 are independently selected from the group consisting of aryl, substituted aryl, heteroaryl group, and substituted heteroaryl group; J comprises a heterocyclic Lewis base; E1 is selected from the group consisting of hydrocarbyl, substituted hydrocarbyl, silyl, and substituted silyl, wherein J and E1 are optionally joined to form one or more hydrocarbyl rings, substituted hydrocarbyl rings, heterocyclic rings, or substituted heterocyclic rings; each L is independently a Lewis base; each X is independently an anionic ligand; n is 1, 2 or 3; m is 0, 1, or 2; n+m is not greater than 4; R1 is selected from the group consisting of C1-C40 hydrocarbyl, substituted C1-C40 hydrocarbyl, a heteroatom-containing group, and substituted heteroatom-containing group; any two L groups may be joined together to form a bidentate Lewis base; an X group may be joined to an L group to form a monoanionic bidentate group; and any two X groups may be joined together to form a dianionic ligand group; and wherein the polymerizing is performed in one or more continuous stirred tank reactors or loop reactors, in series or in parallel, at a reactor pressure of from 0.05 MPa to 1,500 MPa and a reactor temperature of from 30° C. to 230° C. | (US20210269559) In another class of embodiments, the present disclosure is directed to polymerization processes to produce polyolefin polymers from catalyst systems including one or more olefin polymerization catalysts, at least one activator, and an optional support. In some embodiments, the present disclosure provides a catalyst system comprising an activator and a catalyst of the present disclosure. In some embodiments, the present disclosure provides a polymerization process comprising a) contacting one or more olefin monomers with a catalyst system comprising: i) an activator and ii) a catalyst of the present disclosure. The present disclosure relates to novel catalyst compounds and methods to polymerize olefins comprising contacting the novel catalyst compound with an activator and one or more monomers. The present disclosure relates to Lewis base catalysts. | APD 2021-02-11 2021-02-11 2021-02-11 2021-02-11 DESC (US20210269559) In another class of embodiments, the present disclosure is directed to polymerization processes to produce polyolefin polymers from catalyst systems including one or more olefin polymerization catalysts, at least one activator, and an optional support. Polyolefin polymers can be polyethylene polymers or polypropylene polymers. (...)by theory, it has been discovered that when using these complexes as catalyst components for the production of polyethylene and other polymers of C2 and higher alpha olefins, the lack of symmetry is advantageous for the production of poly(a(...) Catalysts, catalyst systems, and processes of the present disclosure can provide high temperature ethylene polymerization, propylene polymerization, ethylene alpha-olefin (e.g., ethylene-1-octene) copolymerization, or propylene alpha-olefin(...)as the Lewis base catalysts, such as amido-phenolate-heterocyclic Lewis base catalysts, are stable at high polymerization temperatures and have good activity at the high polymerization temperatures. The stable catalysts with good activity can provide formation of polymers having high melting points, high isotacticity, (...) (...)and stably bonded to the transition metal so as to maintain its influence during use of the catalyst, such as polymerization. The ligand may be coordinated to the transition metal by covalent bond and/or electron donation coordination or in(...) The transition metal complexes are generally subjected to activation to perform their polymerization or oligomerization function using an activator which, without being bound by theory, is believed to create a cation as a result of the remo(...) As used herein, “olefin polymerization catalyst(s)” refers to any catalyst, such as an organometallic complex or compound that is capable of coordination polymerization addition where successive monomers are added in a monomer chain at the (...) (...)of 35 wt % to 55 wt %, it is understood that the mer unit in the copolymer is derived from ethylene in the polymerization reaction and said derived units are present at 35 wt % to 55 wt %, based upon the weight of the copolymer. A “polymer”(...) Unless otherwise indicated, as used herein, “low comonomer content” is defined as a polyolefin having less than 8 wt % of comonomer based upon the total weight of the polyolefin. As used herein, “high comonomer content” is defined as a polyolefin having greater than or equal to 8 wt % of comonomer based upon the total weight of the polyolefin. A polymerization catalyst system is a catalyst system that can polymerize monomers to polymer. Furthermore, catalyst compounds and activators represented by formulae herein are intended to embrace both neutral and ionic forms of the catalys(...) A scavenger is a compound that can be added to facilitate polymerization by scavenging impurities. Some scavengers may also act as activators and may be referred to as coactivators. A coactivator, that is not a scavenger, may also be used i(...) A solution polymerization means a polymerization process in which the polymer is dissolved in a liquid polymerization medium, such as an inert solvent or monomer(s) or their blends. A solution polymerization can be homogeneous. A homogeneous polymerization is one where the polymer product is dissolved in the polymerization medium. Suitable systems may be not turbid as described in Oliveira, J. V. (...) A bulk polymerization means a polymerization process in which the monomers and/or comonomers being polymerized are used as a solvent or diluent using little or no inert solvent as a solvent or diluent. A small fraction of inert solvent might be used as a carrier for catalyst and scavenger. A bulk polymerization system contains less than 25 wt % of inert solvent or diluent, such as less than 10 wt (...) Thus, productivity at high temperatures in polymerization processes may be achieved. For example, the benzimidazole group is bound directly to the amido nitrogen and does not have a linker such as a methylene bridge. In some polymerization processes, especially at high reactor temperatures, a linker, such as a methylen(...) The catalyst systems may also be added to or generated in solution polymerization or bulk polymerization (in the monomer). Catalyst systems of the present disclosure may have one or more activators and one, two or more catalyst components. (...) In an alternate embodiment, little or no alumoxane is used in the polymerization processes described herein. For example, alumoxane can be present at zero mol %, alternatively the alumoxane can be present at a molar ratio of aluminum to cat(...) (...)the sense of balancing its ionic charge at +1, and yet retain sufficient lability to permit displacement during polymerization. Ionizing activators useful herein typically comprise an NCA, particularly a compatible NCA. (...)the Densities and Molecular Volumes of Liquids and Solids,” Journal of Chemical Education, v.71(11), November 1994, pp. 962-964, which is incorporated by reference herein. Molecular volume (MV), in units of cubic Å, is calculated using the (...) When used with one or more catalyst compounds described herein in an olefin polymerization, a polymer can be formed having high comonomer incorporation, low molecular weight, and or a melt temperature of about 120° C. or greater. Other suitable support materials, however, can be employed, for example, finely divided functionalized polyolefins, such as finely divided polyethylene. Examples of suitable supports may include magnesia, titania, zirconia, montmorillonite,(...) The calcined support material is then contacted with at least one polymerization catalyst comprising at least one catalyst compound and an activator. Polymerization Processes The present disclosure relates to polymerization processes where monomer (e.g., ethylene; propylene), and optionally comonomer, are contacted with a catalyst system including an activator and at least one catalyst compound, as described abo(...) Alternatively the catalyst compound and activator may be introduced into the polymerization reactor separately, wherein they subsequently react to form the active catalyst. In at least one embodiment 500 ppm or less of diene is added to the polymerization, such as 400 ppm or less, such as 300 ppm or less. In other embodiments at least 50 ppm of diene is added to the polymerization, or 100 ppm or more, or 150 ppm or more. Polymerization processes of the present disclosure can be carried out in any suitable manner. Any suitable suspension, homogeneous, bulk, solution, slurry, or gas phase polymerization process can be used. Such processes can be run in a batch, semi-batch, or continuous mode. Homogeneous polymerization processes and slurry processes can be employed. (A homogeneous polymerization process is defined to be a process where at least 90 wt % of the product is soluble in the reaction media.) A homogeneous polymerization process can be a bulk homogeneous process. (A bulk process is defined to be a process where monomer concentration in all fe(...) As used herein, the term “slurry polymerization process” means a polymerization process performed in a hydrocarbon solvent where a supported catalyst is employed and monomers are polymerized on the supported catalyst particles at a temperat(...) Suitable diluents/solvents for polymerization may include non-coordinating, inert liquids. Examples of diluents/solvents for polymerization may include straight and branched-chain hydrocarbons, such as isobutane, butane, pentane, isopentane(...) In at least one embodiment, the feed concentration of the monomers and comonomers for the polymerization is 60 vol % solvent or less, such as 40 vol % or less, such as 20 vol % or less, based on the total volume of the feedstream. In at least one embodiment, the polymerization is run in a bulk process. In a suitable polymerization, the run time of the reaction can be up to 300 minutes, such as from about 5 minutes to 250 minutes, such as from about 10 minutes to 120 minutes, such as from about 20 minutes to 90 minutes, such as from about (...) In at least one embodiment, hydrogen is present in the polymerization reactor at a partial pressure of 0.001 psig to 50 psig (0.007 kPa to 345 kPa), such as from 0.01 psig to 25 psig (0.07 kPa to 172 kPa), such as from 0.1 psig to 10 psig ((...) In at least one embodiment, the polymerization: 1) is conducted at temperatures of 0° C. to 300° C. (such as 25° C. to 250° C., such as 80° C. to 160° C., such as 100° C. to 140° C.); 2) is conducted at a pressure of atmospheric pressure to(...)0.5 wt %, such as at 0 wt % based upon the weight of the solvents); 4) wherein the catalyst system used in the polymerization comprises less than 0.5 mol %, such as 0 mol % alumoxane, alternatively the alumoxane is present at a molar ratio (...)metal less than 500:1, such as less than 300:1, such as less than 100:1, such as less than 1:1; 5) the polymerization occurs in one reaction zone; 6) optionally scavengers (such as trialkyl aluminum compounds) are absent (e.g., present at z(...)as less than 50:1, such as less than 15:1, such as less than 10:1); and 7) optionally hydrogen is present in the polymerization reactor at a partial pressure of 0.001 psig to 50 psig (0.007 kPa to 345 kPa) (such as from 0.01 psig to 25 psig(...) In at least one embodiment, the catalyst system used in the polymerization includes no more than one catalyst compound. A “reaction zone” also referred to as a “polymerization zone” is a vessel where polymerization takes place, for example a stirred-tank reactor or a loop reactor. When multiple reactors are used in a continuous polymerization process, each reactor is considered as a separate polymerization zone. For a multi-stage polymerization in a batch polymerization process, each polymerization stage is considered as a separate polymerization zone. In at least one embodiment, the polymerization occurs in one reaction zone. Room temperature is 23° C. unless otherwise noted. In at least one embodiment, hydrogen is present in the polymerization reactor at a partial pressure of from about 5 psig to about 300 psig, such as from about 10 psig to about 250 psig, such as from about 20 psig to about 200 psig, such as (...) In at least one embodiment, hydrogen is present in the polymerization reactor at a partial pressure from about 10 psig to about 300 psig, such as from about 20 psig to about 250 psig, such as from about 30 psig to about 200 psig, such as fr(...) In at least one embodiment, hydrogen is present in the polymerization reactor at a partial pressure of from about 10 psig to about 300 psig, such as from about 20 psig to about 250 psig, such as from about 30 psig to about 200 psig, such as(...) In at least one embodiment, hydrogen is present in the polymerization reactor at a partial pressure of from about 10 psig to about 300 psig, such as from about 20 psig to about 250 psig, such as from about 30 psig to about 200 psig, such as(...) Other additives may also be used in the polymerization, as desired, such as one or more scavengers, hydrogen, aluminum alkyls, or chain transfer agents. Gas Phase Polymerization Slurry Phase Polymerization A slurry polymerization process generally operates between 1 to about 50 atmosphere pressure range (15 psi to 735 psi, 103 kPa to 5,068 kPa) or even greater and temperatures in the range of 0° C. to about 120° C. In a slurry polymerization, a suspension of solid, particulate polymer is formed in a liquid polymerization diluent medium to which monomer and comonomers, along with catalysts, are added(...) The liquid diluent used in the polymerization medium is typically an alkane having from 3 to 7 carbon atoms, such as a branched alkane. The medium employed should be liquid under the conditions of polymerization and relatively inert. When a propane medium is used, the process must be operated above the reaction diluent(...) In at least one embodiment, a polymerization process is a particle form polymerization, or a slurry process, where the temperature is kept below the temperature at which the polymer goes into solution. The temperature in the particle form process can be from about 85° C. to about 110° C. Two example polymerization methods for the slurry process are those using a loop reactor and those utilizing a plurality of stirred reactors in series, p(...) Other additives may also be used in the polymerization, as desired, such as one or more scavengers, promoters, modifiers, chain transfer agents (such as diethyl zinc), reducing agents, oxidizing agents, hydrogen, aluminum alkyls, or silanes(...) Solution Polymerization In at least one embodiment, the polymerization process with catalyst compounds of the present disclosure is a solution polymerization process. A solution polymerization is a polymerization process in which the polymer is dissolved in a liquid polymerization medium, such as an inert solvent or monomer(s) or their blends. A solution polymerization is typically homogeneous. A homogeneous polymerization is one where the polymer product is dissolved in the polymerization medium. Such systems are not turbid as described in Oliveira, J. V. et a(...) Solution polymerization may involve polymerization in a continuous reactor in which the polymer formed, the starting monomer and catalyst materials supplied are agitated to reduce or avoid concentration gradients and in which the monomer ac(...) Temperature control in the reactor can generally be obtained by balancing the heat of polymerization and with reactor cooling by reactor jackets or cooling coils to cool the contents of the reactor, auto refrigeration, pre-chilled feeds, va(...) (...)type, and amount of solvent can be optimized for the maximum catalyst productivity for a particular type of polymerization. The solvent can be also introduced as a catalyst carrier. The solvent can be introduced as a gas phase or as a liqui(...) Solvent can be introduced in the feed to the polymerization reactors. A process described herein can be a solution polymerization process that may be performed in a batchwise fashion (e.g., batch; semi-batch) or in a continuous process. Suitable reactors may include tank, loop, and tube designs. Polyolefin Products In at least one embodiment, a process described herein produces C2 to C20 olefin homopolymers (e.g., polyethylene; polypropylene), or C2 to C20 olefin copolymers (e.g., ethylene-octene, ethylene-propylene) and/or propylene-alpha-olefin copo(...) (...)one embodiment, a process described herein produces C3 to C20 isotactic olefin homopolymers, such as isotactic polypropylene, such as highly isotactic polypropylene. (...)about 120° C. to about 160° C., such as from about 130° C. to about 160° C. It is typically challenging to obtain polyethylenes and polypropylenes having high melting points (e.g. 100° C. or greater), where the polymers are formed using a n(...) Hence, the difficulty of making high melting point polyolefins, such as high melting point polypropylenes, using non-metallocene catalysts, can be realized by the ability to change the melting point of the polymer based on facile tuning of (...) Reagent grade 1,2,4-trichlorobenzene (TCB) (from Sigma-Aldrich) comprising ˜300 ppm antioxidant BHT can be used as the mobile phase at a nominal flow rate of ˜1.0 mL/min and a nominal injection volume of ˜200 μL. (...)subtracted IR5 broadband signal, I, using the equation: c=αI, where α is the mass constant determined with polyethylene or polypropylene standards. The mass recovery can be calculated from the ratio of the integrated area of the concentrati(...) (...)determined by the ratio of the IR5 detector intensity corresponding to CH2 and CH3 channel calibrated with a series of PE and PP homo/copolymer standards whose nominal value are predetermined by NMR or FTIR. In particular, this provides the(...) For analyzing polyethylene homopolymers, ethylene-hexene copolymers, and ethylene-octene copolymers, dn/dc=0.1048 ml/mg and A2=0.0015; for analyzing ethylene-butene copolymers, dn/dc=0.1048*(1−0.00126*w2) ml/mg and A2=0.0015 where w2 is wei(...) In another embodiment, the polymer (such as the polyethylene or polypropylene) produced herein is combined with one or more additional polymers prior to being formed into a film, molded part or other article. Other useful polymers include polyethylene, isotactic polypropylene, highly isotactic polypropylene, syndiotactic polypropylene, random copolymer of propylene and ethylene, and/or butene, and/or hexene, polybutene, ethylene vinyl acetate, LDPE, LLDPE, HDPE, ethylene viny(...)EPR, EPDM, block copolymer, styrenic block copolymers, polyamides, polycarbonates, PET resins, cross linked polyethylene, copolymers of ethylene and vinyl alcohol (EVOH), polymers of aromatic monomers such as polystyrene, poly-1 esters, polyacetal, polyvinylidine fluoride, polyethylene glycols, and/or polyisobutylene. In at least one embodiment, the polymer (such as the polyethylene or polypropylene) is present in the above blends, at from 10 wt % to 99 wt %, based upon the weight of the polymers in the blend, such as 20 wt % to 95 wt %, such as at least(...) (...)screw extruder, which may include a compounding extruder and a side-arm extruder used directly downstream of a polymerization process, which may include blending powders or pellets of the resins at the hopper of the film extruder. Any of the foregoing polymers, such as the foregoing polypropylenes or blends thereof, may be used in a variety of end-use applications. Such applications include, for example, mono- or multi-layer blown, extruded, and/or shrink films. For example, a polyethylene layer can be extrusion coated or laminated onto an oriented polypropylene layer or the polyethylene and polypropylene can be coextruded together into a film then oriented. Likewise, oriented polypropylene could be laminated to oriented polyethylene or oriented polyethylene could be coated onto polypropylene then optionally the combination could be oriented even further. For example, the films can be oriented in the Machine Direction (MD) at a ratio(...) Polymerization Examples Solvents, polymerization grade toluene and/or isohexanes were supplied by ExxonMobil Chemical Co. and were purified by passing through a series of columns: two 500 cm3 Oxyclear cylinders in series from Labclear (Oakland, Calif.), followed b(...) Polymerization grade ethylene was further purified by passing the ethylene through a series of columns: 500 cm3 Oxyclear cylinder from Labclear (Oakland, Calif.) followed by a 500 cm3 column packed with dried 3 Å molecular sieves (8 mesh-12(...) Polymerization grade propylene was further purified by passing the propylene through a series of columns: 2,250 cm3 Oxiclear cylinder from Labclear followed by a 2,250 cm3 column packed with 3 Å molecular sieves (8 mesh-12 mesh; Aldrich Che(...) Ethylene Polymerization or Ethylene/1-Octene Copolymerization Ethylene was allowed to enter the autoclaves during polymerization using computer controlled solenoid valves to maintain reactor gauge pressure (+/−2 psi). Reactor temperature was monitored and typically maintained within +/−1° C. Polymeriz(...) (...)were quenched after a predetermined cumulative amount of ethylene had been added or for a maximum of 30 minutes polymerization time. The reactors were cooled and vented. The polymer was isolated after the solvent was removed in-vacuo. Yield(...) (...)were quenched based on a predetermined pressure loss of approximately 8 psi or for a maximum of 30 minutes polymerization time. The reactors were cooled and vented. The polymer was isolated after the solvent was removed in-vacuo. Yields rep(...) Propylene Polymerization (...)were quenched based on a predetermined pressure loss of approximately 8 psi or for a maximum of 30 minutes polymerization time. The reactors were cooled and vented. The polymer was isolated after the solvent was removed in-vacuo. Yields rep(...) Tables 1, 2, and 3 illustrate results obtained for Catalysts 1-5 in polymerization using N,N-dimethylanilinium tetrakis(pentafluorophenyl)borate activator (ACT 1) and methylalumoxane (MAO) activator. In each of the illustrated cases, narrow PDI values of polyethylenes were observed ranging from 1.5 to 2.7 and high melting point temperatures were also observed, ranging from 135° C. to 138° C. The average activity for Catalysts 2 and 3 we(...) (...)catalyst activity (e.g. Runs 10-12: 89,149 gP·mmolcat−1·h−1 to 133,824 gP·mmolcat−1·h−1) and also produced polyethylene with Mw values ranging from 185,316 g/mol to 221,657 g/mol. As can be seen, each of the catalysts and activators appeared to produce a range of high Mw, crystalline polyethylene product with high catalyst activity. In each of the illustrated cases, narrow PDI values of polypropylenes were observed ranging from 1.5 to 3.4. Catalysts 2, 4, and 5 with ACT 1 produced crystalline or semi-crystalline polymer at both 70° C. and 100° C. reactor temperature. (...)catalysts, catalyst systems, and processes of the present disclosure can provide high temperature ethylene polymerization, propylene polymerization, or copolymerization as the Lewis base catalysts are stable at high polymerization temperatures and have good activity at the high polymerization temperatures. The stable catalysts with good activity can provide formation of polymers having one or more(...) DESC (US20210269559) (...)to Lewis base transition metal complexes, catalyst systems including Lewis base transition metal complexes, and polymerization processes to produce polyolefin polymers such as polyethylene based polymers and polypropylene based polymers. Olefin polymerization catalysts are of great use in industry and polyolefins are widely used commercially because of their robust physical properties. Hence, there is interest in finding new catalyst systems that increase the marketing valu(...) Polyolefins with high molecular weight, such as high-molecular-weight polyethylene (HMWPE) or ultra-high-molecular-weight polyethylene (UHMWPE), generally have valuable mechanical properties. (...)catalysts capable of operating at high reactor temperatures for the production of controllable molecular weight polyolefins. Furthermore, production of high melting point polymers, such as polypropylenes in particular, using non-metallocene catalysts is typically difficult. With a wide range of polyolefin products desired, from high density polyethylene (HDPE) to elastomers (e.g., thermoplastic elastomers (TPE); ethylene-propylene-diene (EPDM)), many different catalyst systems may be needed, as it is unlikely (...)as it is unlikely that a single catalyst will be able to address all the needs for the production of these various polyolefin products. The strict set of requirements needed for the development and production of new polyolefin products makes the identification of suitable catalysts for a given product and production pr(...) There is a need for new and improved catalysts, catalyst systems, and processes for the polymerization of olefins in order to achieve polymer properties such as high melting points, high melt temperatures, while controlling the molecular we(...) Furthermore, there is a need for catalysts, catalyst systems, and processes for the polymerization of olefins in order to provide polymers having desired melting points based on a facile tuning of the chemical structure of the catalyst (e.g(...) In some embodiments, the present disclosure provides a polymerization process comprising a) contacting one or more olefin monomers with a catalyst system comprising: i) an activator and ii) a catalyst of the present disclosure. In some embodiments, the present disclosure provides a polyolefin formed by a catalyst system and or method of the present disclosure. DESC (WO2021173362) (...)to Lewis base transition metal complexes, catalyst systems including Lewis base transition metal complexes, and polymerization processes to produce polyolefin polymers such as polyethylene based polymers and polypropylene based polymers. Olefin polymerization catalysts are of great use in industry and polyolefins are widely used commercially because of their robust physical properties. Hence, there is interest in finding new catalyst systems that increase the marketing valu(...) Polyolefins with high molecular weight, such as high-molecular-weight polyethylene (HMWPE) or ultra-high-molecular-weight polyethylene (UHMWPE), generally have valuable mechanical properties. (...)catalysts capable of operating at high reactor temperatures for the production of controllable molecular weight polyolefins. Furthermore, production of high melting point polymers, such as polypropylenes in particular, using non-metallocene catalysts is typically difficult. With a wide range of polyolefin products desired, from high density polyethylene (HDPE) to elastomers (e.g., thermoplastic elastomers (TPE); ethylene-propylene-diene (EPDM)), many different catalyst systems may be needed, as it is unlikely (...)as it is unlikely that a single catalyst will be able to address all the needs for the production of these various polyolefin products. The strict set of requirements needed for the development and production of new polyolefin products makes the identification of suitable catalysts for a given product and production pr(...) There is a need for new and improved catalysts, catalyst systems, and processes for the polymerization of olefins in order to achieve polymer properties such as high melting points, high melt temperatures, while controlling the molecular we(...) Furthermore, there is a need for catalysts, catalyst systems, and processes for the polymerization of olefins in order to provide polymers having desired melting points based on a facile tuning of the chemical structure of the catalyst (e.g(...) In some embodiments, the present disclosure provides a polymerization process comprising a) contacting one or more olefin monomers with a catalyst system comprising: i) an activator and ii) a catalyst of the present disclosure. In some embodiments, the present disclosure provides a polyolefin formed by a catalyst system and or method of the present disclosure. In another class of embodiments, the present disclosure is directed to polymerization processes to produce polyolefin polymers from catalyst systems including one or more olefin polymerization catalysts, at least one activator, and an optional support. Polyolefin polymers can be polyethylene polymers or polypropylene polymers. (...)by theory, it has been discovered that when using these complexes as catalyst components for the production of polyethylene and other polymers of C2 and higher alpha olefins, the lack of symmetry is advantageous for the production of poly(a(...) Catalysts, catalyst systems, and processes of the present disclosure can provide high temperature ethylene polymerization, propylene polymerization, ethylene alpha-olefin (e.g., ethylene- 1-octene) copolymerization, or propylene alpha-olefi(...)as the Lewis base catalysts, such as amido-phenolate-heterocyclic Lewis base catalysts, are stable at high polymerization temperatures and have good activity at the high polymerization temperatures. The stable catalysts with good activity can provide formation of polymers having high melting points, high isotacticity, (...) (...)and stably bonded to the transition metal so as to maintain its influence during use of the catalyst, such as polymerization. The ligand may be coordinated to the transition metal by covalent bond and/or electron donation coordination or in(...) The transition metal complexes are generally subjected to activation to perform their polymerization or oligomerization function using an activator which, without being bound by theory, is believed to create a cation as a result of the remo(...) As used herein, “olefin polymerization catalyst(s)” refers to any catalyst, such as an organometallic complex or compound that is capable of coordination polymerization addition where successive monomers are added in a monomer chain at the (...) (...)content of 35 wt% to 55 wt%, it is understood that the mer unit in the copolymer is derived from ethylene in the polymerization reaction and said derived units are present at 35 wt% to 55 wt%, based upon the weight of the copolymer. A “poly(...) Unless otherwise indicated, as used herein, “low comonomer content” is defined as a polyolefin having less than 8 wt% of comonomer based upon the total weight of the polyolefin. As used herein, “high comonomer content” is defined as a polyolefin having greater than or equal to 8 wt% of comonomer based upon the total weight of the polyolefin. A polymerization catalyst system is a catalyst system that can polymerize monomers to polymer. Furthermore, catalyst compounds and activators represented by formulae herein are intended to embrace both neutral and ionic forms of the catalys(...) A scavenger is a compound that can be added to facilitate polymerization by scavenging impurities. Some scavengers may also act as activators and may be referred to as coactivators. A coactivator, that is not a scavenger, may also be used i(...) A solution polymerization means a polymerization process in which the polymer is dissolved in a liquid polymerization medium, such as an inert solvent or monomer(s) or their blends. A solution polymerization can be homogeneous. A homogeneous polymerization is one where the polymer product is dissolved in the polymerization medium. Suitable systems may be not turbid as described in Oliveira, J. V. (...) A bulk polymerization means a polymerization process in which the monomers and/or comonomers being (...)
Полимерные смеси, компаунды | Патент относится к термопластичным эластомерным композициям, которые содержат бромированные изобутилен-параметилстирен терполимеры, один или несколько термопластичных полиолефинов, опционально, один или несколько мягких термопластичных эластомеров, и систему отверждения для формирования таких термопластичных эластомерных композиций, которые подходят для использования в фармацевтических изделиях. | WO2021/231362 | EXXONMOBIL CHEMICAL PATENTS | 2020-05-12 | (WO2021231362) Thermoplastic elastomer compositions for use in pharmaceutical articles | (WO2021/231362) Thermoplastic elastomer compositions comprising brominated isobutylene paramethyl-styrene terpolymers, one or more thermoplastic polyolefins, optionally, one or more soft thermoplastic elastomers, and a curing system to form such thermoplastic elastomeric compositions that are suitable for use in pharmaceutical articles. | (WO2021/231362) CLAIMS: What is claimed is: 1. A thermoplastic elastomer composition comprising: one or more brominated isobutylene paramethyl-styrene terpolymers; and 10 to 80 parts by weight per hundred parts by weight rubber (phr) of a polypropylene homopolymer; wherein the thermoplastic elastomer composition is cured using a phenolic resin-based cure system, a sulfur-based cure system, or an amine-based cure system. 2. The thermoplastic elastomer composition of claim 1, wherein the polypropylene homopolymer is present at 20 to 40 phr. 3. The thermoplastic elastomer composition of any one of claims 1 to 2, wherein a process oil is present at 10 to 100 phr. 4. The thermoplastic elastomer composition of claim 3, wherein the process oil comprises a polyisobutene polymer. 5. The thermoplastic elastomer composition of any one of claims 1 to 4, wherein the phenolic resin-based cure system comprises curing agents including one or more of: 0.1 to 20 phr of stannous chloride; 0.1 to 15 phr of metal oxide; 0.05 to 10 phr of stearic acid; and 0.5 to 20 phr of phenolic resin. 6. The thermoplastic elastomer composition of any one of claims 1 to 5, wherein the sulfur-based cure system comprises sulfur curing agents including one or more of: 0.1 to 10 phr of MBTS; 0.01 to 5 phr of sulfur; 0.1 to 10 phr of metal oxide; and 0.5 to 15 phr of stearic acid. 7. The thermoplastic elastomer composition of any one of claims 1 to 6, wherein the amine-based cure system comprises one or more amine curing agents present at 0.1 to 10 phr and wherein the one or more amine curing agents is selected from (6-aminohexyl)carbamic acid, N,N’-dicinnamylidene-1,6- hexamethylenediamine, 4,4'- methylenebis(cyclohexylamine)carbamate, 1,3,5-triallyl-1,3,5-triazine-2,4,6(1H,3H,5H)- trione, trimethylallyl isocyanurate, N-(1,3-dimethylbutyl)-N'-phenyl-p-phenylenediamine, N,N′-Diphenyl-p-phenylenediamine, N,N-Diethyl-p-phenylenediamine. 8. The thermoplastic elastomer composition of any one of claims 1 to 7, wherein the composition exhibits one or more of the following qualities: a specific gravity at about 23°C of from 0.8 g/cm3 to 1 g/cm3; a moisture vapor (%) of from 0.01% to 0.03%; an extrusion surface Ra (µm) of from 140 to 190; a Tensile Strength (MPa) of from 1 to 10; a 100% Modulus (MPa) of from 1 to 5; an elongation at break (%) of from 100 to 500; or, a permeability (cc.mm/m2.day.mmHg) of from 0.1 to 1. 9. The thermoplastic elastomer composition of any one of claims 1 to 8, wherein the thermoplastic elastomer composition has a hardness (Shore A) of 20 to 90. 10. The thermoplastic elastomer composition of any one of claims 1 to 9, wherein the thermoplastic elastomer composition is at least partially crosslinked. 11. A thermoplastic vulcanizate composition comprising: an elastomer phase comprising one or more brominated isobutylene paramethyl-styrene terpolymers; 10 to 90 parts by weight per hundred parts by weight rubber (phr) of a thermoplastic phase comprising a blend of one or more thermoplastic polyolefins and one or more soft thermoplastic elastomers, wherein the soft thermoplastic elastomer has a shore A hardness from 20 to 96, a shore D hardness from 20 to 50 and a tensile strength at break of 2 to 20 MPa; and 10 to 100 phr of a process oil; wherein the elastomer phase is cured using a phenolic resin-based cure system or an amine-based cure system. 12. The thermoplastic vulcanizate composition of claim 11, wherein the one or more soft thermoplastic elastomers comprises an olefin based block copolymer comprising crystallizable ethylene-octene blocks with less than 10 wt% alpha-olefin comonomer content and a melting point greater than 90 °C, alternating with low crystallinity ethylene-octene blocks with comonomer content greater than 10 wt% and a melting point of less than 90 °C. 13. The thermoplastic vulcanizate composition of claim 11, wherein the one or more soft thermoplastic elastomers comprises a propylene based olefin block copolymer (OCP) blend comprising an ethylene-propylene (EP) copolymer, isotactic polypropylene (iPP) and an EP- iPP diblock polymer. 14. The thermoplastic vulcanizate composition of claim 11, wherein the one or more soft thermoplastic elastomers comprises a styrene-isobutylene styrene (SIBS) polymer. 15. The thermoplastic vulcanizate composition of claim 11, wherein the one or more soft thermoplastic elastomers comprises a propylene-based elastomer containing units derived from major fraction of propylene and from about 5 to about 25 wt % of one or more comonomers selected from ethylene and/or C4-C12 α-olefins. 16. The thermoplastic vulcanizate composition of claim 11, wherein the one or more soft thermoplastic elastomers comprises a 4-methyl-1-pentene/α-olefin copolymer comprising 50 to 100% by weight of structural units derived from methyl-1-pentene and 0 to 50% by weight of structural units derived from at least one olefin selected from olefins having 2 to 20 carbon atoms, except 4-methyl-1-pentene. 17. The thermoplastic vulcanizate composition of claim 11, wherein the one or more soft thermoplastic elastomers comprises one or more of the following: (1) an olefin based block copolymer comprising crystallizable ethylene-octene blocks with less than 10 wt% alpha-olefin comonomer content and a melting point greater than 90 °C, alternating with low crystallinity ethylene-octene blocks with comonomer content greater than 10 wt% and a melting point of less than 90 °C, (2) a propylene based olefin block copolymer (OCP) blend comprising an ethylene- propylene (EP) copolymer, isotactic polypropylene (iPP) and an EP-iPP diblock polymer, (3) a styrene-isobutylene styrene (SIBS) polymer, (4) a propylene-based elastomer containing units derived from major fraction of propylene and from about 5 to about 25 wt % of one or more comonomers selected from ethylene and/or C4-C12 α-olefins, and (5) a 4-methyl-1-pentene/α-olefin copolymer comprising 50 to 100% by weight of structural units derived from 4-methyl-1-pentene and 0 to 50% by weight of structural units derived from at least one olefin selected from olefins having 2 to 20 carbon atoms, except 4- methyl-1-pentene, or any combination thereof. 18. The thermoplastic vulcanizate composition of any one of claims 11 to 17, wherein the one or more thermoplastic polyolefins comprises a propylene-based polymer, an ethylene- based thermoplastic polymer, a polypropylene homopolymer (PPH), or any combination thereof. 19. The thermoplastic vulcanizate composition of claim 12, wherein the olefin based block copolymer exhibits one or more of the following qualities: (1) a melt flow rate (MFR) (190ºC/2.16 kg) of 0.5 to 30 g/10min, (2) a melting temperature from 100 to 130 °C, (3) a shore A hardness from 30 to 95, or (4) a tensile strength from 1.5 to 18 MPa. 20. The thermoplastic vulcanizate composition of claim 13, wherein the propylene based olefin block copolymer (OBC) blend exhibits one or more of the following qualities: (1) a melt flow rate (MFR) (230ºC/2.16 kg) of 0.5 to 100 g/10min, based on the ASTM D1238 test method, (2) a shore A hardness from 30 to 98, (3) a shore D hardness from 5 to 60, (4) an ethylene content of 90 to 15 wt%, (5) a vicat softening point of 20 to 150 °C, or (6) a tensile strength at break of 1.5 to 20 MPa. 21. The thermoplastic vulcanizate composition of claim 14, wherein the styrene- isobutylene styrene (SIBS) polymer exhibits one or more of the following qualities: (1) a melt flow rate (MFR) (230ºC/2.16 kg) of 0.05 to 30 g/10 min, (2) a tensile strength at break from 4 to 25 MPa, (3) a shore A hardness from 15 to 60, or (4) a compression set at 70 °C from 30 to 120 %. 22. The thermoplastic vulcanizate composition of claim 15, wherein the propylene-based elastomer exhibits one or more of the following qualities: (1) a melt flow rate (MFR) (190ºC/2.16 kg) 0.2 to 25 g/10min, (2) ethylene content from 1 wt% to 25 wt%, or (3) a melting temperature from 20 to 110 °C. 23. The thermoplastic vulcanizate composition of claim 16, wherein the 4-methyl-1- pentene/α-olefin copolymer exhibits one or more of the following qualities: (1) a melt flow rate (MFR) (230 °C, 2.16 kg) from 0.5 to 20 g/10min, (2) a tensile strength at break from 20 to 30 MPa, or (3) a glass transition temperature (Tg) from -10 to 50 °C. 24. The thermoplastic vulcanizate composition of any one of claims 11 to 23 wherein the elastomer phase is cured using amine cure system comprising one or more amine curing agents present at 0.1 to 10 phr and wherein the one or more amine curing agents is selected from (6- aminohexyl)carbamic acid, N,N’-dicinnamylidene-1,6- hexamethylenediamine, 4,4'- methylenebis(cyclohexylamine)carbamate, 1,3,5-triallyl-1,3,5-triazine-2,4,6(1H,3H,5H)- trione, trimethylallyl isocyanurate, N-(1,3-dimethylbutyl)-N'-phenyl-p-phenylenediamine, N,N′-Diphenyl-p-phenylenediamine, N,N-Diethyl-p-phenylenediamine. 25. The thermoplastic vulcanizate composition of any one of claims 11 to 24, wherein the cure system is substantially free of heavy metal fractions, phenolic resin or sulfur. 26. The thermoplastic vulcanizate composition of any one of claims 11 to 25, wherein the process oil comprises a polyisobutene polymer. 27. The thermoplastic vulcanizate composition of any one of claims 11 to 26, wherein the process oil comprises a styrene-isobutylene styrene polymer. 28. The thermoplastic vulcanizate composition of any one of claims 11 to 27, wherein the process oil comprises a propylene-based elastomer containing units derived from major fraction of propylene and from about 5 to about 25 wt % of one or more comonomers selected from ethylene and/or C4-C12 α-olefins. 29. The thermoplastic vulcanizate composition of any one of claims 11 to 28, further comprising a cyclopentadiene-based hydrocarbon resin having a glass transition temperature (Tg) of greater than 20 °C. 30. The thermoplastic vulcanizate composition of any one of claims 11 to 29, wherein the elastomer phase is at least partially crosslinked. 31. The thermoplastic vulcanizate composition of any one of claims 11 to 30, wherein the composition exhibits one or more of the following qualities: (1) a shore A hardness from 20 to 90, (2) a tensile strength at break of 1.5 to 8 MPa, (3) a compression set at 70 °C of < 35%, or (4) oxygen permeability < 0.2 cc*mm / (m2-day-mmHg) measured at 40 °C. 32. A pharmaceutical stopper comprising the thermoplastic vulcanizate composition of any one of claims 11 to 31. | (WO2021231362A1) PENDING | (WO2021/231362) Bromobutyl elastomer can be cured using low level of zinc-free and sulfur-free curing agents and therefore provide high degree of cleanliness. [0009] Brominated isobutylene para-methylstyrene (BIMSM) elastomer is a very clean elastomer that has been adopted by the industry to make stoppers for packaging expensive drugs such as antibiotics, water for injection as well as vaccines and biological products. Yet, remain the challenges of developing an optimal curing system that would contribute to the improvement of thermoplastic elastomer properties while preventing any undesirable drug interaction. [0011] Therefore there is a need to simplify the process of producing pharmaceutical stoppers and other medical articles via the use of the inventive thermoplastic elastomer compositions. The use of natural rubber is limited due to 'latex sensitivity' issue. | (WO2021/231362) 1. A thermoplastic elastomer composition comprising: one or more brominated isobutylene paramethyl-styrene terpolymers; and 10 to 80 parts by weight per hundred parts by weight rubber (phr) of a polypropylene homopolymer; wherein the thermoplastic elastomer composition is cured using a phenolic resin-based cure system, a sulfur-based cure system, or an amine-based cure system. 11. A thermoplastic vulcanizate composition comprising: an elastomer phase comprising one or more brominated isobutylene paramethyl-styrene terpolymers; 10 to 90 parts by weight per hundred parts by weight rubber (phr) of a thermoplastic phase comprising a blend of one or more thermoplastic polyolefins and one or more soft thermoplastic elastomers, wherein the soft thermoplastic elastomer has a shore A hardness from 20 to 96, a shore D hardness from 20 to 50 and a tensile strength at break of 2 to 20 MPa; and 10 to 100 phr of a process oil; wherein the elastomer phase is cured using a phenolic resin-based cure system or an amine-based cure system. | (WO2021/231362) FIELD [0002] The present disclosure relates to thermoplastic elastomeric compositions comprising brominated isobutylene paramethyl-styrene terpolymers, one or more thermoplastic polyolefins, optionally, one or more soft thermoplastic elastomers, and curing systems to form such thermoplastic elastomeric compositions that are suitable for use in pharmaceutical articles. SUMMARY [0016] The present disclosure relates to thermoplastic elastomer compositions comprising one or more brominated isobutylene paramethyl-styrene terpolymers and polypropylene homopolymers for pharmaceutical articles comprising such blends of homopolymers and terpolymers. [0017] The present disclosure further relates to a thermoplastic elastomer composition comprising: one or more brominated isobutylene paramethyl-styrene terpolymers; and 10 to 50, or 10 to 80, parts by weight per hundred parts by weight rubber (phr) of a polypropylene homopolymer; wherein the thermoplastic elastomer composition is cured using a phenolic resin-based cure system, a sulfur-based cure system, or an amine-based cure system. [0018] The present disclosure further relates to a thermoplastic elastomer composition comprising: one or more brominated isobutylene paramethyl-styrene terpolymers; 10 to 50, or 10 to 80, parts by weight per hundred parts by weight rubber (phr) of a polypropylene homopolymer; and 10 to 100 phr of a process oil comprising a polyisobutene polymer; wherein the thermoplastic elastomer composition is cured using a phenolic resin-based cure system, a sulfur-based cure system, or an amine-based cure system; and wherein the thermoplastic elastomer composition has a hardness (Shore A) of 40 to 90, or 20 to 90. [0019] The present disclosure further relates to thermoplastic elastomer compositions comprising one or more at least partially crosslinked brominated isobutylene paramethyl- styrene terpolymers and polypropylene homopolymers for pharmaceutical articles comprising such blends of terpolymers and homopolymers. [0020] The present disclosure further relates to a thermoplastic vulcanizate composition comprising: an elastomer phase comprising one or more brominated isobutylene paramethyl- styrene terpolymers, 10 to 90 parts by weight per hundred parts by weight rubber (phr) of a thermoplastic phase comprising a blend of one or more thermoplastic polyolefins and one or more soft thermoplastic elastomers, wherein the soft thermoplastic elastomer has a shore A hardness from 20 to 96, a shore D hardness from 20 to 50 and a tensile strength at break of 2 to 20 MPa; and 10 to 100 phr of a process oil; wherein the elastomer phase is cured using a phenolic resin-based cure system or an amine-based cure system [0021] The present disclosure further relates to a thermoplastic vulcanizate composition wherein the one or more soft thermoplastic elastomers comprises an olefin based block copolymer comprising crystallizable ethylene-octene blocks with less than 10 wt% alpha-olefin comonomer content and a melting point greater than 90 °C, alternating with low crystallinity ethylene-octene blocks with comonomer content greater than 10 wt% and a melting point of less than 90 °C. [0022] The present disclosure further relates to a thermoplastic vulcanizate composition wherein the one or more soft thermoplastic elastomers comprises a propylene based olefin block copolymer (OCP) blend comprising an ethylene-propylene (EP) copolymer, isotactic polypropylene (iPP) and an EP-iPP diblock polymer. [0023] The present disclosure further relates to a thermoplastic vulcanizate composition wherein the one or more soft thermoplastic elastomers comprises a styrene-isobutylene styrene (SIBS) polymer. [0024] The present disclosure further relates to a thermoplastic vulcanizate composition wherein the one or more soft thermoplastic elastomers comprises a propylene-based elastomer containing units derived from major fraction of propylene and from about 5 to about 25 wt % of one or more comonomers selected from ethylene and/or C4-C12 α-olefins. [0025] The present disclosure further relates to a thermoplastic vulcanizate composition wherein the one or more soft thermoplastic elastomers comprises a 4-methyl-1-pentene/α- olefin copolymer comprising 50 to 100% by weight of structural units derived from methyl-1- pentene and 0 to 50% by weight of structural units derived from at least one olefin selected from olefins having 2 to 20 carbon atoms, except 4-methyl-1-pentene. [0026] The present disclosure further relates to a thermoplastic vulcanizate composition wherein the one or more thermoplastic polyolefins comprises a propylene-based polymer, an ethylene-based thermoplastic polymer, a polypropylene homopolymer (PPH), or any combination thereof. [0027] The present disclosure further relates to a thermoplastic vulcanizate composition wherein the elastomer phase is cured using amine cure system comprising one or more amine curing agents present at 0.1 to 10 phr and wherein the one or more amine curing agents is selected from (6-aminohexyl)carbamic acid, N,N'-dicinnamylidene-1,6- hexamethylenediamine, 4,4'-methylenebis(cyclohexylamine)carbamate, 1,3,5-triallyl-1,3,5- triazine-2,4,6(1H,3H,5H)-trione, trimethylallyl isocyanurate, N-(1,3-dimethylbutyl)-N'- phenyl-p-phenylenediamine, N,N′-Diphenyl-p-phenylenediamine, N,N-Diethyl-p- phenylenediamine. [0028] The present disclosure further relates to a thermoplastic vulcanizate composition wherein the cure system is substantially free of heavy metal fractions, phenolic resin or sulfur. [0029] The present disclosure further relates to a thermoplastic vulcanizate composition further comprising a cyclopentadiene-based hydrocarbon resin having a glass transition temperature (Tg) of greater than 20 °C. [0030] The present disclosure further relates to a thermoplastic vulcanizate composition that shows improved coring performance, self-sealing, low punch force, excellent oxygen barrier properties, and improved compression set at elevated temperatures. [0031] The present disclosure further relates to the above thermoplastic vulcanizate composition showing a shore A hardness in the range of 20 to 90, a tensile strength at break of 1.5 to 8 MPa, compression set at 70 °C of < 35%, and oxygen permeability < 0.2 cc*mm / (m2- day-mmHg) measured at 40 °C. [0041] The present disclosure further relates to a thermoplastic vulcanizate composition wherein the one or more soft thermoplastic elastomers comprises 50 to 100% by weight of structural units derived from methyl-1-pentene and 0 to 50% by weight of structural units derived from at least one olefin selected from olefins having 2 to 20 carbon atoms, except 4- methyl-1-pentene. | APD 2021-05-11 CLMS (WO2021/231362) CLAIMS: What is claimed is: 1. A thermoplastic elastomer composition comprising: one or more brominated isobutylene paramethyl-styrene terpolymers; and 10 to 80 parts by weight per hundred parts by weight rubber (phr) of a polypropylene homopolymer; wherein the thermoplastic elastomer composition is cured using a phenolic resin-based cure system, a sulfur-based cure system, or an amine-based cure system. 2. The thermoplastic elastomer composition of claim 1, wherein the polypropylene homopolymer is present at 20 to 40 phr. 3. The thermoplastic elastomer composition of any one of claims 1 to 2, wherein a process oil is present at 10 to 100 phr. 4. The thermoplastic elastomer composition of claim 3, wherein the process oil comprises a polyisobutene polymer. 5. The thermoplastic elastomer composition of any one of claims 1 to 4, wherein the phenolic resin-based cure system comprises curing agents including one or more of: 0.1 to 20 phr of stannous chloride; 0.1 to 15 phr of metal oxide; 0.05 to 10 phr of stearic acid; and 0.5 to 20 phr of phenolic resin. 6. The thermoplastic elastomer composition of any one of claims 1 to 5, wherein the sulfur-based cure system comprises sulfur curing agents including one or more of: 0.1 to 10 phr of MBTS; 0.01 to 5 phr of sulfur; 0.1 to 10 phr of metal oxide; and 0.5 to 15 phr of stearic acid. 7. The thermoplastic elastomer composition of any one of claims 1 to 6, wherein the amine-based cure system comprises one or more amine curing agents present at 0.1 to 10 phr and wherein the one or more amine curing agents is selected from (6-aminohexyl)carbamic acid, N,N’-dicinnamylidene-1,6- hexamethylenediamine, 4,4'- methylenebis(cyclohexylamine)carbamate, 1,3,5-triallyl-1,3,5-triazine-2,4,6(1H,3H,5H)- trione, trimethylallyl isocyanurate, N-(1,3-dimethylbutyl)-N'-phenyl-p-phenylenediamine, N,N′-Diphenyl-p-phenylenediamine, N,N-Diethyl-p-phenylenediamine. 8. The thermoplastic elastomer composition of any one of claims 1 to 7, wherein the composition exhibits one or more of the following qualities: a specific gravity at about 23°C of from 0.8 g/cm3 to 1 g/cm3; a moisture vapor (%) of from 0.01% to 0.03%; an extrusion surface Ra (µm) of from 140 to 190; a Tensile Strength (MPa) of from 1 to 10; a 100% Modulus (MPa) of from 1 to 5; an elongation at break (%) of from 100 to 500; or, a permeability (cc.mm/m2.day.mmHg) of from 0.1 to 1. 9. The thermoplastic elastomer composition of any one of claims 1 to 8, wherein the thermoplastic elastomer composition has a hardness (Shore A) of 20 to 90. 10. The thermoplastic elastomer composition of any one of claims 1 to 9, wherein the thermoplastic elastomer composition is at least partially crosslinked. 11. A thermoplastic vulcanizate composition comprising: an elastomer phase comprising one or more brominated isobutylene paramethyl-styrene terpolymers; 10 to 90 parts by weight per hundred parts by weight rubber (phr) of a thermoplastic phase comprising a blend of one or more thermoplastic polyolefins and one or more soft thermoplastic elastomers, wherein the soft thermoplastic elastomer has a shore A hardness from 20 to 96, a shore D hardness from 20 to 50 and a tensile strength at break of 2 to 20 MPa; and 10 to 100 phr of a process oil wherein the elastomer phase is cured using a phenolic resin-based cure system or an amine-based cure system. 12. The thermoplastic vulcanizate composition of claim 11, wherein the one or more soft thermoplastic elastomers comprises an olefin based block copolymer comprising crystallizable ethylene-octene blocks with less than 10 wt% alpha-olefin comonomer content and a melting point greater than 90 °C, alternating with low crystallinity ethylene-octene blocks with comonomer content greater than 10 wt% and a melting point of less than 90 °C. 13. The thermoplastic vulcanizate composition of claim 11, wherein the one or more soft thermoplastic elastomers comprises a propylene based olefin block copolymer (OCP) blend comprising an ethylene-propylene (EP) copolymer, isotactic polypropylene (iPP) and an EP- iPP diblock polymer. 14. The thermoplastic vulcanizate composition of claim 11, wherein the one or more soft thermoplastic elastomers comprises a styrene-isobutylene styrene (SIBS) polymer. 15. The thermoplastic vulcanizate composition of claim 11, wherein the one or more soft thermoplastic elastomers comprises a propylene-based elastomer containing units derived from major fraction of propylene and from about 5 to about 25 wt % of one or more comonomers selected from ethylene and/or C4-C12 α-olefins. 16. The thermoplastic vulcanizate composition of claim 11, wherein the one or more soft thermoplastic elastomers comprises a 4-methyl-1-pentene/α-olefin copolymer comprising 50 to 100% by weight of structural units derived from methyl-1-pentene and 0 to 50% by weight of structural units derived from at least one olefin selected from olefins having 2 to 20 carbon atoms, except 4-methyl-1-pentene. 17. The thermoplastic vulcanizate composition of claim 11, wherein the one or more soft thermoplastic elastomers comprises one or more of the following: (1) an olefin based block copolymer comprising crystallizable ethylene-octene blocks with less than 10 wt% alpha-olefin comonomer content and a melting point greater than 90 °C, alternating with low crystallinity ethylene-octene blocks with comonomer content greater than 10 wt% and a melting point of less than 90 °C, (2) a propylene based olefin block copolymer (OCP) blend comprising an ethylene- propylene (EP) copolymer, isotactic polypropylene (iPP) and an EP-iPP diblock polymer, (3) a styrene-isobutylene styrene (SIBS) polymer, (4) a propylene-based elastomer containing units derived from major fraction of propylene and from about 5 to about 25 wt % of one or more comonomers selected from ethylene and/or C4-C12 α-olefins, and (5) a 4-methyl-1-pentene/α-olefin copolymer comprising 50 to 100% by weight of structural units derived from 4-methyl-1-pentene and 0 to 50% by weight of structural units derived from at least one olefin selected from olefins having 2 to 20 carbon atoms, except 4- methyl-1-pentene, or any combination thereof. 18. The thermoplastic vulcanizate composition of any one of claims 11 to 17, wherein the one or more thermoplastic polyolefins comprises a propylene-based polymer, an ethylene- based thermoplastic polymer, a polypropylene homopolymer (PPH), or any combination thereof. 19. The thermoplastic vulcanizate composition of claim 12, wherein the olefin based block copolymer exhibits one or more of the following qualities: (1) a melt flow rate (MFR) (190ºC/2.16 kg) of 0.5 to 30 g/10min, (2) a melting temperature from 100 to 130 °C, (3) a shore A hardness from 30 to 95, or (4) a tensile strength from 1.5 to 18 MPa. 20. The thermoplastic vulcanizate composition of claim 13, wherein the propylene based olefin block copolymer (OBC) blend exhibits one or more of the following qualities: (1) a melt flow rate (MFR) (230ºC/2.16 kg) of 0.5 to 100 g/10min, based on the ASTM D1238 test method, (2) a shore A hardness from 30 to 98, (3) a shore D hardness from 5 to 60, (4) an ethylene content of 90 to 15 wt%, (5) a vicat softening point of 20 to 150 °C, or (6) a tensile strength at break of 1.5 to 20 MPa. 21. The thermoplastic vulcanizate composition of claim 14, wherein the styrene- isobutylene styrene (SIBS) polymer exhibits one or more of the following qualities: (1) a melt flow rate (MFR) (230ºC/2.16 kg) of 0.05 to 30 g/10 min, (2) a tensile strength at break from 4 to 25 MPa, (3) a shore A hardness from 15 to 60, or (4) a compression set at 70 °C from 30 to 120 %. 22. The thermoplastic vulcanizate composition of claim 15, wherein the propylene-based elastomer exhibits one or more of the following qualities: (1) a melt flow rate (MFR) (190ºC/2.16 kg) 0.2 to 25 g/10min, (2) ethylene content from 1 wt% to 25 wt%, or (3) a melting temperature from 20 to 110 °C. 23. The thermoplastic vulcanizate composition of claim 16, wherein the 4-methyl-1- pentene/α-olefin copolymer exhibits one or more of the following qualities: (1) a melt flow rate (MFR) (230 °C, 2.16 kg) from 0.5 to 20 g/10min, (2) a tensile strength at break from 20 to 30 MPa, or (3) a glass transition temperature (Tg) from -10 to 50 °C. 24. The thermoplastic vulcanizate composition of any one of claims 11 to 23 wherein the elastomer phase is cured using amine cure system comprising one or more amine curing agents present at 0.1 to 10 phr and wherein the one or more amine curing agents is selected from (6- aminohexyl)carbamic acid, N,N’-dicinnamylidene-1,6- hexamethylenediamine, 4,4'- methylenebis(cyclohexylamine)carbamate, 1,3,5-triallyl-1,3,5-triazine-2,4,6(1H,3H,5H)- trione, trimethylallyl isocyanurate, N-(1,3-dimethylbutyl)-N'-phenyl-p-phenylenediamine, N,N′-Diphenyl-p-phenylenediamine, N,N-Diethyl-p-phenylenediamine. 25. The thermoplastic vulcanizate composition of any one of claims 11 to 24, wherein the cure system is substantially free of heavy metal fractions, phenolic resin or sulfur. 26. The thermoplastic vulcanizate composition of any one of claims 11 to 25, wherein the process oil comprises a polyisobutene polymer. 27. The thermoplastic vulcanizate composition of any one of claims 11 to 26, wherein the process oil comprises a styrene-isobutylene styrene polymer. 28. The thermoplastic vulcanizate composition of any one of claims 11 to 27, wherein the process oil comprises a propylene-based elastomer containing units derived from major fraction of propylene and from about 5 to about 25 wt % of one or more comonomers selected from ethylene and/or C4-C12 α-olefins. 29. The thermoplastic vulcanizate composition of any one of claims 11 to 28, further comprising a cyclopentadiene-based hydrocarbon resin having a glass transition temperature (Tg) of greater than 20 °C. 30. The thermoplastic vulcanizate composition of any one of claims 11 to 29, wherein the elastomer phase is at least partially crosslinked. 31. The thermoplastic vulcanizate composition of any one of claims 11 to 30, wherein the composition exhibits one or more of the following qualities: (1) a shore A hardness from 20 to 90, (2) a tensile strength at break of 1.5 to 8 MPa, (3) a compression set at 70 °C of < 35%, or (4) oxygen permeability < 0.2 cc*mm / (m2-day-mmHg) measured at 40 °C. 32. A pharmaceutical stopper comprising the thermoplastic vulcanizate composition of any one of claims 11 to 31. DESC (WO2021231362) (...)compositions comprising brominated isobutylene paramethyl-styrene terpolymers, one or more thermoplastic polyolefins, optionally, one or more soft thermoplastic elastomers, and curing systems to form such thermoplastic elastomeric compositi(...) The polymer also contains no oligomer, a by-product of butyl and halobutyl polymerization process. BHT, oligomer and other additives have been found to be extractables that may lead to drug incompatibility with antibiotics and other sensiti(...) (...)elastomer compositions comprising one or more brominated isobutylene paramethyl-styrene terpolymers and polypropylene homopolymers for pharmaceutical articles comprising such blends of homopolymers and terpolymers. [0017] The present disclo(...)styrene terpolymers; and 10 to 50, or 10 to 80, parts by weight per hundred parts by weight rubber (phr) of a polypropylene homopolymer; wherein the thermoplastic elastomer composition is cured using a phenolic resin-based cure system, a su(...)styrene terpolymers; 10 to 50, or 10 to 80, parts by weight per hundred parts by weight rubber (phr) of a polypropylene homopolymer; and 10 to 100 phr of a process oil comprising a polyisobutene polymer; whereinthe thermoplastic elastomer c(...)comprising one or more at least partially crosslinked brominated isobutylene paramethyl- styrene terpolymers and polypropylene homopolymers for pharmaceutical articles comprising such blends of terpolymers and homopolymers. [0020] The prese(...)per hundred parts by weight rubber (phr) of a thermoplastic phase comprising a blend of one or more thermoplastic polyolefins and one or more soft thermoplastic elastomers, wherein the soft thermoplastic elastomer has a shore A hardness fro(...)a propylene based olefin block copolymer (OCP) blend comprising an ethylene-propylene (EP) copolymer, isotactic polypropylene (iPP) and an EP-iPP diblock polymer. [0023] The present disclosure further relates to a thermoplastic vulcanizate (...)disclosure further relates to a thermoplastic vulcanizate composition wherein the one or more thermoplastic polyolefins comprises a propylene-based polymer, an ethylene-based thermoplastic polymer, a polypropylene homopolymer (PPH), or any combination thereof. [0027] The present disclosure further relates to a thermopl(...) (...)more BIMSM, (b) 20 to 50, or 10 to 90 parts by weight per hundred parts by weight rubber (phr) of a thermoplastic polyolefin, (c) one or more curing agent(s) (e.g., present at 0.1 phr to 15 phr, or 0.5 phr to 10 phr), and (d) a process oil (...)per hundred parts by weight rubber (phr) of a thermoplastic phase comprising a blend of one or more thermoplastic polyolefins and one or more soft thermoplastic elastomers, wherein the soft thermoplastic elastomer has a shore A hardness fro(...) (...)a propylene based olefin block copolymer (OCP) blend comprising an ethylene-propylene (EP) copolymer, isotactic polypropylene (iPP) and an EP-iPP diblock polymer. Preferably, the OBC blend has a melt flow rate (MFR) (230ºC/2.16 kg) of 0.5 t(...) (...)a propylene based olefin block copolymer (OCP) blend comprising an ethylene- propylene (EP) copolymer, isotactic polypropylene (iPP) and an EP-iPP diblock polymer, (3) a styrene-isobutylene styrene (SIBS) polymer, (4) a propylene-based elas(...)disclosure further relates to a thermoplastic vulcanizate composition wherein the one or more thermoplastic polyolefins comprises a propylene-based polymer, an ethylene-based thermoplastic polymer, a polypropylene homopolymer (PPH), or any combination thereof. [0044] The present disclosure further relates to a thermopl(...) (...)compositions of the present invention, based on BIMSM, a thermoplastic phase comprising a thermoplastic polyolefin and soft thermoplastic elastomer, process oil, and curing agents, provide gas barrier and compression set properties comparab(...) (...)Unless otherwise indicated, room temperature is 23°C. [0056] The following abbreviations are used herein: PPH is polypropylene homopolymer; BIMSM is brominated isobutylene paramethyl-styrene; PIB is polyisobutene; MFR is melt flow rate; Me (...) (...)can refer to the monomer used to form the polymer (i.e., the unreacted chemical compound in the form prior to polymerization) and can also refer to the monomer after it has been incorporated into the polymer, also referred to herein as a “[(...) (...)of 35 wt% to 55 wt%, it is understood that the mer unit in the copolymer is derived from isobutylene in the polymerization reaction and said derived units are present at 35 wt% to 55 wt%, based upon the weight of the copolymer. [0063] The m(...) (...)of soft thermoplastic elastomers are described further in the specification. [0066] As used herein, “thermoplastic polyolefin” means a polymer formed by polymerizing α-olefins such as ethylene, propylene, 1-butene, 1-hexene, 1-octene, 2-met(...) These homopolymers and copolymers may be synthesized by using any polymerization technique known in the art such as, but not limited to, the “Phillips catalyzed reactions,” conventional Ziegler-Natta type polymerizations, and metallocene ca(...) (...)960,635. [0067] In one or more embodiments, the thermoplastic resin is high-crystalline isotactic or syndiotactic polypropylene. These propylene polymers include both homopolymers of propylene, or copolymers with 0.1-30 wt. % of ethylene, or C4-C8 comonomers, and blends of such polypropylenes. The polypropylene generally has a density of from about 0.85 to about 0.91 g/cc, with the largely isotactic polypropylene having a density of from about 0.90 to about 0.91 g/cc. Also, high and ultra-high molecular weight polypropylene that has a low, or even fractional melt flow rate can be used. [0068] The thermoplastic polyolefin resins may have a Mw from about 200,000 to about 700,000, and a Mn from about 80,000 to abo(...) (...)a Mw from about 300,000 to about 600,000, and a Mn from about 90,000 to about 150,000. [0069] These thermoplastic polyolefin resins may have a melt temperature (Tm) that is from about 150 to about 175° C., or from about 155 to about 170° C.(...)120° C., or from about 105 to about 115° C. as measured by DSC and cooled at 10° C./min.[0070] These thermoplastic polyolefin resins generally can have a melt flow rate of up to 400 g/10 min, but the thermoplastic vulcanizates of the invent(...) (...)0071] Other exemplary thermoplastic resins, in addition to crystalline or semi-crystalline, or crystallizable, polyolefins, include, polyimides, polyesters(nylons), poly(phenylene ether), polycarbonates, styrene-acrylonitrile copolymers, polyethylene terephthalate, polybutylene terephthalate, polystyrene, polystyrene d(...) Molecular weights are generally equivalent to those of the thermoplastic polyolefins but melt temperatures can be much higher. Accordingly, the melt temperature of the thermoplastic resin chosen should not exceed the temperature at which th(...)to break or scission such that the molecular weight of the rubber begins to decrease. [0072] As used herein, a “polypropylene homopolymer” (PPH) is a resin defined to be a thermoplastic polymer produced polymerization of propylene monomer. PPH can be isotactic polypropylene, highly isotactic polypropylene, or syndiotactic polypropylene. A PPH may have a melt flow rate (MFR) (230ºC/2.16 kg), measured according to ASTM D1238 test method, of from 0.5 g/10min to 2000 g/10min. [00(...) Thus, for example, a composition having 40 parts by weight of polypropylene homopolymer for every 100 parts by weight of BIMSM may be referred to as having 40 phr polypropylene homopolymer. Other components added to the composition are calculated on a phr basis. For example, in some embodiments the thermoplastic phase comprises homopolymer polypropylene. In other preferred embodiments, the thermoplastic phase is a blend of thermoplastic polyolefin and a soft thermoplastic elastomer phase, where the soft thermoplastic elastomer phase has a shore A hardness ranging from 20 to 96(...) (...)thioureas such as 1,3-diethylthiourea, thiophosphates and others; • Processing aids (e.g., polyethylene glycol); • Where foaming may be desired, sponge or foaming grade additives, such as foaming agent or blowing agent, particularly in very high Mooney viscosity embodiments, such as those suitable for sponge grades. Examples of such agents include: azodicarbonamide (ADC), ortho-benzo sulfonyl hydr(...) (...)for polymer blends can be described in more detail in PLASTICS EXTRUSION TECHNOLOGY, F. Hensen, Ed. (Hanser, 1988),pp.26-37, and in POLYPROPYLENE HANDBOOK, E. P. Moore, Jr. Ed. (Hanser, 1996), pp. 304-348. [0108] The thermoplastic phase and the BIMSM may also be blended by a combination of methods including, but not li(...) (...)BIMSM may be used as a solution polymerized BIMSM or as an emulsion polymerized BIMSM when produced by solution polymerization, or emulsion polymerization, respectively. [0132] Suitable examples of BIMSM may include EXXPRO™ 3745, EXXPRO™ 34(...) Thermoplastic Polyolefin [0135] In the present thermoplastic elastomer compositions, the thermoplastic polyolefin comprises a propylene-based thermoplastic polymer, an ethylene-based thermoplastic polymer, or other suitable polyolefin-based thermoplastic polymers. The major component of such propylene-based, ethylene-based, or other suitable polyolefin-based polymers may be homopolymers, random copolymers, impact copolymers, or combination thereof. (...)the thermoplastic matrix of the thermoplastic elastomer composition is a blend of two different thermoplastic polyolefins (e.g., polypropylene and polyethylene). In certain embodiments the thermoplastic polyolefin matrix of the thermoplastic elastomer composition is a blend of a thermoplastic polyolefins and a soft thermoplastic elastomer (e.g., polypropylene and polyethylene). The subsequent embodiment details the different components used in the thermoplastic phase. 1. (...)those solid, generally high molecular weight plastic resins that primarily include units deriving from the polymerization of propylene. In some embodiments at least 75%, in other embodiments at least 90%, in other embodiments at least 95%, (...)least 95%, and in other embodiments at least 97% of the units of the propylene-based polymer can derive from the polymerization of propylene. In particular embodiments, these polymers include homopolymers of propylene. Homopolymer polypropylene can include linear chains and/or chains with long chain branching. [0137] I(...)chain branching. [0137] In some embodiments, the propylene-based polymers can include units deriving from the polymerization of ethylene and/or α-olefins such as 1-butene, 1-hexene, 1-octene, 2- methyl-1-propene, 3-methyl-1-pentene, 4-methy(...) (...)Hf) of a sample by the heat of fusion of a 100% crystalline polymer, which is assumed to be 209 joules/gram for polypropylene. [0140] The propylene-based polymers can have an Hf of about 52.3 J/g or more, such as about 100 J/g or more, such(...) (...)the propylene-based polymers can include a homopolymer of a high-crystallinity isotactic or syndiotactic polypropylene. This polypropylene can have a density of from about 0.89 to about 0.91 g/ml, with the largely isotactic polypropylene having a density of from about 0.90 to about 0.91 g/ml. Also, high and ultra-high molecular weight polypropylene that has a fractional melt flow rate can be employed. In some embodiments, polypropylene resins can be characterized by a MFR (ASTM D-1238; 2.16 kg @ 230ºC) that can be about 10 dg/min or less, such as about 1(...)min or less, such as about 1.0 dg/min or less, such as about 0.5 dg/min or less. [0149] In some embodiments, the polypropylene includes a homopolymer, random copolymer, or impact copolymer polypropylene or combination thereof. In someembodiments, the polypropylene is a high melt strength (HMS) long chain branched (LCB) homopolymer polypropylene. [0150] The propylene-based polymers can be synthesized by using an appropriate polymerization technique known in the art such as the conventional Ziegler-Natta type polymerizations, and catalysis employing single(...)and catalysis employing single-site organometallic catalysts including metallocene catalysts. [0151] Examples of polypropylene useful for the TPV compositions described herein include random copolymer polypropylene such as, ExxonMobil™ PP9513, BraskemTM F180A (available from Braskem), ExxonMobil™ PP3155E5, ExxonMobil™ PP9122, homopolymer PP, such as, Achieve™ Advanced PP6936G2, ExxonMobil™ PP5341 (available from ExxonMobil); Achieve™ PP6282NE1 (available from ExxonMobil) and/or polypropylene resins with broad molecular weight distribution as described in US 9,453,093 and US 9,464,178; and other polypropylene resins described in US20180016414 and US20180051160; Waymax MFX6 (available from Japan Polypropylene Corp.); Borealis Daploy™ WB140 (available from Borealis AG); and Braskem Ampleo 102(...)AG); and Braskem Ampleo 1025MA and Braskem Ampleo 1020GA (available from Braskem Ampleo), impact copolymer polypropylene such as, Achieve™ Advanced PP8285E1, ExxonMobil™ PP8255E1, and, ExxonMobil™ PP8244E1 and, other suitable polypropylenes. [0152] In one or more embodiments, the thermoplastic component can include isotactic polypropylene. In some embodiments, the thermoplastic component can contain one or more crystalline propylene homopolymers or copolymers of propylene hav(...)DSC. Example copolymers of propylene can include terpolymers of propylene, impact copolymers of propylene, random polypropylene and mixtures thereof. Example comonomers can have about 2 carbon atoms or from about 4 to about 12 carbon atoms.(...) In some embodiments, the comonomer can be ethylene. [0153] The term “random polypropylene” as used herein broadly means a single phase copolymer of propylene having up to about 9 wt%, such as from about 2 wt% to about 8 wt% of an alpha olef(...) Polypropylene Homopolymers [0155] Thermoplastic elastomer compositions described herein may comprise: 10 phr to 50 phr (or 12.5 phr to 47.5 phr, or 15 phr to 45 phr, or 17.5 phr to 42.5 phr, or 20 phr to 40 phr) of a PPH having a melt flow (...) Alternatively, the polypropylene may be a polypropylene copolymer produced from propylene and one or more comonomers at a mol ratio of a pentene to the comonomers (cumulatively) of 1:1 to 500:1 (or 5:1 to 250:1, 1:1 to 100:1, 1:1 to 10:1, 5(...) For example, polypropylene polymers can be propylene homopolymers or propylene copolymers, such as propylene-ethylene and / or propylene-alphaolefin (preferably C3 to C20) copolymers (such as propylene-hexene copolymers or propylene-octene (...) Other suitable support materials, however, can be employed, for example, finely divided functionalized polyolefins, such as finely divided polypropylene. Particularly useful supports include magnesia, titania, zirconia, montmorillonite, phy(...) The calcined support material is then contacted with at least one polymerization catalyst comprising at least one catalyst compound and an activator.[0162] The support material, having reactive surface groups, typically hydroxyl groups, is (...) (...)monocyclic or polycyclic, and may optionally include heteroatoms and/or one or more functional groups. [0166] Polymerization processes for making PPH can be carried out in any manner known in the art. Any suspension, homogeneous, bulk, solution, slurry, or gas phase polymerization process known in the art can be used. Such processes can be run in a batch, semi-batch, or continuous mode. Homogeneous polymerization processes and slurry processes are preferred. (A homogeneous polymerization process is defined to be a process where at least 90 wt% of the pro(...) As used herein the term “slurry polymerization process” means a polymerization process where a supported catalyst is employed and monomers are polymerized on the supported catalyst particles. (...)are in granular form as solid particles (not dissolved in the diluent). [0167] Suitable diluents/solvents for polymerization include non-coordinating, inert liquids. Examples include straight and branched-chain hydrocarbons, such as isobuta(...) (...)the solvents. [0168] In at least one embodiment, the feed concentration of the monomers and comonomers for the polymerization is 60 vol% solvent or less, preferably 40 vol% or less, or preferably 20 vol% or less, based on the total volume of the feedstream. Preferably the polymerization is run in a bulk process. [0169] Preferred polymerizations can be run at any temperature and/or pressure suitabl(...) (...)from about 0.45 MPa to about 6 MPa, or preferably from about 0.5 MPa to about 4 MPa. [0170] In a typical polymerization, the run time of the reaction is up to 300 minutes, preferably in the range of from about 5 to 250 minutes, or preferably from about 10 to 120 minutes. [0171] Hydrogen can be present in the polymerization reactor at a partial pressure of 0.001 to 50 psig (0.007 to 345 kPa), prefe(...) (...)less than 50:1, preferably less than 15:1, preferably less than 10:1. [0174] In at least one embodiment, the polymerization: 1) is conducted at temperatures of 0 to 300ºC (preferably 25ºC to 150ºC, preferably 40ºC to 120ºC, preferably 45ºC (...)0.5 wt%, preferably at 0 wt% based upon the weight of the solvents); 4) wherein the catalyst system used in the polymerization comprises less than 0.5 mol%, preferably 0 mol% alumoxane, alternately the alumoxane is present at a molar ratio (...)metal less than 500:1, preferably less than 300:1, preferably less than 100:1, preferably less than 1:1; 5) the polymerization preferably occurs in one reaction zone; 6) the productivity of the catalyst compound is at least 80,000 g/mmol/hr(...)than 50:1, preferably less than 15:1, preferably less than 10:1); and 8) optionally hydrogen is present in the polymerization reactor at a partial pressure of 0.001 to 50 psig (0.007 to 345 kPa) (preferably from 0.01 to 25 psig (0.07 to 172(...) In a preferred embodiment, the catalyst system used in the polymerization comprises no more than one catalyst compound. A "reaction zone" also referred to as a "polymerization zone" is a vessel where polymerization takes place, for example a batch reactor. When multiple reactors are used in either series or parallel configuration, each reactor is considered as a separate polymerization zone. For a multi-stage polymerization in both a batch reactor and a continuous reactor, each polymerization stage is considered as a separate polymerization zone. In a preferred embodiment, the polymerization occurs in one reaction zone. Room temperature is 23°C unless otherwise noted. [0175] Other additives may also be used in the polymerization, as desired, such as one or more scavengers, promoters, modifiers, reducing agents, oxidizing agents, hydrogen, aluminum alkyls, silanes, or (...) (...)those solid, such as high-molecular weight plastic resins, that primarily comprise units deriving from the polymerization of ethylene. In some embodiments, at least 90%, in other embodiments at least 95%, and in other embodiments at least 99% of the units of the ethylene-based polymer derive from the polymerization of ethylene. In particular embodiments, these polymers include homopolymers of ethy(...)of ethylene. [0178] In some embodiments, the ethylene-based polymers may also include units der(...)
Катализаторы | Данный патент относится к составам, содержащим металлокомплексы, используемые в качестве катализаторов при олигомеризации альфа-олефинов для получения полиальфаолефинов. Комплексы металла, используемые в качестве катализаторов, содержат металл группы 4 и соединенные между собой инденильные кольца, а также некоторые анионные лиганды и опционально замещенные гидрокарбильные группы. Предлагаемые катализаторы обеспечивают высокую долю винилиденной терминации и относительно низкие значения молекулярной массы полимеров, что делает их применимыми в различных отраслях промышленности, таких как гели, пленки, жесткая упаковка, полимерные трубы, полимерные волокна, рецептуры полимерных смесей, полимерные компаунды. | EP4110834 CN115485311 US20210269561 WO2021/173361 | EXXON CHEMICAL EXXONMOBIL CHEMICAL PATENTS | 2020-02-24 2021-02-11 | (EP4110834) Ansa-bis(inden-2-yl) catalysts for producing vinylidene-terminated polyalphaolefins | (EP4110834) Metallocene complexes represented by structure (I) are useful for alpha olefin oligomerization in the presence of an activator to generate polyalphaolefins having a high percentage of vinylidene termination and relatively low Mn values. M is a group 4 transition metal. A is a bridging group having one bridging atom extending between a first indenyl ring and a second indenyl ring. Each X is independently an anionic ligand, or two Xs are joined and bound to M to form a metallocycle ring, or two Xs are joined to form a chelating ligand, a diene ligand, or an alkylidene ligand. R1, R1', R3, R3', R4, R4', R7 and R7' are hydrogen. R5, R5', R6, and R6' are independently a C1-C10, optionally substituted, hydrocarbyl group, or R5 and R6 and/or R5' and R6' are bonded together to form an optionally substituted hydrocarbyl ring structure. | (US20210269561) What is claimed is: 1. A composition comprising: a transition metal complex represented by the formula wherein: M is a group 4 transition metal; A is a bridging group having one bridging atom extending between a first indenyl ring and a second indenyl ring; each X is independently an anionic ligand, or two Xs are joined and bound to M to form a metallocycle ring, or two Xs are joined to form a chelating ligand, a diene ligand, or an alkylidene ligand; R1, R1′, R3, R3′, R4, R4′, R7 and R7′ are hydrogen; and R5, R5′, R6, and R6′ are independently a C1-C10, optionally substituted, hydrocarbyl group, or R5 and R6 and/or R5′ and R6′ are bonded together to form an optionally substituted hydrocarbyl ring structure. 2. The composition of claim 1, wherein A is selected from the group consisting of S, O, PR′, NR′, SiR″2, GeR″2, CH2, CHR″, and CR″2; wherein R′ is a C1-C30, optionally substituted, hydrocarbyl group and R″ is hydrogen or a C1-C30, optionally substituted, hydrocarbyl group. 3. The composition of claim 1, wherein A is selected from the group consisting of S, O, PR′, NR′, SiR″2, GeR″2, and CR″2; wherein R′ is a C1-C30, optionally substituted, hydrocarbyl group and R″ is hydrogen or a C1-C30, optionally substituted, hydrocarbyl group. 4. The composition of claim 1, wherein A is selected from the group consisting of S, O, PR′, NR′, SiR″2, and GeR″2 wherein R′ is a C1-C30, optionally substituted, hydrocarbyl group and R″ is hydrogen or a C1-C30, optionally substituted, hydrocarbyl group. 5. The composition of claim 1, wherein each X is independently selected from the group consisting of a C1-C20 hydrocarbyl group, a hydride, an alkoxide, a sulfide, a phosphide, a halide, a diene, an amine, a phosphine, an ether, and any combination thereof. 6. The composition of claim 1, wherein each X is an alkyl group independently selected from the group consisting of methyl, ethyl, propyl, butyl, and pentyl. 7. The composition of claim 1, wherein each X is a halide independently selected from the group consisting of fluoro, chloro, and bromo. 8. The composition of claim 1, wherein R5, R6, R5′ and R6′ are each an independently selected C1-C10, optionally substituted, alkyl group, or R5 and R6 and/or R5′ and R6′ are independently a C1-C4 hydrocarbyl group bonded together to form a ring structure. 9. The composition of claim 1, wherein M is Hf or Zr. 10. The composition of claim 1, wherein M is Zr. 11. A catalyst system comprising an activator and the composition of claim 1. 12. The catalyst system of claim 11, wherein the activator comprises an alumoxane. 13. The catalyst system of claim 11, wherein the activator comprises one or more of N,N-di(hydrogenated tallow)methylammonium [tetrakis(perfluorophenyl)borate], N-methyl-4-nonadecyl-N-octadecylanilinium [tetrakis(perfluorophenyl)borate], N-methyl-4-hexadecyl-N-octadecylanilinium [tetrakis(perfluorophenyl)borate], N-methyl-4-tetradecyl-N-octadecylanilinium [tetrakis(perfluorophenyl)borate], N-methyl-4-dodecyl-N-octadecylanilinium [tetrakis(perfluorophenyl)borate], N-methyl-4-decyl-N-octadecylanilinium [tetrakis(perfluorophenyl)borate], N-methyl-4-octyl-N-octadecylanilinium [tetrakis(perfluorophenyl)borate], N-methyl-4-hexyl-N-octadecylanilinium [tetrakis(perfluorophenyl)borate], N-methyl-4-butyl-N-octadecylanilinium [tetrakis(perfluorophenyl)borate], N-methyl-4-octadecyl-N-decylanilinium [tetrakis(perfluorophenyl)borate], N-methyl-4-nonadecyl-N-dodecylanilinium [tetrakis(perfluorophenyl)borate], N-methyl-4-nonadecyl-N-tetradecylanilinium [tetrakis(perfluorophenyl)borate], N-methyl-4-nonadecyl-N-hexadecylanilinium [tetrakis(perfluorophenyl)borate], N-ethyl-4-nonadecyl-N-octadecylanilinium [tetrakis(perfluorophenyl)borate], N-methyl-N,N-dioctadecylammonium [tetrakis(perfluorophenyl)borate], N-methyl-N,N-dihexadecylammonium [tetrakis(perfluorophenyl)borate], N-methyl-N,N-ditetradecylammonium [tetrakis(perfluorophenyl)borate], N-methyl-N,N-didodecylammonium [tetrakis(perfluorophenyl)borate], N-methyl-N,N-didecylammonium [tetrakis(perfluorophenyl)borate], N-methyl-N,N-dioctylammonium [tetrakis(perfluorophenyl)borate], N-ethyl-N,N-dioctadecylammonium [tetrakis(perfluorophenyl)borate], N,N-di(octadecyl)tolylammonium [tetrakis(perfluorophenyl)borate], N,N-di(hexadecyl)tolylammonium [tetrakis(perfluorophenyl)borate], N,N-di(tetradecyl)tolylammonium [tetrakis(perfluorophenyl)borate], N,N-di(dodecyl)tolylammonium [tetrakis(perfluorophenyl)borate], N-octadecyl-N-hexadecyl-tolylammonium [tetrakis(perfluorophenyl)borate], N-octadecyl-N-hexadecyl-tolylammonium [tetrakis(perfluorophenyl)borate], N-octadecyl-N-tetradecyl-tolylammonium [tetrakis(perfluorophenyl)borate], N-octadecyl-N-dodecyl-tolylammonium [tetrakis(perfluorophenyl)borate], N-octadecyl-N-decyl-tolylammonium [tetrakis(perfluorophenyl)borate], N-hexadecyl-N-tetradecyl-tolylammonium [tetrakis(perfluorophenyl)borate], N-hexadecyl-N-dodecyl-tolylammonium [tetrakis(perfluorophenyl)borate], N-hexadecyl-N-decyl-tolylammonium [tetrakis(perfluorophenyl)borate], N-tetradecyl-N-dodecyl-tolylammonium [tetrakis(perfluorophenyl)borate], N-tetradecyl-N-decyl-tolylammonium [tetrakis(perfluorophenyl)borate], N-dodecyl-N-decyl-tolylammonium [tetrakis(perfluorophenyl)borate], N-methyl-N-octadecylanilinium [tetrakis(perfluorophenyl)borate], N-methyl-N-hexadecylanilinium [tetrakis(perfluorophenyl)borate], N-methyl-N-tetradecylanilinium [tetrakis(perfluorophenyl)borate], N-methyl-N-dodecylanilinium [tetrakis(perfluorophenyl)borate], N-methyl-N-decylanilinium [tetrakis(perfluorophenyl)borate], and N-methyl-N-octylanilinium [tetrakis(perfluorophenyl)borate]. 14. The catalyst system of claim 11, wherein the activator comprises a non-coordinating anion. 15. The catalyst system of claim 11, wherein the non-coordinating anion is selected from the group consisting of N,N-dimethylanilinium tetrakis(perfluoronaphthyl)borate, N,N-dimethylanilinium tetrakis(perfluorobiphenyl)borate, N,N-dimethylanilinium tetrakis(perfluorophenyl)borate, N,N-dimethylanilinium tetrakis(3,5-bis(trifluoromethyl)phenyl)borate, triphenylcarbenium tetrakis(perfluoronaphthyl)borate, triphenylcarbenium tetrakis(perfluorobiphenyl)borate, triphenylcarbenium tetrakis(3,5-bis(trifluoromethyl)phenyl)borate, triphenylcarbenium tetrakis(perfluorophenyl)borate, [Me3NH+][B(C6F5)4−], 1-(4-(tris(pentafluorophenyl)borate)-2,3,5,6-tetrafluorophenyl) pyrrolidinium; sodium tetrakis(pentafluorophenyl)borate, potassium tetrakis(pentafluorophenyl)borate, and 4-(tris(pentafluorophenyl)borate)-2,3,5,6-tetrafluoropyridinium. | (EP4110834A1) PENDING (US20210269561A1) PENDING (WO2021173361A1) PENDING (CN115485311A) PENDING | (US20210269561) Conversely, a substituent with a larger molecular volume may be considered "more bulky" than a substituent with a smaller molecular volume. | (US20210269561) 1 . A composition comprising: a transition metal complex represented by the formula wherein: M is a group 4 transition metal; A is a bridging group having one bridging atom extending between a first indenyl ring and a second indenyl ring; each X is independently an anionic ligand, or two Xs are joined and bound to M to form a metallocycle ring, or two Xs are joined to form a chelating ligand, a diene ligand, or an alkylidene ligand; R1, R1′, R3, R3′, R4, R4′, R7 and R7′ are hydrogen; and R5, R5′, R6, and R6′ are independently a C1-C10, optionally substituted, hydrocarbyl group, or R5 and R6 and/or R5′ and R6′ are bonded together to form an optionally substituted hydrocarbyl ring structure. | (US20210269561) For purposes of this disclosure, when a polymer, copolymer, or oligomer, particularly a polyalphaolefin, is referred to as comprising an olefin, the olefin present in such polymer, copolymer, or oligomer is the polymerized form of the olefin. For the purposes of the present disclosure, the new numbering scheme for groups of the Periodic Table is used. The present disclosure relates to metallocene catalysts suitable for forming polyalphaolefins (PAOs) and, more particularly, catalytic ansa-bis(inden-2-yl) transition metal complexes and oligomerization methods for generating polyalphaolefins having a low molecular weight and predominantly vinylidene termination. | APD 2021-02-11 2021-02-11 2021-02-11 2021-02-11 DESC (US20210269561) (...)5 wt %, it is to be understood that the mer unit in the copolymer is derived from the monomer propylene in the polymerization reaction and said derived units are present at 0 wt % (i.e., absent) to 5 wt %, based upon the weight of the copol(...) As used herein, “polymerize” (and grammatical variations thereof, e.g., polymerization, and equivalent thereof such as oligomerize and oligomerization) are used interchangeably to refer to a process of generating a molecule having two or mo(...) A polymerization catalyst system is a catalyst system that can polymerize one or more monomers to form a polymer (or an oligomer) containing the one or more monomers. A scavenger is a compound typically added to a polymerization reaction to facilitate the reaction by scavenging impurities. Some scavengers may also act as activators and may be referred to as co-activators. A “solution polymerization” refers to a polymerization process in which the polymerization is conducted in a liquid polymerization medium, such as an inert solvent or monomer(s) or their blends. A solution polymerization is typically homogeneous. A homogeneous polymerization is one where the polymer product and catalyst are each dissolved in the polymerization medium. Such systems are typically not turbid, as described in Oliveira, J. V. et al. (2000) “High-Pressure Phase Equilibria for Polypropylene-Hydrocarbon Systems,” Ind. Eng. Chem. Res., v.39(12), pp. 4627-4633. A bulk polymerization refers to a polymerization process in which the monomers and/or comonomers being polymerized are used as a solvent or diluent using little or no inert solvent or diluent. A small fraction of inert solvent may be used as a carrier for catalyst and scavenger, if desired. A bulk polymerization system contains less than about 25 wt % of inert solvent or diluent, such as less than(...) As mentioned above, the transition metal complexes of the present disclosure may catalyze polymerization of an alpha olefin to afford polyalphaolefins having desirably low molecular weights while still maintaining high catalyst activity val(...) (...)product” refers to an activated form of the transition metal complex that is effective for promoting olefin polymerization or oligomerization. Without being bound by any theory or mechanism, the activator may react with the transition metal(...)metal complex to promote loss of an anionic ligand (i.e., at least one X) to open a coordination site, at which polymerization of an olefin may occur. (...)the sense of balancing its ionic charge at +1, and yet retain sufficient lability to permit displacement during polymerization. (...)the Densities and Molecular Volumes of Liquids and Solids,” Journal of Chemical Education, v.71(11), November 1994, pp. 962-964. Molecular volume (MV), in units of cubic Å, is calculated using the formula: MV=8.3VS, where VS is the scaled v(...) The solid support may allow a catalytic reaction, such as polymerization of an olefinic feed, to be conducted under heterogeneous conditions. In more specific embodiments, the solid support may be silica. (...)by contacting a catalyst system, as specified herein, with an olefinic feed comprising an alpha olefin under polymerization reaction conditions to obtain a polymerized reaction product comprising at least a vinylidene-terminated polyalphaol(...) Polymerization processes of this disclosure may be carried out in any manner known in the art. Any suspension, homogeneous, bulk, solution, slurry, or gas-phase polymerization process known in the art may be used. Such processes may be run in a batch, semi-batch, or continuous mode. The term “continuous” means a system(...) Homogeneous polymerization processes and slurry processes are useful. A homogeneous polymerization process is defined to be a process where at least 90 wt % of the product is soluble in the reaction media. A bulk homogeneous process is part(...) As used herein the term “slurry polymerization process” means a polymerization process where a supported catalyst is employed and monomers are polymerized on the supported catalyst particles. Other additives may also be used in the polymerization, as desired, such as one or more scavengers, promoters, modifiers, chain transfer agents (such as diethyl zinc), hydrogen, aluminum alkyls, or silanes. Suitable diluents/solvents for polymerization include non-coordinating, inert liquids. Examples include straight and branched-chain hydrocarbons, such as isobutane, butane, pentane, isopentane, hexanes, isohexane, heptane, octane, dodecane,(...) Typical polymerization reaction conditions may include a temperature in the range of about 0° C. to about 300° C. and a pressure in the range of about 0.35 MPa to about 10 MPa. Preferably, the reaction temperature may be about 80° C. or mor(...) Polymerization run times may be up to about 300 minutes, for example, in the range of from about 5 minutes to about 250 minutes, which includes from about 10 minutes to about 120 minutes. For continuous polymerization processes, the run time may correspond to a residence time in the reactor. Hydrogen may be included in the polymerization reaction conditions to provide increased catalyst activity without significantly impairing the ability of the transition metal complexes to produce vinylidene termination. Polymerization of an olefinic feed stream may be carried out in a reaction zone within a reactor. A system may include multiple reactors and/or multiple reaction zones. A reactor may be a batch reactor, a semi-batch reactor, or a continuous(...) (...)reactor includes at least one reaction zone comprising a transition metal complex of the present disclosure as a polymerization catalyst. A reactor may further include at least one inlet, configured and arranged to receive an olefinic feed (...) Processing of the polyalphaolefins may take place following the polymerization or oligomerization reaction. Suitable processing operations may include, but are not limited to, blending, or co-extrusion with any other polymer. Non-limiting examples of other polymers include linear low-density polyethylenes, elastomers, plastomers, high-pressure low-density polyethylene, high-density polyethylenes, polypropylenes, and the like. The oligomers formed according to the present disclosure may also be blended with additives to form compositions that may then be (...) Processes that may be used for the preparation of these products include coordinative polymerization and acid-catalyzed polymerization. A. Polymerization Methods. The methods comprise: contacting a catalyst system with an olefinic feed comprising an alpha olefin under polymerization reaction conditions to obtain a polymerized reaction product comprising at least a vinyliden(...) Element 12: wherein the polymerization reaction conditions comprise a reaction temperature of about 80° C. or more. Element 13: wherein the activator comprises an alumoxane. Element 14: wherein the activator comprises methylalumoxane. Element (...) contacting a catalyst system with an olefinic feed comprising an alpha olefin under polymerization reaction conditions to obtain a polymerized reaction product comprising at least a vinylidene-terminated polyalphaolefin 13. The method of any preceding paragraph, wherein the polymerization reaction conditions comprise a reaction temperature of about 80° C. or more. 14. The method of any preceding paragraph, wherein the activator comprises an alumoxane. contacting a catalyst system with an olefinic feed comprising an alpha olefin under polymerization reaction conditions to obtain a polymerized reaction product comprising at least a vinylidene-terminated polyalphaolefin 13A. The method of any one of paragraphs 1A-4A, 6A, 7A, or 10A, wherein the polymerization reaction conditions comprise a reaction temperature of about 80° C. or more. 14A. The method of any one of paragraphs 1A-4A, 6A, 7A, or 10A, wherein t(...) contacting a catalyst system with an olefinic feed comprising an alpha olefin under polymerization reaction conditions to obtain a polymerized reaction product comprising at least a vinylidene-terminated polyalphaolefin 13B. The method of paragraph 1B, wherein the polymerization reaction conditions comprise a reaction temperature of about 80° C. or more. 14B. The method of paragraph 1B, wherein the activator comprises an alumoxane. 15B. The method of paragra(...) Zr(NMe2)4 was prepared as described in J. Am. Chem. Soc., 1996, v.118, pp. 8024-8033. ZrCl2(NMe2)2(THF)2 was prepared as described in Organometallics, 2005, v.24, pp. 4760-4773. Polymerization Reagents. For polymerization runs using dimethylanilinium tetrakisperfluorophenylborate, tri-n-octylaluminum (TNOAL, neat, AkzoNobel) was also used as a scavenger prior to introduction of the activator and metallocene complex into the reactor. Solvents, polymerization grade toluene and/or isohexanes were supplied by ExxonMobil Chemical Co. and were purified by passage through a series of columns: two 500 cc OXYCLEAR cylinders in series from Labclear (Oakland, Calif.), followed by(...) Polymerization grade ethylene was purified by passage through a series of columns: 500 cc OXYCLEAR cylinder from Labclear (Oakland, Calif.) followed by a 500 cc column packed with dried 3 Å molecular sieves (8-12 mesh; Aldrich Chemical Comp(...) Polymerization grade propylene was purified by passage through a series of columns: 2,250 cc OXICLEAR cylinder from Labclear followed by a 2,250 cc column packed with 3 Å molecular sieves (8-12 mesh; Aldrich Chemical Company), then two 500 (...) Ethylene Polymerization (PE) or Ethylene/1-octene Copolymerization (EO): Ethylene was allowed to enter (through the use of computer-controlled solenoid valves) the autoclaves during polymerization to maintain reactor gauge pressure (+1-2 psig). The reactor temperature was monitored and typically maintained withi(...) (...)predetermined cumulative amount of ethylene had been added (Quench Value in psid) or for a maximum of 30 minutes polymerization time (maximum quench time). Actual quench times are reported. Afterward, the reactors were cooled and vented. Po(...) Propylene Polymerization (PP): (...)on a predetermined pressure loss of approximately 8 psi (max quench value in psi) or for a maximum of 30 minutes polymerization time. The reactors were then cooled and vented. The polymers were isolated after solvent removal in vacuo. Actua(...) The reactor temperature was monitored and typically maintained within +/−1° C. The polymerization was halted after 60 minutes of reaction time. The reactor was then cooled and vented. The polymer was isolated after solvent removal in vacuo.(...) “Quench Value (psi)” for ethylene-based polymerization runs is the set maximum amount of ethylene uptake (conversion) for the experiment. If a polymerization quench time was less than the maximum time set, then the polymerization was run until the set maximum value of ethylene uptake was reached. (...)runs, quench value indicates the maximum set pressure loss (conversion) of propylene or 1-decene during the polymerization. Example 4: Ethylene and Ethylene/1-Octene Polymerization Ethylene polymerization or ethylene/1-octene co-polymerization was conducted using 0.025 μmol of metallocene compound and sufficient methylalumoxane activator to provide a 500:1 molar ratio of aluminum to zirconium. Polymerizations were conducted in 4.9 ml of toluene solvent at a reaction temperature of 80° C. Polymerization data is provided in Table 2. As shown, Catalyst 1 exhibited considerably higher catalyst activity values for ethylene polymerization or copolymerization than did either of Comparative Catalysts 1 and 2. Although Catalyst 1 afforded higher catalyst activity values relat(...) Example 5: Propylene Polymerization Propylene polymerization was conducted using 0.040 μmol of transition metal compound and sufficient methylalumoxane activator to provide a 500:1 molar ratio of aluminum to zirconium. Polymerization data is provided in Table 3. Amorphous polypropylene was produced. Comparative Catalyst 1, in contrast, afforded much poorer yields and higher PDI values during propylene polymerization. In addition, the activity for Comparative Catalyst 1 was much lower than that of Catalyst 1 and Comparative Catalyst 2. (...) Example 6: 1-Decene Polymerization 1-Decene polymerization was conducted using 0.080 μmol of transition metal compound, after prealkylation with triisobutylaluminum hydride (TIBAL) or tri-n-octylaluminum (TNOAL) at a 20:1 molar ratio of Al:Zr, and sufficient [Me2PhNH][B(C6F5(...) Polymerization data is provided in Table 4. As shown in Table 4, Catalyst 1 was significantly more active for 1-decene polymerization than was either of the Comparative Catalysts. In addition, Catalyst 1 produced a higher percentage of vinylidene olefins and a lower Mn value than did(...) DESC (US20210269561) Alpha olefins are one type of olefin commonly employed in olefin polymerization and oligomerization reactions. The term “alpha olefin” refers to a hydrocarbon having a terminal carbon-carbon double bond with a structure of RHC═CH2, where R (...) (...)of Propylene and Linear Ethylene Oligomers (Cn=26-28) with Metallocenes/MAO Catalysts,” Macromolecules, v.207(16), pp. 1450-1460; Kaneyoshi, H. et al. (2005) “Synthesis of Block and Graft Copolymers with Linear Polyethylene Segments by Combination of Degenerative Transfer Coordination Polymerization and Atom Transfer Radical Polymerization,” Macromolecules, v.38(13), pp. 5425-5435; Teuben et al. (1990) Journal Molecular Catalysis, v.62, 1990, pp. 277-287; Yang, X. et al. (1992) Angew. Chem. Int'l Edition., Engl., v.31, pp. 1375-1377; Small, B. L. et al. (1999) Macromolecules, v.32(7), pp. 2120-2130; Weng, W. et al. (2000) Macromolecular Rapid Comm., v.21(16), pp. 1103-1107; Markel, E. J. et al. (2000) Macromolecules, v.33(23), pp. 8541-8548; Moscardi, G. et al. (2001) Organometallics, v.20(10) pp. 1918-1931; Zhu, S. et al. (2002) Macromolecules, v.35(27), pp. 10062-10070 and (2003) Macromolecular Rapid Commun., v.24(4), pp. 311-315; Coates, G. W. et al. (2005) Macromolecules, v.38(15), pp. 6259-6268; Rose, J. M. et al. (2008) Macromolecules, v.41(03), pp. 559-567; Janiak, C. et al. (2006) Macromolecular Symposia, v.236(l), pp. 14-22; and CAS numbers 909721-53-5 and 943521-08-2. (...)disclosed herein comprises contacting a catalyst system with an olefinic feed comprising an alpha olefin under polymerization reaction conditions to obtain a polymerized reaction product comprising at least a vinylidene-terminated polyalpha(...) DESC (WO2021173361) Alpha olefins are one type of olefin commonly employed in olefin polymerization and oligomerization reactions. The term “alpha olefin” refers to a hydrocarbon having a terminal carbon-carbon double bond with a structure of RHC=CH2, where R (...) (...)of Propylene and Linear Ethylene Oligomers (C„=26-28) with Metallocenes/MAO Catalysts,” Macromolecules, v.207(16), pp. 1450-1460; Kaneyoshi, H. et al. (2005) “Synthesis of Block and Graft Copolymers with Linear Polyethylene Segments by Combination of Degenerative Transfer Coordination Polymerization and Atom Transfer Radical Polymerization,” Macromolecules, v.38(13), pp. 5425-5435; Teuben et al. (1990) Journal Molecular Catalysis, v.62, 1990, pp. 277-287; Yang, X. etal. (1992) Angew. Chem. Int’l Edition. , Engl., v.31, pp. 1375-1377; Small, B. L. etal. (1999) Macromolecules, v.32(7), pp. 2120-2130; Weng, W. et al. (2000) Macromolecular Rapid Comm., v.21(16), pp. 1103-1107; Markel, E. J. et al. (2000) Macromolecules, v.33(23), pp. 8541-8548; Moscardi, G. et al. (2001) O rganometallics, v.20(10) pp. 1918-1931; Zhu, S. et al. (2002) Macromolecules, v.35(27), pp. 10062-10070 and (2003) Macromolecular Rapid Commun., v.24(4), pp. 311-315; Coates, G. W. et al. (2005) Macromolecules, v.38(15), pp. 6259-6268; Rose, J. M. et al. (2008) Macromolecules, v.41(03), pp. 559-567; Janiak, C. et al. (2006) Macromolecular Symposia, v.236(l), pp. 14-22; and CAS numbers 909721-53-5 and 943521-08-2. (...)disclosed herein comprises contacting a catalyst system with an olefinic feed comprising an alpha olefin under polymerization reaction conditions to obtain a polymerized reaction product comprising at least a vinylidene-terminated polyalpha(...) (...)to 5 wt%, it is to be understood that the mer unit in the copolymer is derived from the monomer propylene in the polymerization reaction and said derived units are present at 0 wt% (/.<?., absent) to 5 wt%, based upon the weight of the copo(...) As used herein, “polymerize” (and grammatical variations thereof, e.g., polymerization, and equivalent thereof such as oligomerize and oligomerization) are used interchangeably to refer to a process of generating a molecule having two or mo(...) A polymerization catalyst system is a catalyst system that can polymerize one or more monomers to form a polymer (or an oligomer) containing the one or more monomers. A scavenger is a compound typically added to a polymerization reaction to facilitate the reaction by scavenging impurities. Some scavengers may also act as activators and may be referred to as co- activators. A “solution polymerization” refers to a polymerization process in which the polymerization is conducted in a liquid polymerization medium, such as an inert solvent or monomer(s) or their blends. A solution polymerization is typically homogeneous. A homogeneous polymerization is one where the polymer product and catalyst are each dissolved in the polymerization medium. Such systems are typically not turbid, as described in Oliveira, J. V. et al. (2000) “High-Pressure Phase Equilibria for Polypropylene-Hydrocarbon Systems,” Ind. Eng. Chem. Res., v.39(12), pp. 4627-4633. A bulk polymerization refers to a polymerization process in which the monomers and/or comonomers being polymerized are used as a solvent or diluent using little or no inert solvent or diluent. A small fraction of inert solvent may be used as a carrier for catalyst and scavenger, if desired. A bulk polymerization system contains less than about 25 wt% of inert solvent or diluent, such as less than (...) As mentioned above, the transition metal complexes of the present disclosure may catalyze polymerization of an alpha olefin to afford polyalphaolefins having desirably low molecular weights while still maintaining high catalyst activity val(...) (...)product” refers to an activated form of the transition metal complex that is effective for promoting olefin polymerization or oligomerization. Without being bound by any theory or mechanism, the activator may react with the transition metal(...)metal complex to promote loss of an anionic ligand (/.<?., at least one X) to open a coordination site, at which polymerization of an olefin may occur. (...)the sense of balancing its ionic charge at +1, and yet retain sufficient lability to permit displacement during polymerization. (...)the Densities and Molecular Volumes of Liquids and Solids," Journal of Chemical Education, v.71(ll), November 1994, pp. 962-964. Molecular volume (MV), in units of cubic A, is calculated using the formula: MV = 8.3VS, where Vs is the scaled(...) The solid support may allow a catalytic reaction, such as polymerization of an olefinic feed, to be conducted under heterogeneous conditions. In more specific embodiments, the solid support may be silica. (...)by contacting a catalyst system, as specified herein, with an olefinic feed comprising an alpha olefin under polymerization reaction conditions to obtain a polymerized reaction product comprising at least a vinylidene-terminated polyalphaol(...) Polymerization processes of this disclosure may be carried out in any manner known in the art. Any suspension, homogeneous, bulk, solution, slurry, or gas-phase polymerization process known in the art may be used. Such processes may be ran in a batch, semi-batch, or continuous mode. The term "continuous" means a system(...) Homogeneous polymerization processes and slurry processes are useful. A homogeneous polymerization process is defined to be a process where at least 90 wt% of the product is soluble in the reaction media. A bulk homogeneous process is parti(...) As used herein the term “slurry polymerization process” means a polymerization process where a supported catalyst is employed and monomers are polymerized on the supported catalyst particles. Other additives may also be used in the polymerization, as desired, such as one or more scavengers, promoters, modifiers, chain transfer agents (such as diethyl zinc), hydrogen, aluminum alkyls, or silanes. Suitable diluents/solvents for polymerization include non-coordinating, inert liquids. Examples include straight and branched-chain hydrocarbons, such as isobutane, butane, pentane, isopentane, hexanes, isohexane, heptane, octane, dodecane,(...) Typical polymerization reaction conditions may include a temperature in the range of about 0°C to about 300°C and a pressure in the range of about 0.35 MPa to about 10 MPa. Preferably, the reaction temperature may be about 80°C or more, mor(...) Polymerization run times may be up to about 300 minutes, for example, in the range of from about 5 minutes to about 250 minutes, which includes from about 10 minutes to about 120 minutes. For continuous polymerization processes, the ran time may correspond to a residence time in the reactor. Hydrogen may be included in the polymerization reaction conditions to provide increased catalyst activity without significantly impairing the ability of the transition metal complexes to produce vinylidene termination. Polymerization of an olefinic feed stream may be carried out in a reaction zone within a reactor. A system may include multiple reactors and/or multiple reaction zones. A reactor may be a batch reactor, a semi-batch reactor, or a continuous(...) (...)reactor includes at least one reaction zone comprising a transition metal complex of the present disclosure as a polymerization catalyst. A reactor may further include at least one inlet, configured and arranged to receive an olefinic feed (...) Processing of the polyalphaolefins may take place following the polymerization or oligomerization reaction. Suitable processing operations may include, but are not limited to, blending, or co-extrusion with any other polymer. Non-limiting examples of other polymers include linear low-density polyethylenes, elastomers, plastomers, high-pressure low-density polyethylene, high-density polyethylenes, polypropylenes, and the like. The oligomers formed according to the present disclosure may also be blended with additives to form compositions that may then be (...) Processes that may be used for the preparation of these products include coordinative polymerization and acid-catalyzed polymerization. A. Polymerization Methods. The methods comprise: contacting a catalyst system with an olefinic feed comprising an alpha olefin under polymerization reaction conditions to obtain a polymerized reaction product comprising at least a vinyliden(...) Element 12: wherein the polymerization reaction conditions comprise a reaction temperature of about 80°C or more. 1. A method comprising: contacting a catalyst system with an olefinic feed comprising an alpha olefin under polymerization reaction conditions to obtain a polymerized reaction product comprising at least a vinylidene-terminated polyalphaole(...) 13. The method of any preceding paragraph, wherein the polymerization reaction conditions comprise a reaction temperature of about 80°C or more. A method comprising: contacting a catalyst system with an olefinic feed comprising an alpha olefin under polymerization reaction conditions to obtain a polymerized reaction product comprising at least a vinylidene-terminated polyalphaolefin(...) 13A. The method of any one of paragraphs 1A-4A, 6A, 7A, or 10A, wherein the polymerization reaction conditions comprise a reaction temperature of about 80°C or more. 14A. The method of any one of paragraphs 1A-4A, 6A, 7A, or 10A, wherein th(...) IB. A method comprising: contacting a catalyst system with an olefinic feed comprising an alpha olefin under polymerization reaction conditions to obtain a polymerized reaction product comprising at least a vinylidene-terminated polyalphaol(...) 13B. The method of paragraph IB, wherein the polymerization reaction conditions comprise a reaction temperature of about 80°C or more. Zr(NMe2)4 was prepared as described in J. Am. Chem. Soc., 1996, V.118, pp. 8024-8033. ZrCl2(NMe2)2(THF)2 was prepared as described in Organometallics, 2005, v.24, pp. 4760-4773. Polymerization Reagents. Pre-catalyst solutions were made using a given metallocene complex dissolved in toluene (ExxonMobil Chemical-anhydrous, stored under N2) (98%), typically at a concentration of 0.5 mmol/L. For polymerization runs using dimethylanilinium tetrakisperfluorophenylborate, tri-n-octylaluminum (TNOAL, neat, AkzoNobel) was also used as a scavenger prior to introduction of the activator and metallocene complex into the reactor. Solvents, polymerization grade toluene and/or isohexanes were supplied by ExxonMobil Chemical Co. and were purified by passage through a series of columns: two 500 cc OXYCLEAR cylinders in series from Labclear (Oakland, Calif.), followed by(...) Polymerization grade ethylene was purified by passage through a series of columns: 500 cc OXYCLEAR cylinder from Labclear (Oakland, Calif.) followed by a 500 cc column packed with dried 3 A molecular sieves (8-12 mesh; Aldrich Chemical Comp(...) Polymerization grade propylene was purified by passage through a series of columns: 2,250 cc OXICLEAR cylinder from Labclear followed by a 2,250 cc column packed with 3 A molecular sieves (8-12 mesh; Aldrich Chemical Company), then two 500 (...) Ethylene Polymerization (PE) or Ethylene/ 1-octene Copolymerization (EO): Ethylene was allowed to enter (through the use of computer-controlled solenoid valves) the autoclaves during polymerization to maintain reactor gauge pressure (+1-2 psig). The reactor temperature was monitored and typically maintained withi(...) (...)predetermined cumulative amount of ethylene had been added (Quench Value in psid) or for a maximum of 30 minutes polymerization time (maximum quench time). Actual quench times are reported. Afterward, the reactors were cooled and vented. Po(...) Propylene Polymerization (PP): (...)on a predetermined pressure loss of approximately 8 psi (max quench value in psi) or for a maximum of 30 minutes polymerization time. The reactors were then cooled and vented. The polymers were isolated after solvent removal in vacuo. Actua(...) The polymerization was halted after 60 minutes of reaction time. The reactor was then cooled and vented. The polymer was isolated after solvent removal in vacuo. Reported yields include total weight of polymer and residual catalyst. “Quench Value (psi)” for ethylene-based polymerization runs is the set maximum amount of ethylene uptake (conversion) for the experiment. If a polymerization quench time was less than the maximum time set, then the polymerization was ran until the set maximum value of ethylene uptake was reached. (...)runs, quench value indicates the maximum set pressure loss (conversion) of propylene or 1-decene during the polymerization. Example 4: Ethylene and Ethylene/1 -Octene Polymerization. Ethylene polymerization or ethylene/ 1 -octene co-polymerization was conducted using 0.025 μmol of metallocene compound and sufficient methylalumoxane activator to provide a 500:1 m(...) Polymerization data is provided in Table 2. As shown, Catalyst 1 exhibited considerably higher catalyst activity values for ethylene polymerization or copolymerization than did either of Comparative Catalysts 1 and 2. Although Catalyst 1 afforded higher catalyst activity values relat(...) Example 5: Propylene Polymerization. Propylene polymerization was conducted using 0.040 μmol of transition metal compound and sufficient methylalumoxane activator to provide a 500:1 molar ratio of aluminum to zirconium. Polymerization data is provided in Table 3. Amorphous polypropylene was produced. Comparative Catalyst 1, in contrast, afforded much poorer yields and higher PDI values during propylene polymerization. In addition, the activity for Comparative Catalyst 1 was much lower than that of Catalyst 1 and Comparative Catalyst 2. (...) Example 6: 1-Decene Polymerization. 1-Decene polymerization was conducted using 0.080 μmol of transition metal compound, after prealkylation with triisobutylaluminum hydride (TIB AL) or tri-n-octylaluminum (TNOAL) at a 20: 1 molar rato of A(...) Polymerization data is provided in Table 4. As shown in Table 4, Catalyst 1 was significantly more active for 1-decene polymerization than was either of the Comparative Catalysts. In addition, Catalyst 1 produced a higher percentage of vinylidene olefins and a lower Mn value than did(...) DESC (CN115485311) Alpha-olefins are one type of olefin commonly used in olefin polymerization and oligomerization reactions. The term "alpha-olefin "means having RHC = CH 2 A hydrocarbon of the structure containing a terminal carbon-carbon double bond, where(...) (...)2006) "Synthesis and Characterization of Defined Branched Poly (Propylene) s with differential microscopy by polymerization of Propylene and Linear Ethylene Oligomers (C) by Rulhoff, S. Et al (2006) n = 26-28) with Metallocenes/MAO Catalysts, "Macromolecules, v.207 (16), pp.1450-1460; "Synthesis of Block and Graft Copolymers with Linear Polymer creation by Combination of Generation Transfer copolymerization and Atom Transfer radial Polymerization," Macromolec(...)
Полимеры | Патент относится к металлосеновым катализаторам для производства винил-терминированных полиалфаолефинов (ПАО) путем контактирования альфа-олефинов с катализаторной системой, содержащей металлосеновый катализатор. ПАО, получаемые при этом методе, имеют хотя бы 30 мольных процентов винил-терминированных групп. В патенте приведены формулы для металлосеновых соединений, которые могут использоваться в качестве катализаторов в описываемом методе. Также представлены варианты замены атомов в молекуле соединения, которые могут повлиять на свойства ПАО, получаемых с помощью этого катализатора. | WO2021/257264 | EXXONMOBIL CHEMICAL PATENTS | 2020-06-16 | (WO2021257264) Metallocene catalysts for producing vinyl-terminated polyalphaolefins and methods associated therewith | (WO2021/257264) This invention relates to a method comprising contacting C3-C32 alpha olefin with catalyst system comprising activator and catalyst of the formula wherein: M is Hf or Zr; T is a bridging group; each X is independently a leaving group; R1 and R2 are independently hydrogen, or a Ci-Gto optionally substituted hydrocarbyl group, halide, or siloxyl group; R3, R4, R5 and R6 are independently a Ci-Gto optionally substituted hydrocarbyl, halocarbyl, silylcarbyl, aminocarbyl, or siloxyl group; and A is an aliphatic, aromatic or heteroaromatic ring, optionally bearing one or more additional fused rings which may be aliphatic, aromatic or heteroaromatic; and obtaining a plurality of vinyl -terminated polyalphaolefms (PAOs) having at least 30 mol% vinyl terminated PAO's. | (WO2021/257264) CLAIMS What is claimed is: 1. A metallocene compound represented by the formula:wherein: M is a group 4 transition metal, preferably Hf or Zr; T is a bridging group; each X is independently a leaving group, or two Xs are joined and bound to the metal atom to form a metallocycle ring, or two Xs are joined to form a chelating ligand, a diene ligand, or an alkylidene; R1 and R2 are independently hydrogen, or a C1-C40 optionally substituted hydrocarbyl group (such as halocarbyl, silylcarbyl, aminocarbyl, germylcarbyl, oxyhydrocarbyl), halide, or siloxyl group; R3, R4, R5 and R6 are independently a C1-C40 optionally substituted hydrocarbyl, halocarbyl, silylcarbyl, aminocarbyl, or siloxyl group; and A is an aliphatic, aromatic or heteroaromatic ring, optionally bearing one or more additional fused rings which may be aliphatic, aromatic or heteroaromatic; and when R3, R4, R5 and R6 are Me and the cyclopentadiene and A form an indenyl group, R1 is not Me, Et, nPr, Bu, neopentyl, or the 6 membered aromatic ring of the indenyl group is substituted, and when R3, R4, R5 and R6 are Me and the cyclopentadiene and A form a benz[e]indenyl ligand, the benz[e] indenyl ligand is substituted. 2. The metallocene compound of claim 1, wherein the metallocene compound is represented by the formula: wherein R1, R2, R3, R4, R5, R6, M, T, and X are as defined in claim 1, and R7, R8, R9 and R10 are independently hydrogen or a C1-C40 optionally substituted hydrocarbyl, halocarbyl, silylcarbyl, aminocarbyl, germylcarbyl, oxyhydrocarbyl, halide, or siloxyl group and optionally, R7 and R8, or R8 and R9, or R9 and R10 are joined together to form a fused carbocycbc ring, and when R3, R4, R5 and R6 are Me R1 is not Me, Et, nPr, Bu or neopentyl, or at least one of R2, R7, R8, R9, or R10 is not H. 3. The metallocene compound of claim 1, wherein the metallocene compound is represented by the formula: wherein R1, R2, R3, R4, R5, R6, M, T, and X are as defined in claim 1, R7, R8, R9, R10, R11 and R12 are independently hydrogen or a C1-C40 optionally substituted hydrocarbyl, halocarbyl, silylcarbyl, aminocarbyl, germylcarbyl, oxyhydrocarbyl, halide, or siloxyl group, where at least one of R1, R2, R7, R8, R9, R10, R11 and R12 is not H. 4. The metallocene compound of claim 1, wherein the metallocene compound is represented by the formula:wherein R1, R2, R3, R4, R5, R6, M, T, and X are as defined in claim 1, and R7, R8, R9, R10, R11, R12 R13, and R14 are independently hydrogen or a C1-C40 optionally substituted hydrocarbyl group (such as halocarbyl, silylcarbyl, aminocarbyl, germylcarbyl, oxyhydrocarbyl), halide, or siloxyl group. 5. The metallocene compound of claim 1, wherein the metallocene compound is represented by the formula: R6 are Me in Formula (C), R1 is not Me, Et, nPr, and when R3, R4, R5 and R6 are Me in Formula (D), R1 is a isopropyl or C6-C40 optionally substituted hydrocarbyl group (such as halocarbyl, silylcarbyl, aminocarbyl, germylcarbyl, oxyhydrocarbyl), halide, or siloxyl group. 6. The metallocene compound of any of claims 1 to 5, wherein R2 is hydrogen. 7. The metallocene compound of any of claims 1 to 6, wherein T is (CRaRb)x, SiRaRb, or GeRaRb; wherein x is 1 or 2, and Ra and Rb are independently hydrogen or an optionally substituted hydrocarbyl (such as, halocarbyl, silylcarbyl, or germylcarbyl) group, and Ra and Rb are optionally bonded together to form a ring structure; each X is independently selected from the group consisting of a C1-C20 hydrocarbyl group, an aryl group, a hydride, an amide, an alkoxide, a sulfide, a phosphide, a halide, an amine, a phosphine, an ether, and any combination thereof (preferably each X is independently selected from the group consisting of a C1-C5 alkyl group, a halide, and an aryl group). 8. The metallocene compound of claim 1, wherein the metallocene compound is selected from the group consisting of: dimethylsilyl tetramethylcyclopentadienyl (3-methylbenz[e]indenyl)M(R)2; dimethylsilyl tetramethylcyclopentadienyl (3-ethylbenz[e]indenyl)M(R)2; dimethylsilyl tetramethylcyclopentadienyl (3-propylbenz[e]indenyl)M(R)2; dimethylsilyl tetramethylcyclopentadienyl (3-butylbenz[e]indenyl)M(R)2; dimethylsilyl tetramethylcyclopentadienyl (3-pentylpropylbenz[e]indenyl)M(R)2; dimethylsilyl tetramethylcyclopentadienyl (3-hexylpropylbenz[e]indenyl)M(R)2; dimethylsilyl tetramethylcyclopentadienyl (3-isobutylbenz[e]indenyl)M(R)2; dimethylsilyl tetramethylcyclopentadienyl (3-neopentylbenz[e]indenyl)M(R)2; dimethylsilyl (tetramethylcyclopentadienyl) (1 -trimethylsilylmethylbenz[e]indenyl)M(R)2; dimethylsilyl tetramethylcyclopentadienyl (3-pentylpropylindenyl)M(R)2; dimethylsilyl tetramethylcyclopentadienyl (3-hexylpropylindenyl)M(R)2; dimethylsilyl tetramethylcyclopentadienyl (3-isobutylindenyl)M(R)2; dimethylsilyl (tetramethylcyclopentadienyl) (1 -trimethylsilylmethylindenyl)M(R)2; dimethylsilyl tetramethylcyclopentadienyl (3-methyl- 1.5.6.7-tetrahydro-v-indacenyl)IVl(R)2: dimethylsilyl tetramethylcyclopentadienyl (3-ethyl- 1.5.6.7-tetrahydro-v-indacenyl)IVl(R)2: dimethylsilyl tetramethylcyclopentadienyl (3-propyl- 1.5.6.7-tetrahydro-v-indacenyl)IVl(R)2: dimethylsilyl tetramethylcyclopentadienyl (3-butyl- 1.5.6.7-tetrahydro-v-indacenyl)IVl(R)2: dimethylsilyl tetramethylcyclopentadienyl (3-pentyl- 1.5.6.7-tetrahydro-v-indacenyl)IVl(R)2: dimethylsilyl tetramethylcyclopentadienyl (3-he\yl-l .5.6.7-tetrahydro-Y-indacenyl)IVl(R)2: dimethylsilyl tetramethylcyclopentadienyl (3-isobutyl- 1.5.6.7-tetrahydro-Y-indacenyl)IVl(R)2: dimethylsilyl tetramethylcyclopentadienyl (3-neopentyl- 1.5.6.7-tetrahydro-.v-indacenyl)IVl(R)2: and dimethylsilyl(tetramethylcyclopentadienyl)( 1 -trimethyl si lyl methyl- 1 5.6.7-tetrahydro-v- indacenyl)M(R)2; wherein M is Zr or Hf, and R is a Ci to C10 hydrocarbyl (such as alkyl or aryl), halide, or silylcarbyl group. 9. A method comprising: contacting a catalyst system with an olefmic feed comprising a C3-C32 (alternately C4-C32, alternately C6-C30, alternately C8-C20) alpha olefin under polymerization reaction conditions, wherein the catalyst system comprises at least one activator and a metallocene compound represented by the formula:wherein: M is a group 4 transition metal, preferably Hf or Zr; T is a bridging group; each X is independently a leaving group, or two Xs are joined and bound to the metal atom to form a metallocycle ring, or two Xs are joined to form a chelating ligand, a diene ligand, or an alkylidene; R1 and R2 are independently hydrogen, or a C1-C40 optionally substituted hydrocarbyl group (such as halocarbyl, silylcarbyl, aminocarbyl, germylcarbyl, oxyhydrocarbyl), halide, or siloxyl group; R3, R4, R5 and R6 are independently a C1-C40 optionally substituted hydrocarbyl, halocarbyl, silylcarbyl, aminocarbyl, or siloxyl group; and A is an aliphatic, aromatic or heteroaromatic ring, optionally bearing one or more additional fused rings which may be aliphatic, aromatic or heteroaromatic; and obtaining a plurality of vinyl -terminated polyalphaolefms (PAOs) having at least 30 mol% vinyl terminated PAOs. 10. The method of claim 9, wherein at least a portion of the plurality of PAOs comprises one or more of trisubstituted vinylene groups, disubstituted vinylene groups, and vinylidene groups. 11. The method of claim 9 or 10, wherein at least about 62 mol% (alternately at least about 80 mol%) of the plurality of PAOs are vinyl-terminated PAOs. 12. The method of one of claims 9 to 11, wherein the plurality of PAOs lack a C3 alpha olefin monomer. 13. The method of one of claims 9 to 12, wherein the plurality of PAOs comprise a C3 alpha olefin. 14. The method of one of claims 9 to 13, wherein the polymerization reaction conditions comprise a reaction temperature of about 80°C or more. 15. The method of one of claims 9 to 14, wherein R1 is hydrogen, methyl, ethyl, propyl, butyl, pentyl, hexyl, heptyl, octyl, nonyl, decyl, undecyl, dodecyl, trimethylsilylmethyl or an isomer thereof. 16. The method of one of claims 9 to 15, wherein R3, R4, R5 and R6 are each methyl and R2 is hydrogen. 17. The method of any one of claims 9-11 or 13-16, wherein the feed comprises a C3-C32 alpha olefin selected from the group consisting of propylene, 1 -butene, 1-pentene, 1 -hexene, 1-heptene, 1-octene, 1-nonene, 1-decene, 1-undecene, 1-dodecene, 1-tetradecene, 1-hexadecene, or isomers thereof having a terminal carbon-carbon double bond, and any combination thereof. 18. The method of claim 9, wherein when R3, R4, R5 and R6 are Me and the cyclopentadiene and A form an indenyl group, R1 is not Me, Et or nPr or the 6 membered aromatic ring of the indenyl group is substituted, and when R3, R4, R5 and R6 are Me and the cyclopentadiene and A form a benz[e] indenyl ligand, the benz[e] indenyl ligand is substituted. 19. The method of claim 9 wherein when R3, R4, R5 and R6 are Me, R1 is not Me, Et or nPr or at least one of R2, R7, R8, R9, or R10 is not H. 20. A composition comprising: a plurality of polyalphaolefms (PAOs) formed from at least one C3-C32 alpha olefin, the plurality of PAOs comprising at least about 62 mol% vinyl chain ends if the PAOs lack a C3 alpha olefin and at least about 80 mol% vinyl chain ends if the PAOs comprise a C3 alpha olefin; wherein the plurality of PAOs optionally comprise one or more of PAOs having a tri substituted vinylene group, PAOs having a disubstituted vinylene group, and PAOs having a vinylidene group. 21. The composition of claim 20, wherein the plurality of PAOs comprise a reaction product of one or more C4-C32 alpha olefins. 22. The composition of claim 20 or 21, wherein at least about 90 mol% of the plurality of PAOs are vinyl-terminated PAOs, preferably decene oligomers. 23. The composition of claim 20 or claim 21 , wherein the plurality of PAOs comprise about 0 mol% to about 5 mol% of disubstituted vinylene groups; about 1 mol% to about 30 mol% of tri substituted vinylene groups; and about 5 mol% to about 50 mol% of vinylidene groups based on a total molar amount of PAOs. 24. The composition of any one of claims 20 to 23, wherein the plurality of PAOs has an average Mn value of about 500 g/mol or above. | (WO2021257264A1) PENDING | (WO2021/257264) Accordingly, there is need for catalysts and methods that may generate high yields of vinyl -terminated olefin oligomers when using C4+ olefin monomers, particularly C4+ alpha olefins. In particularly useful embodiments of the invention, the activator is soluble in non aromatic-hydrocarbon solvents, such as aliphatic solvents. Conversely, a substituent with a larger molecular volume may be considered "more bulky" than a substituent with a smaller molecular volume. When higher olefins (e.g., C4+) are present, it can be considerably more difficult to introduce a high percentage of vinyl chain ends, particularly without ethylene or propylene being present as a co-monomer. | (WO2021/257264) 1. A metallocene compound represented by the formula: wherein: M is a group 4 transition metal, preferably Hf or Zr; T is a bridging group; each X is independently a leaving group, or two Xs are joined and bound to the metal atom to form a metallocycle ring, or two Xs are joined to form a chelating ligand, a diene ligand, or an alkylidene; R1 and R2 are independently hydrogen, or a C1-C40 optionally substituted hydrocarbyl group (such as halocarbyl, silylcarbyl, aminocarbyl, germylcarbyl, oxyhydrocarbyl), halide, or siloxyl group; R3, R4, R5 and R6 are independently a C1-C40 optionally substituted hydrocarbyl, halocarbyl, silylcarbyl, aminocarbyl, or siloxyl group; and A is an aliphatic, aromatic or heteroaromatic ring, optionally bearing one or more additional fused rings which may be aliphatic, aromatic or heteroaromatic; and when R3, R4, R5 and R6 are Me and the cyclopentadiene and A form an indenyl group, R1 is not Me, Et, nPr, Bu, neopentyl, or the 6 membered aromatic ring of the indenyl group is substituted, and when R3, R4, R5 and R6 are Me and the cyclopentadiene and A form a benz[e]indenyl ligand, the benz[e] indenyl ligand is substituted. 20. A composition comprising: a plurality of polyalphaolefms (PAOs) formed from at least one C3-C32 alpha olefin, the plurality of PAOs comprising at least about 62 mol% vinyl chain ends if the PAOs lack a C3 alpha olefin and at least about 80 mol% vinyl chain ends if the PAOs comprise a C3 alpha olefin; wherein the plurality of PAOs optionally comprise one or more of PAOs having a tri substituted vinylene group, PAOs having a disubstituted vinylene group, and PAOs having a vinylidene group. 9. A method comprising: contacting a catalyst system with an olefmic feed comprising a C3-C32 (alternately C4-C32, alternately C6-C30, alternately C8-C20) alpha olefin under polymerization reaction conditions, wherein the catalyst system comprises at least one activator and a metallocene compound represented by the formula: wherein: M is a group 4 transition metal, preferably Hf or Zr; T is a bridging group; each X is independently a leaving group, or two Xs are joined and bound to the metal atom to form a metallocycle ring, or two Xs are joined to form a chelating ligand, a diene ligand, or an alkylidene; R1 and R2 are independently hydrogen, or a C1-C40 optionally substituted hydrocarbyl group (such as halocarbyl, silylcarbyl, aminocarbyl, germylcarbyl, oxyhydrocarbyl), halide, or siloxyl group; R3, R4, R5 and R6 are independently a C1-C40 optionally substituted hydrocarbyl, halocarbyl, silylcarbyl, aminocarbyl, or siloxyl group; and A is an aliphatic, aromatic or heteroaromatic ring, optionally bearing one or more additional fused rings which may be aliphatic, aromatic or heteroaromatic; and obtaining a plurality of vinyl -terminated polyalphaolefms (PAOs) having at least 30 mol% vinyl terminated PAOs. | (WO2021/257264) The present disclosure relates to metallocene catalysts for generating polyalphaolefms (PAOs), and, more particularly, metallocene catalysts and oligomerization methods for generating high yields of vinyl-terminated PAOs. This application is related to USSN 16/270,085, filed February 7, 2019, which claims priority to and the benefit of USSN 62/629,200, filed February 12, 2018 and USSN 62/732,311, filed September 17, 2018. The present disclosure relates to metallocene catalysts for generating polyalphaolefms. This invention relates to a method comprising contacting C3-C32 alpha olefin with catalyst system comprising activator and catalyst of the formula wherein: M is Hf or Zr; T is a bridging group; each X is independently a leaving group; R1 and R2 are independently hydrogen, or a Ci-Gto optionally substituted hydrocarbyl group, halide, or siloxyl group; R3, R4, R5 and R6 are independently a Ci-Gto optionally substituted hydrocarbyl, halocarbyl, silylcarbyl, aminocarbyl, or siloxyl group; and A is an aliphatic, aromatic or heteroaromatic ring, optionally bearing one or more additional fused rings which may be aliphatic, aromatic or heteroaromatic; and obtaining a plurality of vinyl -terminated polyalphaolefms (PAOs) having at least 30 mol% vinyl terminated PAO's. | APD 2021-05-27 DESC (WO2021257264) Both metallocene and non-metallocene transition metal complexes have been used for catalyzing olefin polymerization, depending upon the particular properties being targeted. Activators such as alumoxanes and non-coordinating anion activator(...) Alpha olefins are one type of olefin commonly employed in olefin polymerization reactions. Alpha olefins are readily produced commercially by oligomerizing ethylene in the presence of a suitable catalyst. There has been recent interest in modifying the architecture of polyolefins (i.e., olefin polymers and oligomers) to target properties that are unmet with current products. One approach for modifying the properties of polyolefins is the choice of olefinic monomer(s) undergoing polymerization or oligomerization. For example, there have been several attempts to produce longer chain (i.e., C4+) olefi(...) (...)polyalphaolefms may be produced when ethylene or propylene is the predominant olefin monomer undergoing polymerization. When higher olefins (e.g., C4+) are present, it can be considerably more difficult to introduce a high percentage of vin(...) (...)are methods comprising contacting a catalyst system with an olefmic feed comprising a C3-C32 alpha olefin under polymerization reaction conditions, wherein the catalyst system comprises at least one activator and a metallocene compound repr(...) (...)to 5 wt%, it is to be understood that the mer unit in the copolymer is derived from the monomer propylene in the polymerization reaction and said derived units are present at 0 wt% (i.e., absent) to 5 wt%, based upon the weight of the copol(...) As used herein, “polymerize” (and grammatical variations thereof e.g., polymerization) are used interchangeably to refer to a process of generating a molecule having two or more of the same or different mer units from two or more of the sam(...) A polymerization catalyst system is a catalyst system that can polymerize one or more monomers to form a polymer (such as an oligomer) containing the one or more monomers. An oligomerization reaction is a type of polymerization reaction wherein product produced is typically of lower molecular weight. The terms polymerize and oligomerize are often used interchangeably. The terms polymerization reaction and oligomerization reaction are often used interchangeably. (...)may react with the bridged metallocene compound to promote loss of a ligand to open a coordination site at which polymerization of an olefin may occur. In particular, the at least one activator is believed to remove at least one of the leav(...) Suitable alumoxanes are not considered especially limited, if they allow a polymerization reaction to occur upon contacting a polymerizable monomer, such as one or more alpha olefins, as described herein. (...)the sense of balancing its ionic charge at +1, and yet retain sufficient lability to permit displacement during polymerization. The term NCA is also defined to include multicomponent NCA-containing activators, such as N,N-dimethylanilinium (...) (...)the Densities and Molecular Volumes of Liquids and Solids," Journal of Chemical Education, v.71(ll), November 1994, pp. 962-964. Molecular volume (MV), in units of cubic A, is calculated using the formula: MV = 8.3VS, where Vs is the scaled(...) The activators may be added to a polymerization in the form of an ion pair using, for example, [M2HTH]+ [NCA]- in which the di(hydrogenated tallow)methylamine (“M2HTH”) cation reacts with a basic leaving group on the transition metal comple(...) A scavenger is a compound that is typically added to facilitate polymerization by scavenging impurities. Some scavengers may also act as activators and may be referred to as co-activators. A co-activator, that is not a scavenger, may also b(...) The solid support may allow a catalytic reaction, such as polymerization of an olefmic feed, to be conducted under heterogeneous conditions. In more specific embodiments, the solid support may be silica. Polymerization (...)by providing an olefmic feed and contacting a catalyst system, as specified herein, with the olefmic feed under polymerization reaction conditions. The olefmic feed may comprise one or more alpha olefins, preferably a C3-C32 (alternately C4(...) Polymerization processes of this invention may be carried out in any manner known in the art. Any suspension, homogeneous, bulk, solution, slurry, or gas-phase polymerization process known in the art may be used. Such processes may be run in a batch, semi-batch, or continuous mode. The term "continuous" means a system (...) Homogeneous polymerization processes and slurry processes are useful. A homogeneous polymerization process is defined to be a process where at least 90 wt% of the product is soluble in the reaction media. A bulk homogeneous process is parti(...) As used herein the term “slurry polymerization process” means a polymerization process where a supported catalyst is employed and monomers are polymerized on the supported catalyst particles. Other additives may also be used in the polymerization, as desired, such as one or more scavengers, promoters, modifiers, chain transfer agents (such as diethyl zinc), hydrogen, aluminum alkyls, or silanes. Suitable diluents/solvents for polymerization include non-coordinating, inert liquids. Examples include straight and branched-chain hydrocarbons, such as isobutane, butane, pentane, isopentane, hexanes, isohexane, heptane, octane, dodecane,(...) In any of the polymerization reactions disclosed herein, the polymerization reaction conditions may include a reaction temperature from about 30°C to about 200°C, or from about 50°C to about 150°C, or from about 80°C to about 140°C, or from(...) Alternatively, the polymerization reaction conditions may include a temperature ranging from about 30°C or higher, or about 50°C or higher, or about 100°C or higher up to the boiling point of the solvent used in solution polymerization under the conditions present in the reactor. In the specific case of 1-decene homopolymerization, the polymerization reaction may take place at a temperature from about 80°C to about 110°C and a pressure of at least about 20 bar (2 MPa), or at (...) Polymerization run times may be up to about 300 minutes, for example, in the range of from about 5 minutes to about 250 minutes, which includes from about 10 minutes to about 120 minutes. For continuous polymerization processes, the run time may correspond to a residence time in the reactor. Processing of the oligomers may take place following the polymerization reaction. Suitable processing operations may include, but are not limited to, blending, or co-extrusion with any other polymer. Non-limiting examples of other polymers include linear low-density polyethylenes, elastomers, plastomers, high-pressure low-density polyethylene, high-density polyethylenes, polypropylenes, and the like. The oligomers formed according to the present disclosure may also be blended(...) Hydrogen may be included in the polymerization reaction conditions to provide increased activity without significantly impairing the ability of the bridged metallocene complexes to produce vinyl chain ends. Polymerization of an olefmic feed stream may be carried out in a reaction zone within a reactor. A system may include multiple reactors and/or multiple reaction zones. A reactor may be a batch reactor, a semi-batch reactor, or a continuous (...) A reactor includes at least one reaction zone comprising a bridged Group 4 metallocene compound as a polymerization catalyst. A reactor may further include at least one inlet, configured and arranged to receive a feed stream and at least on(...) Processes that may be used for the preparation of these PAO products include coordinative polymerization and acid-catalyzed polymerization. Accordingly, polymerization methods described herein may comprise contacting a catalyst system of the present disclosure with an olefmic feed comprising a C3-C32 (alternately C4-C32, alternately C6-C30) alpha olefin, preferably a C3 to C20 (...)C20 (alternately C4-C20, alternately C6-C20, alternately C8-C20) alpha olefin or any combination thereof, under polymerization reaction conditions, and obtaining a plurality of vinyl-terminated PAOs. Oligomers (or polymers) produced using the bridged metallocene compounds and polymerization reactions of the present disclosure may be characterized by a range of physical property measurements, as discussed hereinafter. (...)comprising a C3-C32 alpha olefin (alternately C4 to C32 alpha olefin, alternately G, to C30 alpha olefin) under polymerization reaction conditions, wherein the catalyst system comprises at least one activator and a metallocene compound repr(...) The method of any preceding paragraph, wherein the polymerization reaction conditions comprise a reaction temperature of about 80°C or more.12. The method of any preceding paragraph, wherein R1 is hydrogen, methyl, ethyl, propyl, butyl, pen(...) Example 11: Polymerization Reaction Testing. High-throughput polymerization reactions of 1-decene and an optional propylene co-monomer were carried out as specified further below. Comparative testing against Group 4 metallocene complexes re(...) Solvents, polymerization grade toluene and/or isohexanes were supplied by ExxonMobil Chemical Co. and were purified by passing through a series of columns: two 500 cc OxiClear™ cylinders in series from Labclear (Oakland, Calif.), followed b(...) The polymerizations were quenched after 60 minutes polymerization time. The reactors were cooled and vented. The final polyalphaolefm (PAO) was isolated after the solvent, unreacted monomers, and other volatiles were removed in vacuo. Yield(...) The results of the polymerization experiments using various embodiments of the bridged Group 4 metallocene compounds as a polymerization catalyst are reported below in Table 2. Each experiment was run in duplicate, and average results are a(...) PAN EXXONMOBIL CHEMICAL PATENTS
Полимерные компаунды | Данный патент относится к процессу регулирования высокоузлового расплавного индекса, средней молекулярной массы и распределения молекулярных масс полиолефиновых полимеров в процессе полимеризации с использованием катализаторов, содержащих хром. В процессе применяются алюминиевые алкилы, что позволяет изменять активность катализатора и свойства получаемого полимера при изменении соотношения алюминиевого алклила и катализатора. Предлагаемый процесс может применяться для получения полимеров с заданными свойствами в различных областях, включая производство полимерных компаундов. | EP3541858 JP6934518 JP2021119250 KR10-2220684 US20200055966 JP2020500246 EP3541858 CN109996822 KR10-2019-0069494 WO2018/093421 | EXXON CHEMICAL EXXONMOBIL CHEMICAL PATENTS | 2016-11-18 2017-06-19 | (EP3541858) Polymerization processes utilizing chromium-containing catalysts | (EP3541858) Embodiments of an invention disclosed herein relate to a process for adjusting one or more of the high load melt index (I21.6), weight average molecular weight (Mw), and molecular weight distribution (Mw/Mn) of one or more of polyolefin polymers during a polymerization reaction or adjusting the catalyst activity of the polymerization reaction, the process includes a) pre-contacting at least one chromium-containing catalyst with at least one aluminum alkyl to form a catalyst mixture outside of a polymerization reactor; b) passing the catalyst mixture to the polymerization reactor; c) contacting the catalyst mixture with one or more monomers under polymerizable conditions to form the one or more of polyolefin polymers; and d) recovering the one or more of polyolefin polymers. | (EP3541858) 1. A process for adjusting one or more of the high load melt index (I21.6), weight average molecular weight (Mw), and molecular weight distribution (MW/Mn) of one or more of polyolefin polymers during a polymerization reaction or adjusting the catalyst activity of the polymerization reaction, the process comprising: a) pre-contacting at least one activated chromium-containing catalyst with at least one aluminum alkyl to form a catalyst slurry mixture outside of a polymerization reactor; b) passing the catalyst slurry mixture to the polymerization reactor; c) contacting the catalyst mixture with one or more monomers under polymerizable conditions to form the one or more of polyolefin polymers; and d) recovering the one or more of polyolefin polymers wherein one or more of the high load melt index (I21.6 ), the weight average molecular weight (Mw ), and the molecular weight distribution (MW /Mn ) of the one or more of polyolefin polymers or the catalyst activity of the polymerization reaction changes when the ratio of aluminum alkyl to chromium-containing catalyst changes. 2. The process of claim 1, wherein the aluminum alkyl is pre-contacted with the at least one chromium-containing catalyst at an Al/Cr molar ratio of 0.01 to 10.00, preferably 0.05 to 8.00, more preferably 0.10 to 5.00, even more preferably 1.00 to 3.00. 3. The process of claims 1 or 2, wherein the one or more of polyolefin polymers have at least a first high load melt index (I21.6) and at least a second high load melt index (I21.6). 4. The process of claim 3, wherein the at least first high load melt index (I21.6) and the at least second high load melt index (I21.6) are in the range of from 0.1 to 100 g/10 min, preferably from 1 to 50g/10 min. 5. The process of any one of the preceding claims, wherein the one or more of polyolefin polymers have at least a first weight average molecular weight (Mw) and at least a second weight average molecular weight (MW). 6. The process of claim 5, wherein the at least first weight average molecular weight (Mw) and the at least second weight average molecular weight (Mw) are in the range of from 20,000 to 400,000 g/mol, preferably from 100,000 to 350,000 g/mol. 7. The process of any one of the preceding claims, wherein the one or more of polyolefin polymers have at least a first molecular weight distribution (MW/Mn) and at least a second molecular weight distribution (MW/Mn). 8. The process of claim 7, wherein the at least first molecular weight distribution (MW/Mn) and the at least second molecular weight distribution (MW/Mn) are in the range of from 5 to 50, preferably from 10 to 40. 9. The process of any one of the preceding claims, wherein the pre-contacting occurs at time period of from 1 second to 100 minutes, preferably from 30 seconds to 30 minutes. 10. The process of any one of the preceding claims, wherein the at least one chromium-containing catalyst comprises chromium oxide (CrO3) and/or silylchromate catalysts, optionally, with a support. 11. The process of claim 10, wherein the support comprises silicon oxide, aluminum oxide, zirconium oxide, thorium oxide, or mixtures thereof. 12. The process of any one of the preceding claims, wherein the at least one aluminum alkyl is an alkyl aluminum alkoxide compound, preferably diethyl aluminum ethoxide. 13. The process of any one of claims 1-11, wherein the at least one aluminum alkyl is selected from the group consisting of triethyl aluminum, tri-isobutyl aluminum, tri-n-hexyl aluminum, tri-n-octylaluminum, and mixtures thereof. 14. The process of any one of the preceding claims, wherein the catalyst activity is at least 2,000 g/g/hr or greater, preferably 2,250 g/g/hr or greater, more preferably at least 2,500 g/g/hr or greater. | (EP3541858B1) GRANTED (US20200055966A1) LAPSED (WO201893421A1) LAPSED (JP6934518B2) GRANTED (JP2021119250A) PENDING (KR102220684B1) GRANTED (CN109996822A) REVOKED | (EP3541858) As such, there remains a need to provide a good balance of polymer properties while using an activated catalyst having high productivity and/or a simplification in the manufacturing process to produce multiple grades of HDPE. | (EP3541858) 1. A process for adjusting one or more of the high load melt index (I21.6), weight average molecular weight (Mw), and molecular weight distribution (MW/Mn) of one or more of polyolefin polymers during a polymerization reaction or adjusting the catalyst activity of the polymerization reaction, the process comprising: a) pre-contacting at least one activated chromium-containing catalyst with at least one aluminum alkyl to form a catalyst slurry mixture outside of a polymerization reactor; b) passing the catalyst slurry mixture to the polymerization reactor; c) contacting the catalyst mixture with one or more monomers under polymerizable conditions to form the one or more of polyolefin polymers; and d) recovering the one or more of polyolefin polymers wherein one or more of the high load melt index (I21.6), the weight average molecular weight (Mw), and the molecular weight distribution (MW/Mn) of the one or more of polyolefin polymers or the catalyst activity of the polymerization reaction changes when the ratio of aluminum alkyl to chromium-containing catalyst changes. | (EP3541858) Embodiments of the disclosure provide for a process for adjusting one or more of the high load melt index (I21.6), weight average molecular weight (Mw), and molecular weight distribution (Mw/Mn) of one or more of polyolefin polymers during a polymerization reaction or adjusting the catalyst activity of the polymerization reaction, the process comprising: a) pre-contacting at least one activated chromium-containing catalyst with at least one aluminum alkyl in a solvent slurry to form a catalyst mixture outside of a polymerization reactor; b) passing the catalyst slurry mixture to the polymerization reactor; c) contacting the catalyst mixture with one or more monomers under polymerizable conditions to form the one or more of polyolefin polymers; and d) recovering the one or more of polyolefin polymers, wherein one or more of the high load melt index (I21.6), the weight average molecular weight (Mw), and the molecular weight distribution (Mw/Mn) of the one or more of polyolefin polymers or the catalyst activity of the polymerization reaction may change when the ratio of aluminum alkyl to chromium-containing catalyst changes. The invention generally relates to processes for the production of polyolefin polymers utilizing chromium-containing catalysts with aluminum alkyls. The invention provides for a process for adjusting one or more of the high load melt index (I21.6), weight average molecular weight (Mw), and molecular weight distribution (Mw/Mn) of one or more of polyolefin polymers during a polymerization reaction or adjusting the catalyst activity of the polymerization reaction as described in claim 1. | APD 2021-05-13 DESC (US20200055966) (...)index (I21.6), weight average molecular weight (Mw), and molecular weight distribution (Mw/Mn,) of one or more of polyolefin polymers during a polymerization reaction or adjusting the catalyst activity of the polymerization reaction, the process comprising: a) pre-contacting at least one activated chromium-containing c(...)containing catalyst with at least one aluminum alkyl in a solvent slurry to form a catalyst mixture outside of a polymerization reactor; b) passing the catalyst slurry mixture to the polymerization reactor; c) contacting the catalyst mixture with one or more monomers under polymerizable conditions to form the one or more of polyolefin polymers; and d) recovering the one or more of polyolefin polymers. In any of the embodiments described herein, one or more of the high load me(...)6), the weight average molecular weight (Mw), and the molecular weight distribution (Mw/Mn,) of the one or more of polyolefin polymers or the catalyst activity of the polymerization reaction may change when the ratio of aluminum alkyl to chromium-containing catalyst changes. Chromium, chromium-containing, or chromium-based catalysts are well-known and find utility for the polymerization of polyolefin polymers. Examples of two widely used catalysts include chromium oxide (CrO3) and silylchromate catalysts, optio(...) (...)catalysts have been the subject of much development in the area of continuous fluidized-bed gas-phase and slurry polymerization for the production of polyethylene polymers. Such catalysts and polymerization processes have been described, for example, in U.S. Patent Application Publication No. 2011/0010938 and U.S. Pat.(...) Various grades of silica and alumina support materials are widely available from numerous commercial sources. Polymerization Process Embodiments of the present disclosure include polymerization processes where monomer (such as ethylene and/or propylene), and optionally comonomer, are contacted under polymerizable conditions with at least one chromium-containing catalyst (...) (...)optional solvent/diluents, reactant mixing/addition parameters, and other conditions within at least one polymerization reactor that are conducive to the reaction of one or more olefin monomers when contacted with an activated olefin polymerization catalyst to produce the desired polyolefin polymer. Polymerization processes of the present disclosure may be carried out in any suitable manner known in the art. Any suspension, homogeneous, bulk, solution, slurry, or gas phase polymerization process known in the art may be used. Such processes can be run in a batch, semi-batch, or continuous mode. A homogeneous polymerization process is defined to be a process where at least about 90 wt % of the (...) As used herein, the term “slurry polymerization process” means a polymerization process where a supported catalyst is used and monomers are polymerized on the supported catalyst particles. Suitable diluents/solvents for polymerization include non-coordinating, inert liquids. Non-limiting examples include straight and branched-chain hydrocarbons, such as isobutane, butane, pentane, isopentane, hexane, isohexane, heptane, octan(...) Preferred polymerization processes may be run at any temperature and/or pressure suitable to obtain the desired polyolefins. Typical temperatures and/or pressures include a temperature between about 0° C. and about 300° C., such as between (...) Hydrogen may be added to a reactor for molecular weight control of polyolefins. In at least one embodiment, hydrogen is present in the polymerization reactor at a partial pressure of between about 0.001 and 50 psig (0.007 to 345 kPa), such (...) In a class of embodiments, the polymerization processes are gas phase polymerization processes. Generally, in a fluidized gas bed process used for producing polymers, a gaseous stream containing one or more monomers is continuously cycled t(...) In another class of embodiments, the polymerization processes are slurry phase polymerization processes. A slurry polymerization process generally operates between 1 to about 50 atmosphere pressure range (15 psi to 735 psi, 103 kPa to 5068 (...)psi, 103 kPa to 5068 kPa) or even greater and temperatures in the range of 0° C. to about 120° C. In a slurry polymerization process, a suspension of solid, particulate polymer is formed in a liquid polymerization diluent medium to which monomer and comonomers, along with catalysts, are added. The liquid diluent employed in the polymerization medium is typically an alkane having from 3 to 7 carbon atoms, preferably a branched alkane. The medium employed should be liquid under the conditions of polymerization and relatively inert. When a propane medium is used, the process should be operated above the reactio(...) The polymerization reactor systems and polymerization processes discussed above may employ a delivery system or process for delivering the at least one chromium-containing catalyst and at least one aluminum alkyl being pre-contacted outside(...) For example, an embodiment provides for a method of operating a polyolefin reactor, the method including feeding a slurry mixture of an activated chromium-containing catalyst in the reactor solvent such as isobutante or a white mineral oil and then pre-contacted with an aluminum alkyl to a polymerization reactor such as a gas phase reactor or slurry reactor. The catalyst mixture may be fed substantially continuously to the polymerization reactor. The delivery system may include a mixer such as a static mixer or stirred vessel that uniformly contacts the (...) In several classes of embodiments, the pre-contacting step may occur inline just before injection into the polymerization reactor and outside of the reactor. The delivery may be accomplished via multiple methods. (...)index (I21.6), weight average molecular weight (Mw), and molecular weight distribution (Mw/Mn) of one or more of polyolefin polymers during a polymerization reaction or adjusting the catalyst activity of the polymerization reaction when the ratio of aluminum alkyl to chromium-containing catalyst changes. In several classes of embodiments, the catalyst activity of the polymerization reaction is at least 1,500 g/g/hr or greater, at least 1,750 g/g/hr or greater, at least 2,000 g/g/hr or greater, at least 2,250 g/g/hr or greater, at least 2,50(...) The present disclosure also relates to the production of polyolefin polymers produced by the chromium-containing catalysts and cocatalysts and the processes described herein. In at least one embodiment, a process includes producing ethylene(...) In at least one embodiment, the polyolefin polymers produced herein are homopolymers of ethylene or copolymers of ethylene preferably having between about 0 and 25 mole % of one or more C3 to C20 olefin comonomer (such as between about 0.5 (...) Polyolefin polymers produced herein may have a density in accordance with ASTM D-4703 and ASTM D-1505/ISO 1183 of from about 0.935 to about 0.960 g/cm3, from about 0.940 to about 0.959 g/cm3, from about 0.945 to about 0.957 g/cm3, from abou(...) Polyolefin polymers produced herein may have a melt index (MI) or (I2.16) as measured by ASTM D-1238-E (190° C./2.16 kg) of about 0.01 to about 300 g/10 min, about 0.1 to about 100 g/10 min, about 0.1 to about 50 g/10 min, about 0.1 g/10 mi(...) Polyolefin polymers produced herein may have a high load melt index (HLMI) or (I21.6) as measured by ASTM D-1238-F (190° C./21.6 kg) of about 0.1 to about 300 g/10 min, about 0.1 to about 100 g/10 min, about 0.1 to about 50 g/10 min, about (...) In a class of embodiments, the one or more of polyolefin polymers have at least a first high load melt index (I21.6) and at least a second high load melt index (I21.6). The at least first high load melt index (I21.6) and the at least second(...) Polyolefin polymers produced herein may have a weight average molecular weight (Mw) of from about 15,000 to about 500,000 g/mol, from about 20,000 to about 250,000 g/mol, from about 25,000 to about 200,000 g/mol, from about 150,000 to about(...) In a class of embodiments, the one or more of polyolefin polymers may have at least a first weight average molecular weight (Mw) and at least a second weight average molecular weight (Mw). Polyolefin polymers produced herein may have a molecular weight distribution (MWD) or (Mw/Mn) of from about 1 to about 60, from about 5 to about 50, from about 15 to about 40, or from about 17 to about 35. As noted above, the Mz/Mw ratio sh(...) In a class of embodiments, the one or more of polyolefin polymers may have at least a first molecular weight distribution (Mw/Mn) and at least a second molecular weight distribution (Mw/Mn). (...)is prepared by dissolving 6 grams of butylated hydroxytoluene as an antioxidant in 4 liters of Aldrich reagent grade 1, 2, 4 trichlorobenzene (TCB). The TCB mixture is then filtered through a 0.1 μm Teflon filter. The TCB is then degassed w(...) Specifically, a/K=0.695/0.000579 for PE and 0.705/0.0002288 for PP. Specifically, dn/dc=0.109 for both PE and PP. The mass recovery is calculated from the ratio of the integrated area of the concentration chromatography over elution volume and the injection mass which is equal to the pre-determined concentr(...) The polyolefin polymers produced by the chromium-containing catalysts and cocatalysts and the processes described herein may be made into films, molded articles, sheets, pipes, drums, Intermediate Bulk Containers (IBC's), wire and cable coa(...) Processing methods of polyolefin polymers for making molded articles are discussed in, for example, Carraher, Jr., Charles E. (1996): POLYMER CHEMISTRY: AN INTRODUCTION, Marcel Dekker Inc., New York, 512-516. The catalyst and DEALE were precontacted for 10-30 min before they were charged into the reactor for ethylene polymerization. Ethylene Polymerization Ethylene polymerization was carried out in a 2 L Zipper-clave reactor. The reactor was first purged under a nitrogen flow for 2 hrs at 120-140° C. Then, 1-hexene and 750 mL of isobutane were added to the reactor. During polymerization, the reactor temperature was controlled via thermocouples in the reactor and the external jacket. Ethylene was fed on demand to maintain the desired total pressure. The polymerization was terminated by stopping the heat and venting off the volatiles after approximate 2500 g PE/g catalyst productivity was obtained. Ethylene copolymerizations were conducted with Catalyst A. The polymerization and testing results are summarized in Table 1. Ethylene copolymerizations were conducted with Catalyst B and Catalyst C. The polymerization and testing results are summarized in Table 2. As the data show, increasing Al/Cr molar ratio resulted in a higher polyethylene High Load Melt Index (I21.6) and density. Molecular weight distributions (Mw/Mn) from the inventive examples were broader, which should improve blow molding pr(...) (...)and 4-5 with 1-2 DEALE/Cr molar ratios also had higher catalyst activities than Comparative Example 2 with same polymerization conditions. The FIGURE shows the High Load Melt Index (I21.6) of polyethylene prepared from PD-11050 activated Cr catalyst pre-contacted with DEALE (Examples 1-6) was higher than that from PD-11050 activated Cr catalyst without DEALE pre-contact proced(...) This solution provides a simple approach to producing multiple grades of polymers without the constant need to switch-out the catalyst. TABLE 1 Polymerization and Testing Data with Catalyst A Precontact1- DEALE/CrTimeHexeneActivityI2.16I21.6DensityMwExamplemol/molminmLg/g/hrg/10 ming/10 ming/cm3kg/moleMw/MnMz/Mw 1112229520.0611.940.9548219.818.466.922210230470.2023.(...)2021.610.9559194.421.758.136330226380.1824.770.9567212.819.678.117210622300.4032.800.9537181.217.628.73 102° C. polymerization T and 430 psig total pressure were used for Examples 1-7. TABLE 2 Polymerization and Testing Data with Catalyst B and Catalyst C PolymerizationTotal Comparative TPress,ActivityI2.16I21.6DensityMwExampleCatalyst° C.psigg/g/hrg/10 ming/10 ming/cm3kg/moleMw/MnMz/Mw 1B99410242704.220.9505———2B1(...) DESC (US20200055966) The invention generally relates to processes for the production of polyolefin polymers utilizing chromium-containing catalysts with aluminum alkyls. Polyethylene polymers have been used generally and widely as resin materials for various molded articles and are required of different properties depending on the molding method and purpose. In many applications, medium-to-high molecular weight polyethylene polymers are desirable. Such polyethylene polymers have sufficient strength for applications which call for such strength (e.g., pipe applications), and simultaneously posse(...) Polyethylene polymers having broad molecular weight distributions can be obtained by use of a chromium-containing catalyst obtained by calcining a chromium compound carried on an inorganic oxide carrier in a non-reducing atmosphere to activ(...) A second chromium catalyst used for high density polyethylene applications consists of silylchromate (bis-triphenylsilyl chromate) absorbed on dehydrated silica and subsequently reduced with an aluminum alkyl such as, for example, diethylal(...) The resulting polyethylene polymers produced by each of these catalysts are different in some important properties. Chromium oxide-on-silica catalysts are generally considered to have good productivity (g PE/g catalyst), also measured by activity (g PE/g catalyst-hr), but produce polyethylene polymers with molecular weight distributions lower than that desired. Silylchromate-based catalysts produce polyethylene polymers with desirable molecular weight characteristics (i.e., broader molecular weight distribution with a high molecular weight shoulder on mo(...) However, activated chromium catalysts such as those described above used for High Density Polyethylene (HDPE) production nevertheless may suffer from issues related to low catalyst activity, fouling, too low, or too high MW capability, and/(...) For some HDPE grades, reactor temperatures need to be close to the fouling temperature in order to reach the target melt index or high load melt index. In addition, in order to prepare multiple grades of HDPE products, the use of multiple catalysts and multiple catalyst activation temperatures is required. Such a requi(...) (...)activated catalyst having high productivity and/or a simplification in the manufacturing process to produce multiple grades of HDPE. Therefore, there is a long felt need to achieve the desired balance of polymerization reactor conditions to produce the desired molecular weight distribution as indicated by MI or HLMI, good melt strength, and swell that processes properly (...) (...)index (I21.6), weight average molecular weight (Mw), and molecular weight distribution (Mw/Mn) of one or more of polyolefin polymers during a polymerization reaction or adjusting the catalyst activity of the polymerization reaction, the process comprising: a) pre-contacting at least one activated chromium-containing ca(...)chromium-containing catalyst with at least one aluminum alkyl in a catalyst slurry mixture outside of a polymerization reactor; b) passing the catalyst mixture to the polymerization reactor; c) contacting the catalyst mixture with one or more monomers under polymerizable conditions to form the one or more of polyolefin polymers; and d) recovering the one or more of polyolefin polymers. In many embodiments, this method allows for adjustment of a single activated chromium oxide(...) DESC (US20200055966) The FIGURE shows the range of High Load Melt Index (I21.6) of polyethylene that can be prepared from activated Cr catalyst pre-contacted with increasing levels of DEALE as indicated by the Al/Cr ratio. DESC (WO201893421) POLYMERIZATION PROCESSES UTILIZING CHROMIUM-CONTAINING The invention generally relates to processes for the production of polyolefin polymers utilizing chromium-containing catalysts with aluminum alkyls. Polyethylene polymers have been used generally and widely as resin materials for various molded articles and are required of different properties depending on the molding method and purpose. In many applications, medium-to-high molecular weight polyethylene polymers are desirable. Such polyethylene polymers have sufficient strength for applications which call for such strength (e.g., pipe applications), and simultaneously posse(...) Polyethylene polymers having broad molecular weight distributions can be obtained by use of a chromium-containing catalyst obtained by calcining a chromium compound carried on an inorganic oxide carrier in a non-reducing atmosphere to activ(...) A second chromium catalyst used for high density polyethylene applications consists of silylchromate (bis-triphenylsilyl chromate) absorbed on dehydrated silica and subsequently reduced with an aluminum alkyl such as, for example, diethylal(...) The resulting polyethylene polymers produced by each of these catalysts are different in some important properties. Chromium oxide-on-silica catalysts are generally considered to have good productivity (g PE/g catalyst), also measured by activity (g PE/g catalyst-hr), but produce polyethylene polymers with molecular weight distributions lower than that desired. Silylchromate-based catalysts produce polyethylene polymers with desirable molecular weight characteristics (i.e., broader molecular weight distribution with a high molecular weight shoulder on mo(...) However, activated chromium catalysts such as those described above used for High Density Polyethylene (HDPE) production nevertheless may suffer from issues related to low catalyst activity, fouling, too low, or too high MW capability, and/(...) For some HDPE grades, reactor temperatures need to be close to the fouling temperature in order to reach the target melt index or high load melt index. In addition, in order to prepare multiple grades of HDPE products, the use of multiple catalysts and multiple catalyst activation temperatures is required. Such a requi(...) (...)activated catalyst having high productivity and/or a simplification in the manufacturing process to produce multiple grades of HDPE. Therefore, there is a long felt need to achieve the desired balance of polymerization reactor conditions to produce the desired molecular weight distribution as indicated by MI or HLMI, good melt strength, and swell that processes properly (...) (...)index (I21.6), weight average molecular weight (Mw), and molecular weight distribution (Mw/Mn) of one or more of polyolefin polymers during a polymerization reaction or adjusting the catalyst activity of the polymerization reaction, the process comprising: a) pre-contacting at least one activated chromium-containing ca(...)chromium-containing catalyst with at least one aluminum alkyl in a catalyst slurry mixture outside of a polymerization reactor; b) passing the catalyst mixture to the polymerization reactor; c) contacting the catalyst mixture with one or more monomers under polymerizable conditions to form the one or more of polyolefin polymers; and d) recovering the one or more of polyolefin polymers. In many embodiments, this method allows for adjustment of a single activated chromium oxide(...) The FIG. shows the range of High Load Melt Index (I2i.6) of polyethylene that can be prepared from activated Cr catalyst pre-contacted with increasing levels of DEALE as indicated by the Al/Cr ratio. (...)index (I21.6), weight average molecular weight (Mw), and molecular weight distribution (Mw/Mn) of one or more of polyolefin polymers during a polymerization reaction or adjusting the catalyst activity of the polymerization reaction, the process comprising: a) pre-contacting at least one activated chromium-containing ca(...)containing catalyst with at least one aluminum alkyl in a solvent slurry to form a catalyst mixture outside of a polymerization reactor; b) passing the catalyst slurry mixture to the polymerization reactor; c) contacting the catalyst mixture with one or more monomers under polymerizable conditions to form the one or more of polyolefin polymers; and d) recovering the one or more of polyolefin polymers. In any of the embodiments described herein, one or more of the high load me(...)6), the weight average molecular weight (Mw), and the molecular weight distribution (Mw/Mn) of the one or more of polyolefin polymers or the catalyst activity of the polymerization reaction may change when the ratio of aluminum alkyl to chromium-containing catalyst changes. Catalysts and Catalyst Supports Chromium, chromium-containing, or chromium-based catalysts are well-known and find utility for the polymerization of polyolefin polymers. Examples of two widely used catalysts include chromium oxide (CrC ) and silylchromate catalysts, optio(...) (...)catalysts have been the subject of much development in the area of continuous fluidized-bed gas-phase and slurry polymerization for the production of polyethylene polymers. Such catalysts and polymerization processes have been described, for example, in U.S. Patent Application Publication No. 2011/0010938 and U.S. Pate(...) Various grades of silica and alumina support materials are widely available from numerous commercial sources. Polymerization Process Embodiments of the present disclosure include polymerization processes where monomer (such as ethylene and/or propylene), and optionally comonomer, are contacted under polymerizable conditions with at least one chromium-containing catalyst (...) (...)optional solvent/diluents, reactant mixing/addition parameters, and other conditions within at least one polymerization reactor that are conducive to the reaction of one or more olefin monomers when contacted with an activated olefin polymerization catalyst to produce the desired poly olefin polymer. Polymerization processes of the present disclosure may be carried out in any suitable manner known in the art. Any suspension, homogeneous, bulk, solution, slurry, or gas phase polymerization process known in the art may be used. Such processes can be run in a batch, semi-batch, or continuous mode. A homogeneous polymerization process is defined to be a process where at least about 90 wt% of the p(...) As used herein, the term "slurry polymerization process" means a polymerization process where a supported catalyst is used and monomers are polymerized on the supported catalyst particles. Suitable diluents/solvents for polymerization include non-coordinating, inert liquids. Non-limiting examples include straight and branched-chain hydrocarbons, such as isobutane, butane, pentane, isopentane, hexane, isohexane, heptane, octan(...) Preferred polymerization processes may be run at any temperature and/or pressure suitable to obtain the desired polyolefins. Typical temperatures and/or pressures include a temperature between about 0°C and about 300°C, such as between abou(...) Hydrogen may be added to a reactor for molecular weight control of polyolefins. In at least one embodiment, hydrogen is present in the polymerization reactor at a partial pressure of between about 0.001 and 50 psig (0.007 to 345 kPa), such (...) In a class of embodiments, the polymerization processes are gas phase polymerization processes. Generally, in a fluidized gas bed process used for producing polymers, a gaseous stream containing one or more monomers is continuously cycled t(...) In another class of embodiments, the polymerization processes are slurry phase polymerization processes. A slurry polymerization process generally operates between 1 to about 50 atmosphere pressure range (15 psi to 735 psi, 103 kPa to 5068 (...) In a slurry polymerization process, a suspension of solid, particulate polymer is formed in a liquid polymerization diluent medium to which monomer and comonomers, along with catalysts, are added. The liquid diluent employed in the polymerization medium is typically an alkane having from 3 to 7 carbon atoms, preferably a branched alkane. The medium employed should be liquid under the conditions of polymerization and relatively inert. When a propane medium is used, the process should be operated above the reactio(...) The polymerization reactor systems and polymerization processes discussed above may employ a delivery system or process for delivering the at least one chromium-containing catalyst and at least one aluminum alkyl being pre-contacted outside(...) For example, an embodiment provides for a method of operating a polyolefin reactor, the method including feeding a slurry mixture of an activated chromium-containing catalyst in the reactor solvent such as isobutante or a white mineral oil and then pre-contacted with an aluminum alkyl to a polymerization reactor such as a gas phase reactor or slurry reactor. The catalyst mixture may be fed substantially continuously to the polymerization reactor. The delivery system may include a mixer such as a static mixer or stirred vessel that uniformly contacts the (...) In several classes of embodiments, the pre-contacting step may occur inline just before injection into the polymerization reactor and outside of the reactor. The delivery may be accomplished via multiple methods. (...)index (I21.6), weight average molecular weight (Mw), and molecular weight distribution (Mw/Mn) of one or more of polyolefin polymers during a polymerization reaction or adjusting the catalyst activity of the polymerization reaction when the ratio of aluminum alkyl to chromium-containing catalyst changes. In several classes of embodiments, the catalyst activity of the polymerization reaction is at least 1,500 g/g/hr or greater, at least 1,750 g/g/hr or greater, at least 2,000 g/g/hr or greater, at least 2,250 g/g/hr or greater, at least 2,50(...) The present disclosure also relates to the production of polyolefin polymers produced by the chromium-containing catalysts and cocatalysts and the processes described herein. In at least one embodiment, a process includes producing ethylene(...) In at least one embodiment, the polyolefin polymers produced herein are homopolymers of ethylene or copolymers of ethylene preferably having between about 0 and 25 mole% of one or more C3 to C20 olefin comonomer (such as between about 0.5 a(...) Polyolefin polymers produced herein may have a density in accordance with ASTM D-4703 and ASTM D-1505/ISO 1183 of from about 0.935 to about 0.960 g/cm3, from about 0.940 to about 0.959 g/cm3, from about 0.945 to about 0.957 g/cm3, from abou(...) Polyolefin polymers produced herein may have a melt index (MI) or (I2.16) as measured by ASTM D-1238-E (190°C/2.16 kg) of about 0.01 to about 300 g/10 min, about 0.1 to about 100 g/10 min, about 0.1 to about 50 g/10 min, about 0.1 g/10 min (...) In a class of embodiments, the one or more of polyolefin polymers have at least a first high load melt index (I21.6) and at least a second high load melt index (I21.6). The at least first high load melt index (I21.6) and the at least second(...) Polyolefin polymers produced herein may have a weight average molecular weight (Mw) of from about 15,000 to about 500,000 g/mol, from about 20,000 to about 250,000 g/mol, from about 25,000 to about 200,000 g/mol, from about 150,000 to about(...) In a class of embodiments, the one or more of polyolefin polymers may have at least a first weight average molecular weight (Mw) and at least a second weight average molecular weight (Mw). Polyolefin polymers produced herein may have a molecular weight distribution (MWD) or (Mw/Mn) of from about 1 to about 60, from about 5 to about 50, from about 15 to about 40, or from about 17 to about 35. As noted above, the Mz/Mw ratio sh(...) In a class of embodiments, the one or more of polyolefin polymers may have at least a first molecular weight distribution (Mw/Mn) and at least a second molecular weight distribution (Mw/Mn). (...)is prepared by dissolving 6 grams of butylated hydroxy toluene as an antioxidant in 4 liters of Aldrich reagent grade 1, 2, 4 trichlorobenzene (TCB). The TCB mixture is then filtered through a 0.1μηι Teflon filter. The TCB is then degassed (...) Specifically, ci/K = 0.695/0.000579 for PE and 0.705/0.0002288 for PP. Specifically, dn/dc = 0.109 for both PE and PP. The mass recovery is calculated from the ratio of the integrated area of the concentration chromatography over elution volume and the injection mass which is equal to the predetermined concent(...) The polyolefin polymers produced by the chromium-containing catalysts and cocatalysts and the processes described herein may be made into films, molded articles, sheets, pipes, drums, Intermediate Bulk Containers (IBC's), wire and cable coa(...) Processing methods of polyolefin polymers for making molded articles are discussed in, for example, Carraher, Jr., Charles E. (1996): POLYMER CHEMISTRY: AN INTRODUCTION, Marcel Dekker Inc., New York, 512-516. The catalyst and DEALE were precontacted for 10-30 min before they were charged into the reactor for ethylene polymerization. Ethylene Polymerization Ethylene polymerization was carried out in a 2 L Zipper-clave reactor. The reactor was first purged under a nitrogen flow for 2 hrs at 120-140°C. Then, 1-hexene and 750 mL of isobutane were added to the reactor. During polymerization, the reactor temperature was controlled via thermocouples in the reactor and the external jacket. Ethylene was fed on demand to maintain the desired total pressure. The polymerization was terminated by stopping the heat and venting off the volatiles after approximate 2500 g PE/g catalyst productivity was obtained. Ethylene copolymerizations were conducted with Catalyst A. The polymerization and testing results are summarized in Tab(...)
Катализаторы | Патент относится к разработке новых бис(гетероциклических-олат) катализаторов, которые могут использоваться для полимеризации этилена, пропилена или их кополимеров. Катализаторы обладают стабильностью при высоких температурах полимеризации и позволяют получать полимеры с контролируемой молекулярной массой и изотактичностью. Патент описывает формулы и характеристики катализаторных соединений, включая группу 3, 4 или 5 металлов, ароматические и алкендиильные группы, гетероциклические кольца и льюисовскую основу. | WO2022/072180 | EXXONMOBIL CHEMICAL PATENTS | 2020-09-30 | (WO202272180) Bis(heterocyclic-olate) lewis base catalysts and methods thereof | (WO2022/072180) The present disclosure relates to bis(heterocyclic-olate) Lewis base catalysts. Catalysts, catalyst systems, and processes of the present disclosure can provide high temperature ethylene polymerization, propylene polymerization, or copolymerization as the bis(heterocyclic-olate) Lewis base catalysts, can be stable at high polymerization temperatures and have good activity at the high polymerization temperatures. The stable catalysts with good activity can provide formation of polymers having high molecular weights or polymers having low to very molecular weights, and the ability to make an increased amount of polymer in a given reactor, as compared to conventional catalysts. Hence, the present disclosure demonstrates highly active catalysts capable of operating at high reactor temperatures while producing polymers with controlled molecular weights and or robust isotacticity. | (WO2022/072180) CLAIMS IVhal is claimed is: 1. A catalyst compound represented by Formula (I):wherein: M is a group 3, 4, or 5 metal; each A1 and A2 is independently an aromatic, a substituted aromatic, or alkenediyl group; heterocyclic ring fragments -(Z3Z2)- and -(Z3Z4)- are independently selected from -(Z5Z6)- or -(Z6Z5)-, with Z5 being selected from oxygen, sulfur, S(O), S(O)2, and N(R50), and Z6 being selected from nitrogen and C(R51), wherein each R50 and R51 is independently hydrogen, C1-C40 hydrocarbyl, C1-C40 substituted hydrocarbyl, a monovalent heteroatom, or a heteroatom-bonded monovalent group; each of R4 and R5 is independently hydrogen, C1-C40 hydrocarbyl, C1-C40 substituted hydrocarbyl, a monovalent heteroatom, or a heteroatom-bonded monovalent group; J is a heterocyclic Lewis base; each Q1 and Q2 are independently selected from oxygen, sulfur, N(R30), or P(R30), wherein R30 is C1-C40 hydrocarbyl, substituted C1-C40 hydrocarbyl, a monovalent heteroatom, or a heteroatom-bonded monovalent group; L is a Lewis base, optionally any two L groups join together to form a bidentate Lewis base; X is an anionic ligand, optionally an X group is joined to an L group to form a monoanionic bidentate group, or optionally, any two X groups are joined together to form a dianionic ligand; n is 1, 2 or 3; m is 0, 1, or 2; and n+m is not greater than 4. 2. The catalyst compound of claim 1, wherein A1 is represented by the formula: whereinindicates a connection to the catalyst compound, and each of R9, R10, R11, and R12 is independently hydrogen, C1-C40 hydrocarbyl, C1-C40 substituted hydrocarbyl, a monovalent heteroatom, or a heteroatom-bonded monovalent group, or one or more of R9 and R10, R10 and R11, or R11 and R12 may be joined to form one or more substituted hydrocarbyl rings, unsubstituted hydrocarbyl rings, substituted heterocyclic rings, or unsubstituted heterocyclic rings each having 5, 6, 7, or 8 ring atoms. 3. The catalyst compound of claim 1, wherein A2 is represented by the formula:whereinindicates a connection to the catalyst compound, and each of R13, R14, R15, and R16 is independently hydrogen, C1-C40 hydrocarbyl, C1-C40 substituted hydrocarbyl, a monovalent heteroatom, or a heteroatom-bonded monovalent group, or one or more of R13 and R14, R14 and R15, or R15 and R16 may be joined to form one or more substituted hydrocarbyl rings, unsubstituted hydrocarbyl rings, substituted heterocyclic rings, or unsubstituted heterocyclic rings each having 5, 6, 7, or 8 ring atoms. 4. The catalyst compound of claim 1, wherein the compound features a tri dentate dianionic ligand that is coordinated to the metal to form a pair of 8-membered metallocycle rings. 5. The catalyst compound of claim 1, wherein J is a group 15-containing heterocycle, or a group 16-containing heterocycle. 6. The catalyst compound of claim 1, wherein J is a nitrogen-containing heterocycle, an oxygen-containing heterocycle, a phosphorus-containing heterocycle, or a sulfur-containing heterocycle. 7. The catalyst compound of any of claims 1 to 6, wherein J is selected from a pyridine, a pyrimidine, a pyrazine, a thiazole, an oxazole, an oxazoline, an imidazole, a furan, or a thiofuran. 8. The catalyst compound of any of claims 1 to 6, wherein J is represented by the formula:wherein indicates a connection to the catalyst compound; E is oxygen, sulfur, or NR17; Z7 is selected from nitrogen and C(R18); Z8 is selected from nitrogen and C(R19); and each of R17 and R18 and R19 are selected from hydrogen, C1-C40 hydrocarbyl, C1-C40 substituted hydrocarbyl, a monovalent heteroatom, or a heteroatom-bonded monovalent group.. 9. The catalyst compound of claim 1, wherein the catalyst compound represented by Formula (I) is represented by Formula (II) or Formula (III):wherein: each Q1 and Q2 are independently selected from oxygen, sulfur, N(R30), or P(R30), wherein R30 is C1-C40 hydrocarbyl, substituted C1-C40 hydrocarbyl, a monovalent heteroatom, or a heteroatom-bonded monovalent group; heterocyclic ring fragments -(Z3Z2)- and -(Z3Z4)- are selected from -(Z5Z6)- or -(Z6Z5)-, with Z5 being selected from oxygen, sulfur, S(O), S(O)2, and N(R50), and Z6 being selected from nitrogen and C(R51), wherein each R50 and R51 is independently hydrogen, C1-C40 hydrocarbyl, C1-C40 substituted hydrocarbyl, a monovalent heteroatom, or a heteroatom-bonded monovalent group; Z7 is selected from nitrogen and C(R18); Z8 is selected from nitrogen and C(R19); E is oxygen, sulfur, or N(R20); each of R4 and R5 is independently hydrogen, C1-C40 hydrocarbyl, C1-C40 substituted hydrocarbyl, a monovalent heteroatom, or a heteroatom-bonded monovalent group; each of R9, R10, R11, and R12 is independently hydrogen, C1-C40 hydrocarbyl, C1-C40 substituted hydrocarbyl, a monovalent heteroatom, or a heteroatom-bonded monovalent group, or one or more of R9 and R10, R10 and R11, or R11 and R12 may be joined to form one or more substituted hydrocarbyl rings, unsubstituted hydrocarbyl rings, substituted heterocyclic rings, or unsubstituted heterocyclic rings each having 5, 6, 7, or 8 ring atoms; each of R13, R14, R15, and R16 is independently hydrogen, C1-C40 hydrocarbyl, C1-C40 substituted hydrocarbyl, a monovalent heteroatom, or a heteroatom-bonded monovalent group, or one or more of R13 and R14, R14 and R15, or R15 and R16 may be joined to form one or more substituted hydrocarbyl rings, unsubstituted hydrocarbyl rings, substituted heterocyclic rings, or unsubstituted heterocyclic rings each having 5, 6, 7, or 8 ring atoms; each of R17, R18, R19 and R20 is hydrogen, C1-C40 hydrocarbyl, C1-C40 substituted hydrocarbyl, a monovalent heteroatom, or a heteroatom-bonded monovalent group, or one or more of R17 and R18, R18 and R19 may be joined together to form one or more substituted hydrocarbyl rings, unsubstituted hydrocarbyl rings, substituted heterocyclic rings, or unsubstituted heterocyclic rings each having 5, 6, 7, or 8 ring atoms; M is a group 3, 4, or 5 metal; L is a Lewis base; X is an anionic ligand; n is 1, 2 or 3; m is 0, 1, or 2; n+m is not greater than 4; any two L groups may be joined together to form a bidentate Lewis base; an X group may be joined to an L group to form a monoanionic bidentate group; and any two X groups may be joined together to form a dianionic ligand. 10. The catalyst compound of claim 9, wherein M is zirconium or hafnium. 11. The catalyst compound of claim 10, wherein R9 through R17 are hydrogen. 12. The catalyst compound of claim 11, wherein R4 and R5 are each selected from C1-C40 hydrocarbyl, C1-C40 substituted hydrocarbyl, or a heteroatom-bonded monovalent group containing up to 40 atoms. 13. The catalyst compound of claim 12, wherein -(Z1/2)- and -(Z3Z4)- are selected from -(Z5Z6)- or -(Z6Z5)-, with Z5 being oxygen or sulfur. 14. The catalyst compound of claim 13, wherein R4 and R5 are each selected from C4-C40 cyclic tertiary hydrocarbyl groups. 15. The catalyst compound (II) of claim 9, wherein Z7 is C(R18), wherein R18 is selected from hydrogen, trifluoromethyl, methoxy, Me2N, or halogen atom. 16. The catalyst compound of claim 15, wherein Z8 is C(R19), wherein R18 is hydrogen. 17. The catalyst compound of claim 16, wherein R4 and R5 are each selected from C4-C20 hydrocarbyls. 18. The catalyst compound of claim 17, wherein R4 and R5 are each selected from C6-C20 aryls. 19. The catalyst compound of claim 17, wherein R4 and R5 are each selected from C4-C20 tertiary hydrocarbyl. 20. The catalyst compound of claim 19, wherein R4 and R5 are each selected from C4-C20 cyclic tertiary hydrocarbyl. 21. The catalyst compound of claim 20, wherein R4 and R5 are each selected from adamantan-l-yl, 3,5-dimethyladamantan-l-yl, and 3,5,7-trimethyladamantan-l-yl. 22. The catalyst compound of claim 17, wherein each of R9, R10, R11, R12, R13, R14, R15, R16, and R17 is independently hydrogen or C1-C10 alkyl. 23. The catalyst compound of claim 1, wherein the catalyst compound is selected from the following, with M = Zr or Hf; and R = C1-C20 hydrocarbyl, a monovalent heteroatom, or a heteroatom-bonded monovalent group: 24. The catalyst compound of claim 1, wherein the catalyst compound is selected from the following, with M = Zr or Hf; and R = C1-C20 hydrocarbyl, a monovalent heteroatom, or a heteroatom-bonded monovalent group: 25. A catalyst system comprising an activator and the catalyst compound of claim 1. 26. The catalyst system of claim 25, further comprising a support material. 27. The catalyst system of claim 26, wherein the support material is selected from AI2O3, ZrCL. SiCh, SiCh/ALCL, SiCh/TiCh, silica clay, silicon oxide/clay, or mixtures thereof. 28. The catalyst system of claim 25, wherein the activator comprises a non-coordinating anion activator. 29. The catalyst system of claim 28, wherein the activator is represented by the formula: (Z)d+ (Ad-) wherein Z is (L-H) or a reducible Lewis Acid, L is a Lewis base; H is hydrogen; (L-H)+ is a Bronsted acid; A^- is a non-coordinating anion having the charge d-; and d is an integer from 1 to 3. 30. The catalyst system of claim 28, wherein the activator is represented by the formula: [R^R/’EH] d+[Mk+Qn] d- wherein: E is nitrogen or phosphorous; d is 1, 2 or 3; k is 1, 2, or 3); n is 1, 2, 3, 4, 5, or 6; n - k = d; each of R1, R2, and R3 is independently H, optionally substituted C1-C40 alkyl or optionally substituted Cs-Cso-aryl; wherein R1, R2, and R3 together comprise 15 or more carbon atom; M is an element selected from group 13 of the Periodic Table of the Elements; and each Q is independently a hydride, bridged or unbridged dialkylamido, halide, alkoxide, aryloxide, hydrocarbyl, substituted hydrocarbyl, halocarbyl, substituted halocarbyl, or halosubstituted-hydrocarbyl radical. 31. The catalyst system of claim 28, wherein the activator is one or more of: JV-methyl-4-nonadecyl-N-octadecylanilinium tetrakis(perfluoronaphthalen-2-yl)borate, JV-methyl-4-nonadecyl-N-octadecylanilinium tetrakis(perfluorophenyl)borate, dioctadecylmethylammonium tetrakis(pentafluorophenyl)borate, dioctadecylmethylammonium tetrakis(perfluoronaphthyl)borate, N,N-dimethylanilinium tetrakis(pentafluorophenyl)borate, triphenylcarbenium tetrakis(pentafluorophenyl)borate, trimethylammonium tetrakis(perfluoronaphthyl)borate, triethylammonium tetrakis(perfluoronaphthyl)borate, tripropyl ammonium tetrakis(perfluoronaphthyl)borate, tri(n-butyl)ammonium tetrakis(perfluoronaphthyl)borate, tri(t-butyl)ammonium tetrakis(perfluoronaphthyl)borate, N,N-dimethylanilinium tetrakis(perfluoronaphthyl)borate, N,N-diethylanilinium tetrakis(perfluoronaphthyl)borate, N,N-dimethyl-(2,4,6-trimethylanilinium) tetrakis(perfluoronaphthyl)borate, tropillium tetrakis(perfluoronaphthyl)borate, triphenylcarbenium tetr akis(perfluoronaphthyl)borate, triphenylphosphonium tetrakis(perfluoronaphthyl)borate, triethylsilylium tetrakis(perfluoronaphthyl)borate, benzene(diazonium) tetrakis(perfluoronaphthyl)borate, trimethylammonium tetrakis(perfluorobiphenyl)borate, tri ethylammonium tetrakis(perfluorobiphenyl)borate, tripropyl ammonium tetrakis(perfluorobiphenyl)borate, tri(n-butyl)ammonium tetrakis(perfluorobiphenyl)borate, tri(t-butyl)ammonium tetrakis(perfluorobiphenyl)borate, N,N-dimethylanilinium tetrakis(perfluorobiphenyl)borate, N,N-diethylanilinium tetrakis(perfluorobiphenyl)borate, N,N-dimethyl-(2,4,6-trimethylanilinium) tetrakis(perfluorobiphenyl)borate, tropillium tetrakis(perfluorobiphenyl)borate, triphenylcarbenium tetr akis(perfluorobiphenyl)borate, triphenylphosphonium tetrakis(perfluorobiphenyl)borate, triethylsilylium tetrakis(perfluorobiphenyl)borate, benzene(diazonium) tetrakis(perfluorobiphenyl)borate, [4-t-butyl-PhNMe2H][(C6F3(C6F5)2)4B], trimethylammonium tetraphenylborate, triethylammonium tetraphenylborate, tripropyl ammonium tetraphenylborate, tri(n-butyl)ammonium tetraphenylborate, tri(t-butyl)ammonium tetraphenylborate, N,N-dimethylanilinium tetraphenylborate, N,N-diethylanilinium tetraphenylborate, N,N-dimethyl-(2,4,6-trimethylanilinium) tetraphenylborate, tropillium tetraphenylborate, triphenylcarbenium tetraphenylborate, triphenylphosphonium tetraphenylborate, triethylsilylium tetraphenylborate, benzene(diazonium)tetraphenylborate, trimethylammonium tetrakis(pentafluorophenyl)borate, triethylammonium tetrakis(pentafluorophenyl)borate, tripropyl ammonium tetrakis(pentafluorophenyl)borate, tri(n-butyl)ammonium tetrakis(pentafluorophenyl)borate, tri(sec-butyl)ammonium tetrakis(pentafluorophenyl)borate, N,N-dimethylanilinium tetrakis(pentafluorophenyl)borate, N,N-diethylanilinium tetrakis(pentafluorophenyl)borate, N,N-dimethyl-(2,4,6-trimethylanilinium) tetrakis(pentafluorophenyl)borate, tropillium tetrakis(pentafluorophenyl)borate, triphenylcarbenium tetr akis(pentafluorophenyl)borate, triphenylphosphonium tetrakis(pentafluorophenyl)borate, triethylsilylium tetrakis(pentafluorophenyl)borate, benzene(diazonium) tetrakis(pentafluorophenyl)borate, trimethylammonium tetrakis-(2,3,4,6-tetrafluorophenyl) borate, triethylammonium tetrakis-(2,3,4,6-tetrafluorophenyl)borate, tripropyl ammonium tetrakis-(2,3,4,6-tetrafluorophenyl)borate, tri(n-butyl)ammonium tetrakis-(2,3,4,6-tetrafluoro-phenyl)borate, dimethyl(t-butyl)ammonium tetrakis-(2,3,4,6-tetrafluorophenyl)borate, N,N-dimethylanilinium tetrakis-(2,3,4,6-tetrafluorophenyl)borate, N,N-diethylanilinium tetrakis-(2,3,4,6-tetrafluorophenyl)borate, N,N-dimethyl-(2,4,6-trimethylanilinium) tetrakis-(2,3,4,6-tetrafluorophenyl)borate, tropillium tetrakis-(2,3,4,6-tetrafluorophenyl)borate, triphenylcarbenium tetr akis-(2, 3,4, 6-tetrafluorophenyl)borate, triphenylphosphonium tetrakis-(2,3,4,6-tetrafluorophenyl)borate, triethylsilylium tetrakis-(2,3,4,6-tetrafluorophenyl)borate, benzene(diazonium) tetrakis-(2,3,4,6-tetrafluorophenyl)borate, trimethylammonium tetrakis(3,5-bis(trifluoromethyl)phenyl)borate, triethylammonium tetrakis(3,5-bis(trifluoromethyl)phenyl)borate, tripropyl ammonium tetrakis(3,5-bis(trifluoromethyl)phenyl)borate, tri(n-butyl)ammonium tetrakis(3,5-bis(trifluoromethyl)phenyl)borate, tri(t-butyl)ammonium tetrakis(3,5-bis(trifluoromethyl)phenyl)borate, N,N-dimethylanilinium tetrakis(3,5-bis(trifluoromethyl)phenyl)borate, N,N-diethylanilinium tetrakis(3,5-bis(trifluoromethyl)phenyl)borate, N,N-dimethyl-(2,4,6-trimethylanilinium) tetrakis(3,5-bis(trifluoromethyl)phenyl)borate, tropillium tetrakis(3,5-bis(trifluoromethyl)phenyl)borate, triphenylcarbenium tetr akis(3,5-bis(trifluoromethyl)phenyl)borate, triphenylphosphonium tetrakis(3,5-bis(trifluoromethyl)phenyl)borate, triethylsilylium tetrakis(3,5-bis(trifluoromethyl)phenyl)borate, benzene(diazonium) tetrakis(3,5-bis(trifluoromethyl)phenyl)borate, di-(i-propyl)ammonium tetrakis(pentafluorophenyl)borate, di cyclohexylammonium tetr akis(pentafluorophenyl)borate, tri(o-tolyl)phosphonium tetrakis(pentafluorophenyl)borate, tri(2,6-dimethylphenyl)phosphonium tetrakis(pentafluorophenyl)borate, triphenylcarbenium tetr akis(perfluorophenyl)borate, l-(4-(tris(pentafluorophenyl)borate)-2,3,5,6-tetrafluorophenyl)pyrrolidinium, tetrakis(pentafluorophenyl)borate, 4-(tris(pentafluorophenyl)borate)-2,3,5,6-tetrafluoropyridine, and triphenylcarbenium tetrakis(3,5-bis(trifluoromethyl)phenyl)borate). 32. The catalyst system of claim 25, further comprising a metal hydrocarbenyl chain transfer agent represented by the formula: A1(R')3-V(R")V wherein each R1 independently is a C1-C30 hydrocarbyl group; each R", independently, is a C4-C20 hydrocarbenyl group having an end- vinyl group; and v is from 1 to 3. 33. The catalyst system of claim 25, wherein the activator comprises an alkylalumoxane. 34. The catalyst system of claim 33, wherein the alumoxane is present at a molar ratio of aluminum to catalyst compound transition metal of 100: 1 or more. 35. A process for the production of an ethylene based polymer comprising: polymerizing ethylene by contacting the ethylene with a catalyst system of claim 25, in one or more continuous stirred tank reactors or loop reactors, in series or in parallel, at a reactor pressure of from 0.05 MPa to 1,500 MPa and a reactor temperature of from 30°C to 230°C. 36. The process of claim 35, wherein the ethylene based polymer has an Mw value of from 2,000 to 3,000,000 g/mol, Mn value of from 1,000 to 2,000,000 g/mol, Mz value of from 10,000 to 10,000,000 g/mol, and an Mw/Mn of from 1 to 5. 37. The process of claim 35, wherein the ethylene based polymer has a melting point of from 110°C to 150°C. 38. A process for the production of a propylene based polymer comprising: polymerizing propylene by contacting the propylene with a catalyst system of claim 25, in one or more continuous stirred tank reactors or loop reactors, in series or in parallel, at a reactor pressure of from 0.05 MPa to 1,500 MPa and a reactor temperature of from 30°C to 230°C. 39. The process of claim 38, wherein the propylene based polymer has an Mw value of from 500 to 15,000 g/mol, Mn value of from 500 to 15,000 g/mol, Mz value of from 500 to 20,000 g/mol, and an Mw/Mn of from 1 to 5. 40. The process of claim 38, wherein the propylene based polymer has a melting point of from 50°C to 150°C. 41. A process for the production of an ethylene alpha-olefin copolymer comprising: polymerizing ethylene and at least one C3-C20 alpha-olefin by contacting the ethylene and the at least one C3-C20 alpha-olefin with a catalyst system of claim 25, in one or more continuous stirred tank reactors or loop reactors, in series or in parallel, at a reactor pressure of from 0.05 MPa to 1,500 MPa and a reactor temperature of from 30°C to 230°C. 42. The process of claim 41 , wherein the ethylene alpha-olefin copolymer has a comonomer content of 0.1 to 50 wt%, an Mw value of from 1,000 to 3,000,000 g/mol, and Mz value of from 1,000 to 10,000,000 g/mol, an Mn value of from 1,000 to 1,000,000 g/mol, and an Mw/Mn of from 1 to 5. 43. The process of claim 41, wherein the ethylene alpha-olefin copolymer has a melting point of from 100°C to 140°C. 44. A process for the production of a propylene alpha-olefin copolymer comprising: polymerizing propylene and at least one ethylene or at least one C4-C20 alpha-olefin by contacting the propylene and the at least one ethylene or at least one C3-C20 alpha-olefin with a catalyst system of claim 25, in one or more continuous stirred tank reactors or loop reactors, in series or in parallel, at a reactor pressure of from 0.05 MPa to 1,500 MPa and a reactor temperature of from 30°C to 230°C. 45. The process of claim 44, wherein the propylene alpha-olefin copolymer has a comonomer content of 0.1 to 35 wt%, an Mw value of from 1,000 to 3,000,000 g/mol, and Mz value of from 1,000 to 10,000,000 g/mol, an Mn value of from 1,000 to 1,000,000 g/mol, and an Mw/Mn of from 1 to 5. 46. The process of claim 44, wherein the propylene alpha-olefin copolymer has a melting point of from 100°C to 140°C. | (WO202272180A1) PENDING | (WO2022/072180) Bulky activators are also useful herein as non-coordinating anion activators. In the case of polypropylenes, there is further a need for catalysts and processes that provide isotactic polypropylenes having one or more of the aforementioned properties. At such high reactor temperatures, it is often difficult to maintain high catalyst activity and high molecular weight capability as both attributes typically decline with an increase of reactor temperature. The ligand is bulky and stably bonded to the transition metal so as to maintain its influence during use of the catalyst, such as polymerization. With the ligand coordinated to the metal in this fashion, the complex is thought to be chiral (i.e. , lacking a mirror plane of symmetry). | (WO2022/072180) 1. A catalyst compound represented by Formula (I): wherein: M is a group 3, 4, or 5 metal; each A1 and A2 is independently an aromatic, a substituted aromatic, or alkenediyl group; heterocyclic ring fragments -(Z3Z2)- and -(Z3Z4)- are independently selected from -(Z5Z6)- or -(Z6Z5)-, with Z5 being selected from oxygen, sulfur, S(O), S(O)2, and N(R50), and Z6 being selected from nitrogen and C(R51), wherein each R50 and R51 is independently hydrogen, C1-C40 hydrocarbyl, C1-C40 substituted hydrocarbyl, a monovalent heteroatom, or a heteroatom-bonded monovalent group; each of R4 and R5 is independently hydrogen, C1-C40 hydrocarbyl, C1-C40 substituted hydrocarbyl, a monovalent heteroatom, or a heteroatom-bonded monovalent group; J is a heterocyclic Lewis base; each Q1 and Q2 are independently selected from oxygen, sulfur, N(R30), or P(R30), wherein R30 is C1-C40 hydrocarbyl, substituted C1-C40 hydrocarbyl, a monovalent heteroatom, or a heteroatom-bonded monovalent group; L is a Lewis base, optionally any two L groups join together to form a bidentate Lewis base; X is an anionic ligand, optionally an X group is joined to an L group to form a monoanionic bidentate group, or optionally, any two X groups are joined together to form a dianionic ligand; n is 1, 2 or 3; m is 0, 1, or 2; and n+m is not greater than 4. | (WO2022/072180) The present disclosure relates to bis(heterocyclic-olate) Lewis base catalysts. The present disclosure relates to bis(heterocyclic-olate) Lewis base transition metal complexes, including bis(thiophen-3-olate) Lewis base transition metal complexes, and other related complexes, catalyst systems comprising such and polymerization processes using said catalyst systems to produce olefin polymers such as ethylene based polymers and/or propylene based polymers. The present disclosure relates to catalyst compounds represented by Formula (I): wherein: | APD 2021-09-21 DESC (WO202272180) (...)olate) Lewis base transition metal complexes, and other related complexes, catalyst systems comprising such and polymerization processes using said catalyst systems to produce olefin polymers such as ethylene based polymers and/or propylene(...) Olefin polymerization catalysts are of great use in industry and polyolefins are widely used commercially because of their robust physical properties. Hence, there is interest in finding new catalyst systems that increase the marketing valu(...) Low molecular weight polyolefins, such as low-density polyethylene (LDPE) or ultra-low-molecular-weight polyethylene, such as polyethylene wax, are among the most versatile products in the chemical industry, useful in diverse products and a(...) (...)catalysts capable of operating at high reactor temperatures for the production of controllable molecular weight polyolefins of interest. On the other hand, polyolefins with high molecular weight, such as high-molecular-weight polyethylene (HMWPE) or ultra-high-molecular-weight polyethylene (UHMWPE), generally have valuable mechanical properties. With a wide range of polyolefin products desired, from high density polyethylene (HDPE) to lower density materials such as low density polyethylene and elastomers (e.g., thermoplastic elastomers (TPE); ethylene-propylene-diene (EPDM)), many(...)as it is unlikely that a single catalyst will be able to address all the needs for the production of these various polyolefin products. The demanding and variable set of requirements needed for the development and production of new polyolefin products makes the identification of suitable catalysts for a given product a(...) There is a need for new and improved catalysts, catalyst systems, and processes for the polymerization of olefins in order to achieve polymer properties such as narrow (e.g., low) poly dispersity indices, while controlling the molecular wei(...) (...)capable of operating at high reactor temperatures (e.g., catalysts with high stability and good activity at high polymerization temperatures) while producing polymers with controlled molecular weights. In the case of polypropylenes, there is further a need for catalysts and processes that provide isotactic polypropylenes having one or more of the aforementioned properties. (...)M. et al. (2014) “Post-Metallocenes in the Industrial Production of Poly-Polyefins,” Angew. Chem. Int. Ed., v.53, pp. 9722-9744; KR 2018/022137; WO 2016/172110; USSN 62/972,962, filed Feb. 11, 2020; USSN 62/972,953, filed Feb. 11, 2020; USS(...) In still another embodiment, the present disclosure provides a polymerization process comprising a) contacting one or more olefin monomers with a catalyst system comprising: i) an activator and ii) a catalyst of the present disclosure. In still another embodiment, the present disclosure provides a polyolefin formed by a catalyst system and or method of the present disclosure. In another class of embodiments, the present disclosure is directed to polymerization processes to produce polyolefin polymers from catalyst systems including one or more olefin polymerization catalysts, at least one activator, and an optional support. Polyolefin polymers can beethylene containing polymers and/or propylene containing polymers and/or higher alpha-olefin containing polymers. Without being bound by theory, it is believed that when using these catalysts for the production of polypropylene and other polymers of C3 and higher alpha olefins, the chirality is advantageous for the production of polyolefins having high isotacticity. Catalysts, catalyst systems, and processes of the present disclosure can provide high temperature ethylene polymerization, propylene polymerization, ethylene alpha-olefin (e.g., ethylene- 1 -octene) copolymerization, or propylene alpha-olefin copolymerization as the Lewis base catalysts can be stable at high polymerization temperatures and have good activity at the high polymerization temperatures. The stable catalysts with good activity can provide formation of polymers and (...) (...)and stably bonded to the transition metal so as to maintain its influence during use of the catalyst, such as polymerization. The ligand may be coordinated to the transition metal by covalent bond and/or electron donation coordination or in(...) The transition metal complexes are generally subjected to activation to perform their polymerization or oligomerization function using an activator which, without being bound by theory, is believed to create a cation as a result of the remo(...) As used herein, “olefin polymerization catalyst(s)” refers to any catalyst, such as an organometallic complex or compound that is capable of coordination polymerization addition where successive monomers are added in a monomer chain at the (...) “Catalyst productivity” is a measure of the mass of polymer produced using a known quantity of polymerization catalyst. Typically, “catalyst productivity” is expressed in units of (g of polymer)/(g of catalyst) or (g of polymer)/(mmols of c(...) (...)catalyst is omitted). "Catalyst activity" is a measure of the mass of polymer produced using a known quantity of polymerization catalyst per unit time for batch and semi-batch polymerizations. (...)content of 35 wt% to 55 wt%, it is understood that the mer unit in the copolymer is derived from ethylene in the polymerization reaction and said derived units are present at 35 wt% to 55 wt%, based upon the weight of the copolymer. A “poly(...) Unless otherwise indicated, as used herein, “low comonomer content” is defined as a polyolefin having less than 8 wt% of comonomer based upon the total weight of the polyolefin. As used herein, “high comonomer content” is defined as a polyolefin having greater than or equal to 8 wt% of comonomer based upon the total weight of the polyolefin. A polymerization catalyst system is a catalyst system that can polymerize monomers to polymer. Furthermore, catalyst compounds and activators represented by formulae herein embrace both neutral and ionic forms of the catalyst compounds and (...) The catalyst systems may also be added to or generated in solution polymerization or bulk polymerization (in the monomer). Catalyst systems of the present disclosure may have one or more activators and one, two or more catalyst components. (...) For example, in the case of a polymerization or copolymerization of an olefin such as ethylene, when a catalyst compound of Formula (I), Formula (II), or Formula (III) is combined with an ionizing/non-coordinating anion activators (e.g., N,(...) In an alternate embodiment, little or no alumoxane is used in the polymerization processes described herein. For example, alumoxane can be present at zero mole %, alternately the alumoxane can be present at a molar ratio of aluminum to cata(...) (...)the sense of balancing its ionic charge at +1, and yet retain sufficient lability to permit displacement during polymerization. Ionizing activators useful herein typically comprise an NCA, particularly a compatible NCA. (...)the Densities and Molecular Volumes of Liquids and Solids," Journal of Chemical Education, v.71(ll), November 1994, pp. 962-964, which is incorporated by reference herein. Molecular volume (MV), in units of cubic A, is calculated using the (...) (...)for polymerizing olefins, and to processes for polymerizing olefins, the process comprising contacting under polymerization conditions one or more olefins with a catalyst system comprising a metallocene transition metal compound and such ac(...)absent (e.g. present at zero mol%, alternately present at less than 1 mol%, preferably the catalyst system, the polymerization reaction and/or the polymer produced are free of detectable aromatic hydrocarbon solvent, such as toluene. A scavenger is a compound that can be added to facilitate polymerization by scavenging impurities. Some scavengers may also act as activators and may be referred to as coactivators. A coactivator, that is not a scavenger, may also be used i(...) Other suitable support materials, however, can be employed, for example, finely divided functionalized polyolefins, such as finely divided polyethylene. Examples of suitable supports may include magnesia, titania, zirconia, montmorillonite,(...) The calcined support material is then contacted with at least one polymerization catalyst comprising at least one catalyst compound and an activator. Polymerization Processes The present disclosure relates to polymerization processes where monomer (e.g., ethylene; propylene), and optionally comonomer, are contacted with a catalyst system comprising an activator, at least one catalyst compound, and optional suppo(...) Alternatively, the catalyst compound and activator may be introduced into the polymerization reactor separately, wherein they subsequently react to form the active catalyst. Polymerization processes of the present disclosure can be carried out in any suitable manner. Any suitable suspension, homogeneous, bulk, solution, slurry, or gas phase polymerization process can be used. Such processes can be run in a batch, semi-batch, or continuous mode. Homogeneous polymerization processes, such as solution processes can be used. (A solution polymerization means a polymerization process in which the polymer is dissolved in a liquid polymerization medium, such as an inert solvent or monomer(s) or their blends. A homogeneous polymerization is one where the polymer product is dissolved in the polymerization medium. Suitable systems are typically not turbid as described in J. Vladimir Oliveira,(...) A bulk homogeneous process can be used (a bulk polymerization means a polymerization process in which the monomers and/or comonomers being polymerized are used as a solvent or diluent using little or no inert solvent as a solvent or diluent(...)A small fraction of inert solvent might be used as a carrier for catalyst and scavenger.) Typically, a bulk polymerization system contains less than 25 wt% of inert solvent or diluent, such as less than 10 wt%, such as less than 1 wt%, such(...) As used herein, the term “slurry polymerization process” means a polymerization process performed in a hydrocarbon solvent where a supported catalyst is employed and monomers are polymerized on the supported catalyst particles at a temperat(...) Suitable diluents/solvents for polymerization may include non-coordinating, inert liquids. Examples of diluents/solvents for polymerization may include straight and branched- chain hydrocarbons, such as isobutane, butane, pentane, isopentan(...) In at least one embodiment, the feed concentration of the monomers and comonomers for the polymerization is 60 vol% solvent or less, such as 40 vol% or less, such as 20 vol% or less, based on the total volume of the feed stream. In at least one embodiment, the polymerization is run in a bulk process. In a suitable polymerization, the run time of the reaction can be up to 300 minutes, such as from about 5 minutes to 250 minutes, such as from about 10 minutes to 120 minutes, such as from about 20 minutes to 90 minutes, such as from about (...) In at least one embodiment, hydrogen is present in the polymerization reactor at a partial pressure of 0.001 psig to 50 psig (0.007 kPa to 345 kPa), such as from 0.01 psig to 25 psig (0.07 kPa to 172 kPa), such as from 0. 1 psig to 10 psig (...) In at least one embodiment, the polymerization: 1) is conducted at temperatures of 0°C to 300°C (such as 25°C to 250°C, such as 80°C to 160°C, such as 100°C to 140°C); 2) is conducted at a pressure of atmospheric pressure to 10 MPa (such as(...)0.5 wt%, such as at 0 wt% based upon the weight of the solvents); 4) wherein the catalyst system used in the polymerization comprises less than 0.5 mol%, such as 0 mol% alumoxane, alternately the alumoxane is present at a molar ratio of alu(...)metal less than 500:1, such as less than 300:1, such as less than 100:1, such as less than 1:1; 5) the polymerization occurs in one reaction zone; 6) optionally scavengers (such as trialkyl aluminum compounds) are absent (e.g., present at z(...)less than 50: 1, such as less than 15:1, such as less than 10: 1); and 7) optionally hydrogen is present in the polymerization reactor at a partial pressure of 0.001 psig to 50 psig (0.007 kPa to 345 kPa) (such as from 0.01 psig to 25 psig (...) In at least one embodiment, the catalyst system used in the polymerization includes no more than one catalyst compound. A "reaction zone" also referred to as a "polymerization zone" is a vessel where polymerization takes place, for example a stirred-tank reactor or a loop reactor. When multiple reactors are used in a continuous polymerization process, each reactor is considered as a separate polymerization zone. For a multi-stage polymerization in a batch polymerization, each polymerization stage is considered as a separate polymerization zone. In at least one embodiment, the polymerization occurs in one reaction zone. Room temperature is 23°C unless otherwise noted. In at least one embodiment, hydrogen is present in the polymerization reactor at a partial pressure of from about 5 psig to about 300 psig, such as from about 10 psig to about 250 psig, such as from about 30 psig to about 200 psig, such as (...) In at least one embodiment, hydrogen is present in the polymerization reactor at a partial pressure from about 10 psig to about 300 psig, such as from about 20 psig to about 250 psig, such as from about 30 psig to about 200 psig, such as fr(...) In at least one embodiment, hydrogen is present in the polymerization reactor at a partial pressure of from about 10 psig to about 300 psig, such as from about 20 psig to about 250 psig, such as from about 30 psig to about 200 psig, such as(...) In at least one embodiment, hydrogen is present in the polymerization reactor at a partial pressure of from about 10 psig to about 300 psig, such as from about 20 psig to about 250 psig, such as from about 30 psig to about 200 psig, such as(...) Other additives may also be used in the polymerization, as desired, such as one or more scavengers, hydrogen, aluminum alkyls, or chain transfer agents (such as alkylalumoxanes, a compound represented by the formula AIR3 or ZnR.2 (where eac(...) Solution polymerization In at least one embodiment, the polymerization process with catalyst compounds of the present disclosure is a solution polymerization process. The solution polymerization is preferably a polymerization process in which at least 90 wt%, preferably at least 95 wt%, preferably at least 100 wt% (based upon the weight of the polymer) of the polymer product is dissolved in a liquid polymerization medium, such as an inert solvent or monomer(s) or their blends. Solution polymerization may involve polymerization in a continuous reactor in which the polymer formed, the starting monomer and catalyst materials supplied are agit(...) Temperature control in the reactor can generally be obtained by balancing the heat of polymerization and with reactor cooling by reactor jackets or cooling coils to cool the contents of the reactor, auto refrigeration, pre-chilled feeds, va(...) (...)type, and amount of solvent can be optimized for the maximum catalyst productivity for a particular type of polymerization. The solvent can be also introduced as a catalyst carrier. The solvent can be introduced as a gas phase or as a liqui(...) Solvent can be introduced in the feed to the polymerization reactors. A process described herein can be a solution polymerization process that may be performed in a batchwise fashion (e.g., batch; semi-batch) or in a continuous process. Suitable reactors may include tank, loop, and tube designs. Polyolefin Products In at least one embodiment, a process described herein produces C2 to C20 olefin homopolymers (e.g., polyethylene; polypropylene), or C2 to C20 olefin copolymers (e.g., ethylene-octene, ethylene-propylene) and/or propylene-alpha-olefin copo(...) (...)one embodiment, a process described herein produces C3 to C20 isotactic olefin homopolymers, such as isotactic polypropylene, such as highly isotactic polypropylene. (...)The term “highly isotactic” is defined as having 50% or more isotactic pentads according to analysis by 13C NMR. Polypropylene microstructure is determined by 13C-NMR spectroscopy, including the concentration of isotactic and syndiotactic d(...) (...)first heat) is acquired by heating the sample to at least 30°C above its melting temperature, typically 220°C for polypropylene, at a heating rate of 10°C/min. The sample is held for at least 5 minutes at this temperature to destroy its the(...) (...)by cooling the sample from the melt to at least 50°C below the crystallization temperature, typically -50°C for polypropylene, at a cooling rate of 20°C/min. The sample is held at this temperature for at least 5 minutes, and finally heated (...) Reagent grade 1, 2, 4-tri chlorobenzene (TCB) (from Sigma-Aldrich) comprising -300 ppm antioxidant BHT can be used as the mobile phase at a nominal flow rate of -1.0 mL/min and a nominal injection volume of -200 pL. (...)subtracted IR5 broadband signal, I, using the equation: c=al, where a is the mass constant determined with polyethylene or polypropylene standards. The mass recovery can be calculated from the ratio of the integrated area of the concentrati(...) (...)determined by the ratio of the IR5 detector intensity corresponding to CH2 and CH3 channel calibrated with a series of PE and PP homo/ copolymer standards whose nominal value are predetermined by NMR or FTIR. In particular, this provides th(...) For analyzing polyethylene homopolymers, ethyl ene-hexene copolymers, and ethylene-octene copolymers, dn/dc = 0.1048 ml/mg and A2 = 0.0015; for analyzing ethylene-butene copolymers,dn/dc = 0.1048*(l-0.00126*w2) ml/mg and A2 = 0.0015 where w(...) In another embodiment, the polymer (such as the polyethylene or polypropylene) produced herein is combined with one or more additional polymers prior to being formed into a film, molded part or other article. Other useful polymers include polyethylene, isotactic polypropylene, highly isotactic polypropylene, syndiotactic polypropylene, random copolymer of propylene and ethylene, and/or butene, and/or hexene, polybutene, ethylene vinyl acetate, LDPE, LLDPE, HDPE, ethylene viny(...)EPR, EPDM, block copolymer, styrenic block copolymers, polyamides, polycarbonates, PET resins, cross linked polyethylene, copolymers of ethylene and vinyl alcohol (EV OH), polymers of aromatic monomers such as polystyrene, poly-1 esters, polyacetal, polyvinylidine fluoride, polyethylene glycols, and/or polyisobutylene. In at least one embodiment, the polymer (such as the polyethylene or polypropylene) is present in the above blends, at from 10 wt% to 99 wt%, based upon the weight of the polymers in the blend, such as 20 wt% to 95 wt%, such as at least 30 (...) (...)screw extruder, which may include a compounding extruder and a side-arm extruder used directly downstream of a polymerization process, which may include blending powders or pellets of the resins at the hopper of the film extruder. Any of the foregoing polymers, such as the foregoing polypropylenes or blends thereof, may be used in a variety of end-use applications. Such applications include, for example, mono- or multi-layer blown, extruded, and/or shrink films. For example, a polyethylene layer can be extrusion coated or laminated onto an oriented polypropylene layer or the polyethylene and polypropylene can be coextruded together into a film then oriented. Likewise, oriented polypropylene could be laminated to oriented polyethylene or oriented polyethylene could be coated onto polypropylene then optionally the combination could be oriented even further. For example, the films can be oriented in the Machine Direction (MD) at a ratio(...) Polyolefin waxes, such as polyethylene waxes, having low molecular weight of about 250 g/mol to about 5,000 g/mol, for example, can be prepared in a solution polymerization process using the bis(heterocyclic-olate) Lewis base catalysts. The production of polyolefin waxes may be performed at a temperature of from about 50°C to about 220°C, such as from about 100°C to about 200°C, such as from about 120°C to about 160°C. The production of polyolefin waxes may be performed at a reactor pressure of from about 0.5 MPa to about 25 MPa, such as from about 0.7 MPa to about 6 MPa. The production of polyolefin waxes may be performed in the presence of added hydrogen at a partial pressure of from 0 psig to about 100 psig,(...) General Olefin Polymerization Method Solvents, polymerization grade toluene and/or isohexanes are supplied by ExxonMobil Chemical Co. and are purified by passing through a series of columns: two 500 cm3 Oxyclear cylinders in series from Labclear (Oakland, California), followed(...) Polymerization grade ethylene is further purified by passing it through a series of columns: 500 cm3 Oxyclear cylinder from Labclear (Oakland, California) followed by a 500 cm3 column packed with dried 3 A molecular sieves (8 mesh - 12 mesh(...) Polymerization grade propylene is further purified by passing it through a series of columns: 2250 cm3 Oxiclear cylinder from Labclear followed by a 2250 cm3 column packed with 3 A molecular sieves (8 mesh - 12 mesh; Aldrich Chemical Compan(...) Ethylene Polymerization (PE) or Ethylene/l-Octene Copolymerization (EQ) Ethylene is allowed to enter (through the use of computer controlled solenoid valves) the autoclaves during polymerization to maintain reactor gauge pressure (+/-2 psi). Reactor temperature is monitored and typically maintained within +/-1°(...) (...)are quenched after a predetermined cumulative amount of ethylene is added or for a maximum of 30 minutes polymerization time. The reactors are cooled and vented. The polymer is isolated after the solvent is removed under reduced pressure. Y(...) Propylene Polymerization (...)are quenched based on a predetermined pressure loss of approximately 8 psi or for a maximum of 30 minutes polymerization time. The reactors are cooled and vented. The polymer is isolated after the solvent is removed under reduced pressure. (...) Polymerization Examples (...)polymerizations using inventive catalysts, such as Catalyst L. Catalyst L is an active catalyst for olefin polymerization upon activation with N,N-dimethylanilinium tetrakis(pentafluorophenyl)borate (Activator 1) or MAO (Activator 2), respe(...) Complex L, when activated with Activator 1, forms an active catalyst capable of polymerizing ethylene to form polyethylene. The melting point of the polyethylene samples is in the range of 123-138°C. Complex L, when activated with Activator 2, forms an active catalyst capable of polymerizing ethylene to form polyethylene. The melting point of the polyethylene samples is in the range of 123-138°C. Complex L, when activated with Activator 1, forms an active catalyst capable of polymerizing propylene to form polypropylene. The melting point of the polypropylene samples is in the range of 85-165°C. Complex L, when activated with Activator 2, forms an active catalyst capable of polymerizing propylene to form polypropylene. The melting point of the polypropylene samples is in the range of 85-165°C. General Olefin Polymerization Method Solvents, polymerization grade toluene and/or isohexanes were supplied by ExxonMobil Chemical Co. and were purified by passing through a series of columns: two 500 cm3 Oxyclear cylinders in series from Labclear (Oakland, California), follow(...) Polymerization grade ethylene was further purified by passing it through a series of columns: 500 cm3 Oxyclear cylinder from Labclear (Oakland, California) followed by a 500 cm3 column packed with dried 3 A molecular sieves (8 mesh - 12 mes(...) Polymerization grade propylene was further purified by passing it through a series of columns: 2250 cm3 Oxiclear cylinder from Labclear followed by a 2250 cm3 column packed with 3 A molecular sieves (8 mesh - 12 mesh; Aldrich Chemical Compa(...) Ethylene Polymerization (PE) or Ethylene/l-Octene Copolymerization (EQ) Ethylene was allowed to enter (through the use of computer controlled solenoid valves) the autoclaves during polymerization to maintain reactor gauge pressure (+/-2 psi). Reactor temperature was monitored and typically maintained within +/-(...) (...)were quenched after a predetermined cumulative amount of ethylene had been added or for a maximum of 30 minutes polymerization time. The reactors were cooled and vented. The polymer was isolated after the solvent was removed under reduced p(...) Propylene Polymerization (...)were quenched based on a predetermined pressure loss of approximately 8 psi or for a maximum of 30 minutes polymerization time. The reactors were cooled and vented. The polymer was isolated after the solvent was removed under reduced pressu(...) Polymerization Examples Below Table 1 illustrates ethylene polymerization results obtained using catalyst complexes 1 through 4. General conditions: catalyst complex = 25 nmol, N,N-dimethylanilinium tetrakis(pentafluorophenyl)borate activator = 1.1 equiv, 75 psig (...) Table 4 illustrates propylene polymerization results obtained for Catalysts 1 through 4. General conditions: catalyst complex = 25 nmol, N,N-dimethylanilinium tetrakis(pentafluorophenyl)borate activator = 1.1 molar equivalent relative to ca(...) Table 5 illustrates propylene polymerization results obtained for Catalysts 1 through (...)catalysts, catalyst systems, and processes of the present disclosure can provide high temperature ethylene polymerization, propylene polymerization, or ethylenealpha olefin copolymerization as the bis(heterocyclic-olate) Lewis base catalysts will be stable at high polymerization temperatures and have good activity at the high polymerization temperatures. The stable catalysts with good activity will provide formation of polymers having high molecular weights, polymers having l(...) KEYW POLYPROPYLENES(21,1) ISOTACTIC POLYPROPYLENE(19,1) POLYETHYLENE WAX(3,1) POLYPROPYLENE PRODUCTION(3,1) PAN EXXONMOBIL CHEMICAL PATENTS
Полимеры | Патент описывает активаторы для использования в процессах полимеризации олефинов. Они представляют собой ионные бораты аммония и имеют общую формулу [Ar(ER1R2H)(R3)][тетракис(перфторарил)борат], где Ar - ароматическая группа; E - азот или фосфор; R1 - независимо выбирается из алифатических гидрокарбильных групп, содержащих от 1 до 30 атомов углерода, предпочтительно метильный; R2 и R3 независимо выбираются из алифатических гидрокарбильных групп, содержащих от 10 до 30 атомов углерода и по крайней мере один внутренний олефин. Эти активаторы растворяются в изогексане или метилциклогексане при 25° C. для образования однородных растворов концентрации не менее 10 мМ. При совместном использовании с металлосенами 4-й группы для образования активного катализатора полимеризации олефинов, эти активаторы показали активность, аналогичную контролю. | US20220220229 WO2022/150132 | EXXONMOBIL CHEMICAL PATENTS | 2021-01-05 | (US20220220229) Isohexane-Soluble Unsaturated Alkyl Anilinium Tetrakis(Perfluoroaryl)Borate Activators | (US20220220229) The present disclosure describes highly soluble activators for use in olefin polymerization processes. These activators are ionic ammonium borates and have the general formula [Ar(ER1R2H)(R3)][tetrakis(perfluoroaryl)borate] where Ar is an aromatic group; E is nitrogen or phosphorous; R1 is independently selected from aliphatic hydrocarbyl groups containing 1 to 30 carbon atoms, preferentially methyl; R2 and R3 are independently selected from aliphatic hydrocarbyl groups containing 10 to 30 carbon atoms and at least one internal olefin. The inventive activators dissolve in isohexane or methylcyclohexane at 25° C. to form homogeneous solutions of at least 10 mM concentration. When combined with a group 4 metallocene to form an active olefin polymerization catalyst, the inventive activators are shown to have activity similar to controls. | (US20220220229) What is claimed is: 1. A compound represented by Formula (AI): [Ar(ER1R2H)(R3)]+[BR4R5R6R7]− (AI) wherein, Ar is an aromatic group, E is nitrogen or phosphorous, R1 is independently selected from aliphatic hydrocarbyl groups containing 1 to 30 carbon atoms, each of R2 and R3 is independently selected from aliphatic hydrocarbyl groups containing 10 to 30 carbon atoms and at least one internal olefin, and each of R4, R5, R6, and R7 is independently substituted phenyl or substituted naphthyl, wherein at least one of R4, R5, R6, and R7 is substituted with from one to seven fluorine atoms. 2. The compound of claim 1, wherein R1 is methyl. 3. The compound of claim 1, wherein E is phosphorous. 4. The compound of claim 1, wherein E is nitrogen. 5. The compound of claim 1, wherein each of R4, R5, R6, and R7 is independently substituted phenyl. 6. The compound of claim 1, wherein each of R4, R5, R6, and R7 is independently substituted naphthyl. 7. The compound of claim 1, wherein the olefin is hanging off of R3. 8. The compound of claim 1, further comprising a catalyst compound, wherein the catalyst compound and the compound represented by Formula (AI) form a catalyst system. 9. The compound of claim 8, wherein the catalyst compound includes a group 4 metallocene. 10. A method, comprising: introducing one or more monomers, an activator, and catalyst system into a reactor under polymerization conditions; and obtaining a polymer, wherein the activator is a compound represented by Formula (AI): [Ar(ER1R2H)(R3)][BR4R5R6R7] (AI) wherein, Ar is an aromatic group, E is nitrogen or phosphorous, R1 is independently selected from aliphatic hydrocarbyl groups containing 1 to 30 carbon atoms, each of R2 and R3 is independently selected from aliphatic hydrocarbyl groups containing 10 to 30 carbon atoms and at least one internal olefin, and each of R4, R5, R6, and R7 is independently substituted phenyl or substituted naphthyl, wherein at least one of R4, R5, R6, and R7 is substituted with from one to seven fluorine atoms. 11. The method of claim 10, wherein the polymer includes an ethylene copolymer. 12. The method of claim 11, wherein the ethylene copolymer includes an ethylene-octene copolymer. 13. The method of claim 10, wherein the polymer includes propylene. | (US20220220229A1) PENDING (WO2022150132A1) PENDING | (US20220220229) Likewise, there is a need for activators that are soluble in aliphatic hydrocarbons and capable of producing polyolefins at high activity levels where the polymers preferably have high molecular weight and/or high melt temperature. | (US20220220229) 1 . A compound represented by Formula (AI): [Ar(ER1R2H)(R3)]+[BR4R5R6R7]− (AI) wherein, Ar is an aromatic group, E is nitrogen or phosphorous, R1 is independently selected from aliphatic hydrocarbyl groups containing 1 to 30 carbon atoms, each of R2 and R3 is independently selected from aliphatic hydrocarbyl groups containing 10 to 30 carbon atoms and at least one internal olefin, and each of R4, R5, R6, and R7 is independently substituted phenyl or substituted naphthyl, wherein at least one of R4, R5, R6, and R7 is substituted with from one to seven fluorine atoms. 10 . A method, comprising: introducing one or more monomers, an activator, and catalyst system into a reactor under polymerization conditions; and obtaining a polymer, wherein the activator is a compound represented by Formula (AI): [Ar(ER1R2H)(R3)][BR4R5R6R7] (AI) wherein, Ar is an aromatic group, E is nitrogen or phosphorous, R1 is independently selected from aliphatic hydrocarbyl groups containing 1 to 30 carbon atoms, each of R2 and R3 is independently selected from aliphatic hydrocarbyl groups containing 10 to 30 carbon atoms and at least one internal olefin, and each of R4, R5, R6, and R7 is independently substituted phenyl or substituted naphthyl, wherein at least one of R4, R5, R6, and R7 is substituted with from one to seven fluorine atoms. | (US20220220229) For the purposes of the present disclosure, the numbering scheme for the Periodic Table Groups is the "New" notation as described in Chemical and Engineering News , v. 63(5), pg. 27 (1985). For purposes of the present disclosure, a "catalyst system" is a combination of at least one catalyst compound, an activator, and an optional support material. For the purposes of the present disclosure, when catalyst systems are described as comprising neutral stable forms of the components, it is well understood by one of ordinary skill in the art, that the ionic form of the component is the form that reacts with the monomers to produce polymers. The present disclosure describes highly soluble activators for use in olefin polymerization processes. | APD 2021-01-05 2021-12-07 DESC (US20220220229) A polymerization catalyst system is a catalyst system that can polymerize monomers into polymer. Conventional thinking is that a double bond could interfere with polymerization. However, in this exemplary embodiment, the double bond is internal (not at the end of a chain), and the data herein evidences good polymerization relative to controls. When combined with a group 4 metallocene to form an active olefin polymerization catalyst, the activators embodying the present technological advancement are shown to have activity similar to controls (data provided below). Examples of polymerization in a parallel pressure reactor are described below. (...)of TNOAL scavenger (0.005 M, 100 μL), additional isohexane (0.50 mL), a toluene solution of the respective polymerization catalyst (50 μL, 0.4 mM), additional isohexane (0.50 mL), a toluene solution of the respective activator (55 μL, 0.4 m(...) When sufficient polymer yield was attained (e.g., at least ˜10 mg), the polyethylene product was analyzed by Rapid GPC, described below. Run conditions and data are reported in Table 1. RUN B: Propylene homopolymerization (PP). The parallel pressure reactor was prepared as described above and purged with propylene. In these polymerizations, the metallocene rac-dimethylsilyl-bis(indenyl)hafnium dimethyl (MCN-1) and bis((4-t(...) The polymerization was allowed to proceed as described previously. Each reaction was allowed to run for about 20 minutes (˜1200 seconds) or until approximately 4 psig of propylene gas uptake was observed. (...)of the present disclosure is used with a catalyst compound (such as a group 4 metallocene compound) in an olefin polymerization, a polymer can be formed having a higher molecular weight and melt temperature than polymers formed using compar(...) (...)for polymerizing olefins, and to processes for polymerizing olefins, the process comprising contacting under polymerization conditions one or more olefins with a catalyst system comprising a transition metal compound and such activator comp(...) (...)catalysts with activators in any suitable manner, including by supporting them for use in slurry or gas phase polymerization. The catalyst systems may also be added to or generated in solution polymerization or bulk polymerization (in the monomer, i.e., little or no solvent). Other suitable support materials, however, can be used, for example, functionalized polyolefins, such as polypropylene. Supports include magnesia, titania, zirconia, montmorillonite, phyllosilicate, zeolites, talc, clays, and the like. In embodiments herein, the present disclosure provides polymerization processes where monomer (such as propylene or ethylene), and optionally comonomer, are contacted with a catalyst system comprising an activator and at least one catalyst (...) In at least one embodiment, a polymerization process includes a) contacting one or more olefin monomers with a catalyst system comprising: i) an activator and ii) a catalyst compound of the present disclosure. The activator is a non-coordin(...) The one or more olefin monomers may be propylene and/or ethylene and the polymerization process further comprises heating the one or more olefin monomers and the catalyst system to 70° C. or more to form propylene polymers or ethylene polym(...) Polymerization processes of the present disclosure can be carried out in any suitable manner. Any suitable suspension, homogeneous, bulk, solution, slurry, or gas phase polymerization process can be used. Such processes can be run in a batch, semi-batch, or continuous mode. Homogeneous polymerization processes and slurry processes can be performed. (A useful homogeneous polymerization process is one where at least 90 wt % of the product is soluble in the reaction media.) A bu(...) In at least one embodiment, the process is a slurry polymerization process. As used herein the term “slurry polymerization process” means a polymerization process where a supported catalyst is employed and monomers are polymerized on the su(...) In a typical polymerization, the run time of the reaction is up to 300 minutes, such as in the range of from 30 seconds to 250 minutes, such as 10 to 120 minutes. Other additives may also be used in the polymerization, as desired, such as one or more scavengers, promoters, modifiers, chain transfer agents (such as diethyl zinc), hydrogen, or aluminum alkyls. In at least one embodiment, a polyolefin is a propylene homopolymer, an ethylene homopolymer or an ethylene copolymer, such as propylene-ethylene and/or ethylene-alphaolefin (such as C4 to C20) copolymer (such as an ethylene-hexene copolymer or an ethylene-octene copolymer). A polyolefin can have an Mw/Mn of greater than 1 to 4 (such as greater than 1 to 3). In at least one embodiment, a polyolefin is a homopolymer of ethylene or propylene or a copolymer of ethylene such as a copolymer of ethylene having from 0.1 to 25 wt % (such as from 0.5 to 20 wt %, such as from 1 to 15 wt %, such as from 5(...) A polyolefin can be a copolymer of propylene such as a copolymer of propylene having from 0.1 to 25 wt % (such as from 0.5 to 20 wt %, such as from 1 to 15 wt %, such as from 3 to 10 wt %) of propylene and from 99.9 to 75 wt % of one or mor(...) In at least one embodiment, a polyolefin, such as a polypropylene (e.g., iPP) or an ethylene-octene copolymer, has an Mw from 30,000 to 205,000, such as from 50,000 to 100,000, such as from 70,000 to 85,000. In at least one embodiment, a polyolefin, such as a polypropylene (e.g., iPP) or an ethylene-octene copolymer, has an Mn from 100,000 to 1,300,000, such as from 200,000 to 1,000,000, such as from 300,000 to 900,000, such as from 400,000 to (...) In at least one embodiment, a polyolefin, such as a polypropylene (e.g., iPP) or an ethylene-octene copolymer, has a melt temperature (Tm) of from 40° C. to 80° C., such as 50° C. to 70° C. In another embodiment, the polymer (such as the polyethylene or polypropylene) produced herein is combined with one or more additional polymers prior to being formed into a film, molded part or other article. One or more of the foregoing polymers, such as the foregoing polyethylenes, polypropylenes, or blends thereof, may be used in a variety of end-use applications. Such applications include, for example, mono- or multi-layer blown, extruded, a(...) Activators, catalyst systems, and methods of the present disclosure can provide polyolefins having a weight average molecular weight (Mw) of about 100,000 g/mol or greater and a melt temperature (Tm) of about 110° C. or greater. Aldrich reagent grade 1,2,4-trichlorobenzene (TCB) with 300 ppm antioxidant butylated hydroxytoluene (BHT) is used as the mobile phase. The TCB mixture is filtered through a 0.1 μm Teflon filter and degassed with an online degasser before e(...) The polymer is dissolved at 160° C. with continuous shaking for about 1 hour for most PE samples or 2 hour for PP samples. The TCB densities used in concentration calculation are 1.463 g/ml at room temperature and 1.284 g/ml at 145° C. The (...) where β is the mass constant determined with PE or PP standards. The mass recovery is calculated from the ratio of the integrated area of the concentration chromatography over elution volume and the injection mass which is equal to the pre-(...) (...)in the published in literature (Sun, T. et al. (2001) “Effect of Short Chain Branching on the Coil Dimensions of Polyolefins in Dilute Solutions,” Macromolecules, v. 34(19), pp. 6812-6820), except that for purposes of this invention and claims thereto, α=0.695 and K=0.000579 for linear ethylene polymers, α=0.705 and K=(...) (...)determined by the ratio of the IR5 detector intensity corresponding to CH2 and CH3 channel calibrated with a series of PE and PP homo/copolymer standards whose nominal value are predetermined by NMR or FTIR such as EMCC commercial grades about LLDPE, Vistamaxx, ICP, etc. (...)of TNOAL scavenger (0.005 M, 100 μL), additional isohexane (0.50 mL), a toluene solution of the respective polymerization catalyst (50 μL, 0.4 mM), additional isohexane (0.50 mL), a toluene solution of the respective activator (55 μL, 0.4 m(...) When sufficient polymer yield was attained (e.g., at least ˜10 mg), the polyethylene product was analyzed by Rapid GPC, described below. Run conditions and data are reported in Table 3. Propylene homopolymerization (PP). The parallel pressure reactor was prepared as described above and purged with propylene. In these polymerizations, the metallocene rac-dimethylsilyl-bis(indenyl)hafnium dimethyl (MCN-1) was used along with(...) The polymerization was allowed to proceed as described previously. Each reaction was allowed to run for about 20 minutes (˜1200 seconds) or until approximately 4 psig of propylene gas uptake was observed. DESC (US20220220229) The present disclosure relates to activators for use in a polymerization process, and more particularly to ionic ammonium borate activators. Polyolefins are widely used commercially because of their robust physical properties. Polyolefins are typically prepared with a catalyst that polymerizes olefin monomers. Therefore, there is interest in finding new catalysts and catalyst sy(...) (...)Aliphatic hydrocarbon soluble activators are useful because they remove the need for aromatic solvents in olefin polymerization processes. A soluble anilinium borate (ACT1-BF28) is known. U.S. Pat. No. 5,919,983 discloses polymerization of ethylene and octene using a catalyst system comprising [(C18)2MeN)]+[B(PhF5)4]− activator having four fluoro-phenyl groups bound to the boron atom and two linear C18 groups bound to the ni(...) There is a need for activators that are soluble in aliphatic hydrocarbons and capable of producing polyolefins having a high molecular weight and high melt temperature. Likewise, there is a need for activators that are soluble in aliphatic hydrocarbons and capable of producing polyolefins at high activity levels where the polymers preferably have high molecular weight and/or high melt temperature.(...) A method, comprising: introducing one or more monomers, an activator, and catalyst system into a reactor under polymerization conditions; and obtaining a polymer, wherein the activator is a compound represented by Formula (AI): [Ar(ER1R2H)((...) DESC (US20220220229) (...)is a graph illustrating activity using activators embodying the present technological advancement in a propelne polymerization process. DESC (WO2022150132) The present disclosure relates to activators for use in a polymerization process, and more particularly to ionic ammonium borate activators. Polyolefins are widely used commercially because of their robust physical properties. Polyolefins are typically prepared with a catalyst that polymerizes olefin monomers. Therefore, there is interest in finding new catalysts and catalyst sy(...) (...)Aliphatic hydrocarbon soluble activators are useful because they remove the need for aromatic solvents in olefin polymerization processes. A soluble anilinum borate (ACT1- BF28) is known. US 5,919,983 discloses polymerization of ethylene and octene using a catalyst system comprising [(Ci8)2MeN)]+[B(PhF5)4] activator having four fluoro-phenyl groups bound to the boron atom and two linear Cis groups bound to the nitrogen, as w(...) There is a need for activators that are soluble in aliphatic hydrocarbons and capable of producing polyolefins having a high molecular weight and high melt temperature. Likewise, there is a need for activators that are soluble in aliphatic hydrocarbons and capable of producing polyolefins at high activity levels where the polymers preferably have high molecular weight and/or high melt temperature.(...) A method, comprising: introducing one or more monomers, an activator, and catalyst sytem into a reactor under polymerization conditions; and obtaining a polymer, wherein the activator is a compound represented by Formula (AI): [Ar(ER1R2H)(R(...) (...)is a graph illustrating activity using activators embodying the present technological advancement in a propelne polymerization process. A polymerization catalyst system is a catalyst system that can polymerize monomers into polymer. Conventional thinking is that a double bond could interfere with polymerization. However, in this exemplary embodiment, the double bond is internal (not at the end of a chain), and the data herein evidences good polymerization relative to controls. When combined with a group 4 metallocene to form an active olefin polymerization catalyst, the activators embodying the present technological advancement are shown to have activity similar to controls (data provided below). Examples of polymerization in a parallel pressure reactor are described below. (...)of TNOAL scavenger (0.005 M, 100 pL), additional isohexane (0.50 mL), a toluene solution of the respective polymerization catalyst (50 pL, 0.4 mM), additional isohexane (0.50 mL), a toluene solution of the respective activator (55 pL, 0.4 m(...) When sufficient polymer yield was attained (e.g., at least ~10 mg), the polyethylene product was analyzed by Rapid GPC, described below. Run conditions and data are reported in Table 1. RUN B: Propylene homopolymerization (PP). The parallel pressure reactor was prepared as described above and purged with propylene. In these polymerizations, the metallocene rac-dimethylsilyl-bis(indenyl)hafnium dimethyl (MCN-1) and bis((4-t(...) The polymerization was allowed to proceed as described previously. Each reaction was allowed to ran for about 20 minutes (-1200 seconds) or until approximately 4 psig of propylene gas uptake was observed. (...)of the present disclosure is used with a catalyst compound (such as a group 4 metallocene compound) in an olefin polymerization, a polymer can be formed having a higher molecular weight and melt temperature than polymers formed using compar(...) (...)for polymerizing olefins, and to processes for polymerizing olefins, the process comprising contacting under polymerization conditions one or more olefins with a catalyst system comprising a transition metal compound and such activator comp(...) (...)catalysts with activators in any suitable manner, including by supporting them for use in slurry or gas phase polymerization. The catalyst systems may also be added to or generated in solution polymerization or bulk polymerization (in the monomer, i.e., little or no solvent). Other suitable support materials, however, can be used, for example, functionalized polyolefins, such as polypropylene. Supports include magnesia, titania, zirconia, montmorillonite, phyllosilicate, zeolites, talc, clays, and the like. In embodiments herein, the present disclosure provides polymerization processes where monomer (such as propylene or ethylene), and optionally comonomer, are contacted with a catalyst system comprising an activator and at least one catalyst (...) In at least one embodiment, a polymerization process includes a) contacting one or more olefin monomers with a catalyst system comprising: i) an activator and ii) a catalyst compound of the present disclosure. The activator is a non-coordin(...) The one or more olefin monomers may be propylene and/or ethylene and the polymerization process further comprises heating the one or more olefin monomers and the catalyst system to 70°C or more to form propylene polymers or ethylene polymer(...) Polymerization processes of the present disclosure can be carried out in any suitable manner. Any suitable suspension, homogeneous, bulk, solution, slurry, or gas phase polymerization process can be used. Such processes can be run in a batch, semi-batch, or continuous mode. Homogeneous polymerization processes and slurry processes can be performed. (A useful homogeneous polymerization process is one where at least 90 wt% of the product is soluble in the reaction media.) A bul(...) In at least one embodiment, the process is a slurry polymerization process. As used herein the term “slurry polymerization process” means a polymerization process where a supported catalyst is employed and monomers are polymerized on the su(...) In a typical polymerization, the ran time of the reaction is up to 300 minutes, such as in the range of from 30 seconds to 250 minutes, such as 10 to 120 minutes. Other additives may also be used in the polymerization, as desired, such as one or more scavengers, promoters, modifiers, chain transfer agents (such as diethyl zinc), hydrogen, or aluminum alkyls. In at least one embodiment, a polyolefin is a propylene homopolymer, an ethylene homopolymer or an ethylene copolymer, such as propylene-ethylene and/or ethylene- alphaolefin (such as C4 to C20) copolymer (such as an ethylene-hexene copolymer or an ethylene-octene copolymer). A polyolefin can have an Mw/Mn of greater than 1 to 4 (such as greater than 1 to 3). In at least one embodiment, a polyolefin is a homopolymer of ethylene or propylene or a copolymer of ethylene such as a copolymer of ethylene having from 0.1 to 25 wt% (such as from 0.5 to 20 wt%, such as from 1 to 15 wt%, such as from 5 to(...) A polyolefin can be a copolymer of propylene such as a copolymer of propylene having from 0.1 to 25 wt% (such as from 0.5 to 20 wt%, such as from 1 to 15 wt%, such as from 3 to 10 wt%) of propylene and from 99.9 to 75 wt% of one or more of (...) In at least one embodiment, a polyolefin, such as a polypropylene (e.g., iPP) or an ethylene-octene copolymer, has an Mw from 30,000 to 205,000, such as from 50,000 to 100,000, such as from 70,000 to 85,000. In at least one embodiment, a polyolefin, such as a polypropylene (e.g., iPP) or an ethylene-octene copolymer, has an Mn from 100,000 to 1,300,000, such as from 200,000 to 1,000,000, such as from 300,000 to 900,000, such as from 400,000 to (...) In at least one embodiment, a polyolefin, such as a polypropylene (e.g., iPP) or an ethylene-octene copolymer, has a melt temperature (Tm) of from 40°C to 80°C, such as 50°C to 70°C. In another embodiment, the polymer (such as the polyethylene or polypropylene) produced herein is combined with one or more additional polymers prior to being formed into a film, molded part or other article. One or more of the foregoing polymers, such as the foregoing polyethylenes, polypropylenes, or blends thereof, may be used in a variety of end-use applications. Such applications include, for example, mono- or multi-layer blown, extruded, a(...) Activators, catalyst systems, and methods of the present disclosure can provide polyolefins having a weight average molecular weight (Mw) of about 100,000 g/mol or greater and a melt temperature (Tm) of about 110°C or greater. Aldrich reagent grade 1,2,4-trichlorobenzene (TCB) with 300 ppm antioxidant butylated hydroxytoluene (BHT) is used as the mobile phase. The TCB mixture is filtered through a 0.1 mhi Teflon filter and degassed with an online degasser before (...) The polymer is dissolved at 160°C with continuous shaking for about 1 hour for most PE samples or 2 hour for PP samples. The TCB densities used in concentration calculation are 1.463 g/ml at room temperature and 1.284 g/ml at 145°C. (...)IR5 broadband signal intensity (/), using the following equation: c = bΐ where b is the mass constant determined with PE or PP standards. The mass recovery is calculated from the ratio of the integrated area of the concentration chromatogra(...) (...)in the published in literature (Sun, T. et al. (2001) “Effect of Short Chain Branching on the Coil Dimensions of Polyolefins in Dilute Solutions,” Macromolecules, v.34(19), pp. 6812-6820), except that for purposes of this invention and claims thereto, a = 0.695 and K =0.000579 for linear ethylene polymers, a= 0.705 and(...) (...)determined by the ratio of the IR5 detector intensity corresponding to CPE and CH3 channel calibrated with a series of PE and PP homo/copolymer standards whose nominal value are predetermined by NMR or FTIR such as EMCC commercial grades about LLDPE, Vistamaxx, ICP, etc. (...)of TNOAL scavenger (0.005 M, 100 pL), additional isohexane (0.50 mL), a toluene solution of the respective polymerization catalyst (50 pL, 0.4 mM), additional isohexane (0.50 mL), a toluene solution of the respective activator (55 pL, 0.4 m(...) When sufficient polymer yield was attained (e.g. , at least -10 mg), the polyethylene product was analyzed by Rapid GPC, described below. Run conditions and data are reported in Table 3. Table 3. Data for ethylene-octene copolymerization Propylene homopolymerization (PP). The parallel pressure reactor was prepared as described above and purged with propylene. In these polymerizations, the metallocene rac- dimethylsilyl-bis(indenyl)hafnium dimethyl (MCN-1) was used along wit(...) The polymerization was allowed to proceed as described previously. Each reaction was allowed to run for about 20 minutes (-1200 seconds) or until approximately 4 psig of propylene gas uptake was observed. KEYW PE SAMPLE(4,1) POLYETHYLENE PRODUCT(4,2) PAN EXXONMOBIL CHEMICAL PATENTS
Полимерные компаунды, пленки | Патент описывает композиции полимеров, включающих гетерогенно ветвленный этиленовый полимер с CBDI менее 50% и этиленовый полимер, и полимерные пленки, полученные из этих композиций. Пленки имеют улучшенные механические свойства и могут использоваться в различных приложениях, таких как упаковка, строительство и т.д. | US20220153940 US11214659 MY173844 IN316325 GC0009718 CN104736625 RU2656997 TH175715 EP2912114 BR112015005875 RU2015106313 MX2015002702 EP2912114 VN43242 US20150225521 IN1430DEN2015 CN104736625 BR112015005875 WO2014/065989 WO2014/065989 | EXXON CHEMICAL EXXONMOBIL CHEMICAL PATENTS TECHNOLOGIES UNIVATION UNIVATION TECHNOLOGIES | 2012-10-26 2013-09-30 2015-02-20 2021-11-18 | (EP2912114) Polymer blends and articles made therefrom | (EP2912114) Polymer compositions including (A) 15.0 to 90.0 wt.% of a heterogeneously branched ethylene polymer having polymer units derived from at least one C3-C20 alpha-olefin and having a CBDI < 50.0%; and (B) 85.0 to 10.0 wt.% of an ethylene-based polymer and films made therefrom are disclosed. | (EP2912114) 1. A polymer film comprising at least one layer, said at least one layer comprising: (A) 5.0 to 95.0 wt.% of a heterogeneously branched ethylene polymer having polymer units derived from at least one C3-C20 alpha-olefin and having a CBDI of less than 50.0%; and (B) 95.0 to 5.0 wt.% of an ethylene-based polymer having at least a first peak and a second peak in a comonomer distribution analysis, wherein the first peak has a maximum at a log(Mw) value of 4.0 to 5.4 and a TREF elution temperature of 70.0°C to 100.0°C and the second peak has a maximum at a log(Mw) value of 5.0 to 6.0 and a TREF elution temperature of 40.0°C to 70.0°C. 2. The polymer film of claim 1, having a MD Elmendorf Tear value greater than an expected value of the MD Elmendorf Tear value, wherein the expected value is the value at the composition the polymer film on the line connecting the MD Elmendorf Tear value of a film of the heterogeneously branched polymer and the MD Elmendorf Tear value of a film of the ethylene-based polymer. 3. The polymer film of any one of the preceding claims, comprising 15.0 to 50.0 wt.% of the heterogeneously branched ethylene polymer. 4. The polymer film of any one of the preceding claims, wherein the heterogeneously branched ethylene polymer comprises 2.0 to 20.0 mole % polymer units derived from a C4-C8 alpha-olefin. 5. The polymer film of any one of the preceding claims, wherein the heterogeneously branched ethylene polymer has a density of 0.915 to 0.950 g/cm3. 6. The polymer film of any one of the preceding claims, wherein the heterogeneously branched ethylene polymer has a melt index according to ASTM D-1238-E (190°C/2.16kg) of 0.50 to 60.0 g/10 min. 7. The polymer film of any one of the preceding claims, wherein the ethylene-based polymer has at least a first peak and a second peak in a comonomer distribution analysis, wherein the first peak has a maximum at a log(Mw) value of 4.3 to 5.0 and a TREF elution temperature of 80.0°C to 95.0°C and the second peak has a maximum at a log(Mw) value of 5.3 to 5.7 and a TREF elution temperature of 45.0°C to 60.0°C. 8. The polymer film of any one of the preceding claims, wherein the ethylene-based polymer has at least a first peak and a second peak in a comonomer distribution analysis, wherein the first peak has a maximum at a log(Mw) value of 4.5 to 4.7 and a TREF elution temperature of 85.0°C to 90.0°C and the second peak has a maximum at a log(Mw) value of 5.4 to 5.6 and a TREF elution temperature of 48.0°C to 54.0°C. 9. The polymer film of any one of the preceding claims, wherein the ethylene-based polymer has: i. a melt index of from about 0.1 g/10 min. to about 5.0 g/10 min.; ii. a melt index ratio of from about 15 to about 30; iii. a weight average molecular weight (Mw) of from about 20,000 to about 200,000 g/mol; iv. a molecular weight distribution (Mw/Mn) of from about 2.0 to about 4.5; and v. a density of from 0.910 to 0.925 g/cm3. 10. The polymer film of any one of the preceding claims, wherein the MD Elmendorf Tear value is at least 2.0% greater than the MD Elmendorf Tear value for the polymer composition on the line connecting the individual MD Elmendorf Tear values of the heterogeneously branched polymer and the ethylene-based polymer. 11. The polymer film of any one of the preceding claims, having a Dart A Impact of 200.0 to 1400.0 g/mil. | (EP2912114B1) GRANTED (US20220153940A1) PENDING (US11214659B2) GRANTED (WO201465989A8) LAPSED (RU2656997C2) GRANTED (MY-173844A) GRANTED (IN-316325B) GRANTED (GC---9718B) GRANTED (CN104736625BB) GRANTED (TH-175715A) PENDING (BR112015005875A2) REVOKED (MX2015002702A) PENDING (VN--43242A) LAPSED | (EP2912114) It may be beneficial to operate in the substantial absence of or essentially free of any scavengers, such as triethylaluminum, trimethylaluminum, triisobutylaluminum and tri-n-hexylaluminum and diethyl aluminum chloride and the like. As Figure 11 shows, these blends do not show a synergistic effect. | (EP2912114) 1. A polymer film comprising at least one layer, said at least one layer comprising: (A) 5.0 to 95.0 wt.% of a heterogeneously branched ethylene polymer having polymer units derived from at least one C3-C20 alpha-olefin and having a CBDI of less than 50.0%; and (B) 95.0 to 5.0 wt.% of an ethylene-based polymer having at least a first peak and a second peak in a comonomer distribution analysis, wherein the first peak has a maximum at a log(Mw) value of 4.0 to 5.4 and a TREF elution temperature of 70.0°C to 100.0°C and the second peak has a maximum at a log(Mw) value of 5.0 to 6.0 and a TREF elution temperature of 40.0°C to 70.0°C. | (EP2912114) The present invention is directed to films comprising blends of heterogeneously branched ethylene polymers with ethylene-based polymers. The present invention provides polymer films according to the attached claims. | APD 2021-11-18 DESC (US11214659) The procedure used herein for calculating SDBI is as described in PCT Patent Application WO 93/03093, pp. 16-18, published Feb. 18, 1993. Typically such polymers are the result of a Ziegler polymerization process. Such polymers are also referred to as LLDPEs, more particularly sometimes as ZN LLDPEs. (...)polymers have a distribution of branching, including a highly branched portion (similar to a very low density polyethylene), a medium branched portion (similar to a medium branched polyethylene) and an essentially linear portion (similar to linear homopolymer polyethylene). The amount of each of these fractions varies depending upon the whole polymer properties desired. For example, linear homopolymer polyethylene has neither branched nor highly branched fractions, but is linear. Suitable heterogeneously branched ethyl polymers are LLDPE grades available from ExxonMobil Chemical Company, e.g., LLDPE LL 1001 Series ethylene/butene-1 polymers having melt index of 1.0 g/10 min. and a density of 0.918 g/cm3; LLDPE LL 10(...) Polymerization processes for making ethylene-based polymer described herein are disclosed in U.S. Pat. No. 6,956,088 to Farley, including use of a hafnium transition metal metallocene-type catalyst system as described in U.S. Pat. No. 6,242(...) While the polymerization processes are described therein, certain features are reproduced here for convenience. As described therein, polymerization catalyst in a supported form, for example deposited on, bonded to, contacted with, or incorporated within, adsorbed or absorbed in, or on, a support or carrier may be used. (...)of very low solubility in the diluting medium, it is found to distribute onto the support and be active for polymerization. Very low solubilizing media such as mineral oil (e.g., Kaydo™ or Drakol™) or pentane may be used. The diluent can be filtered off and the remaining solid shows polymerization capability much as would be expected if the catalyst had been prepared by traditional methods such as(...) (...)transition metal metallocene-type catalyst compounds and catalyst systems discussed above are suited for the polymerization of monomers, and optionally one or more comonomers, in any polymerization process, solution phase, gas phase or slurry phase. Typically in a gas phase polymerization process a continuous cycle is employed where in one part of the cycle of a reactor, a cycling gas stream, othe(...)gas stream, otherwise known as a recycle stream or fluidizing medium, is heated in the reactor by the heat of polymerization. This heat is removed in another part of the cycle by a cooling system external to the reactor. (See for example U.(...) (...)1894 kPa), or 150-265 psia (1034-1826 kPa), or 200-250 psia (1378-1722 kPa), typical conditions in a gas phase polymerization process. A slurry polymerization process generally uses pressures in the range of 1 to 50 atmospheres and even greater and temperatures in the range of 0° C. to 200° C. In a slurry polymerization, a suspension of solid, particulate polymer is formed in a liquid polymerization medium to which ethylene and comonomers and often hydrogen along with catalyst are added. The liquid employed in the polymerization medium can be alkane or cycloalkane, or an aromatic hydrocarbon such as toluene,(...) The medium employed should be liquid under the conditions of polymerization and relatively inert. Hexane or isobutane medium may be employed. The temperature in the particle form process is within the range of 85-110° C. (185-230° F.) Two polymerization methods for the slurry process are those employing a loop reactor and those utilizing a plurality of stirred reactors in series,(...) Thus, for example, each A layer can be formed of a polyethylene homopolymer or copolymer, and the polyethylene can be, for example, a VLDPE, a LDPE, a LLDPE, a MDPE, a HDPE, or a DPE, as well as other polyethylenes known in the art. The polyethylene can be produced by any suitable process, including metallocene-catalyz(...) Further, each A layer can be a blend of two or more such polyethylenes, and can include additives known in the art. Further, one skilled in the art will understand that the layers of a multilayer film must have the appropriate viscosity mat(...) (...)60.0 to 40.0 wt. %, or 55.0 to 45.0 wt. %, of a polymer selected from the group consisting of very low density polyethylene, medium density polyethylene, differentiated polyethylene, and combinations thereof, wherein the wt. % values are based on the total weight of the film. (...)made according to U.S. Pat. No. 6,956,088 using the bis(n-propylcyclopentadienyl)HfCl2/MAO catalyst system under polymerization conditions to produce an ethylene-based polymer (PEI) having a density of 0.918 g/cm3, a melt index (I2.16) of 0(...) (...)made according to U.S. Pat. No. 6,956,088 using the bis(n-propylcyclopentadienyl)HfCl2/MAO catalyst system under polymerization conditions to produce an ethylene-based polymer (PE2) having a density of 0.916 g/cm3 and a melt index (I2.16) o(...) (...)made according to U.S. Pat. No. 6,956,088 using the bis(n-propylcyclopentadienyl)HfCl2/MAO catalyst system under polymerization conditions to produce an ethylene-based polymer (PE3) having a density of 0.917 g/cm3, a melt index (I2.16) of 0(...) (...)varying amounts of a heterogeneously branch linear copolymer of ethylene and 1-butene prepared by Ziegler-Natta polymerization having a melt index (I2.16) of 1.0 g/10 min. and a density of 0.918 g/cm3, available from ExxonMobil Chemical Com(...) (...)varying amounts of a heterogeneously branch linear copolymer of ethylene and 1-butene prepared by Ziegler-Natta polymerization having a melt index (I2.16) of 2.0 g/10 min. and a density of 0.918 g/cm3, available from ExxonMobil Chemical Com(...) (...)varying amounts of a heterogeneously branch linear copolymer of ethylene and 1-butene prepared by Ziegler-Natta polymerization having a melt index (I1.16) of 0.70 g/10 min. and a density of 0.925 g/cm3, available from ExxonMobil Chemical Co(...) (...)varying amounts of a heterogeneously branch linear copolymer of ethylene and 1-hexene prepared by Ziegler-Natta polymerization having a melt index (I2.16) of 1.0 g/10 min. and a density of 0.917 g/cm3, available from ExxonMobil Chemical Com(...) (...)varying amounts of a heterogeneously branch linear copolymer of ethylene and I-butene prepared by Ziegler-Natta polymerization having a melt index (I2.16) of 1.0 g/10 min. and a density of 0.918 g/cm3, available from ExxonMobil Chemical Com(...) A blend comprising 75.0 wt. % PE3 and 25.0 wt. % of a LDPE formed by high-pressure radical polymerization having a melt index (I2.16) of 0.70 g/10 min. and a density of 0.924 g/cm3, available from ExxonMobil Chemical Company as LD071, and o(...) DESC (US11214659) Linear low density polyethylenes, and blends and articles made therefrom, are generally known in the art. One class of polymers useful on its own and in blends is linear low density polyethylene produced using a Ziegler-Natta catalyst in a gas phase process. While such gas-phase Ziegler-Natta polyethylenes are sometimes preferred because they provide relatively low-cost solutions to a number of needs, their properties render them less desirable than more costly premium polyethylenes for a number of applications. For example, while such polymers can exhibit good tear resistance, the Dart impact performance of gas-phase Zeigler Natta polyethylenes is relatively poor compared to other polyethylenes. Thus, blending of lower-cost Ziegler-Natta polyethylenes with other polymers to obtain an improved balance of properties, e.g., tear resistance and Dart Impact, has been an area of on-going and intense effort. DESC (US20220153940) The procedure used herein for calculating SDBI is as described in PCT Patent Application WO 93/03093, pp. 16-18, published Feb. 18, 1993. Typically such polymers are the result of a Ziegler polymerization process. Such polymers are also referred to as LLDPEs, more particularly sometimes as ZN LLDPEs. (...)polymers have a distribution of branching, including a highly branched portion (similar to a very low density polyethylene), a medium branched portion (similar to a medium branched polyethylene) and an essentially linear portion (similar to linear homopolymer polyethylene). The amount of each of these fractions varies depending upon the whole polymer properties desired. For example, linear homopolymer polyethylene has neither branched nor highly branched fractions, but is linear. Suitable heterogeneously branched ethylene polymers are LLDPE grades available from ExxonMobil Chemical Company, e.g., LLDPE LL 1001 Series ethylene/butene-1 polymers having melt index of 1.0 g/10 min. and a density of 0.918 g/cm3; LLDPE LL(...) Polymerization processes for making ethylene-based polymer described herein are disclosed in U.S. Pat. No. 6,956,088 to Farley, including use of a hafnium transition metal metallocene-type catalyst system as described in U.S. Pat. Nos. 6,24(...) While the polymerization processes are described therein, certain features are reproduced here for convenience. As described therein, polymerization catalyst in a supported form, for example deposited on, bonded to, contacted with, or incorporated within, adsorbed or absorbed in, or on, a support or carrier may be used. (...)of very low solubility in the diluting medium, it is found to distribute onto the support and be active for polymerization. Very low solubilizing media such as mineral oil (e.g., Kaydo™ or Drakol™) or pentane maybe used. The diluent can be filtered off and the remaining solid shows polymerization capability much as would be expected if the catalyst had been prepared by traditional methods such as (...) (...)transition metal metallocene-type catalyst compounds and catalyst systems discussed above are suited for the polymerization of monomers, and optionally one or more comonomers, in any polymerization process, solution phase, gas phase or slurry phase. Typically in a gas phase polymerization process a continuous cycle is employed where in one part of the cycle of a reactor, a cycling gas stream, othe(...)gas stream, otherwise known as a recycle stream or fluidizing medium, is heated in the reactor by the heat of polymerization. This heat is removed in another part of the cycle by a cooling system external to the reactor. (See for example U.(...) (...)1894 kPa), or 150-265 psia (1034-1826 kPa), or 200-250 psia (1378-1722 kPa), typical conditions in a gas phase polymerization process. A slurry polymerization process generally uses pressures in the range of 1 to 50 atmospheres and even greater and temperatures in the range of 0° C. to 200° C. In a slurry polymerization, a suspension of solid, particulate polymer is formed in a liquid polymerization medium to which ethylene and comonomers and often hydrogen along with catalyst are added. The liquid employed in the polymerization medium can be alkane or cycloalkane, or an aromatic hydrocarbon such as toluene,(...) The medium employed should be liquid under the conditions of polymerization and relatively inert. Hexane or isobutane medium may be employed. The temperature in the particle form process is within the range of 85-110° C. (185-230° F.) Two polymerization methods for the slurry process are those employing a loop reactor and those utilizing a plurality of stirred reactors in series,(...) Thus, for example, each A layer can be formed of a polyethylene homopolymer or copolymer, and the polyethylene can be, for example, a VLDPE, a LDPE, a LLDPE, a MDPE, a HDPE, or a DPE, as well as other polyethylenes known in the art. The polyethylene can be produced by any suitable process, including metallocene-catalyz(...) Further, each A layer can be a blend of two or more such polyethylenes, and can include additives known in the art. Further, one skilled in the art will understand that the layers of a multilayer film must have the appropriate viscosity mat(...) (...)60.0 to 40.0 wt. %, or 55.0 to 45.0 wt. %, of a polymer selected from the group consisting of very low density polyethylene, medium density polyethylene, differentiated polyethylene, and combinations thereof, wherein the wt. % values are based on the total weight of the film. (...)made according to U.S. Pat. No. 6,956,088 using the bis(n-propylcyclopentadienyl)HfCl2/MAO catalyst system under polymerization conditions to produce an ethylene-based polymer (PE1) having a density of 0.918 g/cm3, a melt index (I2.16) of 0(...) (...)made according to U.S. Pat. No. 6,956,088 using the bis(n-propylcyclopentadienyl)HfCl2/MAO catalyst system under polymerization conditions to produce an ethylene-based polymer (PE2) having a density of 0.916 g/cm3 and a melt index (I2.16) o(...) (...)made according to U.S. Pat. No. 6,956,088 using the bis(n-propylcyclopentadienyl)HfCl2/MAO catalyst system under polymerization conditions to produce an ethylene-based polymer (PE3) having a density of 0.917 g/cm3, a melt index (I2.16) of 0(...) (...)varying amounts of a heterogeneously branch linear copolymer of ethylene and 1-butene prepared by Ziegler-Natta polymerization having a melt index (12.16) of 1.0 g/10 min. and a density of 5 0.918 g/cm3, available from ExxonMobil Chemical C(...) (...)varying amounts of a heterogeneously branch linear copolymer of ethylene and 1-butene prepared by Ziegler-Natta polymerization having a melt index (I2.16) of 2.0 g/10 min. and a density of 0.918 g/cm3, available from ExxonMobil Chemical Com(...) (...)varying amounts of a heterogeneously branch linear copolymer of ethylene and 1-butene prepared by Ziegler-Natta polymerization having a melt index (12.16) of 0.70 g/10 min. and a density of 0.925 g/cm3, available from ExxonMobil Chemical Co(...) (...)varying amounts of a heterogeneously branch linear copolymer of ethylene and 1-hexene prepared by Ziegler-Natta polymerization having a melt index (I2.16) of 1.0 g/10 min. and a density of 0.917 g/cm3, available from ExxonMobil Chemical Com(...) (...)varying amounts of a heterogeneously branch linear copolymer of ethylene and 1-butene prepared by Ziegler-Natta polymerization having a melt index (I2.16) of 1.0 g/10 min. and a density of 0.918 g/cm3, available from ExxonMobil Chemical Com(...) A blend comprising 75.0 wt. % PE3 and 25.0 wt. % of a LDPE formed by high-pressure radical polymerization having a melt index (12.16) of 0.70 g/10 min. and a density of 0.924 g/cm3, available from ExxonMobil Chemical Company as LD071, and o(...) DESC (US20220153940) Linear low density polyethylenes, and blends and articles made therefrom, are generally known in the art. One class of polymers useful on its own and in blends is linear low density polyethylene produced using a Ziegler-Natta catalyst in a gas phase process. While such gas-phase Ziegler-Natta polyethylenes are sometimes preferred because they provide relatively low-cost solutions to a number of needs, their properties render them less desirable than more costly premium polyethylenes for a number of applications. For example, while such polymers can exhibit good tear resistance, the Dart Impact performance of gas-phase Zeigler Natta polyethylenes is relatively poor compared to other polyethylenes. Thus, blending of lower-cost Ziegler-Natta polyethylenes with other polymers to obtain an improved balance of properties, e.g., tear resistance and Dart Impact, has been an area of on-going and intense effort. DESC (US20220153940) FIG. 1 is a TREF elution diagram of an example polyethylene polymer PE1 in accordance with various embodiments described herein. FIG. 2 is a TREF elution diagram of an example polyethylene polymer PE2 in accordance with various embodiments described herein. FIG. 3 is a TREF elution diagram of an example polyethylene polymer PE3 in accordance with various embodiments described herein. FIG. 4 is a graph of MD Elmendorf Tear vs. content of heterogeneously branched PE component in connection with Examples 1-7. FIG. 5 is a graph of MD Elmendorf Tear vs. content of heterogeneously branched PE component in connection with Examples 1, 8-13. FIG. 6 is a graph of MD Elmendorf Tear vs. content of heterogeneously branched PE component in connection with Examples 1, 14-19. FIG. 7 is a graph of MD Elmendorf Tear vs. content of heterogeneously branched PE component in connection with Examples 20-26. FIG. 8 is a graph of MD Elmendorf Tear vs. content of heterogeneously branched PE component in connection with Examples 1, 30-31. FIG. 10 is a graph of MD Elmendorf Tear vs. content of ENABLE™ 2010 metallocene polyethylene for blends in accordance with certain examples. FIG. 11 is a graph of MD Elmendorf Tear vs. content of EXCEED™ 1018 metallocene polyethylene for blends in accordance with certain examples. DESC (US20150225521) The procedure used herein for calculating SDBI is as described in PCT Patent Application WO 93/03093, pp. 16-18, published Feb. 18, 1993. Typically such polymers are the result of a Ziegler polymerization process. Such polymers are also referred to as LLDPEs, more particularly sometimes as ZN LLDPEs. (...)polymers have a distribution of branching, including a highly branched portion (similar to a very low density polyethylene), a medium branched portion (similar to a medium branched polyethylene) and an essentially linear portion (similar to linear homopolymer polyethylene). The amount of each of these fractions varies depending upon the whole polymer properties desired. For example, linear homopolymer polyethylene has neither branched nor highly branched fractions, but is linear. Suitable heterogeneously branched ethyl polymers are LLDPE grades available from ExxonMobil Chemical Company, e.g., LLDPE LL 1001 Series ethylene/butene-1 polymers having melt index of 1.0 g/10 min. and a density of 0.918 g/cm3; LLDPE LL 10(...) Polymerization processes for making ethylene-based polymer described herein are disclosed in U.S. Pat. No. 6,956,088 to Farley, including use of a hafnium transition metal metallocene-type catalyst system as described in U.S. Pat. No. 6,242(...) While the polymerization processes are described therein, certain features are reproduced here for convenience. As described therein, polymerization catalyst in a supported form, for example deposited on, bonded to, contacted with, or incorporated within, adsorbed or absorbed in, or on, a support or carrier may be used. (...)of very low solubility in the diluting medium, it is found to distribute onto the support and be active for polymerization. Very low solubilizing media such as mineral oil (e.g., Kaydo™ or Drakol™) or pentane may be used. The diluent can be filtered off and the remaining solid shows polymerization capability much as would be expected if the catalyst had been prepared by traditional methods such as(...) (...)transition metal metallocene-type catalyst compounds and catalyst systems discussed above are suited for the polymerization of monomers, and optionally one or more comonomers, in any polymerization process, solution phase, gas phase or slurry phase. Typically in a gas phase polymerization process a continuous cycle is employed where in one part of the cycle of a reactor, a cycling gas stream, othe(...)gas stream, otherwise known as a recycle stream or fluidizing medium, is heated in the reactor by the heat of polymerization. This heat is removed in another part of the cycle by a cooling system external to the reactor. (See for example U.(...) (...)1894 kPa), or 150-265 psia (1034-1826 kPa), or 200-250 psia (1378-1722 kPa), typical conditions in a gas phase polymerization process. A slurry polymerization process generally uses pressures in the range of 1 to 50 atmospheres and even greater and temperatures in the range of 0° C. to 200° C. In a slurry polymerization, a suspension of solid, particulate polymer is formed in a liquid polymerization medium to which ethylene and comonomers and often hydrogen along with catalyst are added. The liquid employed in the polymerization medium can be alkane or cycloalkane, or an aromatic hydrocarbon such as toluene,(...) The medium employed should be liquid under the conditions of polymerization and relatively inert. Hexane or isobutane medium may be employed. The temperature in the particle form process is within the range of 85-110° C. (185-230° F.) Two polymerization methods for the slurry process are those employing a loop reactor and those utilizing a plurality of stirred reactors in series,(...) Thus, for example, each A layer can be formed of a polyethylene homopolymer or copolymer, and the polyethylene can be, for example, a VLDPE, a LDPE, a LLDPE, a MDPE, a HDPE, or a DPE, as well as other polyethylenes known in the art. The polyethylene can be produced by any suitable process, including metallocene-catalyz(...) Further, each A layer can be a blend of two or more such polyethylenes, and can include additives known in the art. Further, one skilled in the art will understand that the layers of a multilayer film must have the appropriate viscosity mat(...) (...)60.0 to 40.0 wt. %, or 55.0 to 45.0 wt. %, of a polymer selected from the group consisting of very low density polyethylene, medium density polyethylene, differentiated polyethylene, and combinations thereof, wherein the wt. % values are based on the total weight of the film. (...)made according to U.S. Pat. No. 6,956,088 using the bis(n-propylcyclopentadienyl)HfCl2/MAO catalyst system under polymerization conditions to produce an ethylene-based polymer (PEI) having a density of 0.918 g/cm3, a melt index (I2.16) of 0(...) (...)made according to U.S. Pat. No. 6,956,088 using the bis(n-propylcyclopentadienyl)HfCl2/MAO catalyst system under polymerization conditions to produce an ethylene-based polymer (PE2) having a density of 0.916 g/cm3 and a melt index (I2.16) o(...) (...)made according to U.S. Pat. No. 6,956,088 using the bis(n-propylcyclopentadienyl)HfCl2/MAO catalyst system under polymerization conditions to produce an ethylene-based polymer (PE3) having a density of 0.917 g/cm3, a melt index (I2.16) of 0(...) (...)varying amounts of a heterogeneously branch linear copolymer of ethylene and 1-butene prepared by Ziegler-Natta polymerization having a melt index (I2.16) of 1.0 g/10 min. and a density of 0.918 g/cm3, available from ExxonMobil Chemical Com(...) (...)varying amounts of a heterogeneously branch linear copolymer of ethylene and 1-butene prepared by Ziegler-Natta polymerization having a melt index (I2.16) of 2.0 g/10 min. and a density of 0.918 g/cm3, available from ExxonMobil Chemical Com(...) (...)varying amounts of a heterogeneously branch linear copolymer of ethylene and 1-butene prepared by Ziegler-Natta polymerization having a melt index (I1.16) of 0.70 g/10 min. and a density of 0.925 g/cm3, available from ExxonMobil Chemical Co(...) (...)varying amounts of a heterogeneously branch linear copolymer of ethylene and 1-hexene prepared by Ziegler-Natta polymerization having a melt index (I2.16) of 1.0 g/10 min. and a density of 0.917 g/cm3, available from ExxonMobil Chemical Com(...) (...)varying amounts of a heterogeneously branch linear copolymer of ethylene and I-butene prepared by Ziegler-Natta polymerization having a melt index (I2.16) of 1.0 g/10 min. and a density of 0.918 g/cm3, available from ExxonMobil Chemical Com(...) A blend comprising 75.0 wt. % PE3 and 25.0 wt. % of a LDPE formed by high-pressure radical polymerization having a melt index (I2.16) of 0.70 g/10 min. and a density of 0.924 g/cm3, available from ExxonMobil Chemical Company as LD071, and o(...) DESC (US20150225521) Linear low density polyethylenes, and blends and articles made therefrom, are generally known in the art. One class of polymers useful on its own and in blends is linear low density polyethylene produced using a Ziegler-Natta catalyst in a gas phase process. While such gas-phase Ziegler-Natta polyethylenes are sometimes preferred because they provide relatively low-cost solutions to a number of needs, their properties render them less desirable than more costly premium polyethylenes for a number of applications. For example, while such polymers can exhibit good tear resistance, the Dart impact performance of gas-phase Zeigler Natta polyethylenes is relatively poor compared to other polyethylenes. Thus, blending of lower-cost Ziegler-Natta polyethylenes with other polymers to obtain an improved balance of properties, e.g., tear resistance and Dart Impact, has been an area of on-going and intense effort. DESC (WO201465989) Linear low density polyethylenes, and blends and articles made therefrom, are generally known in the art. One class of polymers useful on its own and in blends is linear low density polyethylene produced using a Ziegier-Natta catalyst in a gas phase process. While such gas-phase Ziegler-Naita polyethylenes are sometimes preferred because they provide relatively low-cost solutions to a number of needs, their properties render them less desirable than more costly premium polyethylenes for a number of applications. For example, while such polymers can exhibit good tear resistance, the Dart Impact performance of gas-phase Zeigler Natta polyethylenes is relatively poor compared to other polyethylenes. Thus, blending of lower-cost Ziegler-Natta polyethylenes with other polymers to obtain an improved balance of properties, e.g., tear resistance and Dart Impact, has been an area of on-going and intense effort. The procedure used herein for calculating SDBI is as described in PCT Patent Application WO 93/03093, pp. 16-18, published Feb. 18, 1993. Typically such polymers are the result of a Ziegler polymerization process. Such polymers are also referred to as LLDPEs, more particularly sometimes as ZN LLDPEs. (...)polymers have a distribution of branching, including a highly branched portion (similar to a very low density polyethylene), a medium branched portion (similar to a. medium branched polyethylene) and an essentially linear portion (similar to linear homopolymer polyethylene). The amount of each of these fractions varies depending upon the whole polymer properties desired. For example, linear homopolymer polyethylene has neither branched nor highly branched fractions, but is linear. Suitable heterogeneouslv branched ethylene polymers are LLDPE grades available from ExxonMobil Chemical Company, e.g., LLDPE LL 1001 Series ethy lene/butene- 1 polymers having melt index of 1.0 g/lOmin. and a density of 0.918 g/cm3; LLDPE L(...) Polymerization processes for making ethylene-based polymer described herein are disclosed in U.S. Patent No. 6,956,088 to Farley, including use of a hafnium transition metal metalloeene-type catalyst system as described in U.S. Patent No. 6(...) While the polymerization processes are described therein, certain features are reproduced here for convenience. As described therein, polymerization catalyst in a supported form, for example deposited on, bonded to, contacted with, or incorporated within, adsorbed or absorbed in, or on, a support or carrier may be used. (...)of very low solubility in the diluting medium, it is found to distribute onto the support and be active for polymerization. Very Sow solubilizing media such as mineral oil (e.g., KaydolM or Drakol,M) or pentane may¬ be used. The diluent can be filtered off and the remaining solid shows polymerization capability much as would be expected if the catalyst had been prepared by traditional methods such(...) (...)transition metal metallocene-type catalyst compounds and catalyst systems discussed above are suited for the polymerization of monomers, and optionally one or more comonomers, in any polymerization process, solution phase, gas phase or slurry phase. Typically in a gas phase polymerization process a continuous cycle is employed where in one part of the cycle of a reactor, a cycling gas stream, othe(...)gas stream, otherwise known as a recycle stream or fluidizing medium, is heated in the reactor by the heat of polymerization. This heat is removed in another part of the cycle by a cooling system external to the reactor. (See for example U.(...) (...)1894 kPa), or 150-265 psia (1034-1826 kPa), or 200- 250 psia (1378-1722 kPa), typical conditions in a gas phase polymerization process, ¦0048] Other gas phase processes contemplated by the process of the invention include those described i(...) A slurry polymerization process generally uses pressures in the range of 1 to 50 atmospheres and even greater and temperatures in the range of 0°C. to 200°C. In a slurry polymerization, a suspension of solid, particulate polymer is formed in a liquid polymerization medium to which ethylene and comonomers and often hydrogen along with catalyst are added. The liquid employed in the polymerization medium can be alkane or eycloalkane, or an aromatic hydrocarbon such as toluene, e(...) The medium employed should be liquid under the conditions of polymerization and relatively inert. Hexane or isobutane medium may be employed. The temperature in theparticle form process is within the range of 85-110°C. ( 185-230°F.) Two polymerization methods for the slurry process are those employing a loop reactor and those utilizing a plurality of stirred reactors in series, p(...) Thus, for example, each A layer can be formed of a polyethylene homopolymer or copolymer, and the polyetiiylene can be, for example, a VLDPE, a LDPE, a LLDPE, a MDPE, a HOPE, or a DPE, as well as other polyethylenes known in the art. The polyethylene can be produced by any suitable process, including metal locene-catal(...) Further, each A layer can be a blend of two or more such polyethylenes, and can include additives known in the art. Further, one skilled in the(...)
Процессы и установки для производства полимеров | Данный патент описывает процесс запуска газофазного реактора для производства полиолефинов. Процесс включает заполнение зоны жидкой фазы гранулами полиолефинов до уровня от 75% до 90% от длины вертикального цилиндрического участка, после чего проводится цикл газа, в результате которого получается жидкость выше уровня заполнения. В процессе также проводится инъекция металлоксидного катализатора в зону жидкой фазы. | WO2022/109518 | EXXONMOBIL CHEMICAL PATENTS | 2020-11-17 | (WO2022109518) Gas phase reactor startup process | (WO2022/109518) A gas phase reactor startup process comprising providing a reactor having a vertical cylindrical portion from a distributor plate at the base to a neck at the top and comprising a fluidized bed zone therebetween, wherein above the neck and connected thereto is a frustoconical portion closed at the top, the vertical cylindrical portion having a length from the distributor plate to the neck; providing a bed of polyolefin granules within the fluidized bed zone; wherein the polyolefin granules fill the fluidized bed zone to a resting bed level within a range from 75% to 90% of the length of the vertical cylindrical portion prior to fluidization with cycle gas; flowing cycle gas to fluidize the polyolefin granules and form a fluidized bed having a fluidized bed level greater than the resting bed level; and injecting metallocene catalyst into the fluidized bed zone. | (WO2022/109518) CLAIMS 1. A gas phase reactor startup process comprising: providing a reactor having a vertical cylindrical portion running from a distributor plate at the base of the reactor to a neck at the top of the reactor, and comprising a fluidized bed zone between said distributor plate and said base, wherein above the neck and connected thereto is a frustoconical portion closed at the top of the reactor, the vertical cylindrical portion having a length from the distributor plate to the neck; providing a bed of polyolefin granules within the fluidized bed zone; wherein the polyolefin granules fill the fluidized bed zone to a resting bed level within a range from 75% to 90% of the length of the vertical cylindrical portion prior to fluidization with cycle gas; flowing cycle gas comprising monomers to fluidize the polyolefin granules and form a fluidized bed having a fluidized bed level greater than the resting bed level; and injecting metallocene catalyst into the fluidized bed zone. 2. The process of claim 1, wherein the polyolefin granules are purged with cycle gas comprising dry inert gas prior to injecting the metallocene catalyst. 3. The process of claim 2, wherein flowing the cycle gas and injecting the metallocene catalyst are carried out after purging the polyolefin granules. 4. The process of any one of the preceding claims, wherein the metallocene catalyst is injected when the fluidized bed zone is at a pressure within a range from 200 psig to 300 psig. 5. The process of any one of the preceding claims, wherein the level of the fluidized bed rises as cycle gas flows from the distributor plate upwards, and wherein the metallocene catalyst is injected when the fluidized bed level is within a range from 90% tol05% from the length from the distributor plate. 6. The process of any one of the preceding claims, wherein the level of the fluidized bed rises as cycle gas flows from the distributor plate upwards, and wherein the metallocene catalyst is injected when the fluidized bed level is within a range from 1 meter below the neck of the reactor to 1 meter above the neck of the reactor. The process of any one of the preceding claims, wherein metallocene catalyst is initially injected at a rate of 0.5 to 2 kg/hr/m relative to the reactor inside diameter of the fluidized bed zone. The process of claim 7, wherein the catalyst is injected at rate within the range from 2 kg/hr/m to 8 kg/hr/m after the initial injection period. The process of claim 2, wherein the fluidized bed zone is maintained with a cycle gas flow upwards from the distributor plate of the reactor at a space velocity within a range from 0.4 m/s to 0.6 m/s for an initial flow period during drying. The process of any one of the preceding claims, wherein the fluidized bed zone is maintained with a cycle gas flow upwards from the distributor plate of the reactor at a space velocity within a range from 0.5 m/s to 0.7 m/s for a flow period within the range from 30 to 60 minutes from injecting the metallocene catalyst into the fluidized bed zone. The process of any one of the preceding claims, wherein the cycle gas comprises ethylene, nitrogen, hydrogen, comonomer, and at least one condensing agent. The process of claim 11, wherein the cycle gas is cooled prior to entering the fluidized bed. The process of claim 12, wherein the cycle gas is cooled below its dewpoint to operate the reactor in condensed mode. The process of any one of the preceding claims, wherein the fluidized bed zone is transitioned to a condensed mode by transitioning the cycle gas cooler outlet temperature from an initial temperature of 5°C to a condensed-mode temperature of -5°C (each temperature value relative to the dewpoint of the cycle gas) over a time period within a range from 30 minutes to 60 minutes. The process of claim 13, wherein once the reactor is operating in steady state condensed mode with the cycle gas inlet temperature falling and reaching -5 °C to -8 °C (relative to the dewpoint of the cycle gas), the catalyst injection rate is reduced in increments of at least 0.3 kg. | (WO2022109518A1) PENDING | (WO2022/109518) Further, in some embodiments, it is desired to be at steady state conditions (e.g., steady state superficial velocity, where steady state space velocity is greater than at start-up) prior to carrying out a dewpoint cross (i.e., moving the reactor to condensed mode) as described above. It is desirable to inject the metallocene catalyst into the reactor under certain desirable conditions and in a desirable manner. These properties in turn result in improved structural performance in products made with these polymers. However, these approaches not only add to the cost of the process but also to complexity of process control. In agglomeration, the particles stick together, forming agglomerated particles that affect fluid flow and may be difficult to remove from the system. | (WO2022/109518) 1. A gas phase reactor startup process comprising: providing a reactor having a vertical cylindrical portion running from a distributor plate at the base of the reactor to a neck at the top of the reactor, and comprising a fluidized bed zone between said distributor plate and said base, wherein above the neck and connected thereto is a frustoconical portion closed at the top of the reactor, the vertical cylindrical portion having a length from the distributor plate to the neck; providing a bed of polyolefin granules within the fluidized bed zone; wherein the polyolefin granules fill the fluidized bed zone to a resting bed level within a range from 75% to 90% of the length of the vertical cylindrical portion prior to fluidization with cycle gas; flowing cycle gas comprising monomers to fluidize the polyolefin granules and form a fluidized bed having a fluidized bed level greater than the resting bed level; and injecting metallocene catalyst into the fluidized bed zone. | (WO2022/109518) Further disclosed is a method of transitioning the fluidized bed zone from a dry mode (no condensing agent) of operation to a condensed mode (adding condensing agent until reaching or past the dew point of the system) of operation, wherein it is desirable that the temperature of the cycle gas (as measured at the cycle gas cooler outlet) is lowered below the dewpoint of said cycle gas ("dewpoint cross"), going from an initial cycle gas temperature to a condensed-mode cycle gas temperature, over a particular time period. It has been found that at least one or more steps can be taken in the startup phase of a gas phase reactor operation to produce polyolefins to reduce or eliminate reactor upsets such as polyolefin melting, sheeting, and agglomeration formation that results in inoperability of the reactor, especially when using high activity catalysts such as metallocenes. The present invention relates to the startup process for gas phase reactors, and in particular to the startup process of a gas phase reactor when using metallocene catalysts. | APD 2021-11-01 DESC (WO2022109518) Because polymerization reactions are typically exothermic, heat transfer out of the reactor is critical to avoid such problems as particle agglomeration and runaway reactions. However, as the operating temperature approaches and exceeds the melting point of the polyolefin product, the particles of polyolefin become tacky and melt. For example, non-uniform fluidization of the bed can create “hot sp(...) A predominant time during the operation of a reactor for such problems to occur is at startup, when the polymerization reaction within the reactor is initiated. For example, metallocene catalysts allow the production of polyolefins with unique properties such as narrow molecular weight distributions and narrow chemical compositions. These properties in turn result in improved structural performance(...) (...)top, the vertical cylindrical portion having a length from the distributor plate to the neck; providing a bed of polyolefin granules within the fluidized bed zone; wherein the polyolefin granules fill the fluidized bed zone to a resting bed level within a range from 75, or 80% to 85, or 90% of the length of the vertica(...)length of the vertical cylindrical portion prior to fluidization with cycle gas; flowing cycle gas to fluidize the polyolefin granules and form a fluidized bed having a fluidized bed level greater than the resting bed level; and injecting m(...) (...)that at least one or more steps can be taken in the startup phase of a gas phase reactor operation to produce polyolefins to reduce or eliminate reactor upsets such as polyolefin melting, sheeting, and agglomeration formation that results in inoperability of the reactor, especially when using high activity catalysts su(...) As provided herein, after startup and upon reaching a steady state, the reactor can operate to perform polymerization using a typical continuous gas phase fluidized bed process. For example, the polymerization reactor can be a fluidized bed reactor that is operated to produce polyolefin polymers. The polymerization reactor can be a staged reactor where two or more reactors are employed in series, (...) In operation, the polymerization medium can be fluidized by the continuous flow of the gaseous monomer and diluent. In a continuous gas phase fluidized bed reactor, the polymerization reactor comprises a fluidized bed of solid phase material. At startup, the seed bed comprising polymer granules is loaded into the polymerization reactor. Liquid or gaseous feed streams of a primary monomer and hydrogen together with a liquid or gaseou(...) (...)isopentane or iC5), hydrogen, and/or diluent/carrier gas/inert gas such as nitrogen) to remove heat of polymerization through the reaction zone. Re-circulated gases (recycled gas) can be compressed and cooled to form liquids that increase t(...) The flow rates of monomer and circulating gas into the polymerization reactor is approximately equal to the rate that polymer product and unreacted monomer are withdrawn. In any embodiment, the cycle gas circulating rate (gas entering and l(...) Gas is compressed in a compressor and passed through a heat exchanger wherein the heat of polymerization is removed, and the gas is returned to the reaction zone. (...)can also comprise condensing agents such as isopentane or isobutane, used for additional heat removal from the polymerization system occurring within the fluidized bed zone. (...)gas can be continuously adjusted up or down to accommodate any changes in the rate of heat generation due to the polymerization. The fluidized bed can be maintained at a constant height by withdrawing a portion of the bed at a rate equal to(...) For example, the polymerization reactor can produce polyethylenes. Such polyethylenes can be homopolymers of ethylene and interpolymers of ethylene and at least one a-olefin wherein the ethylene content is at least 50%, or 60%, or 70%, or 8(...) (...)l-ene, 1,5-cyclooctadiene, 5-vinylidene-2- norbornene and 5-vinyl-2-norbomene, and olefins formed in situ in the polymerization medium. When olefins are formed in situ in the polymerization medium, the formation of polyolefins containing long chain branching can occur. In the production of polyethylene or polypropylene, comonomers can be present in the polymerization reactor. When present, the comonomer can be present at any level with the ethylene or propylene monomer that will achieve the desired weight(...) In addition, hydrogen gas is often used in olefin polymerization to control the final properties of the polyolefin. For some types of catalyst systems, it is known that increasing concentrations (partial pressures) of hydrogen increase the melt flow (MF) and/or melt index (MI) of the polyolefin generated. The MF or MI can thus be influenced by the hydrogen concentration. The amount of hydrogen in the polymerization can be expressed as a mole ratio relative to the total polymerizable monomer, for example, ethylene, or a blend of ethylene and hexene or propene. The amount of hydrogen used in some polymerization processes is an amount necessary to achieve the desired MF or MI of the final polyolefin granule. The processes described herein are particularly useful when the polymerization process is catalyzed by a metallocene catalyst. As used herein, “metallocene” or “metallocene catalyst” refers to transition metal compounds comprising at least (...) The metallocene catalyst or catalyst precursor must also be combined with at least one “activator” to effect polymerization of the a-olefin monomers such as ethylene, wherein the activator preferably comprises a methalumoxane compound or a (...) (...)with the activator upon their combination to form a “catalyst” or “activated catalyst” that can then effect the polymerization of monomers. The catalyst may be formed before combining with monomers, after combining with monomers, or simulta(...) As used herein, the term “startup” refers to the process of beginning the polymerization process of converting olefins to form a polyolefin within a reactor starting from no polymerization until the reaction reaches a steady state within the reactor; wherein “startup” includes the process where fresh polyolefin granules are provided to the reactor as a seedbed bed followed by the introduction of monomers and catalyst to begin the polymerization process (which may be referred to as a “seedbed startup”)’ or wherein the polyolefin granules from a previous shutdown of the reactor are provided, that is, are already present in the reactor such as from a previous polymerization process (e.g., from a situation wherein a previous polymerization process was halted by stopping the introduction of catalyst and/or monomer in the reactor, and/or a compound such a carbon dioxide or carbon monoxide was added to quench the polymerization reactor), and then restarted by adding catalyst and monomer and thus the already present polyolefin granules act as a “circulating restart” of the existing bed of polyolefin granules. In any embodiment the polyolefin granules have a bulk density in the range from 300, or 350 kg/m3 to 450, or 500, or 550 kg/m3. (...)phase reactor startup process comprising providing a reactor capable of sustaining a continuous fluidized bed polymerization process and having a vertical cylindrical portion from a distributor plate to a neck, wherein above the neck and co(...)the neck defining a fluidized bed zone and the frustoconical portion defining an expanded zone; providing a bed of polyolefin granules within the fluidized bed zone; wherein the polyolefin granules fill the fluidized bed zone to a resting bed level within a range from 75, or 80% to 85, or 90% of the length of the verti(...)length of the vertical cylindrical portion prior to fluidization with cycle gas; flowing cycle gas to fluidize the polyolefin granules and form a fluidized bed having a fluidized bed level greater than the resting bed level; and injecting m(...) Preferably, cycle gas is always flowing in order to fluidize the bed of polyolefin granules. The composition of the cycle gas can vary, for instance, the cycle gas may be 100% nitrogen while drying the bed down, or be a specified ratio of e(...)comonomer, hydrogen, condensing agent, and nitrogen when starting catalyst injection and running the reactor in polymerization mode. In some embodiments, the seedbed of polyolefin granules could be purged with cycle gas comprising (or consisting of) dry inert gas that, when fed to the system, is at a temperature that can be as low as that of the surrounding weather condi(...) Preferably, during the purging of the polyolefin granules the bed of polyolefin granules is at a temperature within a range from 50, or 60, or 70°C to 80, or 90, or 100°C. Preferably, monomer and comonomer is added to the cycle gas after purging the polyolefin granules with a cycle gas comprising nitrogen. Also preferably, metallocene catalyst is injected after purging the polyolefin granules, and most preferably after flowing cycle gas comprising monomers and optional comono(...) In any embodiment, during drying of the polyolefin granules (or also during purging of kill agents from the bed in the case of circulating restart) there is cycle gas flow. The amount varies with reactor size but could be within a range fro(...) (...)embodiment, once the catalyst injection has started, the bed level is allowed to increase with rising pressure and polyolefin formation and control to the target bed level for the first 2 to 3 bed turnovers (BTOs) under moderated conditions(...) The fluidized bed zone 102 contains polyolefin granules such as granules of polyethylene or polypropylene and has a bed height or bed level exemplified by bed level 118. Most preferably, for startup with metallocene catalyst, the steady sta(...) Above this bed can exist cycle gas, as well as some polyolefin particles or granules that may be lifted from the top of the fluidized bed. Above the neck 106, within the reactor is the expanded zone 110 where such lifted particles and granu(...) In any embodiment the exemplary granular polyolefin bed level 118 can be controlled by the operator of the reactor through computer or manual means to effect the bed level along the length 112 and/or in the expanded zone 110 above the neck (...) As mentioned before, the cycle gas is responsible for creating fluidization of the bed of polyolefin granules and typically includes at least monomers and condensing agent. More particularly the cycle gas comprises ethylene, nitrogen, hydro(...) But when a decision is made to transition the polymerization process into condensed mode it preferably is done such that the +5 °C to - 5 °C dewpoint approach zone is crossed in 30 to 50 minutes. (...)is no upper limit on hydrogen rate so long as rate is maintained at or above the minimum rate; for instance, certain grades may require more and more hydrogen feed at certain points of production. (...)steps and conditions for the startup of a gas phase reactor when metallocene catalysts are used for the polymerization of olefins, especially ethylene and optionally comonomers (such as C3 to C12 comonomers, e.g., butene, pentene, hexene, o(...) If bed level is greater than 0.5 m above the neck at 230 to 250 psig, then polyolefin granules are removed from the reactor (e.g., using product discharge system) to bring the bed level into the desired range, after which catalyst injection(...) When the heat of polymerization is generated at a fast enough rate (e.g., sufficient catalyst and therefore sufficient reaction is taking place), the cooling system preferably reduces the temperature of the cycle gas going back to the react(...) On the other hand, a minimum amount of time may also be desired in order to avoid polymerization rate and heat generation from increasing too quickly (e.g., at least 15, 20, 25, 30, 35, or 40 minutes). (...)cooling, and pumping of gases, fluids and/or solids that are not essential to the process as claimed: the polymerization of olefins catalyzed with metallocene catalyst to form polyolefin granules with reduced or eliminated reactor fouling, upsets, and/or the formation of agglomerations that halt commercial operations. (...) KEYW POLYETHYLENE GRANULE(6,1) PAN EXXONMOBIL CHEMICAL PATENTS
Рецептуры полимерных смесей, полимерные компаунды | Данный патент описывает металлоценовые катализаторные соединения, используемые для полимеризации олефинов в растворах при повышенных температурах. Соединения представляют собой молекулы, содержащие длинные линейные алкильные группы (не менее 4 углеродных атомов) субституированные на позиции 2 и субституированные или несубституированные арильные группы на позиции 4. Также описываются катализаторные системы на основе этих соединений в сочетании с активаторами и, возможно, поддержкой для полимеризации олефинов. | US11492425 US20210380734 US11059918 US20190292282 US10280240 EP3464390 CN109312013 US20170342175 WO2017/204830 | EXXON CHEMICAL EXXONMOBIL CHEMICAL PATENTS | 2016-05-27 2018-11-14 2021-06-21 | (EP3464390) Metallocene catalyst compositions and polymerization process therewith | (EP3464390) This invention relates bisindenyl metallocene catalyst compounds having long (at least 4 carbon atoms) linear alkyl groups substituted at the two position and substituted or unsubstituted aryl groups at the four position and process using such catalyst compounds, particularly in the solution process at higher temperatures. | (US11492425) The invention claimed is: 1. A metallocene catalyst compound represented by the formula: wherein: R2 and R8 are, independently, n-butyl, n-pentyl, n-hexyl, n-heptyl, n-octyl, n-nonyl or n-decyl, R4 is a phenyl group substituted at the 2′ position with an alkyl or aryl group, R10 is an aryl group substituted at the 3′ and 5′ positions with C1 to a C10 alkyl groups or aryl groups or combinations thereof and, the 4′ position is H or optionally, substituted with a group selected from (XR′n)−, wherein X is a Group 14-17 heteroatom having an atomic weight of 13 to 79 and R′ is one of a hydrogen atom, halogen atom, a C1-C10 alkyl group, or a C6-C10 aryl group and n is 0, 1, 2, or 3, M is a group transition 2, 3 or 4 metal, T is a bridging group represented by the formula R2aJ, where J is Si, and each Ra is, independently, n-butyl, n-pentyl, n-hexyl, n-heptyl, n-octyl, n-nonyl or n-decyl; each X is an anionic leaving group, and each R1, R3, R5, R6, R7, R9, R11, R12, R13, and R14 is, independently, hydrogen, or a hydrocarbyl, substituted hydrocarbyl, halocarbyl, substituted halocarbyl, silylcarbyl, substituted silylcarbyl, germylcarbyl, or substituted germylcarbyl substituents1 wherein one of R5 and R6 or R11 and R12 join together to form a ring structure. 2. The metallocene catalyst compound of claim 1, wherein M is Hf, Ti and/or Zr. 3. The metallocene catalyst compound of claim 1, wherein the rac/meso ratio is 10:1 or greater. 4. The metallocene catalyst compound of claim 1, wherein R10 is a phenyl group substituted at the 3′ and 5′ positions with C1 to a C10 alkyl groups or aryl groups or combinations thereof and optionally, the 4′ position is substituted with a group selected from (XR′n)−, wherein X is a Group 14-17 heteroatom having an atomic weight of 13 to 79 and R′ is one of a hydrogen atom, halogen atom, a C1-C10 alkyl group, or a C6-C10 aryl group and n is 0, 1, 2, or 3; and M is Hf, Ti and/or Zr. 5. The metallocene catalyst compound of claim 4, wherein the rac/meso ratio of the catalyst compound is 10:1 or greater. 6. A metallocene catalyst compound represented by: 7. A catalyst system comprising an activator and the metallocene compound of claim 1, and optional a support. 8. The catalyst system of claim 1, wherein the activator comprises alumoxane, non-coordinating anion activator, or alumoxane and a non-coordinating anion activator. 9. A catalyst system comprising activator, the metallocene compound claim of 4, and an optional support. 10. A catalyst system comprising activator, the metallocene compound of claim 1, and optional support; wherein R10 is a phenyl group substituted at the 3′ and 5′ positions with C1 to a C10 alkyl groups or aryl groups or combinations thereof and, optionally, the 4′ position is substituted with a group selected from (XR′n)−, wherein X is a Group 14-17 heteroatom having an atomic weight of 13 to 79 and R′ is one of a hydrogen atom, halogen atom, a C1-C10 alkyl group, or a C6-C10 aryl group and n is 0, 1, 2, or 3; M is Hf, Ti and/or Zr. 11. A process to polymerize olefins comprising contacting one or more olefins with the catalyst system of claim 7. 12. A process to polymerize olefins comprising contacting one or more olefins with the catalyst system of claim 9. 13. A process to polymerize olefins comprising contacting one or more olefins with the catalyst system of claim 10. | (EP3464390A1) LAPSED (US11492425B2) GRANTED (US11059918B2) GRANTED (US10280240B2) GRANTED (WO2017204830A1) LAPSED (CN109312013A) LAPSED | (US11492425) In particularly useful embodiments, this invention relates to a process to polymerize olefins comprising: 1) contacting, at a temperature of 60° C. or more (alternately 80° C. or more, alternately 90° C. or more, alternately 95° C. or more), one or more olefins with the catalyst system described herein (preferably the catalyst compound is present in a rac:meso ratio of at least 7:1); and 2) obtaining polymer having a g′vis of 0.97 or less (alternately 0.95 or less, alternately 0.90 or less) and an Mw of 200,000 g/mol or more, as determined by GPC-DRI (Alternately 300,000 g/mol or more, alternately 400,000 g/mol or more). The blends described above may be produced by mixing the polymers of the invention with one or more polymers (as described above), by connecting reactors together in series to make reactor blends or by using more than one catalyst in the same reactor to produce multiple species of polymer. Conversely, a substituent with a larger molecular volume may be considered "more bulky" than a substituent with a smaller molecular volume. Preferred compounds useful as an activator in the process of this invention comprise a cation, which is preferably a Bronsted acid capable of donating a proton, and a compatible non-coordinating anion which anion is relatively large (bulky), capable of stabilizing the active catalyst species (the Group 4 cation) which is formed when the two compounds are combined and said anion will be sufficiently labile to be displaced by olefinic, diolefinic and acetylenically unsaturated substrates or other neutral Lewis bases, such as ethers, amines, and the like. | (US11492425) 1. A metallocene catalyst compound represented by the formula: wherein: R2 and R8 are, independently, n-butyl, n-pentyl, n-hexyl, n-heptyl, n-octyl, n-nonyl or n-decyl, R4 is a phenyl group substituted at the 2′ position with an alkyl or aryl group, R10 is an aryl group substituted at the 3′ and 5′ positions with C1 to a C10 alkyl groups or aryl groups or combinations thereof and, the 4′ position is H or optionally, substituted with a group selected from (XR′n)−, wherein X is a Group 14-17 heteroatom having an atomic weight of 13 to 79 and R′ is one of a hydrogen atom, halogen atom, a C1-C10 alkyl group, or a C6-C10 aryl group and n is 0, 1, 2, or 3, M is a group transition 2, 3 or 4 metal, T is a bridging group represented by the formula R2aJ, where J is Si, and each Ra is, independently, n-butyl, n-pentyl, n-hexyl, n-heptyl, n-octyl, n-nonyl or n-decyl; each X is an anionic leaving group, and each R1, R3, R5, R6, R7, R9, R11, R12, R13, and R14 is, independently, hydrogen, or a hydrocarbyl, substituted hydrocarbyl, halocarbyl, substituted halocarbyl, silylcarbyl, substituted silylcarbyl, germylcarbyl, or substituted germylcarbyl substituents1 wherein one of R5 and R6 or R11 and R12 join together to form a ring structure. 6. A metallocene catalyst compound represented by: | (US11492425) For purposes of this specification and the claims appended thereto, when a polymer or copolymer is referred to as comprising an olefin, the olefin present in such polymer or copolymer is the polymerized form of the olefin. For the purposes of this invention, ethylene shall be considered an α-olefin. For purposes of this invention and claims thereto, the term "substituted" means that a hydrogen group has been replaced with a heteroatom, or a heteroatom containing group. This invention relates bisindenyl metallocene catalyst compounds having long (at least 4 carbon atoms) linear alkyl groups substituted at the two position and substituted or unsubstituted aryl groups at the four position and process using such catalyst compounds, particularly in the solution process at higher temperatures. For the purposes of this invention and the claims thereto, the new numbering scheme for the Periodic Table Groups is used as described in Chemical and Engineering News, 63(5), p. 27 (1985). | APD 2021-06-21 DESC (US11492425) (...)otherwise indicated, “catalyst productivity” is a measure of how many grams of polymer (P) are produced using a polymerization catalyst comprising W g of catalyst (cat), over a period of time of T hours; and may be expressed by the followin(...) (...)of 35 wt % to 55 wt %, it is understood that the mer unit in the copolymer is derived from ethylene in the polymerization reaction and said derived units are present at 35 wt % to 55 wt %, based upon the weight of the copolymer. A “polymer”(...) In an alternate embodiment, little or no alumoxane is used in the polymerization processes described herein. Preferably, alumoxane is present at zero mole %, alternately the alumoxane is present at a molar ratio of aluminum to catalyst comp(...) (...)the sense of balancing its ionic charge at +1, and yet retain sufficient lability to permit displacement during polymerization. (...)the Densities and Molecular Volumes of Liquids and Solids,” Journal of Chemical Education, v. 71, (11), November 1994, pp. 962-964. Molecular volume (MV), in units of cubic Å, is calculated using the formula: MV=8.3VS, where VS is the scale(...) In some embodiments two NCA activators may be used in the polymerization and the molar ratio of the first NCA activator to the second NCA activator can be any ratio. In some embodiments, the molar ratio of the first NCA activator to the sec(...) (...)chain transfer agent” is any agent capable of hydrocarbyl and/or polymeryl group exchange between a coordinative polymerization catalyst and the metal center of the chain transfer agent during a polymerization process. The chain transfer agent can be any desirable chemical compound such as those disclosed in WO 2007/13(...) Other suitable support materials, however, can be employed, for example, finely divided functionalized polyolefins, such as finely divided polyethylene. Particularly useful supports include magnesia, titania, zirconia, montmorillonite, phyl(...) The calcined support material is then contacted with at least one polymerization catalyst comprising at least one metallocene compound and an activator. Polymerization Processes In embodiments herein, the invention relates to polymerization processes where monomer (such as propylene), and optionally comonomer, are contacted with a catalyst system comprising an activator and at least one metallocene compound, as des(...) Polymerization processes of this invention can be carried out in any manner known in the art. Any suspension, homogeneous, bulk, solution (including supercritical), slurry, or gas phase polymerization process known in the art can be used. Such processes can be run in a batch, semi-batch, or continuous mode. Homogeneous polymerization processes and slurry processes are preferred. (A homogeneous polymerization process is defined to be a process where at least 90 wt % of the pro(...) As used herein the term “slurry polymerization process” means a polymerization process where a supported catalyst is employed and monomers are polymerized on the supported catalyst particles. Suitable diluents/solvents for polymerization include non-coordinating, inert liquids. Examples include straight and branched-chain hydrocarbons, such as isobutane, butane, pentane, isopentane, hexanes, isohexane, heptane, octane, dodecane,(...) In a preferred embodiment, the feed concentration of the monomers and comonomers for the polymerization is 60 vol % solvent or less, preferably 40 vol % or less, or preferably 20 vol % or less, based on the total volume of the feedstream. Preferably the polymerization is run in a bulk process. In a typical polymerization, the run time of the reaction is up to 300 minutes, preferably in the range of from about 5 to 250 minutes, or preferably from about 10 to 120 minutes. In another embodiment of the invention, the polymerization temperature is preferably from about 70° C. to about 130° C., preferably from about 80° C. to about 125° C., preferably from about 90° C. to about 120° C., preferably from about 95° C. to about 110° C. and the polymerization process is a homogeneous process, preferably a solution process. In some embodiments hydrogen is present in the polymerization reactor at a partial pressure of 0.001 to 50 psig (0.007 to 345 kPa), preferably from 0.01 to 25 psig (0.07 to 172 kPa), more preferably 0.1 to 10 psig (0.7 to 70 kPa). In some embodiments hydrogen is not added the polymerization reactor, i.e. hydrogen may be present from other sources, such as a hydrogen generating catalyst, but none i(...) In a preferred embodiment, the polymerization: 1) is conducted at temperatures of 0 to 300° C. (preferably 90 to 150° C., preferably 95 to 120° C.); 2) is conducted at a pressure of atmospheric pressure to 10 MPa (preferably 0.35 to 10 MPa,(...)than 1 wt %, preferably less than 0.5 wt %, preferably at 0 wt % based upon the weight of the solvents); 4) the polymerization preferably occurs in one reaction zone; 5) the productivity of the catalyst compound is at least 80,000 g/mmol/hr(...)than 50:1, preferably less than 15:1, preferably less than 10:1); and 7) optionally hydrogen is present in the polymerization reactor at a partial pressure of 0.001 to 50 psig (0.007 to 345 kPa) (preferably from 0.01 to 25 psig (0.07 to 172(...) In a preferred embodiment, the catalyst system used in the polymerization comprises no more than one catalyst compound. A “reaction zone” also referred to as a “polymerization zone” is a vessel where polymerization takes place, for example a batch reactor. When multiple reactors are used in either series or parallel configuration, each reactor is considered as a separate polymerization zone. For a multi-stage polymerization in both a batch reactor and a continuous reactor, each polymerization stage is considered as a separate polymerization zone. In a preferred embodiment, the polymerization occurs in one reaction zone. Room temperature is 23° C. unless otherwise noted. Other additives may also be used in the polymerization, as desired, such as one or more scavengers, promoters, modifiers, chain transfer agents (such as diethyl zinc), reducing agents, oxidizing agents, hydrogen, aluminum alkyls, or silanes(...) (...)is ≥0.9 times the Mw of a propylene ethylene copolymer having 40 wt % ethylene produced at the under the same polymerization conditions (except for ethylene and propylene monomer concentrations) using the same catalyst system and both Mw's (...) (...)a melting point of X° C. or more, where X=(the Tm of the polymer made under the same conditions except that the polymerization temperature is 70° C.) minus 10° C., and optionally the polymer has an Mw that is ≥0.9 times the Mw of a propylene ethylene copolymer having 40 wt % ethylene produced at the under the same polymerization conditions (except for ethylene and propylene monomer concentrations)(...) Gas Phase Polymerization Illustrative gas phase polymerization processes can be as discussed and described in U.S. Pat. Nos. 4,543,399; 4,588,790; 5,028,670; 5,317,036; 5,352,749; 5,405,922; 5,436,304; 5,453,471; 5,462,999; 5,616,661; and 5,668,228. (...)and most preferably in the range of from about 70° C. to about 95° C. In another embodiment, when high density polyethylene is desired the reactor temperature is typically between about 70° C. and about 105° C. (...)kPa to about 5,000 kPa, preferably about 517 kPa to about 2,069 kPa, which are typical conditions in a gas phase polymerization process. Also in some systems the presence of comonomer can increase productivity. The polymerization in a stirred bed can take place in one or two horizontal stirred vessels according to the polymerization mode. The reactors can be subdivided into individually gas-composition-controllable and/or polymerization-temperature-controllable polymerization compartments. With continuous catalyst injection, essentially at one end of the reactor, and powder removal at the other end, the (...) Introducing a liquid, suspension, dispersion, and/or slurry catalyst system into a fluidized bed polymerization into a particle lean zone can be as discussed and described in U.S. Pat. No. 5,693,727. In some embodiments, the gas phase polymerization can operate in the absence of fluorocarbon. In some embodiments, the gas phase polymerization can be conducted in the presence of a fluorocarbon. Generally speaking the fluorocarbons can be used as polymerization media and/or as condensing agents. Slurry Phase Polymerization A slurry polymerization process generally operates at a pressure range between about 103 kPa to about 5,068 kPa or even greater and a temperature from about 0° C. to about 120° C. In a slurry polymerization, a suspension of solid, particulate polymer is formed in a liquid polymerization diluent medium to which monomer and comonomers along with catalyst are added. The liquid diluent employed in the polymerization medium is typically an alkane medium having from about 3 to about 7 carbon atoms, preferably a branched alkane. The medium employed can be liquid under the conditions of polymerization and relatively inert. When a propane medium is used the process can be operated above(...) In one embodiment, a preferred polymerization technique, referred to as a particle form polymerization or a slurry process, can include maintaining the temperature below the temperature at which the polymer goes into solution. The preferred temperature in the particle form process can be from about 20° C. to about 110° C. Two preferred polymerization processes for the slurry process can include those employing a loop reactor and those utilizing a plurality of sti(...) In one or more embodiments, the slurry and/or gas phase polymerization can be operated in the absence of or essentially free of any scavengers, such as triethylaluminum, trimethylaluminum, tri-isobutylaluminum and tri-n-hexylaluminum and di(...) In another embodiment the polymerization processes can be run with scavengers. Typical scavengers include trimethyl aluminum, tri-ethyl aluminum, tri-isobutyl aluminum, tri-n-octyl aluminum, and an excess of alumoxane and/or modified alumox(...) In some embodiments, the slurry phase polymerization can operate in the absence of a fluorocarbon. In some embodiments, the slurry phase polymerization can be conducted in the presence of a fluorocarbon. Generally speaking the fluorocarbons can be used as polymerization media. Solution Phase Polymerization As used herein, the phrase “solution phase polymerization” refers to a polymerization system where the polymer produced is soluble in the polymerization medium. Generally this involves polymerization in a continuous reactor in which the polymer formed and the starting monomer and catalyst materials supplied, are agitat(...) Temperature control in the reactor can generally be obtained by balancing the heat of polymerization and with reactor cooling by reactor jackets or cooling coils to cool the contents of the reactor, auto refrigeration, pre-chilled feeds, va(...) (...)type, and amount of solvent can be optimized for the maximum catalyst productivity for a particular type of polymerization. The solvent can be also introduced as a catalyst carrier. The solvent can be introduced as a gas phase or as a liqui(...) Solvent can be introduced in the feed to the polymerization reactors. In a preferred embodiment, the polymerization process can be described as a continuous, non-batch process that, in its steady state operation, is exemplified by removal of amounts of polymer made per unit time, being substantially equal to (...) In another embodiment, the polymerization process can be carried out at a pressure of ethylene of from about 68 kPa to about 6,800 kPa, most preferably from about 272 to about 5,440 kPa). The polymerization is generally conducted at a temperature of from about 25° C. to about 250° C., preferably from about 75° C. to ab(...) Supercritical or Supersolution Polymerization A supercritical polymerization means a polymerization process in which the polymerization system is in a dense fluid (i.e., its density is 300 kg/m3 or higher), supercritical state. The terms “dense fluid” and “supercritical state” are defi(...) A super solution polymerization is one where the polymerization occurs at a temperature of 65° C. to 150° C., preferably from about 75° C. to about 140° C., preferably from about 90° C. to about 140° C., more preferably from about 100° C. t(...) Polyolefin Products Likewise, the process of this invention produces olefin polymers, preferably polyethylene and polypropylene homopolymers and copolymers. In a preferred embodiment, the polymers produced herein are homopolymers of ethylene or propylene, are (...) (...)1.5) times the Mw of a propylene ethylene copolymer having 40 wt % ethylene produced at the under the same polymerization conditions (except for ethylene monomer concentration) using the same catalyst system and both Mw's are 200,000 g/mol (...) (...)1.0 times) the Mw of a propylene ethylene copolymer having 40 wt % ethylene produced at the under the same polymerization conditions (except for ethylene and propylene monomer concentrations) using the same catalyst system, preferably the M(...) In an embodiment of the invention, any polymer produced herein at a polymerization temperature of 80° C. or more (preferably at 90° C. or more, preferably 95° C. or more, preferably at 100° C. or more) has a melting point of X° C. or more ((...)alternately X° C.+7° C. or more) where X=(the Tm of the polymer made under the same conditions except that the polymerization temperature is 70° C.) minus 10° C. For example if the Tm of the polymer made at 70° C. is 155° C., then the Tm of(...) In another embodiment, the polymer (preferably the polyethylene or polypropylene) produced herein is combined with one or more additional polymers prior to being formed into a film, molded part or other article. Other useful polymers include polyethylene, isotactic polypropylene, highly isotactic polypropylene, syndiotactic polypropylene, random copolymer of propylene and ethylene, and/or butene, and/or hexene, polybutene, ethylene vinyl acetate, LDPE, LLDPE, HDPE, ethylene v(...)EPR, EPDM, block copolymer, styrenic block copolymers, polyamides, polycarbonates, PET resins, cross linked polyethylene, copolymers of ethylene and vinyl alcohol (EVOH), polymers of aromatic monomers such as polystyrene, poly-1 esters, polyacetal, polyvinylidine fluoride, polyethylene glycols, and/or polyisobutylene. In a preferred embodiment, the polymer (preferably the polyethylene or polypropylene) is present in the above blends, at from 10 to 99 wt %, based upon the weight of the polymers in the blend, preferably 20 to 95 wt %, even more preferably (...) (...)screw extruder, which may include a compounding extruder and a side-arm extruder used directly downstream of a polymerization process, which may include blending powders or pellets of the resins at the hopper of the film extruder. Specifically, any of the foregoing polymers, such as the foregoing polypropylenes or blends thereof, may be used in a variety of end-use applications. Such applications include, for example, mono- or multi-layer blown, extruded, and/or shri(...) For example, a polyethylene layer can be extrusion coated or laminated onto an oriented polypropylene layer or the polyethylene and polypropylene can be coextruded together into a film then oriented. Likewise, oriented polypropylene could be laminated to oriented polyethylene or oriented polyethylene could be coated onto polypropylene then optionally the combination could be oriented even further. Typically the films are oriented in the Machine Direchon (MD) at a ratio of up (...) General Procedure for Small Scale Polymerization (...)described in U.S. Pat. Nos. 6,306,658; 6,455,316; WO 2000/009255; and Murphy et al., J. Am. Chem. Soc., 2003, v. 125, pp. 4306-4317, each of which is incorporated by reference herein in its entirety. (...)and other variables may need to be adjusted from one reaction to the next, the following describes a typical polymerization performed in a parallel, pressure reactor. For propylene polymerization and ethylene propylene copolymerization with unsupported metallocene catalysts, the following procedure was used: After the polymerization reaction, the glass vial insert containing the polymer product and solvent was removed from the pressure cell and the inert atmosphere glove box, and the volatile components were removed using a Genevac HT-12 centri(...) After the polymerization reaction, the glass vial insert containing the polymer product and solvent was removed from the pressure cell and the inert atmosphere glove box, and the volatile components were removed using a Genevac HT-12 centri(...) General Procedure for Solution Polymerization in Continuous Stirred Tank Reactor (Table 5, Examples 162-167) The detailed polymerization process conditions and some characteristic properties are listed in Table 5. The scavenger feed rate was adjusted to optimize the catalyst efficiency and the feed rate varied from 0 (no scavenger) to 15 μmol/min.(...) Isohexane was used as the solvent for polymerization and its feed rate was 56.7 gram/min. All the reactions were carried out at a pressure of about 2.4 MPa/g unless otherwise mentioned. Additional processing conditions for the polymerization process of Example 162-167, and the properties of the polymers produced are in(...) (...)New York 1999, provided, however, that a value of 189 J/g is used as the heat of fusion for 100% crystalline polypropylene, a value of 290 J/g is used for the heat of fusion for 100% crystalline polyethylene. The melting and crystallization temperatures reported here were obtained during the first cooling/second heatin(...) (...)calibration, are described in: T. Sun, P. Brant, R. R. Chance, and W. W. Graessley, Macromolecules, v. 34(19), pp. 6812-6820, (2001) and references therein. Three Agilent PLgel 10 μm Mixed-B LS columns are used. The nominal flow rate is 0.5(...) (...)is prepared by dissolving 6 grams of butylated hydroxytoluene as an antioxidant in 4 liters of Aldrich reagent grade 1,2,4-trichlorobenzene (TCB). The TCB mixture is then filtered through a 0.1 m Teflon filter. The TCB is then degassed with(...) TABLE 2 Small Scale Propylene Polymerization and Ethylene Propylene Copolymerization Using0.39 mg of Supported Catalysts. Conditions: isohexane solvent, 115 psipropylene, TONAL = 4 μmol, total volume = 5 mL, Tp = 70° C. Run ActivityMw (...) TABLE 3 Small Scale Propylene Polymerization and Ethylene Propylene Copolymerization withUnsupported Metallocene Catalysts: Catalyst = 0.015 μmol, MAO = 500 equiv.,isohexane solvent, 115 psi propylene, total volume = 5 mL, Tp = 70° C. (...) TABLE 4 Small Scale Propylene Polymerization and Ethylene Propylene Copolymerization with Unsupported MetalloceneCatalysts. Catalyst = 0.015 μmol, MAO = 500 equiv., isohexane solvent, total volume = 5 mL.Tp = 70° C., 115 psi propylene; Tp =(...) (...)borate, in 1 L reactor:TNOAL 25 wt %, 7.43E−06, mol/min; isohexane, 56.7 g/min.Ex.162163164165166167 Polymerization temp. (° C.)70120120707070Ethylene feed rate (g/min)0.576.796.793.392.261.70Propylene feed rate (g/min)14.06.01.014.014.014.(...) (...)at least 4 carbons) substitution have shown high Mw capabilities for propylene polymers and copolymers from homo-polypropylene to low C2 (˜10 wt % C2) to high C2 (about 50 C2 wt %). As a comparison, comparative Catalyst D with 2-cyclopropyl substitution has medium Mw capabilities for homo-polypropylene but very low Mw capabilities for propylene-ethylene copolymers, comparative Catalyst E with 2-iPr substitution has low Mw capabilities for homo-polypropylene and low C2 (˜10 wt % C2) copolymers and high Mw capabilities for high C2 (about 50 C2 wt %) copoly(...)C2 (about 50 C2 wt %) copolymers, comparative Catalyst F with 2-Me substitution has high Mw capabilities for homo-polypropylene but only medium Mw capabilities for propylene-ethylene copolymers. (...)2-Butyl substitution has shown higher Mw capabilities than MTC11 (comparative) with 2-iPr substitution for homo-polypropylene and propylene-ethylene copolymers. (...)groups have shown higher iPP Tm and Mw capabilities than comparative metallocenes MTC12 and MTC13 for propylene polymerization under similar conditions. DESC (US11492425) (...)to: concurrently filed PCT Application PCT/US2016/034755, entitled “Supported Metallocene Catalyst Systems for Polymerization;” PCT Application PCT/US2016/034760, entitled “Single Reactor Production of Polymers in Gas or Slurry Phase;” and (...) Olefin polymerization catalysts are of great use in industry. Hence, there is interest in finding new catalyst systems that increase the commercial usefulness of the catalyst and allow the production of polymers having improved properties. Catalysts for olefin polymerization are often based on metallocenes as catalyst precursors, which are typically activated either with an alumoxane or with an activator containing a non-coordinating anion. (...)and both the C2 symmetric rac-Me2C(3-iPr-Ind)2ZrCl2 and the fluxional (2-Ph-Ind)2ZrCl2 catalysts for elastomeric polypropylene. This deficit has also been found for the isospecific C2 symmetric rac-Me2Si(2-Me-4,5-Benz-Ind)2ZrCl2 and rac-Me2(...)Benz-Ind)2ZrCl2 and rac-Me2Si(2-Me-4-Ph-Ind)2ZrCl2 (L. Resconi, C. Fritze, “Metallocene Catalysts for Propylene Polymerization” In Polypropylene Handbook (N. Pasquini, Ed.), ch. 2.2, Hanser Publishers, Munic 2005). (...)of low molecular weight propylene-ethylene copolymers (A. Tynys et al., Macromol. Chem. Phys. 2005, vol. 206, pp. 1043-1056: “Ethylene-Propylene Copolymerizations: Effect of Metallocene Structure on Termination Reactions and Polymer Microst(...) Desirable metallocene catalysts for isotactic polypropylene production produce polypropylenes with high melting points. This thought to be due to high stereospecificity and/or regioselectivity in the polymer microstructure. (...)A1 relates to rac-Me2Si(2-Me-4-Ar-Ind)2ZrCl2 type metallocenes for the production of rigid, high melting point polypropylenes with high stereoregularity and very low amounts of regio errors. However, these polypropylenes did not fare well under commercially relevant process conditions and suffered from low activity/pro(...) (...)zirconium dichloride combined with methylalumoxane and Davision™ 948 silica is used for ethylene hexene polymerization; bis(n-propyl cyclopentadienyl) zirconium dichloride combined with methylalumoxane and Davision™ 948 silica is used for ethylene hexene polymerization; and dimethylsilyl(flourenyl)(n-propyl cyclopentadienyl) zirconium dichloride combined with methylalumoxane and Davision silica is used for ethylene hexene polymerization. (...)themselves and their use in the preparation of catalyst systems and also the use of the catalyst systems in the polymerization and copolymerization of olefins. (...)No. 9,193,856; WO 2004/052945; US 2016/0032025; and Journal of Molecular Catalysis A: Chemical (20010705), 172(1-2), pp. 43-65. There is still a need in the art for new and improved catalyst systems for the polymerization of olefins, in order to achieve specific polymer properties, such as high melting point, high molecular weights, to increase conversion or comonom(...) (...)to provide novel catalyst compounds, catalysts systems comprising such compounds, and processes for the polymerization of olefins using such compounds and systems. DESC (US11492425) FIG. 5 is a graph of iPP melting point versus polymerization temperature data from Table 4 (data averaged over two runs). FIG. 6 is a graph of Mw versus polymerization temperature data from Table 4 (data averaged over two runs). DESC (US11059918) (...)otherwise indicated, “catalyst productivity” is a measure of how many grams of polymer (P) are produced using a polymerization catalyst comprising W g of catalyst (cat), over a period of time of T hours; and may be expressed by the followin(...) (...)of 35 wt % to 55 wt %, it is understood that the mer unit in the copolymer is derived from ethylene in the polymerization reaction and said derived units are present at 35 wt % to 55 wt %, based upon the weight of the copolymer. A “polymer”(...) In an alternate embodiment, little or no alumoxane is used in the polymerization processes described herein. Preferably, alumoxane is present at zero mole %, alternately the alumoxane is present at a molar ratio of aluminum to catalyst comp(...) (...)the sense of balancing its ionic charge at +1, and yet retain sufficient lability to permit displacement during polymerization. (...)Densities and Molecular Volumes of Liquids and Solids,” Journal of Chemical Education, Vol. 71, No. 11, November 1994, pp. 962-964. In some embodiments two NCA activators may be used in the polymerization and the molar ratio of the first NCA activator to the second NCA activator can be any ratio. In some embodiments, the molar ratio of the first NCA activator to the sec(...) (...)chain transfer agent” is any agent capable of hydrocarbyl and/or polymeryl group exchange between a coordinative polymerization catalyst and the metal center of the chain transfer agent during a polymerization process. The chain transfer agent can be any desirable chemical compound such as those disclosed in WO 2007/13(...) Other suitable support materials, however, can be employed, for example, finely divided functionalized polyolefins, such as finely divided polyethylene. Particularly useful supports include magnesia, titania, zirconia, montmorillonite, phyl(...) The calcined support material is then contacted with at least one polymerization catalyst comprising at least one metallocene compound and an activator. Polymerization Processes In embodiments herein, the invention relates to polymerization processes where monomer (such as propylene), and optionally comonomer, are contacted with a catalyst system comprising an activator and at least one metallocene compound, as des(...) Polymerization processes of this invention can be carried out in any manner known in the art. Any suspension, homogeneous, bulk, solution (including supercritical), slurry, or gas phase polymerization process known in the art can be used. Such processes can be run in a batch, semi-batch, or continuous mode. Homogeneous polymerization processes and slurry processes are preferred. (A homogeneous polymerization process is defined to be a process where at least 90 wt % of the pro(...) As used herein the term “slurry polymerization process” means a polymerization process where a supported catalyst is employed and monomers are polymerized on the supported catalyst particles. Suitable diluents/solvents for polymerization include non-coordinating, inert liquids. Examples include straight and branched-chain hydrocarbons, such as isobutane, butane, pentane, isopentane, hexanes, isohexane, heptane, octane, dodecane,(...) In a preferred embodiment, the feed concentration of the monomers and comonomers for the polymerization is 60 vol % solvent or less, preferably 40 vol % or less, or preferably 20 vol % or less, based on the total volume of the feedstream. Preferably the polymerization is run in a bulk process. In a typical polymerization, the run time of the reaction is up to 300 minutes, preferably in the range of from about 5 to 250 minutes, or preferably from about 10 to 120 minutes. In another embodiment of the invention, the polymerization temperature is preferably from about 70° C. to about 130° C., preferably from about 80° C. to about 125° C., preferably from about 90° C. to about 120° C., preferably from about 95° C. to about 110° C. and the polymerization process is a homogeneous process, preferably a solution process. In some embodiments hydrogen is present in the polymerization reactor at a partial pressure of 0.001 to 50 psig (0.007 to 345 kPa), preferably from 0.01 to 25 psig (0.07 to 172 kPa), more preferably 0.1 to 10 psig (0.7 to 70 kPa). In some embodiments hydrogen is not added the polymerization reactor, i.e. hydrogen may be present from other sources, such as a hydrogen generating catalyst, but none i(...) In a preferred embodiment, the polymerization: 1) is conducted at temperatures of 0 to 300° C. (preferably 90 to 150° C., preferably 95 to 120° C.); 2) is conducted at a pressure of atmospheric pressure to 10 MPa (preferably 0.35 to 10 MPa,(...)than 1 wt %, preferably less than 0.5 wt %, preferably at 0 wt % based upon the weight of the solvents); 4) the polymerization preferably occurs in one reaction zone; 5) the productivity of the catalyst compound is at least 80,000 g/mmol/hr(...)than 50:1, preferably less than 15:1, preferably less than 10:1); and 7) optionally hydrogen is present in the polymerization reactor at a partial pressure of 0.001 to 50 psig (0.007 to 345 kPa) (preferably from 0.01 to 25 psig (0.07 to 172(...) In a preferred embodiment, the catalyst system used in the polymerization comprises no more than one catalyst compound. A “reaction zone” also referred to as a “polymerization zone” is a vessel where polymerization takes place, for example a batch reactor. When multiple reactors are used in either series or parallel configuration, each reactor is considered as a separate polymerization zone. For a multi-stage polymerization in both a batch reactor and a continuous reactor, each polymerization stage is considered as a separate polymerization zone. In a preferred embodiment, the polymerization occurs in one reaction zone. Room temperature is 23° C. unless otherwise noted. Other additives may also be used in the polymerization, as desired, such as one or more scavengers, promoters, modifiers, chain transfer agents (such as diethy(...)
Полимеры | Патент описывает улучшенный процесс получения катализатора на основе алюмоксана, используемого для полимеризации олефинов. В процессе применяются гидроксилсодержащие соединения и алюминий, которые образуют алюмоксан в растворе алифатического углеводорода. Полученный предшественник алюмоксана подвергается дистилляции и последующему нагреву до определенной температуры, что приводит к формированию поддерживаемого алюмоксана. В патенте описывается также состав предшественников алюмоксана, используемых в процессе. Патент относится к области полимеров. | WO2022/108972 | EXXONMOBIL CHEMICAL PATENTS | 2020-11-23 | (WO2022108972) Improved process to prepare catalyst from in-situ formed alumoxane | (WO2022/108972) The present disclosure relates to processes for forming alumoxanes and catalyst systems thereof for olefin polymerization. In at least one embodiment, a process includes forming a solution by, in an aliphatic hydrocarbon having a boiling point of less than about 70 degrees Celsius, introducing at least one hydrocarbyl aluminum with at least one non-hydrolytic oxygen-containing compound and a support material. The molar ratio of aluminum to non-hydrolytic oxygen in the solution is greater than or equal to 1.5, and the combining is conducted at a temperature of less than about 70 degrees Celsius. The process includes distilling the solution at a pressure of greater than about 0.5 atm to form a supported alumoxane precursor. The process further includes heating the supported alumoxane precursor to a temperature greater than the boiling point of the aliphatic hydrocarbon fluid and less than about 160 degrees Celsius to form a supported alumoxane. | (WO2022/108972) Claims: We claim: 1. A process to prepare a supported alumoxane, comprising: (a) forming a solution by, in an aliphatic hydrocarbon fluid, combining at least one hydrocarbyl aluminum with at least one non-hydrolytic oxygen-containing compound and a support material, wherein the molar ratio of aluminum to non-hydrolytic oxygen in the solution is greater than or equal to 1.5, wherein the aliphatic hydrocarbon fluid has a boiling point of less than about 70 degrees Celsius, and wherein the combining is conducted at a temperature of less than about 70 degrees Celsius; (b) distilling the solution at a pressure of greater than about 0.5 atm to form a supported alumoxane precursor , wherein the precursor comprises from about 0 wt% to about 50 wt% of the aliphatic hydrocarbon fluid based on the total weight of the precursor; and (c) heating the precursor to a temperature greater than the boiling point of the aliphatic hydrocarbon fluid and less than about 160 degrees Celsius to form a supported alumoxane. 2. The process of claim 1, wherein the precursor comprises from about 1 wt% to about 20 wt% of aliphatic hydrocarbon fluid based on the total weight of the concentrate. 3. The process of claim 1 or claim 2, wherein heating the precursor produces volatile compounds and derivatives thereof, and wherein the process further comprising removing at least a portion of the volatile compounds and derivatives thereof. 4. The process of claim any of the preceding claims, wherein the at least one non- hydrolytic oxygen-containing compound comprises one or more compounds represented by the Formula (I):wherein R1 and R2 independently are hydrogen or a hydrocarbyl group; R3 is a hydrocarbyl group; optionally R1, R2, or R3 may be joined together to form a ring; and R4 is -OH, 5. The process of any of claims 1-3, wherein the non-hydrolytic oxygen-containing compound comprises one or more compounds represented by the Formula (II):where R1 R2, R9, and R10 independently are hydrogen or a hydrocarbyl group; R3 and R8 is a hydrocarbyl group; optionally R1, R2, or R3 may be joined together to form a ring; optionally R8, R9, or R10 may be joined together to form a ring; and each of R4, R5, R6, and R7 is independently a C2-C20 hydrocarbyl group, a methyl group, hydrogen, or a heteroatom containing group. 6. The process of claim 5, wherein the non-hydrolytic oxygen-containing compound comprises a plurality of compounds represented by the Formula (II), wherein R4, R5, R6, and R7 is at least about 85% methyl, up to about 15% C2-C20 hydrocarbyl group or a heteroatom containing group, and up to about 10 mol% hydrogen based on the total amount of moles of R4, R5, R6, and R7 in the plurality of compounds. 7. The process of any of claims 1-3, wherein the at least one non-hydrolytic oxygen containing compound is selected from the group consisting of carbon dioxide, methacrylic acid, a compound represented by the Formula (III): or combinations thereof. 8. The process of claim 7, wherein the at least one non-hydrolytic oxygen containing compound comprises methacrylic acid. 9. The process of claim any of the preceding claims, wherein the aliphatic hydrocarbon fluid is a C3 to C12 alkane. 10. The process of any of the preceding claims, wherein the aliphatic hydrocarbon fluid has a boiling point of at least 40 degrees Celsius less that the boiling point of the hydrocarbyl aluminum. 11. The process of any of the preceding claims, wherein the aliphatic hydrocarbon fluid is selected from the group consisting of propane, butane, 2-methylpropane, pentane, cyclopentane, 2-methylbutane, 2-methylpentane, hexane, cyclohexane, methylcyclopentane, 2,4-dimethylpentane, heptane, 2,2,4-trimethylpentane, methylcyclohexane, octane, nonane, decane, dodecane and combination(s) thereof. 12. The process of any of the preceding claims, wherein the at least one hydrocarbyl aluminum comprises one or more compounds represented by the formula R1R2R3AI, wherein each of Ri, R2, and R3 is independently a Ci to C20 alkyl group, hydrogen, or a heteroatom containing group. 13. The process of claim 12, wherein the at least one hydrocarbyl aluminum comprises a plurality of compounds represented by the formula R1R2R3AI, wherein Ri, R2, and R3 is at least about 85% methyl, up to about 15 mol% C1-C20 hydrocarbyl group or a heteroatom containing group, and from 0 to 10 mol% hydrogen based on the total amount of moles of Ri, R2, and R3 in the plurality of compounds. 14. The process of any of the preceding claims, wherein the at least one hydrocarbyl aluminum comprises trimethyl aluminum. 15. The process of any of the preceding claims, wherein the support matenal and/or the solution is substantially free of absorbed water. 16. The process of any of the preceding claims, wherein the support material is silica, alumina, alumina-silica or a derivative thereof, wherein the support material has an average particle size between 1 and 200 microns, an average pore volume of between 0.05 and 5 mL/g, and a surface area between 50 and 800 m2/g. 17. The process of any of the preceding claims, wherein the support material has been treated with one or more of a Bronsted acid, a Lewis acid, a salt, and a Lewis base. 18. The process of any of the preceding claims, wherein the support material comprises a silylating agent and/or a hydrocarbyl aluminum compound, optionally wherein the support material and/or the hydrocarbyl aluminum compound comprises an electron withdrawing anion. 19. The process of any of claims 1-3 or 9-18, wherein the molar ratio of the at least one hydrocarbyl aluminum to the at least one non-hydrolytic oxygen containing compound is greater than or equal to [A*B + 0.5(C*D)]/B, wherein; A is 2 or 3; B is the moles of the non-hydrolytic oxygen containing compound; C is the moles of hydrocarbyl aluminum chemisorbed to the surface of the support material in the absence of the non-hydrolytic oxygen containing compound per gram of the support material; D is the grams of the support material; and wherein A is 2 if the non-hydrolytic oxygen containing compound comprises a compound represented by the Formula (II): where R1 R2, R9, and R10 independently are hydrogen or a hydrocarbyl group; R3 and R8 is a hydrocarbyl group; optionally R1, R2, or R3 may be joined together to form a ring; optionally R8, R9, or R10 may be joined together to form a ring; and each of R4, R5, R6, and R7 is independently a C2-C20 hydrocarbyl group, a methyl group, hydrogen, or a heteroatom containing group, wherein A is 3 if the non-hydrolytic oxygen-contaimng compound comprises a compound represented by the Formula (I):wherein R1 and R2 independently are hydrogen or a hydrocarbyl group; R3 is a hydrocarbyl group; optionally R1, R2, or R3 may be joined together to form a ring; and R4 is -OH, -OCtOtCR'K'R' R2. OCR33, -F, or -Cl, and wherein B/D is greater than or equal to 1.5 mmol/g. 20. The process of any of the preceding claims, further comprising (d) introducing at least one catalyst compound, and optionally a continuity additive, to the supported alumoxane to form a catalyst system. 21. The process of claim 20, wherein the cataly st compound is an unbridged metallocene catalyst compound represented by the formula: CpACpBM’X’n, wherein each of CpA and CpB is independently selected from the group consisting of cyclopentadienyl ligands and ligands isolobal to cyclopentadienyl, one or both of CpA and CpB may contain heteroatoms, and one or both of CpA and CpB may be substituted by one or more R” groups, wherein M’ is an element selected from the group consisting of Groups 3 through 12 and lanthanide Group, wherein X’ is an anionic ligand, wherein n is 0 or an integer from 1 to 4, wherein R” is selected from the group consisting of alkyl, substituted alkyl, heteroalkyl, alkenyl, substituted alkenyl, heteroalkenyl, alkynyl, substituted alkynyl, heteroalkynyl, alkoxy, lower alkoxy, aryloxy, alkylthio, arylthio, aryl, substituted aryl, heteroaryl, aralkyl, aralkylene, alkaryl, alkarylene, haloalkyl, haloalkenyl, haloalkynyl, heteroalkyl, heterocycle, heteroaryl, a heteroatom-containing group, hydrocarbyl, substituted hydrocarbyl, heterohydrocarbyl, silyl, boryl, phosphino, phosphine, amino, amine, ether, and thioether. 22. The process of claim 20, wherein the metallocene catalyst compound is a bridged metallocene catalyst compound represented by the formula: CpA(A)CpBM’X’n, wherein each of CpA and CpB is independently selected from the group consisting of cyclopentadienyl ligands and ligands isolobal to cyclopentadienyl, one or both of CpA and CpB may contain heteroatoms, and one or both of CpA and CpB may be substituted by one or more R” groups, wherein M’ is an element selected from the group consisting of Groups 3 through 12 and lanthanide Group, wherein X’ is an anionic ligand, wherein n is 0 or an integer from 1 to 4, wherein (A) is selected from the group consisting of divalent alkyl, divalent substituted alkyl, divalent heteroalkyl, divalent alkenyl, divalent substituted alkenyl, divalent heteroalkenyl, divalent alkynyl, divalent substituted alkynyl, divalent heteroalkynyl, divalent alkoxy, divalent aryloxy, divalent alkylthio, divalent arylthio, divalent aryl, divalent substituted arvl. divalent heteroaryl, divalent aralkyl, divalent aralkylene, divalent alkaryl, divalent alkarylene, divalent haloalkyl, divalent haloalkenyl, divalent haloalkynyl, divalent heteroalkyl, divalent heterocycle, divalent heteroaryl, a divalent heteroatom-containing group, divalent hydrocarbyl, divalent substituted hydrocarbyl, divalent heterohydrocarbyl, divalent silyl, divalent boryl, divalent phosphino, divalent phosphine, divalent amino, divalent amine, divalent ether, divalent thioether; wherein R” is selected from the group consisting of alkyl, lower alkyl, substituted alkyl, heteroalkyl, alkenyl, substituted alkenyl, heteroalkenyl, alkynyl, substituted alkynyl, heteroalkynyl, alkoxy, aryloxy, alkylthio, arylthio, aryl, substituted ary l, heteroaryl, aralkyl, aralkylene, alkaryl, alkarylene, haloalkyl, haloalkenyl, haloalkynyl, heteroalkyl, heterocycle, heteroaryl, a heteroatom-containing group, hydrocarbyl, substituted hydrocarbyl, heterohydrocarbyl, silyl, boryl, phosphino, phosphine, amino, amine, ether, and thioether. 23. The process of claim 20, wherein the catalyst compound is represented by the formulae: where R is independently H, hydrocarbyl, substituted hydrocarbyl, a halide, a substituted heteroatom group or S1R-: R may be combined together to form a ring; when there is an aromatic ring present, any one or more of the ring C-R may be substituted to form a heterocyclic ring; G is a neutral Lewis Base derived from substituted OR, SR, NR2, or PR2 groups; E is 0, S, NR, or PR; Y is either G or E; J is independently a formal diradical 0, S, NR, PR, CR2, SiR2; L is a formally neutral ligand or Lewis acid; X is a halide, hydride, hydrocarbyl or a labile anionic group capable of conversion into a metal hydrocarbyl group; M is a group 3-12 metal; n is the formal oxidation state of the metal between 0 and 6; m is the sum of the formal anionic charges on the non-X ligands, between -1 and -6; p = 0 to 4; r = 1 to 20; k = 1 to 4. 24. The process of claim 20, wherein the catalyst compound comprises one or more of the following metallocenes or their isomers: wherein X is a halide, hydride, hydrocarbyl or a labile anionic group capable of conversion into a metal hydrocarbyl group. 25. The process of any of claims 20-24, further comprising (e) contacting the catalyst system with one or more monomers to produce a polymer product. 26. The process of claim 25, wherein the contacting of step (e) is carried out in a gas phase fluidized bed, solution phase, and/or a slurry phase. 27. The process of claim 25 or 26, wherein the contacting of step (e) is conducted at a temperature of from about 0°C to about 300°C and a pressure in the range of from about 0.35 MPa to about 10 MPa. 28. The process of any of claims 25-27, wherein the contacting of step (e) is carried out in the presence of a scavenger and/or a chain transfer agent. 29. The process of any of claims 25-28, wherein the contacting of step (e) is carried out presence of a continuity additive and/or a static control agent. 30. The process of any of claims 25-29, wherein the monomer(s) include at least one of ethylene and propylene, optionally with at least one C3-C20 olefin comonomer. 31. The process of any of claims 25-29, wherein the monomer(s) are selected from the group consisting of ethylene, propylene, butene, hexene, octene, and a diene. 32. The process of any of claims 25-31, wherein the polymer product has one or more of the following properties: (i) a density of from about 0.880 g/cm3 to about 0.965 g/cm3; (ii) an Mw/Mn of from about 2 to about 50; (iii) an Mw of from about 5,000 to about 10,000,000 g/mol; (iv) an MI (I2) of less than about 400 g/10 min; and (v) an HLMI/MI ratio of from about 12 to about 100. | (WO2022108972A1) PENDING | (WO2022/108972) Blends of the present disclosure may be produced by mixing the polymers of the present disclosure with one or more polymers (as described above), by connecting reactors together in series to make reactor blends or by using more than one catalyst in the same reactor to produce multiple species of polymer. Therefore, there is a need for processes for forming more stable catalyst systems including the MAO activator. Conventional methods for forming the supported alumoxane include forming an intermediate MAO, which is difficult to store and ship. In at least one embodiment the catalyst is an iron complex represented by Formula (VIII): wherein: | (WO2022/108972) 1. A process to prepare a supported alumoxane, comprising: (a) forming a solution by, in an aliphatic hydrocarbon fluid, combining at least one hydrocarbyl aluminum with at least one non-hydrolytic oxygen-containing compound and a support material, wherein the molar ratio of aluminum to non-hydrolytic oxygen in the solution is greater than or equal to 1.5, wherein the aliphatic hydrocarbon fluid has a boiling point of less than about 70 degrees Celsius, and wherein the combining is conducted at a temperature of less than about 70 degrees Celsius; (b) distilling the solution at a pressure of greater than about 0.5 atm to form a supported alumoxane precursor , wherein the precursor comprises from about 0 wt% to about 50 wt% of the aliphatic hydrocarbon fluid based on the total weight of the precursor; and (c) heating the precursor to a temperature greater than the boiling point of the aliphatic hydrocarbon fluid and less than about 160 degrees Celsius to form a supported alumoxane. | (WO2022/108972) The present disclosure relates to processes for forming alumoxanes and catalyst systems therefrom for olefin polymerization. The present disclosure relates to processes for forming alumoxanes and catalyst systems thereof for olefin polymerization. | APD 2021-11-17 DESC (WO2022108972) The present disclosure relates to processes for forming alumoxanes and catalyst systems thereof for olefin polymerization. Polyolefins are widely used commercially because of their robust physical properties. For example, various types of polyethylenes, including high density, low density, and linear low density polyethylenes, are examples of commercially useful polyolefins. Polyolefins are typically prepared with a catalyst (mixed with one or more other components to form a catalyst system) which promotes polymerization of olefin monomers in a reactor, such as a gas phase reactor. (...)g., a metallocene, to form an active solid catalyst used in a commercial gas phase reactor to produce single-site polyolefin resins. Commercial MAO is commonly sold as a toluene solution because an aromatic solvent can dissolve MAO without causing issues observed with other solvents. However, polyolefin products are often used as plastic packaging for food products, and the amount of non-polyolefm compounds, such as toluene, present in the polyolefin products should be minimized. US 2019/0330392; WO 2016/170017; Hlatky, G. (2000) “Heterogeneous Single-Site Catalysts for Olefin Polymerization." Chem. Rev., v.100, pp. 1347-1376; Fink, G. et. al. (2000) “Propene Polymerization with Silica-Supported Metallocene/MAO Catalysts,” Chem. Rev. , v. 100(4), pp. 1377-1390; Severn, J. R. et. al. (2005) “’’Bound but Not Gagged”- Immobilizing Single-Site a-Olefin Polymerization Catalysts,” Chem. Rev., v.105, pp. 4073- 4147; Zjilstra, H. S. et. al. (2015) “Methylalumoxane - History, Production, Properties, and Applications,” Eur. J. Inorg. Chem.(...)of Methyl aluminoxanes and Determination of Trimethylaluminum Using Proton NMR,” Organometallics, v. 17(10), pp. 1941-1945; Ghiotto, F. et. al. (2013) “Probing the Structure of Methylalumoxane (MAO) by a Combined Chemical, Spectroscopic, Neutron Scattering, and Computational Approach,” Organometallics, v.32(11), pp. 3354-3362; Collins, S. et al. (2017) “Activation of Cp2ZrX2 (X = Me, Cl) by Methyl(...)X = Me, Cl) by Methylaluminoxane As Studied by Electrospray Ionization Mass Spectrometry: Relationship to Polymerization Catalysis,” Macromolecules, v.50(22), pp. 8871-8884; Dalet, T. et. al. (2004) “Non-Hydrolytic Route to Aluminoxane-Type Derivative for Metallocene Activation towards Olefin Polymerization,” Macromol. Chem. and Phys., v.205(10), pp. 1394-1401; Meisters, A. and Mole, T. (1974) “Exhaustive C-methylation of carboxylic acids by trimethylaluminium: A new route to t-butyl compounds,” Aust. J. Chem., v.27(8), pp. 1665-1672; Kilpatrick, A.F.R. et. al. (2016) “Synthesis and Characterization of Solid Polymethylaluminoxane: A Bifunctional Activator and Support for Slurry-Phase Ethylene Polymerization,” Chem. Mater., v.28, pp. 7444-7450. The present disclosure relates to processes for forming alumoxanes and catalyst systems therefrom for olefin polymerization. The present disclosure relates to processes for forming alumoxanes and catalyst systems thereof for olefin polymerization. Processes of the present disclosure can provide supported alumoxane precursors having improved stability and shelf li(...) Supported alumoxane precursors can be formed without the use of toluene, which can provide polyolefins that are substantially free of toluene and suitable for use in packaging applications, such as food packaging. (...)s) of the components. “Catalyst productivity” is a measure of how many grams of polymer (P) are produced using a polymerization catalyst comprising W g of catalyst (cat), over a period of time of T hours; and may be expressed by the followi(...) (...)content of 35 wt% to 55 wt%, it is understood that the mer unit in the copolymer is derived from ethylene in the polymerization reaction and said derived units are present at 35 wt% to 55 wt%, based upon the weight of the copolymer. A “poly(...) A polymerization catalyst system is a catalyst system that can polymerize monomers to polymer. Other suitable support materials, however, can be used, for example, functionalized polyolefins, such as polypropylene. Support materials may include magnesia, titania, zirconia, montmorillonite, phyllosilicate, zeolites, talc, clays, and t(...) Other suitable support materials, however, can be employed, for example, finely divided functionalized polyolefins, such as finely divided polyethylene, polypropylene, and polystyrene with functional groups that are able to absorb water, e.(...) The calcined support material is then contacted with at least one polymerization catalyst comprising at least one catalyst compound and an activator. Chromium catalysts have been the subject of much development in the area of continuous fluidized-bed gas-phase polymerization for the production of polyethylene polymers. Such catalysts and polymerization processes have been described, for example, in US Patent Application Publication No. 2011/0010938 and US Patent Nos(...) In at least one embodiment of the present disclosure, the catalyst system used in the polymerization comprises alumoxane at a molar ratio of aluminum to transition metal of a catalyst compound of less than 2000: 1, preferably 50:1 to 1000: (...) Polymerization Processes Embodiments of the present disclosure include polymerization processes where monomer (such as ethylene, or propylene), and optionally comonomer (such as ethylene, propylene, 1 -butene, 1 -hexene, 1 -octene) are contacted with a catalyst sys(...) In at least one embodiment of the present disclosure, a method includes polymerizing olefins to produce a polyolefin composition by contacting at least one olefin with a catalyst system of the present disclosure and obtaining the polyolefin composition. Polymerization processes of the present disclosure can be carried out in any suitable manner. Any suitable solution, slurry or gas phase polymerization process can be used. Such processes can be run in a batch, semi-batch, or (...) Polymerization may be conducted at a temperature of from about 0°C to about 300°C, at a pressure in the range of from about 0.35 MPa to about 10 MPa. In at least one embodiment, about 500 ppm or less of diene is added to the polymerization, such as about 400 ppm or less, such as about 300 ppm or less. In at least one embodiment, at least about 50 ppm of diene is added to the polymerization, or about 100 ppm or more, or 150 ppm or more. The 1 -butene monomers are expected to be preferentially consumed by the polymerization process as compared to other butene monomers. Use of such mixed butene streams will provide an economic benefit, as these mixed streams are often waste (...) Hydrogen, may be added to a reactor for molecular weight control of polyolefins. In at least one embodiment, the hydrogen is present in the polymerization reactor between 0 and 30 mol%. In a preferred embodiment, hydrogen is present in the polymerization reactor between 0 and 10 mol%. In a more preferred embodiment, hydrogen is present in the polymerization reactor between 0 and 1 mol%. In an even more preferred embodiment, hydrogen is present in the polymerization reactor between 0 and 0.2 mol%. (...)little or no scavenger (e.g., of oxygen, water, and/or carbon dioxide) is used in the process to produce the polyolefin composition. Preferably, scavenger (such as trialkylaluminum or dialkylzinc) is present at zero mol%. Preferred polymerizations can be run at any temperature and/or pressure suitable to obtain the desired polyolefins. Typical temperatures and/or pressures include a temperature from about 0°C to about 300°C, such as from about 20°C to about (...) In at least one embodiment of the present disclosure, the polymerization takes place in one or more “reaction zones.” A "reaction zone", also referred to as a "polymerization zone", is a vessel where polymerization takes place, for example a batch or continuous reactor. When multiple reactors are used in either series or parallel configuration, each reactor is considered as a separate polymerization zone. For a multi-stage polymerization in both a batch reactor and a continuous reactor, each polymerization stage is considered as a separate polymerization zone. In another embodiment, a series of polymerization zones encompass a gradient of temperature, solvent, or monomer concentration within one reactor body. Gas phase polymerization: Generally, in a fluidized gas bed process used for producing polymers, a gaseous stream containing one or more monomers is continuously cycled through a fluidized bed in the presence of a catalyst under reactive co(...) (...)includes condensing agents, which are typically non-coordinating inert liquids that are converted to gas in the polymerization processes, such as isopentane, isohexane, or isobutane. The gaseous stream is withdrawn from the fluidized bed an(...) Slurry phase polymerization: A slurry polymerization process generally operates between 1 to about 50 atmosphere pressure range (15 psi to 735 psi, 103 kPa to 5,068 kPa) or even greater and temperatures in the range of 0°C to about 120°C. In a slurry polymerization, a suspension of solid, particulate polymer is formed in a liquid polymerization diluent medium to which monomer and comonomers, along with catalysts, are added. The liquid diluent employed in the polymerization medium is typically an alkane having from 3 to 7 carbon atoms, preferably a branched alkane. The medium employed should be liquid under the conditions of polymerization and relatively inert. When a propane medium is used, the process should be operated above the reactio(...) The present disclosure also relates to polymer products, e.g., polyolefin compositions, such as resins, produced by the catalyst systems of the present disclosure. Polymer products of the present disclosure can have no detectable aromatic s(...) (...)a process includes utilizing a catalyst system of the present disclosure to produce olefin polymers, preferably polyethylene and polypropylene homopolymers and copolymers. In at least one embodiment, the polymers produced herein are homopol(...) Additionally, the polyethylene composition may have a density < about 0.965 g/cm3, e.g., < about 0.945 g/cm3, < about 0.940 g/cm3, < about 0.937 g/cm3, < about 0.935 g/cm3, < about 0.933 g/cm3, or < about 0.930 g/cm3. In at least one embodiment, the polymer (such as polyethylene or polypropylene) produced herein and having no detectable aromatic solvent is combined with one or more additional polymers prior to being formed into a film, molded part or oth(...) Other useful polymers, which may or may not contain a detectable amount of aromatic solvent, include polyethylene, isotactic polypropylene, highly isotactic polypropylene, syndiotactic polypropylene, random copolymer of propylene and ethylene, and/or butene, and/or hexene, polybutene, ethylene vinyl acetate, LDPE, LLDP(...)EPR, EPDM, block copolymer, styrenic block copolymers, polyamides, polycarbonates, PET resins, cross linked polyethylene, copolymers of ethylene and vinyl alcohol (EV OH), polymers of aromatic monomers such as polystyrene, poly-1 esters, polyacetal, polyvinylidine fluoride, polyethylene glycols, and/or polyisobutylene. In at least one embodiment, the polymer (such as polyethylene or polypropylene) is present in the above blends, at from about 10 to about 99 wt%, based upon the weight of total polymers in the blend, such as from about 20 to about 95 wt%, s(...) (...)screw extruder, which may include a compounding extruder and a side-arm extruder used directly downstream of a polymerization process, which may include blending powders or pellets of the resins at the hopper of the film extruder. In at least one embodiment, a polyolefin composition, such as a resin, that is a multi-modal polyolefin composition comprises a low molecular weight fraction and/or a high molecular weight fraction. In at least one embodiment, the polyolefin composition produced by a catalyst system of the present disclosure has a como(...) In at least one embodiment, the polyolefin composition produced by a catalyst system of the present disclosure has a polydispersity index of from about 2 to about 6, such as from about 2 to about 5. Any of the foregoing polymers, such as the foregoing polyethylenes or blends thereof, may be used in a variety of end-use applications. Such applications include, for example, mono- or multi-layer blown, extruded, and/or shrink films. For example, a polyethylene layer can be extrusion coated or laminated onto an oriented polypropylene layer or the polyethylene and polypropylene can be coextruded together into a film then oriented. Likewise, oriented polypropylene could be laminated to oriented polyethylene or oriented polyethylene could be coated onto polypropylene then optionally the combination could be oriented even further. Typically the films are oriented in the Machine Direction (MD) at a ratio of up(...) Other useful polymers include polyethylene, isotactic polypropylene, highly isotactic polypropylene, syndiotactic polypropylene, random copolymer of propylene and ethylene, and/or butene, and/or hexene, polybutene, ethylene vinyl acetate, L(...)EPR, EPDM, block copolymer, styrenic block copolymers, polyamides, polycarbonates, PET resins, cross linked polyethylene, copolymers of ethylene and vinyl alcohol (EVOH), polymers of aromatic monomers such as polystyrene, poly-1 esters, polyacetal, polyvinylidine fluoride, polyethylene glycols, and/or polyisobutylene. Additionally, additives may be included in the blend, in one or more components (...) Aldrich reagent grade 1, 2, 4-tri chlorobenzene (TCB) with 300 ppm antioxidant butylated hydroxytoluene (BHT) is used as the mobile phase. The TCB mixture is filtered through a 0.1 pm Teflon filter and degassed with an online degasser befor(...) The polymer is dissolved at 160°C with continuous shaking for about 1 hour for most PE samples or 2 hour for PP samples. The TCB densities used in concentration calculation are 1.463 g/ml at room temperature and 1.284 g/ml at 145°C. (...)IR5 broadband signal intensity (I), using the following equation: c = frl where is the mass constant determined with PE or PP standards. The mass recovery is calculated from the ratio of the integrated area of the concentration chromatograp(...) (...)published in literature (T. Sun, P. Brant, R. R. Chance, and W. W. Graessley, Macromolecules, Volume 34, Number 19, pp. 6812-6820, (2001)). Specifically, a/K = 0.695/0.000579 for PE and 0.705/0.0002288 for PP. (...)determined by the ratio of the IR5 detector intensity corresponding to CEE and CEE channel calibrated with a series of PE and PP homo/ copolymer standards whose nominal value are predetermined by NMR or FTIR. (...)on molecular weights determined by LS analysis and the K and a are for the reference linear polymer which is usually PE with certain amount of short chain branching. For GPC analyses, the concentration is expressed in g/cm3, molecular weigh(...) A New Separation Process for Polyolefin Resins,” Macromol. Symp., v.257, pg. 71. In particular, a process conforming to the “TREF separation process” shown in Figure la of this article, in which F_c=0, was used. Gel and defect analysis by OCS: The homogeneity of PE materials is characterized by an Optical Control System (OCS), from Southern Analytical, Inc (Houston, Texas 77073), according to an ExxonMobil internal method. Seal Properties (Temperature) Procedure: Two layers of films of the polyolefin composition, 1 mil gauge, were sealed on HSX-1 Heat Sealer in the TD direction at various temperatures under 73 psi (0.5 MPa or N/mm2) for 1 second. Peal-Break Transition Temperature Procedure: The peal-break transition temperature values of the polyolefin compositions were determined by the following procedure. In sealed sample testing, the failure modes of the specimens of the polyolefin compositions can be either peal or break, and generally, peal mode occurs wh(...) Hot-Tack Test Procedures: After conditioning the film samples of the polyolefin compositions for 40 hours (minimum) at 23°C ± 2°C and 50 ± 10% relative humidity, 2.5 mil 3M/854 polyester film tape is applied to the back (or outside) of the (...) Salt Bed Gas-Phase Polymerization Screening. The polymerization was halted after 60 minutes by venting the reactor. The polymer was washed with water to remove salt then dried. Data are reported in Tables 2 and 3. Fluidized Bed Gas-Phase Polymerization Screening: 1,2 M Tall Reactor. Polymerization was performed in a gas-phase fluidized bed reactor with straight (1.2 M, 0.1524 M diameter) and expanded (0.914 M, 0.0.254 M diameter) sections. Feed and cycle gas were fed into the reactor body through a perforated distribut(...) Fluidized Bed Gas-Phase Polymerization Screening: 6,7 M Tall Reactor, Polymerization was performed in a gas-phase fluidized bed reactor with straight (6.7 M, 0.3302 M diameter) and a wider conical expanded section. Feed and cycle gas were fed into the reactor body through a perforated distributor plate, and t(...) Table 2. Lab gas-phase polymerization testing Table 3. Semi-batch polymerization testing in salt-bed reactor. Supported alumoxane precursors can be formed without the use of toluene, which can provide polyolefins that are substantially free of toluene and suitable for use in packaging applications, such as food packaging. KEYW SYNDIOTACTIC POLYPROPYLENE(7,1) POLYPROPYLENE HOMOPOLYMER(6,1) ISOTACTIC POLYPROPYLENE(4,2) POLYETHYLENE POLYMER PRODUCTION(4,1) PAN EXXONMOBIL CHEMICAL PATENTS
Полимерные трубы | Патент относится к кополимеру, содержащему C6-C60 линейные α-олефиновые блоки, диеновые блоки и, по желанию, другие α-олефиновые блоки, который может быть проксилирован и имеет высокую прочность на разрыв, низкое усадку при растяжении, термостойкость и свойства кристаллизации. В частности, патент описывает кополимер, который может использоваться в качестве материала для полимерных труб, благодаря его уникальным механическим и термическим свойствам. | WO2021/188361 | EXXONMOBIL CHEMICAL PATENTS | 2020-03-20 | (WO2021188361) Linear alpha-olefin copolymers and impact copolymers thereof | (WO2021/188361) This invention relates to a copolymer comprising about 50 wt% to about 99.9 wt% C6-C60 linear α-olefin units; diene units; and optionally C2-C10 α-olefin comonomer units different than the C6-C60 linear α-olefin units. In at least one embodiment, the copolymer is crosslinked and the crosslinked copolymer has: a tensile set @200% deformation of about 0.1% to about 50% or less; a tensile strength at 40°C of about 50 kPa to about 1,000 kPa; about 1 kJ/m3 to about 10 kJ/m3; an elongation at break of about 10% to about 1,000%; a Young's modulus (at 40°C) of about 50 kPa to about 1,000 kPa; a glass transition temperature (Tg) of about -100°C to about 0°C; a melting temperature (Tm) of about 50°C to about 150°C; and a temperature of crystallization (Tc) of about 10°C to about 150°C. | (WO2021/188361) CLAIMS What is claimed is: 1. A copolymer, comprising: about 50 wt% to about 99.9 wt% C6-C60 linear α-olefin units, based on the weight of the copolymer; diene units; and optionally C2-C10 α-olefin comonomer units different than the C6-C60 linear α-olefin units. 2. The copolymer of claim 1, wherein the copolymer comprises ethylene units. 3. The copolymer of any preceding claim, wherein the copolymer comprises about 90 wt% to about 99 wt% C6-C60 linear α-olefin units, based on the weight of the copolymer, and preferably the C6-C60 linear α-olefin comprises a C16–C26 linear α-olefin or the C6-C60 linear α-olefin comprises 1-decene or 1-octadecene. 4. The copolymer of any preceding claim, wherein the copolymer comprises about 1 wt% to about 10 wt%, preferably about 2 wt% to about 5 wt%, diene units, based on the weight of the copolymer. 5. The copolymer of any preceding claim, wherein the diene comprises a C7-C9 diene or is an α,Ω-die. 6. The copolymer of any preceding claim, wherein the diene is selected from the group consisting of vinylnorbornene, norbornadiene, 5-ethylidene-2-norbornene, 5-vinyl-2- norbornene, divinylbenzene, dicyclopentadiene, and combination(s) thereof. 7. The copolymer of any preceding claim, wherein the copolymer comprises about 1.5 wt% to about 2.5 wt% or about 8 wt% to about 12 wt% ethylene units, based on the weight of the copolymer. 8. The copolymer of any preceding claim, wherein the copolymer has an Mw value of about 100,000 g/mol to about 500,000 g/mol, preferably about 200,000 g/mol to about 300,000 g/mol, and more preferably about 70,000 g/mol to about 200,000 g/mol. 9. The copolymer of any preceding claim, wherein the copolymer has an Mw/Mn value from 1 to 5, preferably from 2 to 3. 10. The copolymer of any preceding claim, wherein the copolymer has a glass transition temperature (Tg) of about -50°C to about -70°C and a crystallization temperature (Tc) of about 60°C to about 80°C. 11. A crosslinked copolymer having the following properties: a tensile set @200% deformation of about 0.1% to about 50% or less, preferably of about 3% to about 7%; a tensile strength at 40°C of about 50 kPa to about 1,000 kPa, preferably of about 400 kPa to about 650 kPa; an Edis of about 1 kJ/m3 to about 10 kJ/m3; an elongation at break of about 10% to about 1,000%, preferably of about 400% to about 500%, and more preferably of about 150% to about 250%; a Young’s modulus (at 40°C) of about 50 kPa to about 1,000 kPa, preferably about 500 kPa to about 600 kPa; a glass transition temperature (Tg) of about –100°C to about 0°C, preferably about –70°C to about –60°C; a melting temperature (Tm) of about 50°C to about 150°C, preferably about 90°C to about 110°C, and more preferably about 110°C to about 135°C ; and a temperature of crystallization (Tc) of about 10°C to about 150°C, preferably about 60°C to about 80°C, and more preferably about 10°C to about 35°C. 12. An impact copolymer, comprising: from 10 wt% to 80 wt% of the copolymer of claim 1 or claim 11, based on the weight of the impact copolymer; and a polypropylene, wherein the impact copolymer comprises: a continuous phase comprising the polypropylene; and a dispersed phase comprising the copolymer, wherein the dispersed phase comprises less than 5 wt% polypropylene, based on the weight of the dispersed phase. 13. The impact copolymer of claim 12, wherein the impact copolymer has a compressive strength at 23°C of about 100 MPa to about 500 MPa. 14. The impact copolymer of any one of claims 12-13, wherein the impact copolymer is free of oil, or has less than 150 phr oil, or has less than 25 phr oil, or has 0 phr oil. 15. A process, comprising: introducing a C6-C60 linear α-olefin, a diene, and optionally C2-C10 α-olefin comonomer (different than the C6-C60 linear α-olefin) to a catalyst system comprising an activator and a tetrahydroindacenyl catalyst compound; and producing, under reaction conditions, the copolymer of claim 1 or claim 22, wherein the reaction conditions comprise a temperature of about 0°C to about 300°C, a pressure of about 0.35 MPa to about 16 MPa, and a time up to about 300 minutes, wherein the tetrahydroindacenyl catalyst compound is µ-(CH3)2Si(η5-2,6,6-trimethyl-1,5,6,7-tetrahydro-s- indacen-1-yl)(tertbutylamido)M(R)2, wherein M is selected from the group consisting of Ti, Zr, and Hf, and R is selected from the group consisting of halogen and C1 to C5 alkyl. | (WO2021188361A1) PENDING | (WO2021/188361) Strain hardening is a desirable property in elastomers because it enables the polymers to resist high loads and without penalizing their physical integrity due to repeated loading-unloading deformation cycles and during physical impact(s) during the ICP's use. [0033] The term "and/or" refers to both the inclusive "and" case and the exclusive "or" case, and such terms are used herein for brevity. | (WO2021/188361) 1. A copolymer, comprising: about 50 wt% to about 99.9 wt% C6-C60 linear α-olefin units, based on the weight of the copolymer; diene units; and optionally C2-C10 α-olefin comonomer units different than the C6-C60 linear α-olefin units. 11. A crosslinked copolymer having the following properties: a tensile set @200% deformation of about 0.1% to about 50% or less, preferably of about 3% to about 7%; a tensile strength at 40°C of about 50 kPa to about 1,000 kPa, preferably of about 400 kPa to about 650 kPa; an Edis of about 1 kJ/m3 to about 10 kJ/m3; an elongation at break of about 10% to about 1,000%, preferably of about 400% to about 500%, and more preferably of about 150% to about 250%; a Young's modulus (at 40°C) of about 50 kPa to about 1,000 kPa, preferably about 500 kPa to about 600 kPa; a glass transition temperature (Tg) of about -100°C to about 0°C, preferably about -70°C to about -60°C; a melting temperature (Tm) of about 50°C to about 150°C, preferably about 90°C to about 110°C, and more preferably about 110°C to about 135°C ; and a temperature of crystallization (Tc) of about 10°C to about 150°C, preferably about 60°C to about 80°C, and more preferably about 10°C to about 35°C. | (WO2021/188361) FIELD [0002] The present disclosure relates to copolymers comprising C6-C60 linear α-olefin units; diene units; and optionally C2-C10 α-olefin comonomer units different than the C6-C60 linear α-olefin units, impact copolymers prepared from such copolymers and process to produce the same. It has been discovered that ethylene units provide spacing between bulkier units of the terpolymer (such as linear α-olefin units and diene units). This invention relates to a copolymer comprising about 50 wt% to about 99.9 wt% C6-C60 linear α-olefin units; diene units; and optionally C2-C10 α-olefin comonomer units different than the C6-C60 linear α-olefin units. | APD 2021-03-11 CLMS (WO2021/188361) CLAIMS What is claimed is: 1. A copolymer, comprising: about 50 wt% to about 99.9 wt% C6-C60 linear α-olefin units, based on the weight of the copolymer; diene units; and optionally C2-C10 α-olefin comonomer units different than the C6-C60 linear α-olefin units. 2. The copolymer of claim 1, wherein the copolymer comprises ethylene units. 3. The copolymer of any preceding claim, wherein the copolymer comprises about 90 wt% to about 99 wt% C6-C60 linear α-olefin units, based on the weight of the copolymer, and preferably the C6-C60 linear α-olefin comprises a C16–C26 linear α-olefin or the C6-C60 linear α-olefin comprises 1-decene or 1-octadecene. 4. The copolymer of any preceding claim, wherein the copolymer comprises about 1 wt% to about 10 wt%, preferably about 2 wt% to about 5 wt%, diene units, based on the weight of the copolymer. 5. The copolymer of any preceding claim, wherein the diene comprises a C7-C9 diene or is an α,Ω-die. 6. The copolymer of any preceding claim, wherein the diene is selected from the group consisting of vinylnorbornene, norbornadiene, 5-ethylidene-2-norbornene, 5-vinyl-2- norbornene, divinylbenzene, dicyclopentadiene, and combination(s) thereof. 7. The copolymer of any preceding claim, wherein the copolymer comprises about 1.5 wt% to about 2.5 wt% or about 8 wt% to about 12 wt% ethylene units, based on the weight of the copolymer. 8. The copolymer of any preceding claim, wherein the copolymer has an Mw value of about 100,000 g/mol to about 500,000 g/mol, preferably about 200,000 g/mol to about 300,000 g/mol, and more preferably about 70,000 g/mol to about 200,000 g/mol. 9. The copolymer of any preceding claim, wherein the copolymer has an Mw/Mn value from 1 to 5, preferably from 2 to 3. 10. The copolymer of any preceding claim, wherein the copolymer has a glass transition temperature (Tg) of about -50°C to about -70°C and a crystallization temperature (Tc) of about 60°C to about 80°C. 11. A crosslinked copolymer having the following properties: a tensile set @200% deformation of about 0.1% to about 50% or less, preferably of about 3% to about 7%; a tensile strength at 40°C of about 50 kPa to about 1,000 kPa, preferably of about 400 kPa to about 650 kPa; an Edis of about 1 kJ/m3 to about 10 kJ/m3; an elongation at break of about 10% to about 1,000%, preferably of about 400% to about 500%, and more preferably of about 150% to about 250%; a Young’s modulus (at 40°C) of about 50 kPa to about 1,000 kPa, preferably about 500 kPa to about 600 kPa; a glass transition temperature (Tg) of about –100°C to about 0°C, preferably about –70°C to about –60°C; a melting temperature (Tm) of about 50°C to about 150°C, preferably about 90°C to about 110°C, and more preferably about 110°C to about 135°C ; and a temperature of crystallization (Tc) of about 10°C to about 150°C, preferably about 60°C to about 80°C, and more preferably about 10°C to about 35°C. 12. An impact copolymer, comprising: from 10 wt% to 80 wt% of the copolymer of claim 1 or claim 11, based on the weight of the impact copolymer; and a polypropylene, wherein the impact copolymer comprises: a continuous phase comprising the polypropylene; and a dispersed phase comprising the copolymer, wherein the dispersed phase comprises less than 5 wt% polypropylene, based on the weight of the dispersed phase. 13. The impact copolymer of claim 12, wherein the impact copolymer has a compressive strength at 23°C of about 100 MPa to about 500 MPa. 14. The impact copolymer of any one of claims 12-13, wherein the impact copolymer is free of oil, or has less than 150 phr oil, or has less than 25 phr oil, or has 0 phr oil. 15. A process, comprising: introducing a C6-C60 linear α-olefin, a diene, and optionally C2-C10 α-olefin comonomer (different than the C6-C60 linear α-olefin) to a catalyst system comprising an activator and a tetrahydroindacenyl catalyst compound; and producing, under reaction conditions, the copolymer of claim 1 or claim 22, wherein the reaction conditions comprise a temperature of about 0°C to about 300°C, a pressure of about 0.35 MPa to about 16 MPa, and a time up to about 300 minutes, wherein the tetrahydroindacenyl catalyst compound is µ-(CH3)2Si(η5-2,6,6-trimethyl-1,5,6,7-tetrahydro-s- indacen-1-yl)(tertbutylamido)M(R)2, wherein M is selected from the group consisting of Ti, Zr, and Hf, and R is selected from the group consisting of halogen and C1 to C5 alkyl. DESC (WO2021188361) (...)units different than the C6-C60 linear α-olefin units; based on the weight of the impact copolymer; and a polypropylene. [0012] In some embodiments, an article includes an impact copolymer. [0013] In some embodiments, a process to produce an impact copolymer includes combining a first component comprising polypropylene with from 10 wt% to 80 wt% of a copolymer having about 50 wt% to about 99.9 wt%(...) The linear α-olefin-diene copolymers of the present disclosure can be formed by polymerization using tetrahydroindacenyl catalysts. It has been discovered that, using such catalysts for polymerization, in combination with the use of ethylene monomer, enables increased incorporation of diene units into the polymer backb(...) (...)0036] For purposes herein a “polymer” refers to a compound having two or more “mer” units, that is, a degree of polymerization of two or more, where the mer units can be of the same or different species. A “homopolymer” is a polymer having (...) (...)to a thermoplastic resin comprising an elastomeric polymer, often referred to as a rubber, dispersed within a polyolefin continuous phase, e.g., polypropylene. Impact copolymers are suitable for transformation by various processing technolo(...) (...)the organic structure of the monomer in its as-polymerized form as incorporated into a polymer, e.g., through polymerization of the corresponding monomer. Throughout the specification and claims, reference to the monomer(s) in the polymer i(...) (...)content of 35 wt% to 55 wt%, it is understood that the mer unit in the copolymer is derived from ethylene in the polymerization reaction and said derived units are present at 35 wt% to 55 wt%, based upon the weight of the copolymer. A “poly(...) Reagent grade 1,2,4-trichlorobenzene (TCB) (from Sigma-Aldrich) comprising ~300 ppm antioxidant BHT can be used as the mobile phase at a nominal flow rate of ~1.0 mL/min and a nominal injection volume of ~200 μL. (...)subtracted IR5 broadband signal, I, using the equation: c=αI, where α is the mass constant determined with polyethylene or polypropylene standards. The mass recovery can be calculated from the ratio of the integrated area of the concentrati(...) (...)determined by the ratio of the IR5 detector intensity corresponding to CH2 and CH3 channel calibrated with a series of PE and PP homo/copolymerstandards whose nominal value are predetermined by NMR or FTIR. In particular, this provides the (...) For analyzing polyethylenehomopolymers, ethylene-hexene copolymers, and ethylene-octene copolymers, dn/dc = 0.1048 ml/mg and A2 = 0.0015; for analyzing ethylene-butene copolymers, dn/dc = 0.1048*(1-0.00126*w2) ml/mg and A2 = 0.0015 where w2(...) Dynamic vulcanization can occur in the presence of the polyolefin (of a continuous phase), or the polyolefin can be added after dynamic vulcanization (e.g., post added), or both (e.g., some polyolefin can be added prior to vulcanization and some polyolefin can be added after vulcanization). [0082] Vulcanization can be effected by mixing the copolymer, optional polyolefin (e.g., polypropylene), and curative(s) at elevated temperature in conventional mixing equipment such as ro(...) Multiple-step processes can also be employed whereby ingredients, such as additional thermoplastic component (polyolefin), can be added after dynamic vulcanization has been achieved as disclosed in International Application No. PCT/US2004/0(...) (...)and Phase Morphologies in Dynamically Vulcanized TPEs,” by Ellul et al., Rubber Chemistry and Technology, v.68, pp.573-584 (1995). [0096] A “partially vulcanized” copolymer is one where more than 5 weight percent (wt%) of the crosslinkable (...)embodiment, the copolymer is in the form of a thermoplastic vulcanizate including the crosslinked copolymer and a polyolefin (such as a polypropylene). The copolymer can be in the form of finely-divided and well-dispersed particles of vulca(...) (...)embodiments, an impact copolymer (ICP) comprises a continuous phase comprising a thermoplastic polymer, such as polypropylene, and from 10 wt% to 80 wt% of a dispersed phase, based on the total amount of the composition, the dispersed phase(...) In one or more embodiments, the dispersed phase is essentially free of polypropylene. For example, the dispersed phase may include less than 5 wt%, such as less than 1 wt%, such as less than 0.1 wt% polypropylene. [0112] In some embodiments, the impact copolymer composition includes from about 5 wt% to about 80 wt% of (...) Utilizing a rubber having high compatibility with polypropylene along with a very low modulus results in impact copolymers and other TPOs with improved properties. The well dispersed rubber domains may provide improved toughening characteri(...) Continuous Phase – Polypropylene [0115] As noted above, the continuous phase of an impact copolymer of the present disclosure can be one or more polypropylenes. Polypropylenes (also referred to as “propylene- based polymers”) include those solid, typically high-molecular weight plastic resins that primarily include units deriving from the polymerization of propylene. In some embodiments, at least 75%, in other embodiments at least 90%, in other embodiments at least 95%, and i(...)95%, and in other embodiments at least 97% of the units of the propylene-based polymer are derived from the polymerization of propylene. A polypropylene may be a propylene homopolymer with little or substantially no comonomer content, such (...)about 0.1 wt% or less, or about 0.05 wt% or less (substantially no comonomer). [0116] In some embodiments, a polypropylene is a propylene homopolymer, such as an isotactic propylene homopolymer. Polypropylene homopolymer can include linear chains and/or chains with long chain branching. [0117] In some embodiments, small amounts (less than 10 wt%) of a comonomer may be used in a polypropylene to obtain desired polymer properties. In some embodiments, a polypropylene may also include units deriving from the polymerization of ethylene and/or α-olefins such as 1-butene, 1-hexene, 1-octene, 2-methyl-1-propene, 3-methyl-1-pentene, 4-methyl-1-pentene, 5-methyl-1-hexene, a(...) (...)with ethylene or the higher α-olefins, described above, or with C10-C20 olefins. [0118] In some embodiments, the polypropylene includes a homopolymer, random copolymer, or impact copolymer polypropylene or combination(s) thereof. In some embodiments, the polypropylene is a high melt strength (HMS) long chain branched (LCB) homopolymer polypropylene. [0119] In some embodiments, a propylene homopolymer or random copolymer is formed using a process utilizing one or two liquid fi(...) (...)liquid or bulk phase reactor is intended to encompass a liquid propylene process as described by Ser van Ven in “Polypropylene and Other Polyolefins”, 1990, Elsevier Science Publishing Company, Inc., pp. 119-125. The propylene homopolymer or random copolymer may also be prepared in a gas-phase reactor, a series of gas (...) A polypropylene may be synthesized by using an appropriate polymerization technique such as Ziegler-Natta type polymerizations, and catalysis employing single-site organometallic catalysts including metallocene catalysts. [0120] Propylene b(...)0120] Propylene based polymer crystallinity and isotacticity and, therefore, the crystallinity and tacticity of a polypropylene can be controlled by the ratio of co-catalyst to electron donor, and the type of co-catalyst/donor system and is also affected by the polymerization temperature. The appropriate ratio of co-catalyst to electron donor is dependent upon the catalyst/donor system selected. [0121] Examples of polypropylene suitable for ICP blends may include ExxonMobil™ PP5341 (available from ExxonMobil); Achieve™ PP6282NE1 (available from ExxonMobil)and/or polypropylene resins with broad molecular weight distribution as described in US 9,453,093 and US 9,464,178; and other polypropylene resins described in US 2018/0016414 and US 2018/0051160; additional examples may include Waymax MFX6 (available from Japan Polypropylene Corp.); Borealis Daploy™ WB140 (available from Borealis AG); Braskem Ampleo 1025MA and Braskem Ampleo 1020GA (available from Braskem Ampleo); and Sabic PP-UMS HEX17112 or Sabic PP571P (available from SABIC). [0122] The amount of hydrogen used to prepare a polypropylene is dependent in large measure on the donor and catalyst system used. Examples of suitable continuous phases include, but are not limited to, homopolymer polypropylene and random ethylene-propylene or random propylene- ^ α-olefin copolymer, where the c(...) Continuous Phase -- Polypropylene Properties [0123] In some embodiments, a polypropylene useful herein includes one or more of the following characteristics: 1) weight average molecular weight (Mw) from about 50,000 g/mol to about 2,000,000(...) In some embodiments, a polypropylene has a PDI of about 15 or less, about 14 or less, about 13 or less, about 12 or less, about 11 or less, about 10 or less, about 9.5 or less, or about 9 or less. In some embodiments, a polypropylene has a PDI from about 4.5 to about 15, such as from about 4.5 to about 12, from about 5(...) A polypropylene may have an Mz/Mw ratio of about 7 or less, about 6.5 or less, about 6 or less, about 5.5 or less, or about 5 or less; 6) a melting point (Tm) from about 110°C to about 170°C, such as from about 140°C to about 168°C, or from(...) (...)as about 0.9 or less, about 0.8 or less, about 0.6 or less, or about 0.5 or less. [0124] In some embodiments, a polypropylene includes a homopolymer of a high- crystallinity isotactic or syndiotactic polypropylene. A polypropylene can have a density of about 0.89 g/cc3 to about 0.91 g/cc3, with the largely isotactic polypropylene having a density of about 0.90 g/cc3 to about 0.91 g/cc3. Also, high and ultra-high molecular weight polypropylene that has a fractional melt flow rate can be employed. In some embodiments, polypropylene resins may be characterized by a MFR (ASTM D-1238; 2.16 kg @ 230°C) that is about 10 g/10min or less, su(...) For example, UV stabilizer may be pre-blended into a master-batch with a thermoplastic resin, such as polypropylene, or a polyethylene, such as linear low density polyethylene. [0131] Still other additives may include antioxidant and/or thermal stabilizers. In an exemplary embodiment, processing and/or field thermal st(...) Linear polymeric processing additives can include polypropylene homopolymers, and branched polymeric processing additives can include diene-modified polypropylene polymers. Impact copolymers that include similar processing additives are dis(...) Blow molding is described in more detail in, for example, Concise Encyclopedia of Polymer Science and Engineering, pp.90-92 (Jacqueline I. Kroschwitz, ed., John Wiley & Sons 1990). [0139] Likewise, molded articles may be fabricated by injec(...) Polymerization Processes [0146] Copolymers of the present disclosure may be produced using processes where monomer (such as linear α-olefin), a diene, and optionally C2-C10 α-olefin comonomer (such as ethylene), are contacted with a catalys(...) (...)prior to contacting with the monomer. [0147] In some embodiments, 500 ppm or less of diene is added to the polymerization, such as 400 ppm or less, such as or 300 ppm or less. In other embodiments, at least 50 ppm of diene is added to the polymerization, or 100 ppm or more, or 150 ppm or more. [0148] Linear α-olefins ((...) (...)a diene is 5-ethylidene-2-norbornene. [0150] In some embodiments, 500 ppm or less of diene is added to the polymerization, such as 400 ppm or less, such as or 300 ppm or less. In other embodiments, at least 50 ppm of diene is added to the polymerization, or 100 ppm or more, or 150 ppm or more. [0151] Polymerization processes of the present disclosure can be carried out in any suitable manner. A suspension, homogeneous, bulk, solution, slurry, or gas phase polymerization process can be used. Such processes can be run in a batch, semi-batch, or continuous (...) Gas phase polymerization processes and slurry processes are preferred. (A homogeneous polymerization process is defined to be a process where at least 90 wt% of the product is soluble in the reaction media.) A bulk homogeneous process is pa(...) As used herein the term “slurry polymerization process” means a polymerization process where a supported catalyst is employed and monomers are polymerized on the supported catalyst particles. (...)are in granular form as solid particles (not dissolved in the diluent). [0152] Suitable diluents/solvents for polymerization include non-coordinating, inert liquids. Examples include straight and branched-chain hydrocarbons, such as isobuta(...) (...)the solvents. [0153] In at least one embodiment, the feed concentration of the monomers and comonomers for the polymerization is 60 vol% solvent or less, such as 40 vol% or less, or such as 20 vol% or less, based on the total volume of the feedstream. In at least one embodiment, the polymerization is run in a bulk process. [0154] Polymerizations can be run at any temperature and/or pressure suitab(...) (...)such as from about 0.45 MPa to about 13 MPa, such as from about 0.5 MPa to about 12 MPa. [0155] In a typical polymerization, the run time of the reaction is up to 300 minutes, such as from about 5 to 250 minutes, such as from about 10 to 120 minutes. [0156] In some embodiments, hydrogen is present in the polymerization reactor at a partial pressure of 0.001 to 50 psig (0.007 to 345 kPa), such as f(...) (...)such as less than 50:1, such as less than 15:1, such as less than 10:1. [0159] In at least one embodiment, the polymerization: 1) is conducted at temperatures of 0°C to 300°C (such as 25°C to 150°C, such as 40°C to 120°C, such as 45°C to 80(...)at less than 1 wt%, such as, less than 0.5 wt%, such as at 0 wt% based upon the weight of the solvents); 4) the polymerization can occur in one reaction zone; and 5) optionally, hydrogen is present in the polymerization reactor at a partial pressure of 0.001 to 50 psig (0.007 to 345 kPa) (such as from 0.01 to 25 psig ((...)psig (0.07 to 172 kPa), such as 0.1 to 10 psig (0.7 to 70 kPa)). [0160] A “reaction zone” also referred to as a “polymerization zone” is a vessel where polymerization takes place, for example a batch reactor. (...)multiple reactors are used in either series or parallel configuration, each reactor is considered as a separate polymerization zone. For a multi-stage polymerization in both a batch reactor and a continuous reactor, each polymerization stage is considered as a separate polymerization zone. In at least one embodiment, the polymerization occurs in one reaction zone. Gas phase polymerization [0161] Generally, in a fluidized gas bed process used for producing polymers, a gaseous (...) (...)US 5,462,999; US 5,616,661; and US 5,668,228 all of which are incorporated herein by reference.) Slurry phase polymerization [0162] A slurry polymerization process generally operates between 1 to about 50 atmosphere pressure range (15 psi t(...) In a slurry polymerization, a suspension of solid, particulate polymer is formed in a liquid polymerization diluent medium to which monomer and comonomers along with catalyst are added. The liquid diluent employed in the polymerization medium is typically an alkane having from 3 to 7 carbon atoms, such as a branched alkane. The medium employed should be liquid under the conditions of polymerization and relatively inert. When a propane medium is used the process must be operated above the reaction dilu(...) Preferably, a hexane or an isobutane medium is employed.[0163] In an embodiment, a polymerization technique herein is referred to as a particle form polymerization, or a slurry process where the temperature is kept below the temperature at (...) Two example polymerization methods for the slurry process are those employing a loop reactor and those utilizing a plurality of stirred reactors in series, parallel, or combinations thereof. Non-limiting examples of slurry processes include(...) (...)free powder is then compounded for use in various applications. [0166] Other additives may also be used in the polymerization, as desired, such as one or more scavengers, promoters, modifiers, chain transfer agents (such as diethyl zinc), r(...)zinc, methylalumoxane, trimethylaluminum, triisobutylaluminum, trioctylaluminum, or a combination thereof.Polymerization Catalysts [0168] Polymerization catalysts of the present disclosure for forming linear α-olefin-diene copolymers descri(...) (...)the sense of balancing its ionic charge at +1, and yet retain sufficient lability to permit displacement during polymerization. [0229] It is within the scope of the present disclosure to use an ionizing or stoichiometric activator, neutral (...) (...)cation or which only weakly coordinate to a cation thereby remaining sufficiently labile to be displaced during polymerization. [0231] The terms “cocatalyst” and “activator” are used herein interchangeably and are defined to be any compound(...) (...)the Densities and Molecular Volumes of Liquids and Solids,” Journal of Chemical Education, v.71(11), November 1994, pp. 962-964. Molecular volume (MV), in units of cubic Å, is calculated using the formula: MV = 8.3Vs, where Vs is the scaled(...) (...)also be supported absent the activator; in that case, the activator (and co-activator if needed) is added to a polymerization process's liquid phase. Additionally, two or more different complexes may be placed on the same support. (...)oxides, inorganic chlorides, for example magnesium chloride and resinous support materials such as polystyrene polyolefin or polymeric compounds or any other organic support material and the like. (...)10 wt% to 80 wt% of the copolymer of any of Clauses 1 to 32, based on the weight of the impact copolymer; and a polypropylene. Clause 34. The impact copolymer of Clause 33, wherein the impact copolymer comprises: a continuous phase comprising the polypropylene; and a dispersed phase comprising the copolymer. Clause 35. The impact copolymer of Clauses 33 or 34, wherein the dispersed phase comprises less than 5 wt% polypropylene, based on the weight of the dispersed phase. Clause 36. The impact copolymer of any of Clauses 33 to 35, wherein the impact copol(...) Clause 42. A process to produce an impact copolymer comprising: combining a first component comprising polypropylene with from 10 wt% to 80 wt% of a second component comprising the copolymer of Clause 1 or Clause 22, under melt conditions, (...) (...)to 1-hexacontane (C60H122) are copolymerized with ethylene and a diene by organo‐metallic coordinative insertion polymerization using catalyst 1 (the structure shown below). (...)of polyoctadecene which is associated to side chain crystallization, as described in Macromolecules (2018), v.51, pp.872-883. In contrast, all the ODEM samples showed two peaks during crystallization and two peaks during melting (FIG.5). FI(...) ECLM (WO2021188361) (...)from 10 wt% to 80 wt% of the copolymer of claim 1 or claim 11, based on the weight of the impact copolymer; and a polypropylene, wherein the impact copolymer comprises: a continuous phase comprising the polypropylene; and a dispersed phase comprising the copolymer, wherein the dispersed phase comprises less than 5 wt% polypropylene, based on the weight of the dispersed phase. KEYW HOMOPOLYMER POLYPROPYLENE(10,2) POLYPROPYLENE HOMOPOLYMER(10,2) SABIC PP UMS HEX(10,1) SYNDIOTACTIC POLYPROPYLENE(9,1) POLYPROPYLENE RESIN(8,3) IMPACT COPOLYMER POLYPROPYLENE(7,1) POLYPROPYLENE CORP(6,1) POLYPROPYLENES(5,2) PP HOMO COPOLYMER STANDARD(5,1) DIENE MODIFIED POLYPROPYLENE POLYMER(3,1) PAN EXXONMOBIL CHEMICAL PATENTS
Маски для лица | Данный патент описывает маску для лица, состоящую из нескольких слоев невязаного полиолефинового материала, включая внутренний и внешний слои, а также один или несколько средних слоев между ними. В одном варианте выполнения маска имеет карман, в котором средний слой не прикреплен ни к одному слою маски. Описывается также метод изготовления маски путем формирования слоев невязаного полиолефина, включая внутренний и внешний слои, которые окружают хотя бы один средний слой между ними, при этом внутренний и внешний слои хотя бы частично прикреплены друг к другу и образуют карман, в котором находится хотя бы один средний слой, не прикрепленный к слоям маски. | WO2022/035607 | EXXONMOBIL CHEMICAL PATENTS | 2020-08-11 | (WO202235607) Face masks incorporating elastomeric layers and methods of producing such face masks | (WO2022/035607) A mask comprising one or more layers of nonwoven polyolefin fabric forming an inner face layer and one or more layers of nonwoven polyolefin fabric forming an outer visible layer, and at least one middle nonwoven fabric layer between the inner face layer and outer visible layer, wherein in one embodiment the inner face layer and outer visible layers are at least partially attached to one another and form a pocket wherein the at least one middle layer is not attached to any layer of the mask. Also, a method of forming a mask comprising feeding at least three layers of nonwoven polyolefin forming an inner face layer and an outer visible layer which envelope at least one middle layer between the inner face layer and outer visible layer, wherein the inner face layer and outer visible layers are at least partially attached to one another and form a pocket wherein the at least one middle layer resides unattached. | (WO2022/035607) CLAIMS 1. A mask comprising: one or more layers of nonwoven polyolefin fabric forming an inner face layer and one or more layers of nonwoven polyolefin fabric forming an outer visible layer, and at least one middle nonwoven fabric layer between the inner face layer and outer visible layer, wherein the inner face layer and outer visible layers are at least partially attached to one another and form a pocket wherein the at least one middle layer is not attached to any layer of the mask. 2. The mask of claim 1, wherein one or more inner face layers and one or more outer visible layers are spunbond polyolefin. 3. The mask of any one of the previous claims, wherein the at least one middle layer is a meltblown polyolefin. 4. The mask of any one of the previous claims, wherein there are perforations, slits and/or holes located at least along a central portion of the inner and outer layers to facilitate air flow between the ambient air and the wearer’ s nose and/or mouth. 5. The mask of any one of the previous claims, wherein the one or more inner face layers and one or more outer visible layers comprises a propylene-based elastomer; and wherein the at least one middle layers comprises polypropylene; and wherein the polypropylene has a higher crystallinity (and/or higher heat of fusion) than the propylene-based elastomer. 6. The mask of any one of the previous claims, further comprising a high loft nonwoven layer between the outer and inner layers, preferably on the face side of the middle layer. 7. The mask of any one of the previous claims, wherein all of the layers are aligned such that the layers of nonwoven polyolefin may be fed and die cut in a manufacturing configuration allowing for at least 5,000, or 10,000 masks/hour to be produced. The mask of any one of the previous claims, further comprising polyolefin plugs, preferably soft foam plugs, attached to the inner face layer to contact the nose and cheeks of the wearer. The mask of any one of the previous claims, wherein the polyolefin comprises polypropylene and/or propylene-based elastomers comprising at least 60 wt%, by weight of the polypropylene or propylene-based elastomers, of propylene-derived units. The mask of any one of the previous claims, wherein at least one of the inner face layer and/or outer visible layers forms a band, wherein each end can be fastened together by the wearer. The mask of any one of the previous claims, wherein at least one of the inner face layer and/or outer visible layers forms a band, wherein each band comprises one or more ear slits for fastening to the head of the wearer. The mask of any one of the previous claims, wherein the outer and/or inner layers further comprise a polyalphaolefin; wherein the polyalphaolefin is present within a range from 1, or 2, or 5 wt% to 10, or 15 or 20 wt%, by weight of the polyolefin and polyalphaolefin. The mask of any one of the previous claims, wherein the mask is of a size to fit firmly against the skin of the wearer and expand and contract with the wearer’s facial movements. The mask of any one of the previous claims, further comprising at least one layer of polypropylene film, preferably on the outside of either side of the mask. The mask of any one of the previous claims, wherein adhesives and non-poly olefin materials are absent; preferably wherein the mask consists of polypropylene and/or propylene-based elastomers. The mask of any one of the previous claims, wherein one or more masks are packaged (for transport and sale) in a tandem pouch having at least a first compartment and a second compartment, wherein one or more new masks are in the first compartment and one or more used masks are placed in the second compartment. A mask comprising: one or more layers of nonwoven polyolefin fabric forming an inner face layer and one or more layers of nonwoven polyolefin fabric forming an outer visible layer, and at least one middle nonwoven fabric layer between the inner face layer and outer visible layer, wherein at least one of the inner face layer and/or outer visible layers forms a band, and wherein each band comprises at least one ear slit for fastening to the head of the wearer. The mask of claim 17, wherein one or more inner face layers and one or more outer visible layers are spunbond polyolefin. The mask of any one of the previous claims 17 and 18, wherein the at least one middle layer is a meltblown polypropylene. The mask of any one of the previous claims 17 to 19, wherein there are perforations, slits and/or holes located at least along a central portion of the inner and outer layers to facilitate air flow between the ambient air and the wearer’s nose and/or mouth. The mask of any one of the previous claims 17 to 20, wherein the one or more inner face layers and the one or more outer visible layers comprises a propylene -based elastomer. The mask of any one of the previous claims 17 to 21, further comprising a high loft non wo ven layer between the outer and inner layers. The mask of any one of the previous claims 17 to 22, wherein all of the layers are aligned such that the layers of nonwoven polyolefin may be fed and die cut in a manufacturing configuration allowing for at least 5,000, or 10,000 masks/hour to be produced. The mask of any one of the previous claims 17 to 23, further comprising polyolefin plugs attached to the inner face layer to contact the nose and cheeks of the wearer. The mask of any one of the previous claims 17 to 24, wherein the polyolefin comprises polypropylene and/or propylene-based elastomers comprising at least 60 wt%, by weight of the polypropylene or propylene-based elastomers, of propylene-derived units. The mask of any one of the previous claims 17 to 25, wherein at least one of the inner face layer and/or outer visible layers forms a band, wherein each end can be fastened together by the wearer. The mask of any one of the previous claims 17 to 26, wherein the mask is of a size to fit firmly against the skin of the wearer and expand and contract with the wearer’s facial movements. The mask of any one of the previous claims 17 to 27, wherein the meltblown layer is electrostatically charged. The mask of any one of the previous claims 17 to 28, wherein adhesives and nonpolyolefin materials are absent; preferably wherein the mask consists of polypropylene and/or propylene-based elastomers. The mask of any one of the previous claims 17 to 29, wherein one or more masks are packaged (for transport and sale) in a tandem pouch having at least a first compartment and a second compartment, wherein one or more new masks are in the first compartment and one or more used masks are placed in the second compartment. The mask of any one of the previous claims 17 to 30, wherein the inner face layer and outer visible layers are at least partially attached to one another and form a pocket wherein the at least one middle layer is not attached to any layer of the mask A method of forming a mask comprising: feeding at least three layers of nonwoven polyolefin forming an inner face layer and an outer visible layer to envelope at least one middle layer between the inner face layer and outer visible layer, -21- wherein the inner face layer and outer visible layers are at least partially attached to one another and form a pocket wherein the at least one middle layer resides unattached. The method of claim 32, wherein there is at least one inner face layer and at least one outer visible layer that are spunbond polypropylene. The method of any one of the previous claims 32 to 33, wherein the at least one middle layer is a meltblown polypropylene. The method of any one of the previous claims 32 to 34, wherein there are perforations, slits and/or holes located at least along a central portion of the inner and outer layers to facilitate air flow between the ambient air and the wearer’s nose and/or mouth. The method of any one of the previous claims 32 to 35, wherein one or more of the inner face layer and outer visible layers comprises a propylene -based elastomer. The method of any one of the previous claims 32 to 36, further comprising a high loft non wo ven layer between the outer and inner layers. The method of any one of the previous claims 32 to 37, wherein all of the layers are aligned such that the layers of nonwoven polyolefin are fed and die cut in a configuration allowing for at least 50,000, or 100,000 masks/hour to be produced. A laminate roll comprising multiple masks comprising: one or more layers of nonwoven polyolefin fabric forming an inner face layer and one or more layers of nonwoven polyolefin fabric forming an outer visible layer, and at least one middle nonwoven fabric layer sandwiched between the inner face layer and outer visible layer, the at least three fabric layers of an inner face layer, a middle layer, and an outer visible layer forming a laminate; at least one layer of a film on at least the outer visible layer of the laminate roll forming a tearable laminate, wherein the laminate is cut into individual masks; and wherein the tearable laminate is in the form of a roll. -22- 40. The laminate roll of claim 39, wherein the inner face layer and outer visible layers are at least partially attached to one another and form a pocket wherein the at least one middle layer is not attached to any layer of the mask. 41. The laminate roll of claim 39, wherein at least one of the inner face layer and/or outer visible layers forms a band, and wherein each band comprises at least one ear slit for fastening to the head of the wearer. -23- | (WO202235607A1) PENDING | (WO2022/035607) Laminates can also be made of the meltblown or spunbond nonwovens of the invention with other materials, either synthetic or natural, to produce useful articles. Mechanical handling of elastic soft masks can be difficult due to their light weight and lack of stiffness. | (WO2022/035607) 1. A mask comprising: one or more layers of nonwoven polyolefin fabric forming an inner face layer and one or more layers of nonwoven polyolefin fabric forming an outer visible layer, and at least one middle nonwoven fabric layer between the inner face layer and outer visible layer, wherein the inner face layer and outer visible layers are at least partially attached to one another and form a pocket wherein the at least one middle layer is not attached to any layer of the mask. 17. A mask comprising: one or more layers of nonwoven polyolefin fabric forming an inner face layer and one or more layers of nonwoven polyolefin fabric forming an outer visible layer, and at least one middle nonwoven fabric layer between the inner face layer and outer visible layer, wherein at least one of the inner face layer and/or outer visible layers forms a band, and wherein each band comprises at least one ear slit for fastening to the head of the wearer. 39, wherein the inner face layer and outer visible layers are at least partially attached to one another and form a pocket wherein the at least one middle layer is not attached to any layer of the mask. 41. | (WO2022/035607) Also disclosed is a mask comprising (or consisting of, or consisting essentially of) one or more layers of nonwoven polyolefin fabric forming an inner face layer and one or more layers of nonwoven polyolefin fabric forming an outer visible layer, and at least one middle nonwoven fabric layer between the inner face layer and outer visible layer, wherein at least one of the inner face layer and/or outer visible layers forms a band, and wherein each band comprises at least one ear slit for fastening to the head of the wearer. Also disclosed is a method of forming a mask comprising (or consisting of, or consisting essentially of) feeding at least three layers of nonwoven polyolefin, an inner face layer and an outer visible layer to envelop at least one middle layer between the inner face layer and outer visible layer, wherein the inner face layer and outer visible layers are at least partially attached to one another and form a pocket wherein the at least one middle layer resides unattached. The present invention relates in general to face masks, and in particular to elastomeric face masks that are soft, stretchable, recyclable and capable of rapid commercial production. | APD 2021-07-29 CLMS (WO2022/035607) CLAIMS 1. A mask comprising: one or more layers of nonwoven polyolefin fabric forming an inner face layer and one or more layers of nonwoven polyolefin fabric forming an outer visible layer, and at least one middle nonwoven fabric layer between the inner face layer and outer visible layer, wherein the inner face layer and outer visible layers are at least partially attached to one another and form a pocket wherein the at least one middle layer is not attached to any layer of the mask. 2. The mask of claim 1, wherein one or more inner face layers and one or more outer visible layers are spunbond polyolefin. 3. The mask of any one of the previous claims, wherein the at least one middle layer is a meltblown polyolefin. 4. The mask of any one of the previous claims, wherein there are perforations, slits and/or holes located at least along a central portion of the inner and outer layers to facilitate air flow between the ambient air and the wearer’ s nose and/or mouth. 5. The mask of any one of the previous claims, wherein the one or more inner face layers and one or more outer visible layers comprises a propylene-based elastomer; and wherein the at least one middle layers comprises polypropylene; and wherein the polypropylene has a higher crystallinity (and/or higher heat of fusion) than the propylene-based elastomer. 6. The mask of any one of the previous claims, further comprising a high loft nonwoven layer between the outer and inner layers, preferably on the face side of the middle layer. 7. The mask of any one of the previous claims, wherein all of the layers are aligned such that the layers of nonwoven polyolefin may be fed and die cut in a manufacturing configuration allowing for at least 5,000, or 10,000 masks/hour to be produced. The mask of any one of the previous claims, further comprising polyolefin plugs, preferably soft foam plugs, attached to the inner face layer to contact the nose and cheeks of the wearer. The mask of any one of the previous claims, wherein the polyolefin comprises polypropylene and/or propylene-based elastomers comprising at least 60 wt%, by weight of the polypropylene or propylene-based elastomers, of propylene-derived units. The mask of any one of the previous claims, wherein at least one of the inner face layer and/or outer visible layers forms a band, wherein each end can be fastened together by the wearer. The mask of any one of the previous claims, wherein at least one of the inner face layer and/or outer visible layers forms a band, wherein each band comprises one or more ear slits for fastening to the head of the wearer. The mask of any one of the previous claims, wherein the outer and/or inner layers further comprise a polyalphaolefin; wherein the polyalphaolefin is present within a range from 1, or 2, or 5 wt% to 10, or 15 or 20 wt%, by weight of the polyolefin and polyalphaolefin. The mask of any one of the previous claims, wherein the mask is of a size to fit firmly against the skin of the wearer and expand and contract with the wearer’s facial movements. The mask of any one of the previous claims, further comprising at least one layer of polypropylene film, preferably on the outside of either side of the mask. The mask of any one of the previous claims, wherein adhesives and non-poly olefin materials are absent; preferably wherein the mask consists of polypropylene and/or propylene-based elastomers. The mask of any one of the previous claims, wherein one or more masks are packaged (for transport and sale) in a tandem pouch having at least a first compartment and a second compartment, wherein one or more new masks are in the first compartment and one or more used masks are placed in the second compartment. A mask comprising: one or more layers of nonwoven polyolefin fabric forming an inner face layer and one or more layers of nonwoven polyolefin fabric forming an outer visible layer, and at least one middle nonwoven fabric layer between the inner face layer and outer visible layer, wherein at least one of the inner face layer and/or outer visible layers forms a band, and wherein each band comprises at least one ear slit for fastening to the head of the wearer. The mask of claim 17, wherein one or more inner face layers and one or more outer visible layers are spunbond polyolefin. The mask of any one of the previous claims 17 and 18, wherein the at least one middle layer is a meltblown polypropylene. The mask of any one of the previous claims 17 to 19, wherein there are perforations, slits and/or holes located at least along a central portion of the inner and outer layers to facilitate air flow between the ambient air and the wearer’s nose and/or mouth. The mask of any one of the previous claims 17 to 20, wherein the one or more inner face layers and the one or more outer visible layers comprises a propylene -based elastomer. The mask of any one of the previous claims 17 to 21, further comprising a high loft non wo ven layer between the outer and inner layers. The mask of any one of the previous claims 17 to 22, wherein all of the layers are aligned such that the layers of nonwoven polyolefin may be fed and die cut in a manufacturing configuration allowing for at least 5,000, or 10,000 masks/hour to be produced. The mask of any one of the previous claims 17 to 23, further comprising polyolefin plugs attached to the inner face layer to contact the nose and cheeks of the wearer. The mask of any one of the previous claims 17 to 24, wherein the polyolefin comprises polypropylene and/or propylene-based elastomers comprising at least 60 wt%, by weight of the polypropylene or propylene-based elastomers, of propylene-derived units. The mask of any one of the previous claims 17 to 25, wherein at least one of the inner face layer and/or outer visible layers forms a band, wherein each end can be fastened together by the wearer. The mask of any one of the previous claims 17 to 26, wherein the mask is of a size to fit firmly against the skin of the wearer and expand and contract with the wearer’s facial movements. The mask of any one of the previous claims 17 to 27, wherein the meltblown layer is electrostatically charged. The mask of any one of the previous claims 17 to 28, wherein adhesives and nonpolyolefin materials are absent; preferably wherein the mask consists of polypropylene and/or propylene-based elastomers. The mask of any one of the previous claims 17 to 29, wherein one or more masks are packaged (for transport and sale) in a tandem pouch having at least a first compartment and a second compartment, wherein one or more new masks are in the first compartment and one or more used masks are placed in the second compartment. The mask of any one of the previous claims 17 to 30, wherein the inner face layer and outer visible layers are at least partially attached to one another and form a pocket wherein the at least one middle layer is not attached to any layer of the mask A method of forming a mask comprising: feeding at least three layers of nonwoven polyolefin forming an inner face layer and an outer visible layer to envelope at least one middle layer between the inner face layer and outer visible layer, -21- wherein the inner face layer and outer visible layers are at least partially attached to one another and form a pocket wherein the at least one middle layer resides unattached. The method of claim 32, wherein there is at least one inner face layer and at least one outer visible layer that are spunbond polypropylene. The method of any one of the previous claims 32 to 33, wherein the at least one middle layer is a meltblown polypropylene. The method of any one of the previous claims 32 to 34, wherein there are perforations, slits and/or holes located at least along a central portion of the inner and outer layers to facilitate air flow between the ambient air and the wearer’s nose and/or mouth. The method of any one of the previous claims 32 to 35, wherein one or more of the inner face layer and outer visible layers comprises a propylene -based elastomer. The method of any one of the previous claims 32 to 36, further comprising a high loft non wo ven layer between the outer and inner layers. The method of any one of the previous claims 32 to 37, wherein all of the layers are aligned such that the layers of nonwoven polyolefin are fed and die cut in a configuration allowing for at least 50,000, or 100,000 masks/hour to be produced. A laminate roll comprising multiple masks comprising: one or more layers of nonwoven polyolefin fabric forming an inner face layer and one or more layers of nonwoven polyolefin fabric forming an outer visible layer, and at least one middle nonwoven fabric layer sandwiched between the inner face layer and outer visible layer, the at least three fabric layers of an inner face layer, a middle layer, and an outer visible layer forming a laminate; at least one layer of a film on at least the outer visible layer of the laminate roll forming a tearable laminate, wherein the laminate is cut into individual masks; and wherein the tearable laminate is in the form of a roll. -22- 40. The laminate roll of claim 39, wherein the inner face layer and outer visible layers are at least partially attached to one another and form a pocket wherein the at least one middle layer is not attached to any layer of the mask. 41. The laminate roll of claim 39, wherein at least one of the inner face layer and/or outer visible layers forms a band, and wherein each band comprises at least one ear slit for fastening to the head of the wearer. -23- DESC (WO202235607) It is known to make fibers and fabrics from polyolefins, especially polypropylene. Polypropylene is a polymer of propylene-derived units and can be made by known polymerization means. Common methods used to make fibers and fabrics are described in US 9,168,720, US 9,194,060, US 9,322,114, and US 10,428,443. (...)mask and method of making a mask, a mask that is made mostly or entirely from nonwoven materials such as nonwoven polypropylene. These masks will incorporate elastomeric polyolefins, especially propylene-based elastomers such as Vistamaxx™ propylene-based elastomers. These polymers can be easily spun or blown into nonwoven materials and layered with polypropylene homopolymer or copolymer materials, and/or formed into elastic zones within or upon the nonwoven fabrics made from the polypropylene. They are soft, extensible, and completely recyclable. Relevant publications include: “Facial Masks Incorporating Elastomeric and Rigid Polyolefins,” published June 18, 2020 on IP.com (IPCOM000262668D); “Recycleable Protective Masks Incorporating Elastomerics and Packaging Thereof,” published M(...) Disclosed is a mask comprising (or consisting of, or consisting essentially of) one or more layers of nonwoven polyolefin fabric forming an inner face layer and one or more layers of nonwoven polyolefin fabric forming an outer visible layer, and at least one middle nonwoven fabric layer between the inner face layer and(...) (...)disclosed is a mask comprising (or consisting of, or consisting essentially of) one or more layers of nonwoven polyolefin fabric forming an inner face layer and one or more layers of nonwoven polyolefin fabric forming an outer visible layer, and at least one middle nonwoven fabric layer between the inner face layer and(...) (...)a mask comprising (or consisting of, or consisting essentially of) feeding at least three layers of nonwoven polyolefin, an inner face layer and an outer visible layer to envelop at least one middle layer between the inner face layer and ou(...) (...)demonstrating at least one ear slit on each end of the bands formed from the inner and outer layers of nonwoven polyolefins (...)demonstrating at least two ear slits on each end of the bands formed from the inner and outer layers of nonwoven polyolefins; and Preferred masks will comprise at least two spunbond fabric layers with at least one meltblown polypropylene fabric layer sandwiched there between. Additionally, a high loft non wo ven fabric such as an air laid polypropylene high loft fabric (1 or 2 mm to 6 or 10 mm thickness) may also be sandwiched between the spunbon(...) The meltblown layer can be made from, for example, polypropylene homopolymer and positioned so that there is a perimeter of spunbond primarily consisting of propylene-based elastomer around it. The spunbond top and bottom layers can be made from, for example, polypropylene blended with one or more propylene-based elastomers. These layers can be heat sealed together and/or ultrasonic bonded. (...)then heat bonded such as at 125°C, or some temperature less than the melting point temperature of the meltblown polypropylene but greater than the melting point temperature of the spunbond propylene-based elastomer layer or zone. They comprise (or consist of, or consist essentially of) of polyolefins such as polyethylene, polypropylene and propylene- based elastomer, preferably greater than 80, or 90, or 95 wt%, by weight of the materials, of polyolefins. Preferably, the packaging for such masks have two compartments “A” (or first) and “B” (or (...) As used herein, a “polyolefin” is a polymer comprising a-olefin monomer units, preferably selected from ethylene, propylene, butene, hexene, and octene, most preferably selected from ethylene and propylene. Most preferably, the polyolefins will have a weight average molecular weight within a range from 40,000, or 50,00(...)100,000, or 400,000, or 500,000, or 600,000 g/mole as determined by gel permeation chromatography (GPC) for such polyolefins, such as disclosed at paragraphs [0051] to [0057] in WO 2018/226345. Polypropylene and propylene-based elastomers, defined further below, are preferred polyolefins. As used herein, a “polypropylene” is a polyolefin comprising at least 80, or 90, or 95, or 98 wt%, by weight of the polypropylene, of propylene derived units, and most preferably is a homopolymer of propylene derived units. The melt flow rate (MFR) of the polypropylene can be within a range from 1, or 5, or 10, or 15, or 20, or 25 g/10 min to 45, or 55, or 100, or 300, or 350, or 400, or 450, or 5(...) The polypropylene can form thermoplastic blends including from 1 wt% to 95 wt% by weight of the blend of the polypropylene, and is most preferably blended with a propylene-based elastomer. The polypropylene is preferably crystalline, as evidenced by having a melting point temperature (Tm) greater than 110°C, greater than 115°C, and greater than 130°C, or within a range from 110, or 115, or 130°C to 150, or 160, or 170°C. The polypropylene can have a heat of fusion at least 60 J/g, at least 70 J/g, or at least 80 J/g, as determined by Differential Scanning Calorimetry (DSC) analysis. The heat of fusion is dependent on the composition of the polypropylene. A polypropylene homopolymer preferably has a higher heat of fusion than copolymer or blend of homopolymer and copolymer. As referred to herein, the thermal properties of the polypropylene and propylene- based elastomers were determined using DSC. Such DSC data was obtained using a Perkin- Elmer DSC, where 7.5 mg to 10 mg of a sheet of the polymer to be tested(...) A value of 189 J/g (B) was used as the heat of fusion for 100% crystalline polypropylene. The melting point temperatures (Tm) were measured and reported during the second heating cycle (or second melt). As used herein, a “propylene-based elastomer” is a polyolefin random copolymer having crystalline regions interrupted by non-crystalline regions and within the range from 5 to 25 wt%, by weight of the propylene-based elastomer, of ethylene (...) (...)by any theory, it is believed that the non-crystalline regions may result from regions of non-crystallizable polypropylene segments and/or the inclusion of comonomer units. The crystallinity and the melting point of the propylene-based elastomer are reduced compared to highly isotactic polypropylene by the introduction of errors (stereo and region defects) in the insertion of propylene and/or by t(...) In a preferred embodiment the heat of fusion of the polypropylene is higher than the heat of fusion of the propylene-based elastomer, preferably by at least 5 or 10 J/g- (...)as determined according to the DSC of 2% to 65%, 0.5% to 40%, 1% to 30%, or 5% to 35%, of isotactic polypropylene. In any embodiment, the propylene-based elastomer has a crystallinity in the range of 0.25% to 25%, or 0.5% to 22% of isotactic polypropylene. In a preferred embodiment the polypropylene has a higher crystallinity than the propylene-based elastomer. (...)and, depending on the resin, may have a diameter smaller than 10 microns (for example, for high MFR isotactic polypropylene resins such as Achieve™ 6936G2, available from ExxonMobil Chemical Company); whereas for certain resins (for example(...) In any embodiment, the masks comprising the polyolefins described herein can be described as extensible. “Extensible,” as used herein, means any fiber or nonwoven composition that yields or deforms (i.e., stretches) upon application of a fo(...) PAO can be produced by the polymerization of a-olefins, such as linear a-olefins. A PAO can be characterized as being unbranched, linear, atactic, or by any type of tacticity including isotactic or syndiotactic and/or atactic, and by any de(...) (...)and Properties”, 99(5) J. APPLIED POLY. SCI. 2489-2496 (2005); or the paper by Bhat et al. “Thermal Bonding of Polypropylene Nonwovens: Effect of Bonding Variables on the Structure and Properties of the Fabrics”, 92 J. APPLIED POLY. SCL, 35(...) Thus, a “nonwoven polyolefin fabric” or a “layer” of such nonwoven polyolefin fabric refers to a fabric formed from fibers of polyolefins (esp. polypropylene and/or propylene-based elastomers) spunbond or meltblown into a fabric, typically (...) (...)a range from 10, or 15 gsm to 25, or 40, or 60, or 80, or 90 gsm which can be tailed by extruding the melted polyolefin onto a conveyor at a desired rate to form a web in which strands bond with each other as they cool. Thus, in any embodiment is a mask comprising one or more layers of nonwoven polyolefin fabric forming an inner face layer and one or more layers of nonwoven polyolefin fabric forming an outer visible layer, and at least one middle nonwoven (...) (...)at least the inner and outer layers are preferably extensible either by the structure of the fabric itself, the polyolefins from which they are made, or both. (...)but preferably there is at least one inner face layer and at least one outer visible layer that are spunbond polypropylene. Preferably, the at least one middle layer is a meltblown polypropylene. Thus, the at least one inner layer and at least one outer layer sandwiches the at least one middle layer there between, and (...) In any embodiment the polyolefin comprises (or consists essentially of) polypropylene and/or propylene-based elastomers comprising at least 60, or 70, or 80 wt%, by weight of the polypropylene or propylene -based elastomers, of propylene-derived units. In any embodiment, any layer of the mask can comprise (or consist essentially of) polypropylene, a propylene-based elastomer, or a blend of the two. Preferably one or more of the inner face layer and outer visible layers compri(...) An example of a high loft fabric is Enkamat™ or Polartec™ high loft material (polyester or polyolefin 3-D matting composed of randomly laid monofilaments, also called “batting” or “wadding”), most preferably the polypropylene grade of high loft nonwoven, preferably composed of polypropylene staple fibers bonded with bicomponent fibers. Such high loft layer may be bonded to the inner or outer layer(...)most preferably the inner layer prior to mask assembly; and may be bonded by a variety of methods including a polypropylene-based hot melt or ultrasonically. An example of such a construction is shown in Figure 7. (...)the polyalphaolefin is present within a range from 1, or 2, or 5 wt% to 10, or 15 or 20 wt%, by weight of the polyolefin and polyalphaolefin. To enhance the fit of the mask against a wearer’s face, the mask may further comprise polyolefin plugs, preferably soft foam plugs, attached to the inner face layer to contact the nose and cheeks of the wearer. Most preferably the plugs comprise polypropylene. In any embodiment the mask comprises at least two layers of non wo ven polyolefin fabric, an inner face layer and an outer visible layer, and at least one middle nonwoven fabric layer between the inner face layer and outer visible layer, wh(...) Desirably, the masks are made only from polyolefins, most preferably from polypropylene and/or propylene-based elastomers, and thus adhesives and non-polyolefin materials are absent; preferably wherein the mask consists of polypropylene and/or propylene- based elastomers. In any embodiment all of the layers of the mask are aligned such that the layers of nonwoven polyolefin (roll goods) may be fed and die cut in a manufacturing configuration allowing for at least 5,000, or 10,000 masks/hour to be produced. Thus in any embodiment is a method of forming a mask comprising feeding at least three layers of nonwoven polyolefin, an inner face layer and an outer visible layer, to envelope at least one middle layer between the inner face layer and out(...) Preferably, the inner and outer layers 10 and 12 are comprised of spunbond polyolefins, most preferably spunbond polypropylene, while the middle layer comprises a meltblown propylene-based elastomer. Additionally, one or more layers of a high loft material, preferably high loft polypropylene, may also be sandwiched between the inner and outer layers 10 and 12. An exemplary mask could comprise at least two spunbond fabrics with at least one meltblown polypropylene layer sandwiched there between. The meltblown layer can be made from, for example, polypropylene homopolymer such as Achieve™ Advanced PP6936G2, and positioned so that there is a perimeter of spunbond primarily cons(...) The spunbond inner and outer layers can be made from, for example, ExxonMobil™ PP3155E5 polypropylene blended with Vistamaxx™ 7050BF propylene-based elastomer. The spunbond layers are preferably 75 to 85 gsm. (...)then heat bonded such as at 125°C, or some temperature less than the melting point temperature of the meltblown polypropylene but greater than the melting point temperature of the spunbond propylene-based elastomer layer or zone. (...)die cut individual masks can be layered on one or both sides of the multilayered laminate in a biaxially oriented polypropylene film. Then in any embodiment a roll of film, a biaxially oriented polypropylene film most preferably, is unrolled onto the outer and inner sides of the laminate of masks. Next, a die cut of the rounded outer perimeter is made, and the center peri(...) (...)any embodiment a die cut can be made through all three nonwoven layers of the laminate, then a biaxially oriented polypropylene roll can be unwound onto either the inner or outer spunbond layers (or both) of the laminate forming the mask. (...)is made; at this point the laminate sheet is cut completely into separate masks but the biaxially oriented polypropylene film is continuous at three segments. Finally, the biaxially oriented polypropylene sections are perforated. The masks can then be separated by tearing the perforated biaxially oriented polypropylene sections. The outer film layer will make handling the masks simpler. Thus in any embodiment the masks herein further comprise at least one layer of polypropylene film, preferably on the outside of either side of the mask, that is, on the “outside” portions that are touched by the users, the sides facing away(...) (...)from 20, or 50 pm to 250, or 300, or 400 pm in average thickness, preferably made by blowing or casting molten polyolefin, preferably polypropylene, into the thin film. It is most preferably biaxially oriented, meaning that while being form(...) (...)or consisting of, or consisting essentially of) multiple masks comprising one or more layers of nonwoven polyolefin fabric forming an inner face layer and one or more layersof nonwoven polyolefin fabric forming an outer visible layer, and at least one middle nonwoven fabric layer sandwiched between the inner face layer(...) As used herein, the phrase “consisting essentially of’ for the masks and the polyolefins that make up the masks means that there may be up to 1, or 2, or 3, or 4 wt%, by weight of the polyolefins, of additives such as antioxidants, cross-linking agents, peroxides and other visbreaking agents, alkyl radical scavengers, (...) ECLM (WO202235607) (...)outer visible layers comprises a propylene-based elastomer; and wherein the at least one middle layers comprises polypropylene; and wherein the polypropylene has a higher crystallinity (and/or higher heat of fusion) than the propylene-based(...) The mask of any one of the previous claims, wherein the polyolefin comprises polypropylene and/or propylene-based elastomers comprising at least 60 wt%, by weight of the polypropylene or propylene-based elastomers, of propylene-derived units. The mask of any one of the previous claims, wherein at least one of the inner(...) The mask of any one of the previous claims, further comprising at least one layer of polypropylene film, preferably on the outside of either side of the mask. The mask of any one of the previous claims, wherein adhesives and non-poly olefin materials are absent; preferably wherein the mask consists of polypropylene and/or propylene-based elastomers. The mask of any one of the previous claims 17 and 18, wherein the at least one middle layer is a meltblown polypropylene. The mask of any one of the previous claims 17 to 19, wherein there are perforations, slits and/or holes located at lea(...) The mask of any one of the previous claims 17 to 24, wherein the polyolefin comprises polypropylene and/or propylene-based elastomers comprising at least 60 wt%, by weight of the polypropylene or propylene-based elastomers, of propylene-derived units. The mask of any one of the previous claims 17 to 25, wherein at leas(...) (...)17 to 28, wherein adhesives and nonpolyolefin materials are absent; preferably wherein the mask consists of polypropylene and/or propylene-based elastomers. The mask of any one of the previous claims 17 to 29, wherein one or more masks are (...) (...)claim 32, wherein there is at least one inner face layer and at least one outer visible layer that are spunbond polypropylene. The method of any one of the previous claims 32 to 33, wherein the at least one middle layer is a meltblown polypropylene. The method of any one of the previous claims 32 to 34, wherein there a(...) KEYW BLOWN POLYPROPYLENE(18,5) POLYPROPYLENE HOMOPOLYMER(7,4) BIAXIALLY ORIENTED POLYPROPYLENE FILM(6,3) LOFT NONWOVEN POLYPROPYLENE GRADE(6,1) BIAXIALLY ORIENTED POLYPROPYLENE ROLL(4,1) LOFT POLYPROPYLENE(4,1) POLYPROPYLENE LOFT FABRIC(4,1) POLYPROPYLENE NONWOVEN BONDING(4,1) SPUNBOND POLYPROPYLENE(4,1) BIAXIALLY ORIENTED POLYPROPYLENE SECTION(2,2) BLOWN POLYPROPYLENE FABRIC LAYER(2,1) BLOWN POLYPROPYLENE LAYER(2,1) CRYSTALLINE POLYPROPYLENE(2,1) ISOTACTIC POLYPROPYLENE RESIN(2,1) POLYPROPYLENE STAPLE FIBER(2,1) PAN EXXONMOBIL CHEMICAL PATENTS
Олефиновая полимеризация | Патент относится к системам катализаторов для олефиновой полимеризации, предшественникам систем катализаторов, способам их получения и полиолефинам, полученным из этих систем катализаторов. Предложен метод для формирования поддерживаемой композиции MAO путем обработки водоносной кремнезема в закрытом контейнере в твердой или суспензионной форме в течение не менее 10 минут при температуре от 40 до 100°C или в закрытом или открытом контейнере в течение не менее 30 минут при температуре от 0 до 40°C; контактирования водонаполненного кремнезема в виде твердого вещества или суспензии с раствором одного или нескольких алюминиалкилов, содержащим не менее 50 молярных процентов TMA по общему количеству алюминия, охлажденного до температуры от -5 до -60°C; и нагрева поддерживаемой MAO при 40-130°C в течение не менее 1 часа или выдержки при комнатной температуре не менее 24 часов. | WO2022/108974 | EXXONMOBIL CHEMICAL PATENTS | 2020-11-23 | (WO2022108974) Improved in-situ mao derived silica supported single-site metallocene catalysts | (WO2022/108974) The present disclosure relates to supported catalyst systems for olefin polymerization, catalyst system precursors, methods of producing the precursors and catalyst systems and polyolefins formed from the catalyst systems. | (WO2022/108974) Claims: We claim: 1. A method for forming a supported MAO composition, comprising: forming a water loaded support with a water loading of 3-7 (mmol water/g support) for a support having a surface area in the range of 100-300 m2/g or 5-13 (mmol water/g support) for a support having a surface area in the range of 300-800 m2/g, provided that the at least 60% of the pores in the support have diameters at least 60 angstroms or larger and the total pore volume is in the range of 0.9-3 mL/g; treating the water loaded silica in a closed container in a solid or slurry form for at least 10 minutes at 40 to 100°C or in either a closed or an open container for at least 30 minutes at 0 to 40°C; contacting the water loaded silica as a solid or as a slurry with a single or multiple aluminumalkyl solution comprising at least 50 mol% TMA based on total Al that is cooled to a temperature in the range of -5 to -60°C, provided that for the water loading of 3-7 mmol/g the temperature is -5°C or colder and for the water loading higher than 7 mmol/g the temperature is -10°C or colder and also provided that at least 60% of the supported MAO is formed in an environment of TMA: water ratio at 1:0.75 or higher; and heating the supported MAO at 40-130°C for at least 1 hour or aging at ambient for at least 24 hours. 2. The method of claim 1 wherein the support is un-calcined or calcined with a temperature of 600°C or lower for derived catalyst systems involving slurry polymerization processes. 3. A catalyst system formed from contacting at least one transition metal catalyst precursor with the formed supported MAO of claim 1. 4. The catalyst system of claim 3, wherein the supported MAO is heated at 70-130°C for 2-16 hours before contacting one or more transition metal catalyst precursors comprising at least one transition metal with an atomic number > 54, such as a lanthanide, hafnium, tantalum, or tungsten compound. 5. The catalyst system of claim 4, wherein the support is un-calcined or calcined in the range 100-l,000°C further comprising a continuity agent used in either slurry or gas phase polymerization or the combined with the said continuity agent is pre-mixed with the catalyst or separately charged into the polymerization reactor. - 57 - | (WO2022108974A1) PENDING | (WO2022/108974) If the MAO loading is more than sufficient for the activation of the majority of a catalyst precursor, further heating of supported active MAO may increase the activity significantly if the catalyst precursor contains a metal center with very high net positive charge due to lanthanide contraction, e.g., a hafnocene such as M2, or any catalyst precursor that bears an open ligand framework, e.g., a bridging zirconocene such as M3, due to the heating enhanced dimerization of MAO to enlarge the MAO molecule to form a larger MAO anion that reduces the interaction of the resulting catalyst-MAO ion-pair effectively to allow an easy insertion of olefin monomers to the metal center. It can be understood that a water distribution can result in a good MAO distribution in the silica pores therefore when the polymer growth to replicate the structure of the silica, the dead spots (no Al) that generate voids (therefore reduce the bulk density) will be limited. The gel formation issues that occur under cooling conditions, which is still changing the solution MAO compositions is also eliminated to allow better catalyst production and quality control. As such, commercially available MAO is typically provided in a toluene solution, which is unstable and requires special handling and cold storage due to the reactive MAO (A14O3Mee)4(TMA)n (n = 1,2) (Sinn, et al. (1999) "Formation, Structure, and Mechanism of Oligomeric Methylaluminoxane", in Kaminsky (ed.), Metalorg. However, MAO molecules cannot enter pores < 50 angstroms; in this case, no MAO can form in pores < 50 angstroms. To compromise the MAO loading and the mechanical strength, useful high surface area is limited to about 800m2/g, and the pore diameter is limited to > 50 angstroms. | (WO2022/108974) 4, wherein the support is un-calcined or calcined in the range 100-l,000°C further comprising a continuity agent used in either slurry or gas phase polymerization or the combined with the said continuity agent is pre-mixed with the catalyst or separately charged into the polymerization reactor. - 57 - | (WO2022/108974) The present disclosure provides one or more methods for controlling catalyst formation to form better in-situ supported MAO based catalyst systems with improved catalyst activities, polymer bulk densities, catalyst operability in a gas- or slurry-phase polymerization reactor (e.g., the control of fouling and the catalyst solid flowability), polymer properties (e.g., composition distributions (CDs), polymer density, MI, and MIR), as well as the controls of polymerization reactor conditions to obtain targeted polymer properties. The present disclosure relates to supported catalyst systems for olefin polymerization, catalyst system precursors, methods of producing the precursors and catalyst systems and polyolefins formed from the catalyst systems. | APD 2021-11-17 DESC (WO2022108974) The present disclosure relates to supported catalyst systems for olefin polymerization, catalyst system precursors, methods of producing the precursors and catalyst systems and polyolefins formed from the catalyst systems. Polyolefins are widely used because of their robust physical properties. For example, various types of polyethylenes, including high density, low density, and linear low density polyethylenes, are some of the most commercially useful. Polyolefins are typically prepared with a catalyst (mixed with one or more other components to form a catalyst system), which promotes polymerization of olefin monomers in a reactor, such as a gas phase reactor. (...)g., a metallocene, to form an active solid catalyst used in a commercial gas phase reactor to produce single-site polyolefin resins. Commercial MAO is commonly sold as a toluene solution because MAO easily dissolves in toluene. Other solven(...) (...)Mechanism of Oligomeric Methylaluminoxane”, in Kaminsky (ed.), Metalorg. Cat. for Synth. & Polym., Springer-Verlag, pp. 105) conversion to more stable unreactive MAO gel (AHOsMeslx (see Fig. 1 for energetic profile). (...)the sophisticated handling procedure of MAO solution are believed to be the major bottleneck for the single-site polyolefin market growth. (...)and Mechanism of Oligomeric Methylaluminoxane”, in Kaminsky (ed.), Metalorg. Cat. for Synth. &Polym., Springer-Verlag, pp. 105. (...)methods for forming such catalyst systems as well as for controlling both the catalyst system formation and the polymerization conditions to obtain desired polymer properties. (...)with improved catalyst activities, polymer bulk densities, catalyst operability in a gas- or slurry-phase polymerization reactor (e.g., the control of fouling and the catalyst solid flowability), polymer properties (e.g., composition distributions (CDs), polymer density, MI, and MIR), as well as the controls of polymerization reactor conditions to obtain targeted polymer properties. (...)AI-CH3 + H-O-H = Al-OH + CH4 with AH = - 41.88 (kcal/mol OH) from Glaser and Sun, (2011) J. Am. Chem. Soc., v.133(34), pp. 13323-13336, by assuming applicable to 2 AI-CH3 + H-O-H = Al-O-Al + 2 CH4 with AH = 2x -41.88 = - 83.76 (kcal/mol H2O(...) (...)with ~14mmol Al/g silica loading has been demonstrated for this silica (Example 58 for catalyst preparation and polymerization example Poly V and Poly VI), the heat of reaction per gram silica now becomes much higher that more cooling power(...) A higher MAO loading to obtain a much higher activity is very useful when the catalyst is used in a sequential polymerization process to obtain, for example, a hetero-phasic copolymer composition such as impact copolymer (ICP), obtained fro(...) (...)mechanically fragile, which is a potential source of fines that may foul the reactor or can cause a pre-mature polymerization fragmentation to lose macro-pore derived stiff pores, especially harmful to sequential polymerization where the macro-pore derived stiff pores are used for rubber fill to avoid rubber flooding t(...) (...)evidence) on the supported MAO with a given MAO loading, which may result in different activities, slurry polymerization or supercondensing mode gas-phase polymerization operability, and comonomer insertion response or composition distribut(...) The new mechanisms in Eq. 1 (Luo & Diefenbach, Conf, abst., Adv. in Polyolefins, Santa Rosa, CA, 2009 & 2011; Luo, Wu, & Diefenbach, US Patent, 9,090,720 (2015)) provide a guidance for the controls of the two key elements in MAO, the coordi(...) (...)surface hydroxyl residue (e.g., through calcination or chemical modification) to obtain highly active, large polymerization reactor operable, and polymer property controllable catalyst compositions. It may also cause undesired high initial polymerization heat, which is a reactor fouling factor, e.g., fouling by melted polymer resins. When an aromatic solvent is in use, a filtration/wash step may be applied to remove the soluble MAO in (...) The present disclosure also relates to catalyst systems for olefin polymerization, methods of producing the catalyst systems, and polyolefins formed from the catalyst systems. Embodiments of the present disclosure include methods for prepar(...) (...)can be heat treated, with the heating temperature depending on the desired type of catalyst precursor used for polymerization, to convert to fully active sMAO prior to mixing with one or more catalyst precursors. Any free solvent or volatil(...) The in-situ supported alumoxane is capable of working with both gas and slurry phase polymerization processes to obtain desirable polymer properties, including molecular weight (Mw), polydispersity index (PDI), polymer density (PD), composi(...) Use of an aliphatic solvent instead of toluene provides a catalyst system (and polyolefin products) with no detectable amount of aromatic hydrocarbon solvent content while maintaining activity similar to that of catalyst systems prepared wi(...) (...)to obtain a finished catalyst solid, resulting in a less amount of less harmful solvent residue in the derived polyolefin products. Eliminating aromatic hydrocarbon solvent in the catalyst system also provides polyolefin products having no detectable aromatic hydrocarbon solvent (preferably no detectable toluene), as determined by gas phase chromatography. (...)by gas phase chromatography (GPC), and “detectable toluene” means 0.1 mg/m2 or more as determined by GPC. The polyolefin products may be used as plastic materials for use in toluene-free materials such as in packaging for food products. (...)of metallocene catalysts to form different catalyst systems that were then tested for ethylene and propylene polymerization. Catalyst activity, gas- and/or slurry-phase reactor operability, and comonomer and hydrogen responses were measured(...) (...)CD), melt index (MI), melt index ratio (MIR), polymer density (PD), and polymer resin bulk density (BD) for PE catalysts derived polymers and Mw and PDI in homo-PP polymer, Mw and PDI of components in bi-phasic impact copolymer (ICP), and the rubber content in ICP, derived from PP catalysts. The catalyst preparation, polymerization procedures and polymer characterizations for each example are described below. The raw materials used to prepare the in-situ sMAO, were: silica (PQ Corporation ES70X, ES70, and PD14024; Grace Davison(...) Gas-Phase Ethylene Polymerization: Standard polymerization procedure Poly la as described in Polymerization Testing section was used to run catalysts for Example 1-8. The 2L reactor salt-bed gas-phase polymerization test gave 4,885 g/g cat/h vs. Regular sMAO-Ml standard (Reference I) 2,912g/g cat/hr. The 2L reactor salt-bed gas-phase polymerization tests gave 4,773 and 5,124 g/g cat/h, respectively, vs. regular sMAO-Ml standard (Reference I) 2,912 g/g cat/hr. The 2L reactor salt-bed gas-phase polymerization tests gave 3,069 g/g cat/hr vs. regular sMAO-Ml standard (Reference I) 2,912 g/g cat/hr. The polymerization results are summarized in Table 1. Those polymerization results are summarized in Table 2. Gas-Phase Ethylene Polymerization: Standard polymerization procedure Poly lb as described in Polymerization Testing section was used to run catalysts for Example 9-14. Standard polymerization procedure Poly VI as described in Polymerization Testing section was used to run catalysts for Example 15-16. Table 3 summarizes the relevant catalyst preparation conditions and polymerization results obtained from the Lab 2L reactor (Examples 9-14). Table 4 summarizes the relevant catalyst preparation conditions and polymerization results obtained from the Pilot R122 reactor (Examples 15-16). (...)based on the procedure Method IATable 4. 6.5 mmol water/g and 8.5 mmol TMA/g silica with M2 in Pilot R122 Polymerization (Poly VI). Standard polymerization procedure Poly la as described in Polymerization Testing section was used to run catalysts for Example 9-14 and Reference 3. The results along with a regular MAO derived analog are listed in Table 5. (...)species from Example 20 was mixed with ethylene(bis(indenyl))zirconium dichloride (M5 highly active 1 -hexene polymerization catalyst precursor) and showed neither activation nor activity with 1 -hexene, as expected. The details are describ(...) The soluble unanchored active MAO molecules presumably cause the slurry polymerization fouling if no heat treatment to reduce the solubility. This observation is supported by the slurry polymerization results (Table 10). The two catalysts were tested with salt-bed gas-phase ethylene polymerization using Poly lb procedure described in Polymerization Test section, and the results are compared with results from M2 on in-situ sMAO with similar water loading but(...) The catalyst was tested with salt-bed gas-phase ethylene polymerization using Poly lb procedure described in Polymerization Test section, and the results are compared with results from M2 on an in-situ sMAO with a lower water loading but wi(...) The Example 25-27 produced catalysts were analyzed with XPS Al/Si u-c, tested with Poly la polymerization and the results are summarized in Table 9. Table 9. Comparisons of Ml on In-Situ sMAO from Different Preparation Method (...)temperature and heating temperature, etc. can influence the catalyst performance including the activity, the polymerization reactor operability, the polymer properties especially CDs and resin bulk density, etc. A lower temperature calcined silica can benefit the catalyst operability under slurry polymerization conditions but the TMA consumption is slightly higher due to more surface hydroxyl to react with TMA. The TMA amount to silica amount can b(...) Pilot trials for in-situ sMAO derived Ml catalyst used in both small gas-phase PE reactor R125 and large gas-phase PE reactor R122 were performed to evaluate the different catalyst preparation techniques (Method IB and Method IC) to make in(...) The details of starting materials and polymerization results are summarized in Table 10 and Table 11 both from Catalyst Preparation Method IB but with Poly IV and Poly III polymerization procedures, respectively. Because Method IB and IC derived catalysts have shown no significant differences, they can be used intercha(...) Regular sMAO (Reference I) from Poly IV polymerization test. Regular sMAO (Reference I) from Poly III polymerization test. In-situ sMAO derived bridging zirconocene M3 was tested in the lab 2 L salt bed reactor polymerization and pilot trials in both small gas-phase PE reactor R125 and large gas- phase PE reactor R122 to evaluate the catalyst preparation from devices described in (Method IB and Method IC) except Example 48 that was from Method III. The details of starting materials and polymerization results are summarized in Table 12 and Table 13. Table 12. Lab 2L Polymerization Results for In-Situ sMAO Derived M3 The lab 2 L reactor polymerization data in Table 12 again show the activity relationship with MAO loading determined by the water loading on silica: the higher the more activity. However, the activity reached a limit when the MAO loading ap(...) The high activity at 6 mmol/g silica water load (Example 45) caused the pilot gas-phase polymerization fouling due to a too hot polymerization that melt the resins. The M3 metallocene is therefore built on 4-5 mmol water/g silica to have an(...) Table 13. Pilot R125 and R122 Polymerization Results for in-situ sMAO Derived M3 (...)derived hafnocene M2 catalysts were tested in the lab 2 L salt bed reactor and pilot trials in both small gas-phase PE reactor R125 and large gas-phase PE reactor R122 to evaluate the catalyst preparation from devices described in (Method I(...) The details of starting materials and polymerization results are summarized in Table 14 and Table 15. M2 was sensitive to heating temperature and the presence of free TMA. Table 14. Lab 2L Polymerization Results for in-situ sMAO vs. Reference sMAO Derived M2Table 15. Pilot R125 and R122 Polymerization Results for in-situ sMAO Derived M2 (...)a different calcination temperature may provide different benefits for different catalysts applied in different polymerization processes. The activity was tunable by changing the amount of water and the TMA to water ratio. (...)of certain catalyst systems; for example, a metallocene bearing very sterically incumbent ligand(s), e.g., the PP metallocene M4 described in a later section, usually result in a low activation efficiency that requires more MAO to activate (...) Another example is the polymerization condition changes to obtain desired polymer properties such as in the HDPE case where the comonomer concentration is much lower that results in a low activity not operationally desired. Sequential Polymerization: see Poly VI (...)density is another important product property related to operability (e.g., particle flowability in a gas-phase polymerization reactor) and packaging volume. A higher BD is desired and can be achieved mainly through two controls: the water (...)water distribution on silica and sMAO formation conditions from the catalyst preparation part, although a good polymerization process in the polymerization reactor and the use of a continuity agent can also contribute to BD, e.g., a more ev(...) XPS uncrushed to crushed Al/Si ratio measurement was able to predict the bulk density before the polymerization was run, a good QC tool to qualify the catalyst quality. A series of catalysts based on Ml metallocene on different in-situ sMAO(...)different in-situ sMAO were made under different conditions and were tested in the pilot reactors R122 using the polymerization procedure Poly IV and R125 using the polymerization procedure Poly III, and the results are summarized in Tables 16 and 17, Fig. 4 and 5, along with the regular sMAO standard (Reference I). Example 61-68: Slurry Polymerization Catalysts Including iPP Catalyst Preparation The catalysts used in the slurry polymerization studies were from Method IB, with variations shown in Table 20. Catalysts prepared from different temperature calcined silica and under different conditions were prepared and compared under slurry polymerization conditions to investigate MAO leaching fouling factors. The sMAO was prepared similar to Method IB except that: 1) silica PD14024 (size: 85 (...) M4 was used as the catalyst precursor and charged based on 0.16 wt% Zr. The catalyst was used to polymerize homo-PP (Poly V described in Polymerization Test section). The polymerization results are shown below in Table 20. Slurry polymerization tests were tested using Poly II procedure described in Polymerization Test section. The catalyst preparation variations and polymerization results are summarized in Table 20. Table 20. Slurry polymerization results on Ml and M4 (Ex. 61) on in-situ sMAO. Table 20 results suggested that catalysts used for slurry polymerization (or supercondensing mode gas-phase polymerization that has a slurry polymerization like environment) requires MAO to be firmly anchored on the silica surface or agglom(...) (...)methods can be used separately or simultaneously to support the MAO with limited MAO leaching under slurry polymerization conditions, such as using a lower calcination temperature to calcine silica that allows more surface siloxy groups as (...) (...)replacement of MAO in the slurry environment. E.g., TEAL and TIB AL are two popular scavengers for slurry polymerization. To avoid MAO leaching in the polymerization reactor, the sMAO can be treated with a scavenger at the same or higher temperature than the targeted polymerization temperature and remove replaced MAO before contacting metallocenes to make the finished catalysts. (...)system can leach out and react with the scavenger, e.g., TIB AL to form low activity species to do homogenous polymerization under slurry polymerization. The control of this kind of fouling is through the NMR activation studies on individua(...) Since we have shown operability in slurry- and gas-phase polymerization. It is therefore expected that the derived catalysts can also be used in sequential polymerization such as the setup for ICP where iPP is made in first set of slurry re(...) The 4 catalysts were run in a lab 2 L salt bed reactor for PE polymerization with the polymerization procedure Poly la. The polymer samples were then sent for GPC-4D analysis to obtain MWD and CD shown in Fig. 7. The catalyst derived from the in-situ sMAO formed from condition differences and the polymerization condition differences, such as TMA:water ratio, TMA concentration, sMAO formation temperature, gas- vs. slurry- (or super-condensing-) mode polymerization, comonomer to monomer ratio, H2 amount, etc., may also more or less contribute to different CDs as illustrated in Fig. 9, which shows CDs from Ml(...) Polymerization Test Example 70: 1 -Hexene Polymerization for in-situ sMAO Supemate Containing MAO like Content A polymerization test for 1 -hexene using bis(indenyl))zirconium dichloride (M5) activated with the supemate of in-situ sMAO from Example 19 was performed. In a 20mL vial were charged 0.015 g M5 and one pipette of supemate from Example 19 a(...) In the examples above, the term “Poly 1” refers to a lab scale 2 L salt-bed gas-phase polymerization reactor, in which a 2 L autoclave reactor was heated to 110°C and purged with N2 for at least 30 minutes. The term “Poly II” also refers to a lab scale 2 L slurry polymerization reactor, in which a 2 L autoclave reactor under N2 purge was charged with 0.16 mmol Tri -isobutyl aluminum (TIB AL) as scavenger of impurities. Sixty ml of hexene- 1 co(...) Polymerization started. The total reactor was maintained at 325 psig. Reactor temperature was kept at 85 °C throughout the run. After 40 minutes, reactor was vented and the polymerization was stopped. Polyethylene resin was collected and dried. The term “Poly III” refers to a small gas-phase polymerization pilot unit (R125), in which polymerization was performed in a 7 foot tall gas-phase fluidized bed reactor with a 6 inch body and a 10 inch expanded section. The term “Poly IV” refers to a larger gas-phase polymerization unit (R122), in which polymerization was performed in a 22 foot tall gas-phase fluidized bed reactor with a 13 inch straight section inner diameter and a wider conical expanded (...) The term “Poly V” refers to a lab scale 2 L slurry polymerization reactor for homo- PP, in which the reactor was heated at 107°C with slow N2 purge for at least 2 hours before use. The term “Poly VI” refers to a lab scale 2 L slurry- gas-phase polymerization for PP-EPR copolymer (ICP), in which a two stage, sequential polymerization is carried in one 2 L reactor. The 1st stage is a homo-PP polymerization similar to Poly V. The 2nd stage involves the venting of the propylene pressure very slowly t(...) (...)ethylene feed is closed, the reactor temperature is reduced to ambient, and the volatiles are vented to stop the polymerization. The ICP obtained is then dried under N2 flow overnight. (...)A)-4) is 50 mg and the yield of ICP is 174 g, giving an activity of 5,520 g/g cat/hr based on 25 minutes for iPP polymerization w/ 10 psi H2 from the ambient 150 mL bomb and 15 minutes for EPR polymerization. This gives the ICP product total Mw of 214k (PDI = 21.7), iPP phase Mw of 284k (PDI = 5.90), and EPR phase Mw o(...) Tri chlorobenzene (TCB) purchased from Aldrich reagent grade was filtered through a 0.1 pm Teflon filter before use. The 1 -decanol was used as received from Alpha Aesar. Aldrich reagent grade 1, 2, 4-tri chlorobenzene (TCB) with 300 ppm antioxidant butylated hydroxytoluene (BHT) was used as the mobile phase. The TCB mixture was filtered through a 0.1 pm Teflon filter and degassed with an online degasser bef(...) The polymer was dissolved at 160°C with continuous shaking for about 1 hour for most PE samples or 2 hour for PP samples. The TCB densities used in concentration calculation are 1.463 g/ml at room temperature and 1.284 g/ml at 145°C. (...)subtracted IR5 broadband signal, I, using the following equation: c = al where a is the mass constant determined with PE or PP standards. The mass recovery was calculated from the ratio of the integrated area of the concentration chromatogr(...) Specifically, a/K = 0.695/0.000579 for PE and 0.705/0.0002288 for PP. (...)determined by the ratio of the IR detector intensity corresponding to CH2 and CH3 channel calibrated with a series of PE and PP homo/ copolymer standards whose nominal value were predetermined by NMR or FTIR. (...)determined by the ratio of the IR detector intensity corresponding to CH2 and CH3 channel calibrated with a series of PE and PP homo/ copolymer standards whose nominal value were predetermined by NMR or FTIR. The polymerization test for this comparative example using POLY la polymerization procedure gave an activity of 579 g/g cat/hr, comparing to Example 1 in Table 1 for the same metallocene Ml with a much lower MAO loading (based on 5.1 mmol w(...) KEYW PP METALLOCENE(8,1) PP CATALYST(5,1) PAN EXXONMOBIL CHEMICAL PATENTS
Химические соединения и катализаторы | Патент описывает много-зубчатые лиганды, содержащие нейтральные гетероциклические льюисовы основания и вторые льюисовы основания, а также катализаторные соединения, полученные на основе таких лигандов и переходных металлов группы 3-6 или лантанидов. Описывается формула катализаторного соединения, включающая характеристики лигандов и атомов, связывающихся с металлом. Патент может быть отнесен к теме полимерных компаундов и рецептур полимерных смесей, так как описываемые соединения могут использоваться в процессах полимеризации и модификации полимеров. | WO2022/087121 | EXXONMOBIL CHEMICAL PATENTS | 2020-10-22 | (WO202287121) Multidentate lewis base catalysts and methods for use thereof | (WO2022/087121) This invention relates to transition metal complexes of a multi-dentate ligand that features a neutral heterocyclic Lewis base and a second Lewis base, where the multi-dentate ligand coordinates to the metal center to form at least one 8-membered chelate ring. | (WO2022/087121) Claims: What is claimed is: 1. A catalyst compound represented by the Formula (I): wherein:M is a group 3, 4, 5, or 6 transition metal or Lanthanide; E is O, S, or NR99, where R99 is hydrogen, C1-C40 hydrocarbyl, C1-C40 substituted hydrocarbyl, monovalent heteroatom, or a monovalent substituted heteroatom group; Q is group 14, 15, or 16 atom that forms a bond to metal M; A1 and A1' are independently C, N, or C(R32), where R32 is selected from hydrogen, C1-C20 hydrocarbyl, C1-C20 substituted hydrocarbyl, monovalent heteroatom, or a monovalent substituted heteroatom group; A1QA1' are part of a heterocyclic Lewis base containing 4 to 40 non-hydrogen atoms; A2 and A3 are independently a group 14 atom; each R5' and R6' is independently hydrogen, C1-C40 hydrocarbyl, C1-C40 substituted hydrocarbyl, monovalent heteroatom, or a monovalent substituted heteroatom group; R6'-A2=A3-R5' is a divalent group containing 2 to 40 non-hydrogen atoms, where R5’ and R6’ optionally join to form a hydrocarbyl ring, a substituted hydrocarbyl ring, a heterocyclic ring, or a substituted heterocyclic ring, where the ring has 5, 6, 7, or 8 ring atoms, and where substituents on the ring can join to form one or more additional hydrocarbyl rings, substituted hydrocarbyl rings, heterocyclic rings, or substituted heterocyclic rings, said rings having 5, 6, 7, or 8 ring atoms; L' is a neutral Lewis base joined to the heterocyclic Lewis base containing A1QA1'; X' is an anionic ligand that is optionally joined to L'; L is a neutral Lewis base; X is an anionic ligand; n is 1 or 2; m is 0 or 1; n+m is 0, 1 or 2; each of R1, R2, R3, and R4 is independently hydrogen, C1-C40 hydrocarbyl, C1-C40 substituted hydrocarbyl, monovalent heteroatom, or a monovalent substituted heteroatom group, or optionally one or more of R1 and R2, R2 and R3, R3 and R4, join to form a hydrocarbyl ring, substituted hydrocarbyl ring, heterocyclic ring, or substituted heterocyclic ring, said ring having 5, 6, 7, or 8 ring atoms, and where substituents on the ring can join to form one or more additional hydrocarbyl rings, substituted hydrocarbyl rings, heterocyclic rings, or substituted heterocyclic rings, said rings having 5, 6, 7, or 8 ring atoms; and an X group may be joined to an L group to form a monoanionic bidentate group, and any two X groups may be joined together to form a dianionic ligand group. 2. The catalyst compound of claim 1, wherein the catalyst compound is represented by the Formula (Ia):wherein Q’ is group 14, 15, or 16 atom that forms a bond to metal M; B1 and B1' are independently C, N, or C(R32), where R32 is selected from hydrogen, C1-C20 hydrocarbyl, C1-C20 substituted hydrocarbyl, monovalent heteroatom, or a monovalent substituted heteroatom group; B1QB1' are part of a heterocyclic Lewis base containing 4 to 40 non-hydrogen atoms joined to the heterocyclic Lewis base containing A1QA1'; X' is an anionic ligand that is optionally joined to the heterocyclic Lewis base containing B1Q’B1'. 3. The catalyst compound of claim 1, wherein the catalyst compound is represented by the Formula (Ib):wherein B2 and B3 are independently a group 14 atom, such as C, Ge or Si; each R7' and R8' is independently hydrogen, C1-C40 hydrocarbyl, C1-C40 substituted hydrocarbyl, monovalent heteroatom, or a monovalent substituted heteroatom group; R7'-B3=B2-R8' is a divalent group containing 2 to 40 non-hydrogen atoms, where R5’ and R6’ optionally join to form a hydrocarbyl ring, a substituted hydrocarbyl ring, a heterocyclic ring, or a substituted heterocyclic ring, where the ring has 5, 6, 7, or 8 ring atoms, and where substituents on the ring can join to form one or more additional hydrocarbyl rings, substituted hydrocarbyl rings, heterocyclic rings, or substituted heterocyclic rings, said rings having 5, 6, 7, or 8 ring atoms; each R5, R6, R7, and R8, is independently a hydrogen, a C1-C40 hydrocarbyl, a C1-C40 substituted hydrocarbyl, a heteroatom, or substituted heteroatom, or optionally one or more adjacent R groups, join to form a hydrocarbyl ring, substituted hydrocarbyl ring, heterocyclic ring, or substituted heterocyclic ring, said ring having 5, 6, 7, or 8 ring atoms, and where substituents on the ring can join to form one or more additional hydrocarbyl rings, substituted hydrocarbyl rings, heterocyclic rings, or substituted heterocyclic rings, said rings having 5, 6, 7, or 8 ring atoms; E* is O, S, or NR99, where R99 is hydrogen, C1-C40 hydrocarbyl, C1-C40 substituted hydrocarbyl, or a heteroatom-containing group. 4. The catalyst compound of claim 1, wherein the catalyst compound is represented by the Formula (III): wherein each R13, R14, R15, and R16, is is independently a hydrogen, a C1-C40 hydrocarbyl, a C1-C40 substituted hydrocarbyl, a heteroatom, or substituted heteroatom, or optionally one or more adjacent R groups, join to form a hydrocarbyl ring, substituted hydrocarbyl ring, heterocyclic ring, or substituted heterocyclic ring, said ring having 5, 6, 7, or 8 ring atoms, and where substituents on the ring can join to form one or more additional hydrocarbyl rings, substituted hydrocarbyl rings, heterocyclic rings, or substituted heterocyclic rings, said rings having 5, 6, 7, or 8 ring atoms. 5. The catalyst compound of claim 1, wherein the catalyst compound is represented by Formula (IV):wherein, M, m, n, L, X, E, E*, R1, R2, R3, R4, R5, R6, R7, R8, R9, R10, R11, R12, R13, R14, R15, R16, and R99 are as described in the above claims, each G is independently S, O, or NR24. and each R24 group and each R44 group is independently selected from hydrogen, heteroatoms, C1-C20 alkyls, C1-C20 alkoxides, C1-C20 amides, and C1-C20 substituted alkyls, and wherein two adjacent R24 and or R44 groups on the same ring can be joined to form one or more hydrocarbyl rings, substituted hydrocarbyl rings, heterocyclic rings or a substituted heterocyclic rings, where each ring has 5, 6, 7, or 8 ring atoms, and where substituents on the ring can join to form one or more additional hydrocarbyl rings, substituted hydrocarbyl rings, heterocyclic rings, or substituted heterocyclic rings. 6. The catalyst compound of any of claims 1 to 5, wherein M is Hf, Ti and/or Zr. 7. The catalyst compound of any of claims 1 to 5, wherein E and E* if present are oxygen. 8. The catalyst compound of any of claims 1 to 3, wherein Q is nitrogen. 9. The catalyst compound of any of claims 1 to 3, wherein the fragment R6'-A2=A3-R5' forms an aromatic ring. 10. The catalyst compound of any of claims 1 to 3, wherein the fragment R6'-A2=A3-R5' forms a 5 or 6 membered aromatic ring. 11. The catalyst compound of any of claims 1 to 3, wherein A1QA1' forms a substituted or unsubstituted pyridyl ring. 12. The catalyst compound of claim 1, wherein L' is a substituted or unsubstituted pyridyl ring. 13. The catalyst compound of claim 5, wherein E and E* are O, each G is S or NR24, each R24 is selected from C1-C20 alkyl, and each R44 is selected from hydrogen or C1-C20 alkyl. 14. The catalyst compound of claim 13, wherein each G is NR24, each R24 is methyl, ethyl, or propyl, and each R44 is hydrogen. 15. The catalyst compound of claim 13, wherein each G is S and each R44 is hydrogen. 16. The catalyst compound of claims 1 to 5, wherein R1 and R5 (if present) is independently all isomers of methyl, ethyl, propyl, butyl, pentyl, hexyl, heptyl, octyl, nonyl, decyl, undecyl, docecyl, phenyl, substituted phenyl, carbazolyl, substituted carbazolyl, indolyl, substituted indolyl, pyrrolyl, substituted pyrrolyl, naphthyl, substituted naphthyl, anthracenyl, substituted anthracenyl, fluorenyl, substituted fluorenyl, cyclohexyl, cyclooctyl, cyclododecyl, adamantanyl, and substituted adamantanyl. 17. The catalyst compound of claim 1, wherein the catalyst compound comprises one or more of the following catalyst compounds: 18. A process to polymerize olefins, preferably C2 to C40 olefins, comprising: contacting one or more olefins with a catalyst system including the catalyst compound of claim 1; and obtaining a polymer. | (WO202287121A1) PENDING | (WO2022/087121) Conversely, a substituent with a larger molecular volume may be considered "more bulky" than a substituent with a smaller molecular volume. [0140] Molecular volume may be calculated as reported in "A Simple "Back of the Envelope" Method for Estimating the Densities and Molecular Volumes of Liquids and Solids," Jrnl. of Chem. | (WO2022/087121) 1. A catalyst compound represented by the Formula (I): wherein: M is a group 3, 4, 5, or 6 transition metal or Lanthanide; E is O, S, or NR99, where R99 is hydrogen, C1-C40 hydrocarbyl, C1-C40 substituted hydrocarbyl, monovalent heteroatom, or a monovalent substituted heteroatom group; Q is group 14, 15, or 16 atom that forms a bond to metal M; A1 and A1' are independently C, N, or C(R32), where R32 is selected from hydrogen, C1-C20 hydrocarbyl, C1-C20 substituted hydrocarbyl, monovalent heteroatom, or a monovalent substituted heteroatom group; A1QA1' are part of a heterocyclic Lewis base containing 4 to 40 non-hydrogen atoms; A2 and A3 are independently a group 14 atom; each R5' and R6' is independently hydrogen, C1-C40 hydrocarbyl, C1-C40 substituted hydrocarbyl, monovalent heteroatom, or a monovalent substituted heteroatom group; R6'-A2=A3-R5' is a divalent group containing 2 to 40 non-hydrogen atoms, where R5' and R6' optionally join to form a hydrocarbyl ring, a substituted hydrocarbyl ring, a heterocyclic ring, or a substituted heterocyclic ring, where the ring has 5, 6, 7, or 8 ring atoms, and where substituents on the ring can join to form one or more additional hydrocarbyl rings, substituted hydrocarbyl rings, heterocyclic rings, or substituted heterocyclic rings, said rings having 5, 6, 7, or 8 ring atoms; L' is a neutral Lewis base joined to the heterocyclic Lewis base containing A1QA1'; X' is an anionic ligand that is optionally joined to L'; L is a neutral Lewis base; X is an anionic ligand; n is 1 or 2; m is 0 or 1; n+m is 0, 1 or 2; each of R1, R2, R3, and R4 is independently hydrogen, C1-C40 hydrocarbyl, C1-C40 substituted hydrocarbyl, monovalent heteroatom, or a monovalent substituted heteroatom group, or optionally one or more of R1 and R2, R2 and R3, R3 and R4, join to form a hydrocarbyl ring, substituted hydrocarbyl ring, heterocyclic ring, or substituted heterocyclic ring, said ring having 5, 6, 7, or 8 ring atoms, and where substituents on the ring can join to form one or more additional hydrocarbyl rings, substituted hydrocarbyl rings, heterocyclic rings, or substituted heterocyclic rings, said rings having 5, 6, 7, or 8 ring atoms; and an X group may be joined to an L group to form a monoanionic bidentate group, and any two X groups may be joined together to form a dianionic ligand group. | (WO2022/087121) FIELD [0003] This invention relates to novel catalyst compounds comprising a multi-dentate ligand having a neutral heterocyclic Lewis base and a second Lewis base, where the multi- dentate ligand coordinates to the metal center to form at least one 8-membered chelate ring, catalyst systems comprising such, and uses thereof. This invention relates to transition metal complexes of a multi-dentate ligand that features a neutral heterocyclic Lewis base and a second Lewis base, where the multi-dentate ligand coordinates to the metal center to form at least one 8-membered chelate ring. [0009] It is therefore an object of the present invention to provide novel catalyst compounds, catalysts systems comprising such compounds, and processes for the polymerization of olefins using such compounds and systems. SUMMARY [0010] This invention relates to transition metal complexes of a multi-dentate ligand that features a neutral heterocyclic Lewis base and a second Lewis base, where the multi-dentate ligand coordinates to the metal center to form at least one 8-membered chelate ring. [0011] This invention relates to a catalyst compound represented by the Formula (I): wherein: M is a group 3, 4, 5, or 6 transition metal or Lanthanide; E is O, S, or NR99, where R99 is hydrogen, C1-C40 hydrocarbyl, C1-C40 substituted hydrocarbyl, monovalent heteroatom, or a monovalent substituted heteroatom group; Q is group 14, 15, or 16 atom that forms a bond to metal M; A1 and A1' are independently C, N, or C(R32), where R32 is selected from hydrogen, C1-C20 hydrocarbyl, C1-C20 substituted hydrocarbyl, monovalent heteroatom, or a monovalent substituted heteroatom group; A1QA1' are part of a heterocyclic Lewis base containing 4 to 40 non-hydrogen atoms; A2 and A3 are independently a group 14 atom; each R5' and R6' is independently hydrogen, C1-C40 hydrocarbyl, C1-C40 substituted hydrocarbyl, monovalent heteroatom, or a monovalent substituted heteroatom group; R6'-A2=A3-R5' is a divalent group containing 2 to 40 non-hydrogen atoms, where R5' and R6' optionally join to form a hydrocarbyl ring, a substituted hydrocarbyl ring, a heterocyclic ring, or a substituted heterocyclic ring, where the ring has 5, 6, 7, or 8 ring atoms, and where substituents on the ring can join to form one or more additional hydrocarbyl rings, substituted hydrocarbyl rings, heterocyclic rings, or substituted heterocyclic rings, said rings having 5, 6, 7, or 8 ring atoms; L' is a neutral Lewis base joined to the heterocyclic Lewis base containing A1QA1'; X' is an anionic ligand that is optionally joined to L'; L is a neutral Lewis base; X is an anionic ligand; n is 1 or 2; m is 0 or 1; n+m is 0, 1 or 2; each of R1, R2, R3, and R4 is independently hydrogen, C1-C40 hydrocarbyl, C1-C40 substituted hydrocarbyl, monovalent heteroatom, or a monovalent substituted heteroatom group, or optionally one or more of R1 and R2, R2 and R3, R3 and R4, join to form a hydrocarbyl ring, substituted hydrocarbyl ring, heterocyclic ring, or substituted heterocyclic ring, said ring having 5, 6, 7, or 8 ring atoms, and where substituents on the ring can join to form one or more additional hydrocarbyl rings, substituted hydrocarbyl rings, heterocyclic rings, or substituted heterocyclic rings, said rings having 5, 6, 7, or 8 ring atoms; and an X group may be joined to an L group to form a monoanionic bidentate group, and any two X groups may be joined together to form a dianionic ligand group. [0012] This invention further relates to catalyst systems comprising the catalyst compounds described here and at least one activator. [0013] This invention relates to a method to polymerize olefins comprising contacting a catalyst system comprising catalyst compound described herein with an activator and one or more monomers. [0014] This invention further relates to polymer compositions produced by the methods described herein. | APD 2021-10-20 DESC (WO202287121) BACKGROUND [0004] Olefin polymerization catalysts are of great use in industry. Hence there is interest in finding new catalyst systems that increase the commercial usefulness of the catalyst and allow the production of polymers having improved properties. [0005] Catalysts for olefin polymerization are often based on transition metal compounds as catalyst precursors, which are activated typically (...)a non-coordinating anion. [0006] US 2020/0254431 A1, US2020/0255553, and US2020/0255561 disclose olefin polymerization catalyst compounds and catalyst systems comprising group 4 bis(phenolate) complexes having 8-membered chelate rings. [000(...)JP application number 2014-174451, filed August 28, 2014 entitled Transition Metal Compound, Catalyst For Olefin Polymerization, Method For Producing Olefin Polymer, And Method For Producing 1-Butene) discloses catalyst systems comprising g(...)groups to the phenolates. [0008] There is still a need in the art for new and improved catalyst systems for the polymerization of olefins, in order to achieve specific polymer properties, such as high melting point, targeted (high or low) m(...)to provide novel catalyst compounds, catalysts systems comprising such compounds, and processes for the polymerization of olefins using such compounds and systems. SUMMARY [0010] This invention relates to transition metal complexes of a mul(...) (...)Ti, or Zr. [0016] “Catalyst productivity” is a measure of the mass of polymer produced using a known quantity of polymerization catalyst. Typically, “catalyst productivity” is expressed inunits of (g of polymer)/(g of catalyst) or (g of pol(...) (...)content of 35 wt% to 55 wt%, it is understood that the mer unit in thecopolymer is derived from ethylene in the polymerization reaction and said derived units are present at 35 wt% to 55 wt%, based upon the weight of the copolymer. A “polym(...) A polymerization catalyst system is a catalyst system that can polymerize monomers to polymer. [0043] In the description herein, the catalyst may be described as a catalyst, a catalyst precursor, a pre-catalyst compound, catalyst compound o(...) The catalyst systems may also be added to or generated in solution polymerization or bulk polymerization (in the monomer). Catalyst systems of the present disclosure may have one or more activators and one, two or more catalyst components. (...) (...)100:1, or alternately from 1:1 to 50:1. [0114] In an alternate embodiment, little or no alumoxane is used in the polymerization processes described herein. Preferably, alumoxane is present at zero mole %, alternately the alumoxane is presen(...) (...)the sense of balancing its ionic charge at +1, and yet retain sufficient lability to permit displacement during polymerization. The term NCA includes multicomponent NCA- containing activators, such as N,N-dimethylanilinium tetrakis(pentaflu(...) (...)Estimating the Densities and Molecular Volumes of Liquids and Solids," Jrnl. of Chem. Ed., v.71(11), November 1994, pp.962-964. Molecular volume (MV), in units of cubic Å, is calculated using the formula: MV = 8.3Vs, where Vs is the scaled (...) The dashed bonds indicate bonding to boron.Table B[0142] The activators may be added to a polymerization in the form of an ion pair using,for example, [M2HTH]+ [NCA]- in which the di(hydrogenated tallow)methylamine (“M2HTH”) cation reacts w(...) (...)scavengers or co-activators may be used. [0159] A scavenger is a compound that is typically added to facilitate polymerization by scavenging impurities. Some scavengers may also act as activators and may be referred to as co-activators. Other suitable support materials, however, can be employed, for example, finely divided functionalized polyolefins, such as finely divided polyethylene. Particularly useful supports include magnesia, titania, zirconia, montmorillonite, phyl(...) The calcined support material is then contacted with at least one polymerization catalyst comprising at least one catalyst compound and an activator. [0166] The support material, having reactive surface groups, typically hydroxyl groups, is(...) Polymerization Processes [0169] In embodiments herein, the invention relates to polymerization processes where monomer (such as ethylene), and optionally comonomer, are contacted with a catalyst system comprising an activator and at least o(...) In some embodiments 500 ppm or less of diene is added to the polymerization, preferably 400 ppm or less, preferably or 300 ppm or less. In other embodiments at least 50 ppm of diene is added to the polymerization, or 100 ppm or more, or 150 ppm or more. [0175] Diolefin monomers useful in this invention include any hydr(...) Polymerization [0176] A solution polymerization is a polymerization process in which the polymer is dissolved in a liquid polymerization medium, such as an inert solvent or monomer(s) or their blends. A solution polymerization is typically homogeneous. A homogeneous polymerization is one where polymer product is dissolved in the polymerization medium, such as 80 wt% or more, 90 wt% or more or 100% of polymer product is dissolved in the reaction medium. (...)not turbid as described in J. Vladimir Oliveira, Ind. Eng. Chem. Res., v.29, 2000, pg.4627. [0177] A bulk polymerization means a polymerization process in which the monomers and/or comonomers being polymerized are used as a solvent or dilue(...) A bulk polymerization system typically contains less than 25 wt% of inert solvent or diluent, preferably less than 10 wt%, preferably less than 1 wt%, preferably 0 wt%. [0178] Polymerization processes of this invention can be carried out in any manner known in the art. Any suspension, homogeneous, bulk, solution, slurry, or gas phase polymerization process known in the art can be used. Such processes can be run in a batch, semi-batch, or continuous mode. Homogeneous polymerization processes are typically useful, such as homogeneous polymerization process where at least 90 wt% of the product is soluble in the reaction media. In another embodiment, the process is a slurry process, e.g., a polymerization process typically using a supported catalyst where at least 95 wt% of polymer products derived from the supported catalyst is in granular form as solid particles (not dissolved in the diluent or polymerization medium). [0179] Suitable diluents/solvents for polymerization include non-coordinating, inert liquids. Examples include straight and branched-chain hydrocarbons, such as isobutane, butane, pe(...) (...)of the solvents. [0180] In a preferred embodiment, the feed concentration of the monomers andcomonomers for the polymerization is 60 vol% solvent or less, preferably 40 vol% or less, or preferably 20 vol% or less, based on the total volume of the feedstream. Preferably the polymerization is run in a bulk process. [0181] Preferred polymerizations can be run at any temperature and/or pressure suitab(...) (...)from about 0.45 MPa to about 6 MPa, or preferably from about 0.5 MPa to about 4 MPa. [0182] In a typical polymerization, the run time of the reaction is up to 300 minutes, preferably in the range of from about 5 to 250 minutes, or preferabl(...)250 minutes, or preferably from about 10 to 120 minutes. [0183] In some embodiments hydrogen is present in the polymerization reactor at a partial pressure of 0.001 to 50 psig (0.007 to 345 kPa), preferably from 0.01 to 25 psig (0.07 to 172(...) (...)less than 50:1, preferably less than 15:1, preferably less than 10:1. [0187] In a preferred embodiment, the polymerization: 1) is conducted at temperatures of 0 to 300°C (preferably 25 to 150°C, preferably 40 to 120°C, preferably 45 to 80°C(...)0.5 wt%, preferably at 0 wt% based upon the weight of the solvents); 4) wherein the catalyst system used in the polymerization comprises less than 0.5 mol%, preferably 0 mol% alumoxane, alternately the alumoxane is present at a molar ratio (...)metal less than 500:1, preferably less than 300:1, preferably less than 100:1, preferably less than 1:1; 5) the polymerization preferably occurs in one reaction zone; 6) the productivity of the catalyst compound is at least 80,000 g/mmol/hr(...)than 50:1, preferably less than 15:1, preferably less than 10:1); and 8) optionally hydrogen is present in the polymerization reactor at a partial pressure of 0.001 to 50 psig (0.007 to 345 kPa) (preferably from 0.01 to 25 psig (0.07 to 172(...) In a preferred embodiment, the catalyst system used in the polymerization comprises no more than one catalyst compound. A "reaction zone" also referred to as a "polymerization zone" is a vessel where polymerization takes place, for example a batch reactor. When multiple reactors are used in either series or parallel configuration, each reactor is considered as a separate polymerization zone. For a multi-stage polymerization in both a batch reactor and a continuous reactor, each polymerization stage is considered as a separate polymerization zone. In a preferred embodiment, the polymerization occurs in one reaction zone. Room temperature is 23°C unless otherwise noted. [0188] Other additives may also be used in the polymerization, as desired, such as one or more scavengers, promoters, modifiers, reducing agents, oxidizing agents, hydrogen, aluminum alkyls, silanes, or (...) Polyolefin Products [0189] This invention also relates to compositions of matter produced by the methods described herein. [0190] The process of this invention produces olefin polymers, preferably polyethylene and polypropylene homopolymers and copolymers. In a preferred embodiment, the polymers produced herein are hom(...) Blends [0194] In another embodiment, the polymer (preferably the polyethylene or polypropylene) produced herein is combined with one or more additional polymers prior to being formed into a film, molded part or other article. Other useful polymers include polyethylene, isotactic polypropylene, highly isotactic polypropylene, syndiotactic polypropylene, random copolymer of propylene and ethylene, and/or butene, and/or hexene, polybutene, ethylene vinyl acetate,LDPE, LLDPE, HDP(...)EPR, EPDM, block copolymer, styrenic block copolymers, polyamides, polycarbonates, PET resins, cross linked polyethylene, copolymers of ethylene and vinyl alcohol (EVOH), polymers of aromatic monomers such as polystyrene, poly-1 esters, polyacetal, polyvinylidine fluoride, polyethylene glycols, and/or polyisobutylene. [0195] In a preferred embodiment, the polymer (preferably the ethylene or propyl(...) (...)screw extruder, which may include a compounding extruder and a side-arm extruder used directly downstream of a polymerization process, which may include blending powders or pellets of the resins at the hopper of the film extruder. For example, a polyethylene layer can be extrusion coated or laminated onto an oriented polypropylene layer or the polyethylene and polypropylene can be coextruded together into a film then oriented. Likewise, oriented polypropylene could be laminated to oriented polyethylene or oriented polyethylene could be coated onto polypropylene then optionally the combination could be oriented even further. For example, the films can be oriented in the Machine Direction (MD) at a ratio(...) Waxes [0202] Polyolefin waxes, such as polyethylene waxes, having low molecular weight of about 250 g/mol to about 15,000 g/mol, for example, can be prepared in a solution polymerization process using the catalysts described herein. The production of polyolefin waxes may be performed at a temperature of from about 50°C to about 220°C, such as from about 100°C to about 200°C, such as from about 120(...) The production of polyolefin waxes may be performed at a reactor pressure of from about 0.5 MPa to about 25 MPa, such as from about 0.7 MPa to about 6 MPa. The production of polyolefin waxes may be performed in the presence of added hydrogen at a partial pressure of from 0 psig to about 100 psig, such as from 0 psig to(...) Tetrabenzylhafnium and tetrabenzylzirconium were prepared as described in [J. Organomet. Chem.1972, 36(1), pp.87- 92]. 2-(methoxymethoxy)-5-methyl-1,1'-biphenyl was prepared as described in [ChemBioChem 2018, 19, 1771-1778]. 9-(3-bromo-2-(m(...) (...)d, J = 7.0 Hz, 4H), 1.99 (s, 6H), 0.54 (d, J = 10.9 Hz, 2H, AB), 0.20 (d, J = 10.9 Hz, 2H, AB).High Throughput Polymerization [0227] Solvents, polymerization grade toluene and/or isohexanes are supplied by ExxonMobil Chemical Company and ar(...) (...)TNOA) are purchased from either Aldrich Chemical Company or Akzo Nobel and are used as received. [0229] Polymerization grade ethylene is further purified by passing it through a series of columns: 500 cm3 Oxyclear cylinder from Labclear (Oa(...)and a 500 cm3 column packed with dried 5 Å molecular sieves (8 mesh - 12 mesh; Aldrich Chemical Company). [0230] Polymerization grade propylene was purified by passage through a series of columns: 2,250 cc OXICLEAR cylinder from Labclear fo(...) Ethylene Polymerization (PE) or Ethylene/1-Octene Copolymerization (EO) [0233] The reactor is prepared as described above, and then is purged with ethylene. Toluene (solvent unless stated otherwise), optional 1-octene (0.1 mL when used), an(...) Ethylene is allowed to enter (through the use of computer controlled solenoid valves) the autoclaves during polymerization to maintain reactor gauge pressure (+/−2 psi). Reactor temperature is monitored and typically maintained within +/−1°(...) (...)psig ethylene, or 15 psid of ethylene uptake for runs using 200 psig of ethylene, or for a maximum of 30 minutes polymerization time. The reactors are cooled and vented. The polymer is isolated after the solvent is removed under reduced pre(...) Propylene Polymerizations (PP): [0234] The reactor was prepared as described above, heated to 40°C, and then purged with propylene gas at atmospheric pressure. For MAO-activated runs, toluene, MAO, propylene (1.0 ml unless otherwise listed (...) (...)of approximately 8 psi unless specified differently (max quench value in psi) or for a maximum of 30 minutes polymerization time unless specified differently. The reactors were then cooled and vented. The polymers were isolated after solven(...) 13C-NMR Spectroscopy on Polyolefins [0240] 13C NMR spectroscopy was used to characterize some polypropylene polymer samples produced in experiments. Unless otherwise indicated, the polymer samples for 13C NMR spectroscopy were dissolved in (...) Polymerization Examples [0242] Ethylene homopolymerizations (PE) were performed according to the above description under the following conditions using the indicated Catalysts (Cat ID) and indicated Activators (Act ID): catalyst complex = 2(...) The polymerization conditions and data are reported in Table 1. Table 1. Ethylene polymerization.[0243] Ethylene-Octene copolymerizations were performed according to the above description under the following conditions using the indicated C(...) The polymerization conditions and characterization data are reported in Table 2. Table 2. Ethylene-octene copolymerization. The polymerization conditions and characterization data are reported in Table 3. The polymers exhibited no melting peaks via DSC. 13C NMR data for select examples are presented in Table 4. Table 3. Propylene polymerization runs. Table 4.13C NMR data for select propylene polymerization runs.[0245] All documents described herein are incorporated by reference herein, including any priority documents and/or testing procedures to the extent they are not inconsistent wit(...) PAN EXXONMOBIL CHEMICAL PATENTS
Полимеры | Патент описывает процесс получения циклических олефинсодержащих полимерных составов с использованием комплексов переходных металлов бис(фенолатов) дианионной, третичной лиганды, которая имеет центральную нейтральную гетероциклическую льюисову основу и два донора фенолата, при этом третичная лиганда координируется к металлическому центру, образуя два кольца по восемь атомов. Патент также охватывает катализаторы для этого процесса и способы получения полимеров при помощи этих катализаторов. Тема патента может быть связана с рецептурами полимерных смесей, полимерными компаундами и полимерными трубами. | WO2022/035585 | EXXONMOBIL CHEMICAL PATENTS | 2020-08-13 | (WO202235585) Cyclic containing polymer compositions obtained using transition metal bis(phenolate) catalyst complexes and process for production thereof | (WO2022/035585) This invention relates to a process to produce cyclic olefin containing polymer compositions using transition metal complexes of a dianionic, tridentate ligand that features a central neutral heterocyclic Lewis base and two phenolate donors, where the tridentate ligand coordinates to the metal center to form two eight-membered rings. Preferably the bis(phenolate) complexes are represented by Formula (I): (I) where M, L, X, m, n, E, E',Q, R1, R2, R3, R4, R1', R2', R3', R4', A1, A1', A3— A2, and A2'-A3' are as defined herein, where A1QA1' are part of a heterocyclic Lewis base containing 4 to 40 non-hydrogen atoms that links A2 to A2' via a 3-atom bridge with Q being the central atom of the 3-atom bridge. | (WO2022/035585) CLAIMS What is claimed is 1. A polymerization process comprising contacting a cyclic olefin monomer and optional comonomer selected from C2 to C20 alpha olefins with a catalyst system comprising activator and catalyst compound represented by the Formula (I): wherein: M is a group 3, 4, 5, or 6 transition metal or a Lanthanide; E and E' are each independently O, S, or NR9 where R9 is independently hydrogen, a C1-C40 hydrocarbyl, a C1-C40 substituted hydrocarbyl or a heteroatom-containing group; Q is group 14, 15, or 16 atom that forms a dative bond to metal M; A1QA1' are part of a heterocyclic Lewis base containing 4 to 40 non-hydrogen atoms that links A2 to A2' via a 3-atom bridge with Q being the central atom of the 3-atom bridge, A1 and A1' are independently C, N, or C(R22), where R22 is selected from hydrogen, C1-C20 hydrocarbyl, C1-C20 substituted hydrocarbyl;is a divalent group containing 2 to 40 non-hydrogen atoms that links A1 to the E-bonded aryl group via a 2-atom bridge;is a divalent group containing 2 to 40 non-hydrogen atoms that links A1' to the E'-bonded aryl group via a 2-atom bridge; L is a Lewis base; X is an anionic ligand; n is 1, 2 or 3; m is 0, 1, or 2; n+m is not greater than 4; each of R1, R2, R3, R4, R1', R2', R3', and R4' is independently hydrogen, a C1-C40 hydrocarbyl, a C1-C40 substituted hydrocarbyl, a heteroatom or a heteroatom-containing group, and one or more of R1 and R2, R2 and R3, R3 and R4, R1' and R2' , R2' and R3' , R3' and R4' may be joined to form one or more substituted hydrocarbyl rings, unsubstituted hydrocarbyl rings, substituted heterocyclic rings, or unsubstituted heterocyclic rings each having 5, 6, 7, or 8 ring atoms, and where substitutions on the ring can join to form additional rings; any two L groups may be joined together to form a bidentate Lewis base; an X group may be joined to an L group to form a monoanionic bidentate group; any two X groups may be joined together to form a dianionic ligand group. 2. The process of claim 1 where the catalyst compound represented by the Formula (II): wherein: M is a group 3, 4, 5, or 6 transition metal or a Lanthanide; E and E' are each independently O, S, or NR9, where R9 is independently hydrogen, a C1-C40 hydrocarbyl, a C1-C40 substituted hydrocarbyl, or a heteroatom-containing group; each L is independently a Lewis base; each X is independently an anionic ligand; n is 1, 2 or 3; m is 0, 1, or 2; n+m is not greater than 4; each of R1, R2, R3, R4, R1', R2', R3', and R4' is independently hydrogen, C1-C40 hydrocarbyl, C1-C40 substituted hydrocarbyl, a heteroatom or a heteroatom-containing group, or one or more of R1 and R2, R2 and R3, R3 and R4, R1' and R2' , R2' and R3' , R3' and R4' may be joined to form one or more substituted hydrocarbyl rings, unsubstituted hydrocarbyl rings, substituted heterocyclic rings, or unsubstituted heterocyclic rings each having 5, 6, 7, or 8 ring atoms, and where substitutions on the ring can join to form additional rings; any two L groups may be joined together to form a bidentate Lewis base; an X group may be joined to an L group to form a monoanionic bidentate group; any two X groups may be joined together to form a dianionic ligand group; each of R5, R6, R7, R8, R5' , R6' , R7' , R8' , R10, R11, and R12 is independently hydrogen, a C1-C40 hydrocarbyl, a C1-C40 substituted hydrocarbyl, a heteroatom or a heteroatom-containing group, or one or more of R5 and R6, R6 and R7, R7 and R8, R5' and R6' , R6' and R7' , R7' and R8' , R10 and R11, or R11 and R12 may be joined to form one or more substituted hydrocarbyl rings, unsubstituted hydrocarbyl rings, substituted heterocyclic rings, or unsubstituted heterocyclic rings each having 5, 6, 7, or 8 ring atoms, and where substitutions on the ring can join to form additional rings. 3. The process of claim 1 or 2 wherein the M is Hf, Zr or Ti. 4. The process of claim 1, 2 or 3 wherein E and E' are each O. 5. The process of claim 1, 2, 3, or 4 wherein R1 and R1' is independently a C4-C40 tertiary hydrocarbyl group. 6. The process of claim 1, 2, 3, or 4 wherein R1 and R1' is independently a C4-C40 cyclic tertiary hydrocarbyl group. 7. The process of claim 1, 2, 3, or 4 wherein R1 and R1' is independently a C4-C40 polycyclic tertiary hydrocarbyl group. 8. The process any of claims 1 to 7 wherein each X is, independently, selected from the group consisting of substituted or unsubstituted hydrocarbyl radicals having from 1 to 20 carbon atoms, hydrides, amides, alkoxides, sulfides, phosphides, halides, and a combination thereof, (two X’s may form a part of a fused ring or a ring system). 9. The process any of claims 1 to 8 wherein each L is, independently, selected from the group consisting of: ethers, thioethers, amines, phosphines, ethyl ether, tetrahydrofuran, dimethylsulfide, triethylamine, pyridine, alkenes, alkynes, allenes, and carbenes and combinations thereof, optionally two or more L’s may form a part of a fused ring or a ring system). 10. The process of claim 1, wherein M is Zr or Hf, Q is nitrogen, both A1 and A1' are carbon, both E and E' are oxygen, and both R1 and R1' are C4-C20 cyclic tertiary alkyls. 11. The process of claim 1, wherein M is Zr orHf, Q is nitrogen, both A1 and A1' are carbon, both E and E' are oxygen, and both R1 and R1' are adamantan-1-yl or substituted adamantan- 1-yl. 12. The process of claim 1, wherein M is Zr or Hf, Q is nitrogen, both A1 and A1' are carbon, both E and E' are oxygen, and X is methyl or chloro, and n is 2. 13. The process of claim 1, wherein Q is nitrogen, A1 and A1' are both carbon, both R1 and R1' are hydrogen, both E and E' are NR9, where R9 is selected from a C1-C40 hydrocarbyl, a C1-C40 substituted hydrocarbyl, or a heteroatom-containing group. 14. The process of claim 1, wherein Q is carbon, A1 and A1' are both nitrogen, and both E and E' are oxygen. 15. The process of claim 1, wherein Q is carbon, A1 is nitrogen, A1' is C(R22), and both E and E' are oxygen, where R22 is selected from hydrogen, C1-C20 hydrocarbyl, C1-C20 substituted hydrocarbyl. 16. The process of claim 1, wherein the heterocyclic Lewis base is selected from the groups represented by the following formulas:where each R23 is independently selected from hydrogen, C1-C20 alkyls, and C1-C20 substituted alkyls. 17. The process of claim 2, wherein M is Zr or Hf, both E and E' are oxygen, and both R1 and R1' are C4-C20 cyclic tertiary alkyls. 18. The process of claim 2, wherein M is Zr or Hf, both E and E' are oxygen, and both R1 and R1' are adamantan-1-yl or substituted adamantan-1-yl. 19. The process of claim 2, wherein M is Zr or Hf, both E and E' are oxygen, and each of R1, R1 , R3 and R3' are adamantan-1-yl or substituted adamantan-1-yl. 20. The process of claim 2, wherein M is Zr or Hf, both E and E' are oxygen, both R1 and R1 are C4-C20 cyclic tertiary alkyls, and both R7 and R7' are C1-C20 alkyls. 21. The process of claim 2, wherein M is Zr or Hf, both E and E' are O, both R1 and R1' are C4-C20 cyclic tertiary alkyls, and both R7 and R7' are C1-C20 alkyls. 22. The process of claim 2, wherein M is Zr or Hf, both E and E' are O, both R1 and R1' are C4-C20 cyclic tertiary alkyls, and both R7 and R7' are C1-C3 alkyls. 23. The process of claim 1 wherein the catalyst compound is represented by one or more of the following formulas: 24. The process of claim 1 wherein the catalyst compound is one or more of 25. The process of any of claims 1 to 24, wherein the activator comprises an alumoxane or a non-coordinating anion. 26. The process of any of claims 1 to 24, wherein the activator is soluble in non-aromatic- hydrocarbon solvent. 27. The process of any of claims 1 to 24, wherein the catalyst system is free of aromatic solvent. 28. The process of any of claims 1 to 27, wherein the activator is represented by the formula: (Z)d+ (Ad-) wherein Z is (L-H) or a reducible Lewis Acid, L is an neutral Lewis base; H is hydrogen; (L-H)+ is a Bronsted acid; Ad- is a non-coordinating anion having the charge d-; and d is an integer from 1 to 3. 29. The process of any of claims 1 to 27, wherein the activator is represented by the formula: (V) wherein: E is nitrogen or phosphorous; d is 1, 2 or 3; k is 1, 2, or 3; n is 1, 2, 3, 4, 5, or 6; n — k = d; R1' , R2' , and R3' are independently a C1 to C50 hydrocarbyl group optionally substituted with one or more alkoxy groups, silyl groups, a halogen atoms, or halogen containing groups, wherein R1' , R2' , and R3' together comprise 15 or more carbon atoms; Mt is an element selected from group 13 of the Periodic Table of the Elements; and each Q is independently a hydride, bridged or unbridged dialkylamido, halide, alkoxide, aryloxide, hydrocarbyl, substituted hydrocarbyl, halocarbyl, substituted halocarbyl, or halosubstituted-hydrocarbyl radical. 30. The process of any of claims 1 to 27, wherein the activator is represented by the formula: (Z)d+ (Ad-) wherein Ad- is a non-coordinating anion having the charge d-; and d is an integer from 1 to 3 and (Z)d+ is represented by one or more of: 31. Theprocessofanyofclaims1to27,whereintheactivatorisoneormoreof: N-methyl-4-nonadecyl-N-octadecylbenzenaminium tetrakis(pentafluorophenyl)borate, N-methyl-4-nonadecyl-N-octadecylbenzenaminium tetrakis(perfluoronaphthalen-2-yl)borate, dioctadecylmethylammonium tetrakis(pentafluorophenyl)borate, dioctadecylmethylammonium tetrakis(perfluoronaphthalen-2-yl)borate, N,N-dimethylanilinium tetrakis(pentafluorophenyl)borate, triphenylcarbenium tetrakis(pentafluorophenyl)borate, trimethylammonium tetrakis(perfluoronaphthalen-2-yl)borate, triethylammonium tetrakis(perfluoronaphthalen-2-yl)borate, tripropylammonium tetrakis(perfluoronaphthalen-2-yl)borate, tri(n-butyl)ammonium tetrakis(perfluoronaphthalen-2-yl)borate, tri(t-butyl)ammonium tetrakis(perfluoronaphthalen-2-yl)borate, N,N-dimethylanilinium tetrakis(perfluoronaphthalen-2-yl)borate, N,N-diethylanilinium tetrakis(perfluoronaphthalen-2-yl)borate, N,N-dimethyl-(2,4,6-trimethylanilinium)tetrakis(perfluoronaphthalen-2-yl)borate, tropillium tetrakis(perfluoronaphthalen-2-yl)borate, triphenylcarbenium tetrakis(perfluoronaphthalen-2-yl)borate, triphenylphosphonium tetrakis(perfluoronaphthalen-2-yl)borate, triethylsilylium tetrakis(perfluoronaphthalen-2-yl)borate, benzene(diazonium)tetrakis(perfluoronaphthalen-2-yl)borate, trimethylammonium tetrakis(perfluorobiphenyl)borate, triethylammonium tetrakis(perfluorobiphenyl)borate, tripropyl ammonium tetrakis(perfluorobiphenyl)borate, tri(n-butyl)ammonium tetrakis(perfluorobiphenyl)borate, tri(t-butyl)ammonium tetrakis(perfluorobiphenyl)borate, N,N-dimethylanilinium tetrakis(perfluorobiphenyl)borate, N,N-diethylanilinium tetrakis(perfluorobiphenyl)borate, N,N-dimethyl-(2,4,6-trimethylanilinium) tetrakis(perfluorobiphenyl)borate, tropillium tetrakis(perfluorobiphenyl)borate, triphenylcarbenium tetrakis(perfluorobiphenyl)borate, triphenylphosphonium tetrakis(perfluorobiphenyl)borate, triethylsilylium tetrakis(perfluorobiphenyl)borate, benzene(diazonium) tetrakis(perfluorobiphenyl)borate, [4-t-butyl-PhNMe2H][(C6F3(C6F5)2)4B], trimethylammonium tetraphenylborate, triethylammonium tetraphenylborate, tripropyl ammonium tetraphenylborate, tri(n-butyl)ammonium tetraphenylborate, tri(t-butyl)ammonium tetraphenylborate, N,N-dimethylanilinium tetraphenylborate, N,N-diethylanilinium tetraphenylborate, N,N-dimethyl-(2,4,6-trimethylanilinium) tetraphenylborate, tropillium tetraphenylborate, triphenylcarbenium tetraphenylborate, triphenylphosphonium tetraphenylborate, triethylsilylium tetraphenylborate, benzene(diazonium)tetraphenylborate, trimethylammonium tetrakis(pentafluorophenyl)borate, triethylammonium tetrakis(pentafluorophenyl)borate, tripropyl ammonium tetrakis(pentafluorophenyl)borate, tri(n-butyl)ammonium tetrakis(pentafluorophenyl)borate, tri(sec-butyl)ammonium tetrakis(pentafluorophenyl)borate, N,N-dimethylanilinium tetrakis(pentafluorophenyl)borate, N,N-diethylanilinium tetrakis(pentafluorophenyl)borate, N,N-dimethyl-(2,4,6-trimethylanilinium) tetrakis(pentafluorophenyl)borate, tropillium tetrakis(pentafluorophenyl)borate, triphenylcarbenium tetr akis(pentafluorophenyl)borate, triphenylphosphonium tetrakis(pentafluorophenyl)borate, triethylsilylium tetrakis(pentafluorophenyl)borate, benzene(diazonium) tetrakis(pentafluorophenyl)borate, trimethylammonium tetrakis-(2,3,4,6-tetrafluorophenyl) borate, triethylammonium tetrakis-(2,3,4,6-tetrafluorophenyl)borate, tripropyl ammonium tetrakis-(2,3,4,6-tetrafluorophenyl)borate, tri(n-butyl)ammonium tetrakis-(2,3,4,6-tetrafluoro-phenyl)borate, dimethyl(t-butyl)ammonium tetrakis-(2,3,4,6-tetrafluorophenyl)borate, N,N-dimethylanilinium tetrakis-(2,3,4,6-tetrafluorophenyl)borate, N,N-diethylanilinium tetrakis-(2,3,4,6-tetrafluorophenyl)borate, N,N-dimethyl-(2,4,6-trimethylanilinium) tetrakis-(2,3,4,6-tetrafluorophenyl)borate, tropillium tetrakis-(2,3,4,6-tetrafluorophenyl)borate, triphenylcarbenium tetr akis-(2, 3,4, 6-tetrafluorophenyl)borate, triphenylphosphonium tetrakis-(2,3,4,6-tetrafluorophenyl)borate, triethylsilylium tetrakis-(2,3,4,6-tetrafluorophenyl)borate, benzene(diazonium) tetrakis-(2,3,4,6-tetrafluorophenyl)borate, trimethylammonium tetrakis(3,5-bis(trifluoromethyl)phenyl)borate, tri ethylammonium tetrakis(3,5-bis(trifluoromethyl)phenyl)borate, tripropylammonium tetrakis(3,5-bis(trifluoromethyl)phenyl)borate, tri(n-butyl)ammonium tetrakis(3,5-bis(trifluoromethyl)phenyl)borate, tri(t-butyl)ammonium tetrakis(3,5-bis(trifluoromethyl)phenyl)borate, N,N-dimethylanilinium tetrakis(3,5-bis(trifluoromethyl)phenyl)borate, N,N-diethylanilinium tetrakis(3,5-bis(trifluoromethyl)phenyl)borate, N,N-dimethyl-(2,4,6-trimethylanilinium) tetrakis(3,5-bis(trifluoromethyl)phenyl)borate, tropillium tetrakis(3,5-bis(trifluoromethyl)phenyl)borate, triphenylcarbenium tetr akis(3,5-bis(trifluoromethyl)phenyl)borate, triphenylphosphonium tetrakis(3,5-bis(trifluoromethyl)phenyl)borate, triethylsilylium tetrakis(3,5-bis(trifluoromethyl)phenyl)borate, benzene(diazonium) tetrakis(3,5-bis(trifluoromethyl)phenyl)borate, di-(i-propyl)ammonium tetrakis(pentafluorophenyl)borate, dicyclohexylammonium tetr akis(pentafluorophenyl)borate, tri(o-tolyl)phosphonium tetrakis(pentafluorophenyl)borate, tri(2,6-dimethylphenyl)phosphonium tetrakis(pentafluorophenyl)borate, triphenylcarbenium tetr akis(perfluorophenyl)borate, 1-(4-(tris(pentafluorophenyl)borate)-2,3,5,6-tetrafluorophenyl)pyrrolidinium, tetrakis(pentafluorophenyl)borate, 4-(tris(pentafluorophenyl)borate)-2,3,5,6-tetrafluoropyridine, and triphenylcarbenium tetr akis(3,5-bis(trifluoromethyl)phenyl)borate). 32. The process of any of claims 1 to 31, wherein the process is a solution process. 33. The process of any of claims 1 to 32 wherein the process occurs at a temperature of from about 80°C to about 300°C, at a pressure in the range of from about 0.35 MPa to about 10 MPa, and at a residence time up to 300 minutes. 34. The process of any of claims 1 to 33 wherein the process is a continuous process. 35. The process of any of claims 1 to 34, further comprising recovering a polymer, wherein the polymer comprises at least 0.1 mol% cyclic olefin. 36. The process of any of claims 1 to 34, further comprising recovering a polymer, wherein the polymer comprises at least 1 mol% cyclic olefin. 37. The process of any of claims 1 to 34, further comprising recovering a polymer, wherein the polymer comprises at least 10 mol% cyclic olefin. 38. The process of any of claims 1 to 37, further comprising recovering a polymer, wherein the polymer comprises at least 1 mol% cyclic olefin and at least 20 mol% ethylene. 39. The process of any of claims 1 to 37, further comprising recovering a polymer, wherein the polymer comprises at least 1 mol% cyclic olefin and at least 20 mol% propylene. 40. A polymer produced by the process of any of claims 1 to 39 comprising one or more cyclic olefin monomers selected from substituted or unsubstituted cyclopentene and substituted or unsubstituted 2-norbomene. 41. A polymer produced by the process of any of claims 1 to 39 comprising one or more cyclic monomers selected from substituted or unsubstituted cyclopentene. 42. A polymer produced by the process of any of claims 1 to 39 comprising one or more cyclic monomers selected from substituted or unsubstituted 2-norbomene. 43. The process of any of claims 1 to 33, further comprising recovering a polymer, wherein the polymer is a homopolymer of substituted or unsubstituted cyclopentene. 44. The process of claim 43 wherein the polymer is a homopolymer of cyclopentene. 45. The process of claim 1 to 39, further comprising recovering a polymer, wherein the polymer is an ethylene cyclopentene copolymer having: a Mn greater than 5,000 g/mole; a Mw greater than 10,000 g/mole; a Mw/Mn of about 1 to 10; a cyclopentene content of 0.1 mole% or greater, with an upper limit of 50 mole%; and having cyclopentene 1,2 linkages at about 90% or greater of the total cyclopentene units incorporated into the polymer. 46. The process of claim 1 to 39, further comprising recovering a polymer, wherein the polymer is an ethylene norbomene copolymer having: a Mn greater than 50,000 g/mole; a Mw greater than 100,000 g/mole; a Mw/Mn of about 1.2 to 5.0; and having norbomene units that are from 10 to 80% isolated, from 10 to 80% alternating, and from 1 to 50% blocked wherein the total of isolated, alternating and blocked equals 100%. 47. The process of claim 1 to 39, further comprising recovering a polymer, wherein the polymer is a propylene cyclopentene copolymer having: a Mn greater than 3,000 g/mole; a Mw greater than 6,000 g/mole; a Mw/Mn of about 1 to 10; a cyclopentene content of 0.1 mole% or greater, with an upper limit of 50 mole%; and having cyclopentene 1,2 linkages at about 90% or greater of the total cyclopentene units incorporated into the polymer. 48. The process of claim 1 to 39 wherein the polymer is a propylene norbomene copolymer having: a Mn greater than 3,000 g/mole; a Mw greater than 6,000 g/mole; a Mw/Mn of about 1.2 to 5.0; a norbomene content of 1 mole% or greater, with an upper limit of 50 mole% or less. | (WO202235585A1) PENDING | (WO2022/035585) Further, it is advantageous to conduct commercial solution polymerization reactions at elevated temperatures. It is advantageous that each phenolate group be substituted in the ring position that is adjacent to the oxygen donor atom. It is particularly advantageous for the heterocyclic group to lack hydrogens in the position alpha to the heteroatom. However, wide-ranging films made from polyethylene compositions still lack certain properties (e.g., great tensile and impact strength, puncture resistance, excellent optical properties and first-rate sealing properties). If the ligands were coordinated to the metal in such a manner that the complex had mirror- plane (Cs) symmetry, then the catalyst would be expected to produce only atactic poly(alpha olefins); these symmetry-reactivity rules are summarized by Bercaw in Macromolecules 2009, v.42, pp. 8751-8762. Two major catalyst limitations often preventing access to such high temperature polymerizations are the catalyst efficiency and the molecular weight of produced polymers, as both of these factors decrease with rising temperature. | (WO2022/035585) 1. A polymerization process comprising contacting a cyclic olefin monomer and optional comonomer selected from C2 to C20 alpha olefins with a catalyst system comprising activator and catalyst compound represented by the Formula (I): wherein: M is a group 3, 4, 5, or 6 transition metal or a Lanthanide; E and E' are each independently O, S, or NR9 where R9 is independently hydrogen, a C1-C40 hydrocarbyl, a C1-C40 substituted hydrocarbyl or a heteroatom-containing group; Q is group 14, 15, or 16 atom that forms a dative bond to metal M; A1QA1' are part of a heterocyclic Lewis base containing 4 to 40 non-hydrogen atoms that links A2 to A2' via a 3-atom bridge with Q being the central atom of the 3-atom bridge, A1 and A1' are independently C, N, or C(R22), where R22 is selected from hydrogen, C1-C20 hydrocarbyl, C1-C20 substituted hydrocarbyl; is a divalent group containing 2 to 40 non-hydrogen atoms that links A1 to the E-bonded aryl group via a 2-atom bridge; is a divalent group containing 2 to 40 non-hydrogen atoms that links A1' to the E'-bonded aryl group via a 2-atom bridge; L is a Lewis base; X is an anionic ligand; n is 1, 2 or 3; m is 0, 1, or 2; n+m is not greater than 4; each of R1, R2, R3, R4, R1', R2', R3', and R4' is independently hydrogen, a C1-C40 hydrocarbyl, a C1-C40 substituted hydrocarbyl, a heteroatom or a heteroatom-containing group, and one or more of R1 and R2, R2 and R3, R3 and R4, R1' and R2' , R2' and R3' , R3' and R4' may be joined to form one or more substituted hydrocarbyl rings, unsubstituted hydrocarbyl rings, substituted heterocyclic rings, or unsubstituted heterocyclic rings each having 5, 6, 7, or 8 ring atoms, and where substitutions on the ring can join to form additional rings; any two L groups may be joined together to form a bidentate Lewis base; an X group may be joined to an L group to form a monoanionic bidentate group; any two X groups may be joined together to form a dianionic ligand group. 31. Theprocessofanyofclaims1to27,whereintheactivatorisoneormoreof: N-methyl-4-nonadecyl-N-octadecylbenzenaminium tetrakis(pentafluorophenyl)borate, N-methyl-4-nonadecyl-N-octadecylbenzenaminium tetrakis(perfluoronaphthalen-2-yl)borate, dioctadecylmethylammonium tetrakis(pentafluorophenyl)borate, dioctadecylmethylammonium tetrakis(perfluoronaphthalen-2-yl)borate, N,N-dimethylanilinium tetrakis(pentafluorophenyl)borate, triphenylcarbenium tetrakis(pentafluorophenyl)borate, trimethylammonium tetrakis(perfluoronaphthalen-2-yl)borate, triethylammonium tetrakis(perfluoronaphthalen-2-yl)borate, tripropylammonium tetrakis(perfluoronaphthalen-2-yl)borate, tri(n-butyl)ammonium tetrakis(perfluoronaphthalen-2-yl)borate, tri(t-butyl)ammonium tetrakis(perfluoronaphthalen-2-yl)borate, N,N-dimethylanilinium tetrakis(perfluoronaphthalen-2-yl)borate, N,N-diethylanilinium tetrakis(perfluoronaphthalen-2-yl)borate, N,N-dimethyl-(2,4,6-trimethylanilinium)tetrakis(perfluoronaphthalen-2-yl)borate, tropillium tetrakis(perfluoronaphthalen-2-yl)borate, triphenylcarbenium tetrakis(perfluoronaphthalen-2-yl)borate, triphenylphosphonium tetrakis(perfluoronaphthalen-2-yl)borate, triethylsilylium tetrakis(perfluoronaphthalen-2-yl)borate, benzene(diazonium)tetrakis(perfluoronaphthalen-2-yl)borate, trimethylammonium tetrakis(perfluorobiphenyl)borate, triethylammonium tetrakis(perfluorobiphenyl)borate, tripropyl ammonium tetrakis(perfluorobiphenyl)borate, tri(n-butyl)ammonium tetrakis(perfluorobiphenyl)borate, tri(t-butyl)ammonium tetrakis(perfluorobiphenyl)borate, N,N-dimethylanilinium tetrakis(perfluorobiphenyl)borate, N,N-diethylanilinium tetrakis(perfluorobiphenyl)borate, N,N-dimethyl-(2,4,6-trimethylanilinium) tetrakis(perfluorobiphenyl)borate, tropillium tetrakis(perfluorobiphenyl)borate, triphenylcarbenium tetrakis(perfluorobiphenyl)borate, triphenylphosphonium tetrakis(perfluorobiphenyl)borate, triethylsilylium tetrakis(perfluorobiphenyl)borate, benzene(diazonium) tetrakis(perfluorobiphenyl)borate, [4-t-butyl-PhNMe2H][(C6F3(C6F5)2)4B], trimethylammonium tetraphenylborate, triethylammonium tetraphenylborate, tripropyl ammonium tetraphenylborate, tri(n-butyl)ammonium tetraphenylborate, tri(t-butyl)ammonium tetraphenylborate, N,N-dimethylanilinium tetraphenylborate, N,N-diethylanilinium tetraphenylborate, N,N-dimethyl-(2,4,6-trimethylanilinium) tetraphenylborate, tropillium tetraphenylborate, triphenylcarbenium tetraphenylborate, triphenylphosphonium tetraphenylborate, triethylsilylium tetraphenylborate, benzene(diazonium)tetraphenylborate, trimethylammonium tetrakis(pentafluorophenyl)borate, triethylammonium tetrakis(pentafluorophenyl)borate, tripropyl ammonium tetrakis(pentafluorophenyl)borate, tri(n-butyl)ammonium tetrakis(pentafluorophenyl)borate, tri(sec-butyl)ammonium tetrakis(pentafluorophenyl)borate, N,N-dimethylanilinium tetrakis(pentafluorophenyl)borate, N,N-diethylanilinium tetrakis(pentafluorophenyl)borate, N,N-dimethyl-(2,4,6-trimethylanilinium) tetrakis(pentafluorophenyl)borate, tropillium tetrakis(pentafluorophenyl)borate, triphenylcarbenium tetr akis(pentafluorophenyl)borate, triphenylphosphonium tetrakis(pentafluorophenyl)borate, triethylsilylium tetrakis(pentafluorophenyl)borate, benzene(diazonium) tetrakis(pentafluorophenyl)borate, trimethylammonium tetrakis-(2,3,4,6-tetrafluorophenyl) borate, triethylammonium tetrakis-(2,3,4,6-tetrafluorophenyl)borate, tripropyl ammonium tetrakis-(2,3,4,6-tetrafluorophenyl)borate, tri(n-butyl)ammonium tetrakis-(2,3,4,6-tetrafluoro-phenyl)borate, dimethyl(t-butyl)ammonium tetrakis-(2,3,4,6-tetrafluorophenyl)borate, N,N-dimethylanilinium tetrakis-(2,3,4,6-tetrafluorophenyl)borate, N,N-diethylanilinium tetrakis-(2,3,4,6-tetrafluorophenyl)borate, N,N-dimethyl-(2,4,6-trimethylanilinium) tetrakis-(2,3,4,6-tetrafluorophenyl)borate, tropillium tetrakis-(2,3,4,6-tetrafluorophenyl)borate, triphenylcarbenium tetr akis-(2, 3,4, 6-tetrafluorophenyl)borate, triphenylphosphonium tetrakis-(2,3,4,6-tetrafluorophenyl)borate, triethylsilylium tetrakis-(2,3,4,6-tetrafluorophenyl)borate, benzene(diazonium) tetrakis-(2,3,4,6-tetrafluorophenyl)borate, trimethylammonium tetrakis(3,5-bis(trifluoromethyl)phenyl)borate, tri ethylammonium tetrakis(3,5-bis(trifluoromethyl)phenyl)borate, tripropylammonium tetrakis(3,5-bis(trifluoromethyl)phenyl)borate, tri(n-butyl)ammonium tetrakis(3,5-bis(trifluoromethyl)phenyl)borate, tri(t-butyl)ammonium tetrakis(3,5-bis(trifluoromethyl)phenyl)borate, N,N-dimethylanilinium tetrakis(3,5-bis(trifluoromethyl)phenyl)borate, N,N-diethylanilinium tetrakis(3,5-bis(trifluoromethyl)phenyl)borate, N,N-dimethyl-(2,4,6-trimethylanilinium) tetrakis(3,5-bis(trifluoromethyl)phenyl)borate, tropillium tetrakis(3,5-bis(trifluoromethyl)phenyl)borate, triphenylcarbenium tetr akis(3,5-bis(trifluoromethyl)phenyl)borate, triphenylphosphonium tetrakis(3,5-bis(trifluoromethyl)phenyl)borate, triethylsilylium tetrakis(3,5-bis(trifluoromethyl)phenyl)borate, benzene(diazonium) tetrakis(3,5-bis(trifluoromethyl)phenyl)borate, di-(i-propyl)ammonium tetrakis(pentafluorophenyl)borate, dicyclohexylammonium tetr akis(pentafluorophenyl)borate, tri(o-tolyl)phosphonium tetrakis(pentafluorophenyl)borate, tri(2,6-dimethylphenyl)phosphonium tetrakis(pentafluorophenyl)borate, triphenylcarbenium tetr akis(perfluorophenyl)borate, 1-(4-(tris(pentafluorophenyl)borate)-2,3,5,6-tetrafluorophenyl)pyrrolidinium, tetrakis(pentafluorophenyl)borate, 4-(tris(pentafluorophenyl)borate)-2,3,5,6-tetrafluoropyridine, and triphenylcarbenium tetr akis(3,5-bis(trifluoromethyl)phenyl)borate). | (WO2022/035585) This invention relates polymer compositions containing cyclic monomers prepared using novel catalyst compounds comprising group 4 bis(phenolate) complexes, compositions comprising such and processes to prepare such copolymers. This invention relates to a process to produce cyclic olefin containing polymer compositions using transition metal complexes of a dianionic, tridentate ligand that features a central neutral heterocyclic Lewis base and two phenolate donors, where the tridentate ligand coordinates to the metal center to form two eight-membered rings. This invention relates to polymer compositions containing cyclic olefins, such as copolymers of cyclic olefins with ethylene and/or propylene and/or one or more C4 to C12 alpha-olefins, and blends comprising such copolymers, where the polymer compositions are prepared in a solution process using transition metal catalyst complexes of bis(phenolate) ligands. | APD 2021-07-27 DESC (WO202235585) Many have been interested in modifying the architecture of such polyolefins in the hopes of obtaining new and beter combinations of properties such as melt strength, stiffness, shrink and optical properties. However, wide-ranging films made from polyethylene compositions still lack certain properties (e.g., great tensile and impact strength, puncture resistance, excellent optical properties and first-rate sealing properties). (...)design, polymer reaction engineering, and polymer process technologies have been explored to produce novel polyolefin materials to meet the demands of highly diversified industries. Catalyst design play key roles in manipulating molecular structures of polyethylene, and hence the material properties and processability. Polymer markets are currently dominated by products prepared with Ziegler-Natta (ZN) type catalysts and metallocene type catalysts. Optimization of these polyethylene products almost always involve processes that use multiple reactors and/(...) Catalysts for olefin polymerization can be based on bis(phenolate) complexes as catalyst precursors, which are activated typically by an alumoxane or an activator containing a non-coordinating anion. Other references of interest include: Baier, M. C. et al. in “Post-Metallocenes in the Industrial Production of Polyolefins” Angew. Chem. Int. Ed. 2014, 53, 9722-9744; and Golisz and Bercaw in “Synthesis of Early Transition Metal Bisphenolate Complexes and their use as Olefin Polymerization Catalysts” Macromolecules 2009, 42, 8751-8762. Further, it is advantageous to conduct commercial solution polymerization reactions at elevated temperatures. Two major catalyst limitations often preventing access to such high temperature polymerizations are the catalyst efficiency and th(...) Typical metallocene catalysts suitable for use in producing polyethylene copolymer have relatively limited molecular weight capabilities which require low process temperatures to achieve a desired low melt flow rate product. (...)16/787,909, filed February 11, 2020, has the capability of producing high molecular weight polymer at elevated polymerization temperatures. These catalysts, when paired with various types of activators and used in a solution process can pro(...) (...)having an extended melt flow rate range and that can be produced with increased reactor throughput and at higher polymerization temperatures during polymer production. “Catalyst productivity” is a measure of the mass of polymer produced using a known quantity of polymerization catalyst. Typically, “catalyst productivity” is expressed in units of kg of polymer per kg of catalyst or grams of polymer per mmo(...) (...)catalyst is omitted). "Catalyst activity" is a measure of the mass of polymer produced using a known quantity of polymerization catalyst per unit time for batch and semi-batch polymerizations. "Conversion" is the percentage of a monomer that is converted to polymer product in a polymerization, and is reported as % and is calculated based on the polymer yield, the polymer composition, and the amount of monomer fed into the reactor(...) (...)content of 35 wt% to 55 wt%, it is understood that the mer unit in the copolymer is derived from ethylene in the polymerization reaction and said derived units are present at 35 wt% to 55 wt%, based upon the weight of the copolymer. A “poly(...) A polyethylene composition comprises an ethylene polymer or ethylene copolymer. A polymerization catalyst system is a catalyst system that can polymerize monomers to polymer. (...)bis(phenolate) ligands (such as adamantanyl-substituted bis(phenolate) ligands) useful herein form active olefin polymerization catalysts when combined with activators, such as non-coordinating anion or alumoxane activators. (...)more olefin comonomers, and to processes for polymerizing said olefins, the process comprising contacting under polymerization conditions cyclic monomers and one or more olefin comonomers with a catalyst system comprising a transition metal(...)relative to the moles of activator, alternately present at less than 1 mol%, preferably the catalyst system, the polymerization reaction and/or the polymer produced are free of detectable aromatic hydrocarbon solvent, such as toluene). Preferably, the polyethylene compositions produced herein contain 0 ppm (alternately less than 1 ppm) of toluene. (...)may be used interchangeably to describe a transition metal or Lanthanide metal complex that forms an olefin polymerization catalyst when combined with a suitable activator. (...)rings are features of these complexes that make them effective catalyst components for the production of polyolefins, particularly isotactic poly(alpha olefins). If the ligands were coordinated to the metal in such a manner that the complex(...)atactic poly(alpha olefins); these symmetry-reactivity rules are summarized by Bercaw in Macromolecules 2009, v.42, pp. 8751-8762. The pair of 8-membered metallocycle rings of the inventive complexes is also a notable feature that is advant(...) Related group 4 complexes featuring smaller 6- membered metallocycle rings are known (Macromolecules 2009, v.42, pp. 8751-8762) to form mixtures of C2 and Cs symmetric complexes when used in olefin polymerizations and are thus not well suit(...) Transition metal or Lanthanide metal bis(phenolate) complexes are used as catalyst components for olefin polymerization in the present invention. The terms “catalyst” and “catalyst complex” are used interchangeably. The catalyst systems may also be added to or generated in solution polymerization or bulk polymerization (in the monomer). Catalyst systems of the present disclosure may have one or more activators and one, two or more catalyst components. (...) In an alternate embodiment, little or no alumoxane is used in the polymerization processes described herein. Preferably, alumoxane is present at zero mole %, alternately the alumoxane is present at a molar ratio of aluminum to catalyst comp(...) (...)the sense of balancing its ionic charge at +1, and yet retain sufficient lability to permit displacement during polymerization. The term NCA is also defined to include multicomponent NCA-containing activators, such as N,N-dimethylaniliniumt(...) (...)the Densities and Molecular Volumes of Liquids and Solids," Journal of Chemical Education, Vol. 71(11), Nov. 1994, pp. 962-964. Molecular volume (MV), in units of cubic A, is calculated using the formula: MV = 8.3VS, where Vs is the scaled (...) The activators may be added to a polymerization in the form of an ion pair using,for example, [M2HTH]+ [NCA]- in which the di(hydrogenated tallow)methylamine (“M2HTH”) cation reacts with a basic leaving group on the transition metal complex(...) A scavenger is a compound that is typically added to facilitate polymerization by scavenging impurities. Some scavengers may also act as activators and may be referred to as co-activators. A co-activator, that is not a scavenger, may also b(...) Polymerization Processes Solution polymerization processes may be used to carry out the polymerization reactions disclosed herein in any suitable manner known to one having ordinary skill in the art. In particular embodiments, the polymerization processes may be carried out in continuous polymerization processes. The term “batch” refers to processes in which the complete reaction mixture is withdrawn from the polymerization reactor vessel at the conclusion of the polymerization reaction. In contrast, in a continuous polymerization process, one or more reactants are introduced continuously to the reactor vessel and a solution comprising thepolymer product is withdrawn concurrently or near concurrently. A solution polymerization means a polymerization process in which the polymer produced is soluble in a liquid polymerization medium, such as an inert solvent or monomer(s) or their blends. A solution polymerization is typically homogeneous. A homogeneous polymerization is one where the polymer product is dissolved in the polymerization medium. Such systems are preferably not turbid as described in J. Vladimir Oliveira, et al., Ind(...) Temperature control in the reactor can generally be obtained by balancing the heat of polymerization and with reactor cooling by reactor jackets or cooling coils to cool the contents of the reactor, auto refrigeration, pre-chilled feeds, va(...) In solution polymerization, polymer produced is molten and remains dissolved in the solvent under reactor conditions, forming a polymer solution (also referred as to effluent). The solution polymerization process of this invention uses stirred tank reactor system comprising one or more stirred polymerization reactors. Generally, the reactors should be operated under conditions to achieve a thorough mixing of the reactants. In a multiple reactor system, the first polymerization reactor preferably operates at lower temperature. The residence time in each reactor will depen(...) The polymer solution is then discharged from the reactor as an effluent stream and the polymerization reaction is quenched, typically with coordinating polar compounds, to prevent further polymerization. On leaving the reactor system the polymer solution is passed through a heat exchanger system on route to a devolatil(...) The lean phase and volatiles removed downstream of the liquid phase separation can be recycled to be part of the polymerization feed. Suitable diluents/solvents for conducting the polymerization reaction include non- coordinating, inert liquids. In particular embodiments, the reaction mixture for the solution polymerization reactions disclosed herein may include at least one hydrocarbon solvent. Any olefinic feed can be polymerized using polymerization methods and solution polymerization conditions disclosed herein. Suitable olefinic feeds include at least one cyclic olefin or substituted cyclic olefin and may include any C2-C40 al(...) Any single olefinic monomer or any mixture of olefinic monomers may undergo polymerization according to the disclosure herein. Solution polymerization conditions suitable for use in the polymerization processes disclosed herein include temperatures ranging from about 0°C to about 300°C, or from about 50°C to about 250°C, or from about 70°C to about 200°C, or from a(...) (...)from about 0.2 MPa to about 12 MPa, or from about 0.5 MPa to about 10 MPa, or from about 1 MPa to about 7 MPa. Polymerization run times (residence time) may range up to about 300 minutes, particularly in a range from about 5 minutes to abou(...) In some embodiments, hydrogen may be included in the reactor vessel in the solution polymerization processes. According to various embodiments, the concentration of hydrogen gas in the reaction mixture may range up to about 5,000 ppm, or up(...) In a preferred embodiment, the polymerization: 1) is conducted at temperatures of 100°C or higher (preferably 120°C or higher, preferably 140°C or higher); 2) is conducted at a pressure of atmospheric pressure to 18 MPa (preferably from 0.3(...)than 0.1 wt%, preferably at 0 wt% based upon the weight of the solvents); 4) if used ethylene is present in the polymerization reactor at a concentration of 6 mole/liter or less); 5) the polymerization preferably occurs in one reaction zone; 6) the productivity of the catalyst compound is 50,000 kg of polymer per kg of(...) In one embodiment, the polymerization process include at least two reactors connected either in series and parallel configuration. In embodiments herein, the invention relates to polymerization processes where monomers, and optionally comonomer, are contacted with a catalyst system comprising an activator and at least one catalyst compound, as described above. In one embodiment, the catalyst and the activator can be fed into the polymerization reactor in form of dry powder or slurry without the need of preparing a homogenous catalyst solution by dissolving the catalyst into a carrying solvent. Polymerization processes of this invention can be carried out in any manner known in the art. Any suspension, homogeneous, bulk, solution, slurry, or gas phase polymerization process known in the art can be used. Such processes can be run in a batch, semi-batch, or continuous mode. Homogeneous polymerization processes are preferred. (A homogeneous polymerization process is preferably a process where at least 90 wt% of the product is soluble in the reaction media.) In useful e(...) A "reaction zone" also referred to as a "polymerization zone" is a vessel where polymerization takes place, for example a batch reactor. When multiple reactors are used in either series or parallel configuration, each reactor is considered as a separate polymerization zone. For a multi-stage polymerization in both a batch reactor and a continuous reactor, each polymerization stage is considered as a separate polymerization zone. In a preferred embodiment, the polymerization occurs in one reaction zone. In one embodiment, multiple reactors are used in the polymerization processes. Other additives may also be used in the polymerization, as desired, such as one or more scavengers, hydrogen, aluminum alkyls, silanes, or chain transfer agents (such as alkylalumoxanes, a compound represented by the formula AlR3 or ZnR2 (w(...) Polyolefin Products Other useful polymers include polyethylene, polypropylene, random copolymer of propylene and ethylene, and/or butene, and/or hexene, polybutene, ethylene vinyl acetate, LDPE, LLDPE, HDPE, ethylene vinyl acetate, ethylene methyl acrylate, co(...)EPR, EPDM, block copolymer, styrenic block copolymers, polyamides, polycarbonates, PET resins, cross linked polyethylene, copolymers of ethylene and vinyl alcohol (EV OH), polymers of aromatic monomers such as polystyrene, poly-1 esters, polyacetal, polyvinylidine fluoride, polyethylene glycols, and/or polyisobutylene. (...)screw extruder, which may include a compounding extruder and a side-arm extruder used directly downstream of a polymerization process, which may include blending powders or pellets of the resins at the hopper of the film extruder. For example, a polyethylene layer can be extrusion coated or laminated onto an oriented polypropylene layer or the polyethylene and polypropylene can be coextruded together into a film then oriented. Likewise, oriented polypropylene could be laminated to oriented polyethylene or oriented polyethylene could be coated onto polypropylene then optionally the combination could be oriented even further. Typically, the films are oriented in the Machine Direction (MD) at a ratio of u(...) 1. A polymerization process comprising contacting a cyclic olefin monomer and optional comonomer selected from C2 to C20 alpha olefins with a catalyst system comprising activator and catalyst compound represented by the Formula (I): Aldrich reagent grade 1, 2, 4-tri chlorobenzene (TCB) with 300 ppm antioxidant butylated hydroxytoluene (BHT) is used as the mobile phase. The TCB mixture is filtered through a 0.1 micrometer Teflon filter and degassed with an online degass(...) The polymer is dissolved at 160°C with continuous shaking for about 1 hour for most PE samples or 2 hour for PP samples. The TCB densities used in concentration calculation are 1.463 g/ml at room temperature and 1.284 g/ml at 145°C. (...)subtracted IR5 broadband signal, I, using the following equation: c = αI where α is the mass constant determined with PE standard NBS1475. The mass recovery is calculated from the ratio of the integrated area of the concentration chromatogr(...) (...)determined by the ratio of the IR detector intensity corresponding to CH2 and CH3 channel calibrated with a series of PE and PP homo/copolymer standards whose nominal value are predetermined by NMR. For analyzing polyethylene homopolymers, ethyl ene-hexene copolymers, and ethylene-octene copolymers, dn/dc=0. 1048 ml/mg and A2=0.0015; for analyzing ethylene-butene copolymers, dn/dc=0.1048*(l-0.00126*w2) ml/mg and A2=0.0015 where w2 is w(...) (...)coefficient, are described by T. Sun, P. Brant, R. R. Chance, and W. W. Graessley (Macromolecules, 2001, v.34(19), pp. 6812-6820). (...)New York 1999, provided; however, that a value of 189 J/g (B) is used as the heat of fusion for 100% crystalline polypropylene, a value of 290 J/g is used for the heat of fusion for 100% crystalline polyethylene. The melting and crystallization temperatures reported here were obtained during the second heating/cooling (...) Catalyst used in the polymerization reported herein were synthesized according to procedures reported in US 2020-0255553, USSN 62/972953, USSN 62/972936, US 2020- 0255555, US 2020-0254431, and US 2020-0255556. The following complexes were used in the small and large scale polymerization runs. Complex numbers indicated correspond to the Cat-ID number. The following comparative complexes were used in the following small scale polymerization runs. C-# indicates the catalyst ID (Cat-ID). Small Scale Polymerization Examples. Solvents, polymerization grade toluene and/or isohexanes were supplied by ExxonMobil Chemical Company and were purified by passing through a series of columns: two 500 cm3 Oxyclear cylinders in series from Labclear (Oakland, California), fo(...) Polymerization grade ethylene was further purified by passing it through a series of columns: 500 cm3 Oxyclear cylinder from Labclear (Oakland, California) followed by a 500 cm3 column packed with dried 3 Å molecular sieves (8 mesh - 12 mes(...) Polymerization grade propylene was further purified by passing it through a series of columns: 2,250 cm3 Oxyclear cylinder from Labclear followed by a 2,250 cm3 column packed with 3 Å molecular sieves (8 mesh - 12 mesh; Aldrich Chemical Com(...) Ethylene Polymerization (PE), Ethylene/ Cyclic Olefin Copolymerizations (E-cP or E-NB) and Cyclic Olefin Homopolymerizations (p-cP). The reactor was prepared as described above, and then purged with ethylene, or alternatively nitrogen for r(...) (...)ethylene was allowed to enter (through the use of computer controlled solenoid valves) the autoclaves during polymerization to maintain reactor gauge pressure (+/-2 psi). Reactor temperature was monitored and typically maintained within +/-(...) (...)a predetermined cumulative amount of ethylene had been added (when used) or for a maximum number of minutes of polymerization time. The reactors were cooled and vented. The polymer was isolated after the solvent was removed in-vacuo. Yields(...) Propylene Polymerization (PP) and Propylene/Cyclic Olefin Copolymerization (P-cP or P-NB), The reactor was prepared as described above, then heated to 40°C and purged with propylene gas at atmospheric pressure. Isohexane (solvent unless sta(...) (...)a predetermined pressure loss of approximately 8 psi (unless mentioned otherwise) or for a maximum of 30 minutes polymerization time (unless mentioned otherwise). The reactors were cooled and vented. The polymer was isolated after the solve(...) Quench time (s, seconds) is the actual time of the polymerization, and is determined by maximum uptake (quench value) as indicated or by maximum quench time. Quench value (psi) is the set value for ethylene uptake for polymerization using ethylene, or the total pressure loss for polymerizations not using ethylene. Maximum reaction (rxn) time is the set value for the maximum time a polymerization can run, if it has not already quenched by uptake. 13C NMR measurements for copolymers: Unless otherwise indicated the copolymer samples (E-Cp, PP-Cp, E-NB, and PP-NB) for 13 C NMR spectroscopy were dissolved in 1,1,2,2-tetrachloroethane-d2 (tc-d2) at 140°C with a concentration between 33- (...) For ethylene based polymers the chemical shift was referenced to the main PE peak at 29.98 ppm, for propylene based polymers the chemical shift was referenced to the main isotactic CH3 peak at 21.83ppm. (...)Cyclopentene or 2-butene with Half Titanocenes-Based Catalysts” Journal of Polymer Science A: Polymer Chemistry, v.46, pp. 4725-4733, (2008). Microstructure in Ethene-Cyclopentene Copolymers” Macromolecules, v.28, pp. 7095-7099, (1995). c=Cp, e=Ethylene (...)of cyclopentene unit in the copolymer with propylene obtained by stereospecific zirconocene catalysts” Polymer, v.43, pp. 2133-2139, (2002). These assignments are for 1,2 additions only. (...)isolated, alternating, and blocky) assignments and quantification were based on Bergstrom et.al. “Influence of Polymerization Conditions on Microstructure of Norbomene-Ethylene Copolymers Made Using Metallocene Catalysts and MAO” Journal of Applied Polymer Science, v.63, pp. 1071- 1076, (1997). Shift Computations” Macromolecules, v.36, pp. 882-890 (2003). The calculation of composition (mole %) was determined as shown below. Table 1. Polyethylene and ethylene-cyclopentene copolymerizations. Standard polymerization conditions include 0.020 nmol catalyst complex, 1.1 equivalence of N,N-dimethylanilinium tetrakis(pentafluorophenyl)borate activator, 0.625 umol TNOA scavenger, 105 uL of toluene, 100°C polymerization temperature, 100 psig ethylene pressure, with 20 psi of ethylene uptake or a maximum reaction t(...) Standard polymerization conditions include 1.1 equivalence of N,N-dimethylanilinium tetrakis(pentafluorophenyl)borate activator, 0.50 mL cyclopentene, 0.50 nmol TNOA scavenger, 100°C polymerization temperature. 1 H NMR end-group unsaturation and calculated polymer Mn of select poly-cyclopentene polymerization products from Table 1 - Part 1. Standard polymerization conditions include 1.1 equivalence of N,N-dimethylanilinium tetrakis(pentafluorophenyl)borate activator, 0.50 umol TNOA scavenger, 100 °C polymerization temperature, 209 uL neat norbornene, with 20 psi of ethylene (C2) uptake or a maximum reaction time of 30 minutes. 2-Norbornene values reported(...) Standard polymerization conditions include 0.120 nmol catalyst complex, 1.1 equivalence of N,N-dimethylanilinium tetrakis(pentafluorophenyl)borate activator, 0.50 umol TNOA scavenger, 0.50 ml cyclopentene, 415 uL of toluene, 100°C polymerization temperature, 8 psi pressure loss (quench value) or a maximum reaction time(...) Standard polymerization conditions include 1.1 equivalence of N,N-dimethylanilinium tetrakis(pentafluorophenyl)borate activator, 0.50 umol TNOA scavenger, 100°C polymerization temperature, 659 uL neat norbomene, with 20 psi of ethylene uptake or a maximum reaction time of 30 minutes. 2-Norbomene values reported are for(...) Standard polymerization conditions include 0.080 nmol catalyst complex, 1.1 equivalence of N,N- dimethylanilinium tetrakis(pentafluorophenyl)borate activator, 0.50 umol TNOA scavenger, 209 uL neat norbomene (NB), 378 uL of toluene, 100°C polymerization temperature, 8 psi pressure loss (quench value) or a maximum reacti(...) Standard polymerization conditions include 0.080 umol catalyst complex, 1.1 equivalence of N,N-dimethylanilinium tetrakis(perfluoronaphthalen-2-yl)borate activator, 1.0 ml propylene, 0.50 umol TNOA scavenger, 8 psi pressure loss (quench val(...) Large Scale Polymerization The detailed polymerization conditions for Example G1 to G20 are listed in tables 8 through 10, below. KEYW PRODUCING POLYETHYLENE COPOLYMER(1,1) PAN EXXONMOBIL CHEMICAL PATENTS
Полимерные компаунды, добавки и адсорбенты | Патент описывает композиции, содержащие полиолефины, затрудненные фенолы и фенилфосфиты, а также методы их производства. Концентрация затрудненного фенола и фенилфосфита в полиолефинах составляет от 10 до 5000 ppm, при этом количество затрудненного фенола меньше, чем фенилфосфита. Описываются также композиции, содержащие полипропилен, нейтрализатор, затрудненный фенол и фенилфосфит в определенных концентрациях. Предлагаемые композиции не содержат смазочных добавок и включают адсорбенты и нуклеаторы в определенных концентрациях. | CN113667212 US20210355297 | EXXON CHEMICAL EXXONMOBIL CHEMICAL PATENTS | 2020-05-13 2021-05-04 | (US20210355297) Low odor and volatiles polyolefin compositions and methods of production | (US20210355297) Disclosed are compositions comprising at least one polyolefin, a hindered phenol, and a phenyl phosphite; wherein the overall concentration of the hindered phenol and phenyl phosphite is within a range from 10 ppm to 5000 ppm in the polyolefin, and wherein the amount of the hindered phenol is less than the phenyl phosphite. Also disclosed herein are compositions comprising at least one polypropylene, a neutralizer, a hindered phenol, and a phenyl phosphite; wherein the overall concentration of the hindered phenol and phenyl phosphite is within a range from 1000 ppm to 5000 ppm in the polyolefin, and wherein the amount of the hindered phenol is from 200 to 2000 ppm less than the phenyl phosphite. | (US20210355297) 1. A composition comprising: at least one polyolefin, a hindered phenol, and a phenyl phosphite; wherein the overall concentration of the hindered phenol and phenyl phosphite is within a range from 10 ppm to 5000 ppm in the polyolefin, and wherein the amount of the hindered phenol is less than the phenyl phosphite. 2. The composition of claim 1, wherein the polyolefin is a polypropylene homopolymer or copolymer comprising within a range from 0.1 to 30 wt %, by weight of the copolymer, of ethylene derived units or units derived from C4 to C12 α-olefins. 3. The composition of claim 1, wherein the polyolefin is an impact copolymer. 4. The composition of claim 1, wherein the concentration of each of the hindered phenol and phenyl phosphite is within a range from 50, or 80, or 100, or 200 ppm to 600, or 800, or 1000, or 1200, or 1500, or 2000 ppm. 5. The composition of claim 1, wherein the concentration of the phenyl phosphite is at least 100, or 200, or 300 ppm less than the concentration of the hindered phenol. 6. The composition of claim 1, wherein slip agents are absent. 7. The composition of claim 1, wherein an neutralizer is present in the polyolefin at a concentration within the range from 50, or 100 ppm to 500, or 1000 ppm. 8. The composition of claim 1, wherein a zeolitic adsorbent is present in the polyolefin at a concentration within the range from 100, or 200 ppm to 500, or 1000, or 2000, or 4000, or 5000 ppm. 9. The composition of claim 1, wherein a nucleator is present in the polyolefin at a concentration within the range from 100, or 200 ppm to 500, or 1000, or 2000, or 4000, or 5000 ppm. 10. A composition comprising: at least one polypropylene, a neutralizer, a hindered phenol, and a phenyl phosphite; wherein the overall concentration of the hindered phenol and phenyl phosphite is within a range from 1000 ppm to 5000 ppm in the polyolefin, and wherein the amount of the hindered phenol is from 200 to 2000 ppm less than the phenyl phosphite. 11. The composition of claim 10, wherein the polypropylene is a polypropylene homopolymer or copolymer comprising within a range from 0.1 to 30 wt %, by weight of the copolymer, of ethylene derived units or units derived from C4 to C12 α-olefins. 12. The composition of claim 10, wherein the polypropylene is an impact copolymer. 13. The composition of claim 10, wherein the concentration of the phenyl phosphite is at least 100, or 200, or 300 ppm less than the concentration of the hindered phenol. 14. The composition of any claim 10, wherein slip agents are absent. 15. The composition of claim 10, wherein a zeolitic adsorbent is present in the polyolefin at a concentration within the range from 100, or 200 ppm to 500, or 1000, or 2000, or 4000, or 5000 ppm. 16. The composition of claim 10, wherein a nucleator is present in the polyolefin at a concentration within the range from 100, or 200 ppm to 500, or 1000, or 2000, or 4000, or 5000 ppm. 17. A process comprising: contacting one or more monomers selected from C2 to C12 α-olefins with a catalyst to form polyolefin granules; purging the polyolefin granules with nitrogen at a temperature greater than 50, or 60, or 70° C.; mixing the polyolefin granules with additives including at least a hindered phenol, and a phenyl phosphite; melt blending the mixture of polyolefin granules and additives at a temperature of at least 200° C.; wherein the overall concentration of the hindered phenol and phenyl phosphite is within a range from 10 ppm to 5000 ppm in the polyolefin, and wherein the amount of the hindered phenol is less than the phenyl phosphite. 18. The process of claim 17, wherein the polyolefin is a polypropylene homopolymer or copolymer comprising within a range from 0.1 to 30 wt %, by weight of the copolymer, of ethylene derived units or units derived from C4 to C12 α-olefins. 19. The process of claim 17, wherein the polyolefin is an impact copolymer. 20. The process of claim 17, wherein the concentration of each of the hindered phenol and phenyl phosphite is within a range from 50, or 80, or 100, or 200 ppm to 600, or 800, or 1000, or 1200, or 1500, or 2000 ppm. 21. The process of any claim 17, wherein the concentration of the phenyl phosphite is at least 100, or 200, or 300 ppm less than the concentration of the hindered phenol. 22. The process of claim 17, wherein no slip agent is present. 23. The process of claim 17, wherein a neutralizer is present in the polyolefin at a concentration within the range from 50, or 100 ppm to 500, or 1000 ppm. 24. The process of claim 17, wherein a zeolitic adsorbent is present in the polyolefin at a concentration within the range from 100, or 200 ppm to 500, or 1000, or 2000, or 4000, or 5000 ppm. 25. The process of claim 17, wherein a nucleator is present in the polyolefin at a concentration within the range from 100, or 200 ppm to 500, or 1000, or 2000, or 4000, or 5000 ppm. | (US20210355297A1) PENDING (CN113667212A) PENDING | (US20210355297) It would be desirable to improve (reduce) odor and VOC's in polypropylenes without the use of expensive equipment, in particular, to obtain the improvement in the polymer formulations themselves and common finishing equipment. | (US20210355297) 1 . A composition comprising: at least one polyolefin, a hindered phenol, and a phenyl phosphite; wherein the overall concentration of the hindered phenol and phenyl phosphite is within a range from 10 ppm to 5000 ppm in the polyolefin, and wherein the amount of the hindered phenol is less than the phenyl phosphite. 10 . A composition comprising: at least one polypropylene, a neutralizer, a hindered phenol, and a phenyl phosphite; wherein the overall concentration of the hindered phenol and phenyl phosphite is within a range from 1000 ppm to 5000 ppm in the polyolefin, and wherein the amount of the hindered phenol is from 200 to 2000 ppm less than the phenyl phosphite. 17 . A process comprising: contacting one or more monomers selected from C2 to C12 α-olefins with a catalyst to form polyolefin granules; purging the polyolefin granules with nitrogen at a temperature greater than 50, or 60, or 70° C.; mixing the polyolefin granules with additives including at least a hindered phenol, and a phenyl phosphite; melt blending the mixture of polyolefin granules and additives at a temperature of at least 200° C.; wherein the overall concentration of the hindered phenol and phenyl phosphite is within a range from 10 ppm to 5000 ppm in the polyolefin, and wherein the amount of the hindered phenol is less than the phenyl phosphite. | (US20210355297) Also disclosed is process comprising contacting one or more monomers selected from C2 to C12 α-olefins with a catalyst to form polyolefin granules; purging the polyolefin granules with nitrogen at a temperature greater than 50, or 60, or 70° C.; mixing the polyolefin granules with at least a hindered phenol, and a phenyl phosphite; melt blending the mixture of polyolefin granules and additives at a temperature of at least 200, or 220° C. The present invention is directed to polyolefin compositions having reduced volatile organic compounds and reduced odor, as well as to methods of achieving such compositions, and in particular to improving the additive formulations therein. | AB (US20210355297) Disclosed are compositions comprising at least one polyolefin, a hindered phenol, and a phenyl phosphite; wherein the overall concentration of the hindered phenol and phenyl phosphite is within a range from 10 ppm to 5000 ppm in the polyolefin, and wherein the amount of the hindered phenol is less than the phenyl phosphite. Also disclosed herein are compositions comprising at least one polypropylene, a neutralizer, a hindered phenol, and a phenyl phosphite; wherein the overall concentration of the hindered phenol and phenyl phosphite is within a range from 1000 ppm to 5000 ppm in the polyolefin, and wherein the amount of the hindered phenol is from 200 to 2000 ppm less than the phenyl phosphite. APD 2021-05-04 2021-05-13 CLMS (US20210355297) 1. A composition comprising: at least one polyolefin, a hindered phenol, and a phenyl phosphite wherein the overall concentration of the hindered phenol and phenyl phosphite is within a range from 10 ppm to 5000 ppm in the polyolefin, and wherein the amount of the hindered phenol is less than the phenyl phosphite. 2. The composition of claim 1, wherein the polyolefin is a polypropylene homopolymer or copolymer comprising within a range from 0.1 to 30 wt %, by weight of the copolymer, of ethylene derived units or units derived from C4 to C12 α-olefins. 3. The composition of claim 1, wherein the polyolefin is an impact copolymer. 4. The composition of claim 1, wherein the concentration of each of the hindered phenol and phenyl phosphite is within a range from 50, or 80, or 100, or 200 ppm to 600, or 800, or 1000, or 1200, or 1500, or 2000 ppm. 5. The composition of claim 1, wherein the concentration of the phenyl phosphite is at least 100, or 200, or 300 ppm less than the concentration of the hindered phenol. 6. The composition of claim 1, wherein slip agents are absent. 7. The composition of claim 1, wherein an neutralizer is present in the polyolefin at a concentration within the range from 50, or 100 ppm to 500, or 1000 ppm. 8. The composition of claim 1, wherein a zeolitic adsorbent is present in the polyolefin at a concentration within the range from 100, or 200 ppm to 500, or 1000, or 2000, or 4000, or 5000 ppm. 9. The composition of claim 1, wherein a nucleator is present in the polyolefin at a concentration within the range from 100, or 200 ppm to 500, or 1000, or 2000, or 4000, or 5000 ppm. 10. A composition comprising: at least one polypropylene, a neutralizer, a hindered phenol, and a phenyl phosphite wherein the overall concentration of the hindered phenol and phenyl phosphite is within a range from 1000 ppm to 5000 ppm in the polyolefin, and wherein the amount of the hindered phenol is from 200 to 2000 ppm less than the phenyl phosphite. 11. The composition of claim 10, wherein the polypropylene is a polypropylene homopolymer or copolymer comprising within a range from 0.1 to 30 wt %, by weight of the copolymer, of ethylene derived units or units derived from C4 to C12 α-olefins. 12. The composition of claim 10, wherein the polypropylene is an impact copolymer. 13. The composition of claim 10, wherein the concentration of the phenyl phosphite is at least 100, or 200, or 300 ppm less than the concentration of the hindered phenol. 14. The composition of any claim 10, wherein slip agents are absent. 15. The composition of claim 10, wherein a zeolitic adsorbent is present in the polyolefin at a concentration within the range from 100, or 200 ppm to 500, or 1000, or 2000, or 4000, or 5000 ppm. 16. The composition of claim 10, wherein a nucleator is present in the polyolefin at a concentration within the range from 100, or 200 ppm to 500, or 1000, or 2000, or 4000, or 5000 ppm. 17. A process comprising: contacting one or more monomers selected from C2 to C12 α-olefins with a catalyst to form polyolefin granules purging the polyolefin granules with nitrogen at a temperature greater than 50, or 60, or 70° C. mixing the polyolefin granules with additives including at least a hindered phenol, and a phenyl phosphite melt blending the mixture of polyolefin granules and additives at a temperature of at least 200° C. wherein the overall concentration of the hindered phenol and phenyl phosphite is within a range from 10 ppm to 5000 ppm in the polyolefin, and wherein the amount of the hindered phenol is less than the phenyl phosphite. 18. The process of claim 17, wherein the polyolefin is a polypropylene homopolymer or copolymer comprising within a range from 0.1 to 30 wt %, by weight of the copolymer, of ethylene derived units or units derived from C4 to C12 α-olefins. 19. The process of claim 17, wherein the polyolefin is an impact copolymer. 20. The process of claim 17, wherein the concentration of each of the hindered phenol and phenyl phosphite is within a range from 50, or 80, or 100, or 200 ppm to 600, or 800, or 1000, or 1200, or 1500, or 2000 ppm. 21. The process of any claim 17, wherein the concentration of the phenyl phosphite is at least 100, or 200, or 300 ppm less than the concentration of the hindered phenol. 22. The process of claim 17, wherein no slip agent is present. 23. The process of claim 17, wherein a neutralizer is present in the polyolefin at a concentration within the range from 50, or 100 ppm to 500, or 1000 ppm. 24. The process of claim 17, wherein a zeolitic adsorbent is present in the polyolefin at a concentration within the range from 100, or 200 ppm to 500, or 1000, or 2000, or 4000, or 5000 ppm. 25. The process of claim 17, wherein a nucleator is present in the polyolefin at a concentration within the range from 100, or 200 ppm to 500, or 1000, or 2000, or 4000, or 5000 ppm. DESC (US20210355297) Disclosed are improved (lower odor and VOC) polyolefin compositions, preferably polypropylenes, compounded or otherwise combined to have desirable additive combinations and desirable quantities of such additives provided in the typical method of forming commercial polypropylene pellets from reactor granules. The primary and secondary additives are preferably of a particular identity, and in a particular ratio to improve both odor and VOC's in the polyolefin composition. As used herein, a “polyolefin” is a polymer made from α-olefin monomers; “polypropylene” is a polyolefin comprising at least 50, or 60, or 70, or 80 wt %, by weight of the polyolefin, of propylene derived units. As used herein, a “polypropylene” a polymer including at least 50 wt %, by weight of the polypropylene, of propylene-derived units, examples of which include but are not limited to, polypropylene homopolymers, polypropylene copolymers (including less than 50 wt %, preferably within a range from 0.1 to 20 wt %, of α-olefin derived units), block copolymers (polyolefins having alternate propylene-derived repeat unit section and other α-olefin derived sections), and impact copoly(...) (...)used herein, an “impact copolymer” is an in situ (reactor) or ex situ (physical) blend of, in one embodiment, a polypropylene homopolymer and within a range from 50, or 40, or 30 wt % to 20, or 10, or 5 wt %, by weight of the impact copolym(...) As used herein, a “composition” is an intimate blend of at least one polyolefin and at least one additive such as an antioxidant, a slip agent, a nucleating agent, a neutralizer (or “acid scavenger”), an alkyl radical scavenger, or other co(...) In any embodiment is a composition comprising at least one polyolefin, a hindered phenol, and a phenyl phosphite; wherein the overall concentration of the hindered phenol and phenyl phosphite is within a range from 10, or 50, or 100, or 200 ppm to 2000, or 3000, or 4000, or 5000 ppm in the polyolefin, and wherein the amount of the hindered phenol is less than the phenyl phosphite. In any embodiment, the polyolefin is a polypropylene homopolymer or copolymer comprising within a range from 0.1 to 30 wt %, by weight of the copolymer, of ethylene derived units or units derived from C4 to C12 α-olefins. In a preferred embodiment, the polyolefin is an impact copolymer. (...)in any embodiment slip agents are absent from the compositions, meaning that such additive is not added to the polyolefin granules when blending other additives to form polyolefin pellets, or are not otherwise added to form the final polyolefin pellets sold commercially. (...)as antioxidants in some polymers are absent from the compositions, meaning that such additive is not added to the polyolefin granules when blending other additives to form polyolefin pellets, or are not otherwise added to form the final polyolefin pellets sold commercially. Also, in any embodiment a neutralizer is present in the polyolefin at a concentration within the range from 50, or 100 ppm to 500, or 1000 ppm. Also, in any embodiment a zeolitic adsorbent is present in the polyolefin at a concentration within the range from 100, or 200 ppm to 500, or 1000, or 2000, or 4000, or 5000 ppm. Also, in any embodiment a nucleator is present in the polyolefin at a concentration within the range from 100, or 200 ppm to 500, or 1000, or 2000, or 4000, or 5000 ppm. As used herein, a “hindered phenol” is a molecule, sometimes classified as a primary antioxidant additive in polyolefins, wherein one or more phenol groups are bound to at least one secondary or tertiary carbon such that the molecule aids is scavenging free radicals that form within polyolefins when exposed to air, light, and/or heat. As used herein, a “phenyl phosphite” is a molecule, sometimes classified as a secondary antioxidant additive in polyolefins, wherein at least one phenyl group is bound to a phosphorous atom, typically through an oxygen atom, to form a phosphite such that the compound aids is scavenging free radicals that form within polyolefins when exposed to air, light, and/or heat. As used herein a “slip agent” is any molecule or composition that reduces the coefficient of friction of polyolefin pellets and polyolefin products formed from such pellets such as films, sheets and other articles, and/or reduces the polyolefins inherent tackiness. Slip agents include those that are migratory, or non-m(...) (...)such as polymers, catalyst residue and/or other additives break down and or otherwise create acidity within the polyolefin. Examples include sodium benzoate, aluminum benzo-phosphate, calcium stearate, talcite and hydrotalcite (especially G(...) (...)compositions, especially molecules and compositions capable of absorbing protons and other acidic species within a polyolefin. In any embodiment, a neutralizer and adsorbent can have the same properties and functions. As used herein, a “nucleator” is any molecule that, when added to a polyolefin, increases the likelihood (and/or increases the rate at which) the polyolefin chains will align and form lamellae and/or spherulites. Examples include sodium ben(...) (...)instance, in any embodiment the composition comprises (or consists of, or consists essentially of) at least one polypropylene, a neutralizer, a hindered phenol, and a phenyl phosphite; wherein the overall concentration of the hindered pheno(...)phenol and phenyl phosphite is within a range from 1000, or 1500, or 2000 ppm to 4000, or 4500, or 5000 ppm in the polyolefin, and wherein the amount of the hindered phenol is from 200, or 400 to 1500, or 2000 ppm less than the phenyl phosp(...) Described another way, in any embodiment is a composition comprising at least one polyolefin, a hindered phenol, and a phenyl phosphite; wherein the overall concentration of the hindered phenol and phenyl phosphite is less than 2000, or 3000 ppm in the polyolefin, and wherein the amount of the hindered phenol is less than the phenyl phosphite. The polyolefin is preferably a polypropylene homopolymer or copolymer comprising within a range from 0.1 to 30 wt %, by weight of the (...)of the copolymer, of ethylene derived units or units derived from C4 to C12 α-olefins; and most preferably the polyolefin is an impact copolymer. In any embodiment, the impact copolymer is an in situ produced composition wherein the polypropylene homopolymer continuous phase is produced in at least one loop slurry reactor and the a-olefin copolymer dispersed phase is made in a tandem gas phase reactor, wherein the granules of impact copolymer (or any polyolefin as described herein) removed from the gas phase reactor are passed through a fin(...) The polyolefin granules, preferably impact copolymer, in any embodiment can be finished by variously heating, purging and treating with liquids such as water, and/or steamed. Exemplary finishing processes are disclosed in, for example, U.S.(...) In any embodiment, the finished polypropylene granules are blended with the additives (dry blended and/or liquid and dry blended) at a temperature within the range from 30, or 40° C. to 70, or 80, or 100° C. before passing the blend through(...)through an extruder such as a single or double screw extruder to melt blend the blend and form finished pellets of polyolefin compositions. (...)is process comprising contacting one or more monomers selected from C2 to C12 α-olefins with a catalyst to form polyolefin granules; purging the polyolefin granules with nitrogen at a temperature greater than 50, or 60, or 70° C.; mixing the polyolefin granules with at least a hindered phenol, and a phenyl phosphite; melt blending the mixture of polyolefin granules and additives at a temperature of at least 200, or 220° C. (or within a range from 200, or 220° C. to 240, or 26(...)phosphite is within a range from 10, or 50, or 100, or 200 ppm to 2000, or 3000, or 4000, or 5000 ppm in the polyolefin, and wherein the amount of the hindered phenol is less than the phenyl phosphite. The “catalyst” can be any known composition or molecule, supported or not, that is capable of facilitating the polymerization of olefins to form a polyolefin, such as a Ziegler-Natta catalyst, a metallocene or other single-site catalyst, and/or a chromium or vanadium-based cata(...) Additive blending experiments were conducted using a polypropylene impact copolymer (in situ blend of polypropylene homopolymer and ethylene-propylene copolymer) which was collected as granules from the reactor (gas phase reactor, final sta(...) (...)Evaluated result: take average amount, and the discrepancy was less than 2 grades. From experimental results outlined in the Tables 2 to 4, it appears that odor performance of the polypropylene can be improved by optimizing the ratio of primary antioxidant (hindered phenol) and secondary antioxidant (phenyl phosphite), an(...) DESC (US20210355297) The present invention is directed to polyolefin compositions having reduced volatile organic compounds and reduced odor, as well as to methods of achieving such compositions, and in particular to improving the additive formulations therein.(...) Specifically to polypropylene neat resin supplier, reduced odor/VOC polypropylene products, such as homopolymers, propylene-based elastomers, and impact copolymers (heterogeneous blends of hPP and EPR, or “ICP”), are urgently and eagerly favored. However, due to typical polymerization and finishing processes, VOC's and odorous species are very hard to control without additional, capital intensive (...) It would be desirable to improve (reduce) odor and VOC's in polypropylenes without the use of expensive equipment, in particular, to obtain the improvement in the polymer formulations themselves and common finishing equipment. (...)JP 2004323734A; U.S. Pat. No. 6,172,153A; and “New Catalyst Neutralizer Polymer Protector Additive for Polyethylene,” SPE Polyolefins Conference, Houston, Tex. (February 2019). Disclosed herein are compositions comprising (or consisting of, or consisting essentially of) at least one polyolefin, a hindered phenol, and a phenyl phosphite; wherein the overall concentration of the hindered phenol and phenyl phosphite is within a range from 10 ppm to 5000 ppm in the polyolefin, and wherein the amount of the hindered phenol is less than the phenyl phosphite. Also disclosed herein are compositions comprising (or consisting of, or consisting essentially of) at least one polypropylene, a neutralizer, a hindered phenol, and a phenyl phosphite; wherein the overall concentration of the hindered phenol and phenyl phosphite is within a range from 1000 ppm to 5000 ppm in the polyolefin, and wherein the amount of the hindered phenol is from 200 to 2000 ppm less(...) (...)essentially of) contacting one or more monomers selected from C2 to C12 α-olefins with a catalyst to form polyolefin granules; purging the polyolefin granules with nitrogen at a temperature greater than 50, or 60, or 70° C.; mixing the polyolefin granules with at least a hindered phenol, and a phenyl phosphite; melt blending the mixture of polyolefin granules and additives at a temperature of at least 200° C.; wherein the overall concentration of the hindered phenol and phenyl phosphite is within a range from 10 ppm to 5000 ppm in the polyolefin, and wherein the amount of the hindered phenol is less than the phenyl phosphite; and isolating pellets of finished polyolefin. DESC (CN113667212) The present invention relates to polyolefin compositions having reduced volatile organic compounds and reduced odor, and methods of achieving such compositions, and in particular to improving additive formulations therein. Reduced odor/VOC polypropylene products such as homopolymers, propylene-based elastomers and impact copolymers (heterogeneous blends of hPP and EPR, or "ICP") are urgently and urgently favored especially for polypropylene neat resin suppliers. However, VOC and odorous substances are very difficult to control without additional capital intensive equipment due to the usual polymerization and finishing processes. For example, while some producers have steaming and stripping equi(...) It would be desirable to improve (reduce) the odor and VOC in polypropylene without the use of expensive equipment, in particular to obtain improvements in the polymer formulation itself and common finishing equipment. (...)JP 2006176563a 2; JP 2004323734A; US 6172153 a; and "New Catalyst neutral Polymer Detector Additive for Polyethylene", SPE polyolefin conference, Houston, Tex (2019, 2 months). Disclosed herein are compositions comprising (or consisting of, or consisting essentially of): at least one polyolefin, a hindered phenol, and a phenyl phosphite; wherein the total concentration of hindered phenol and phenyl phosphite is in the range of 10ppm to 5000ppm in the polyolefin and wherein the amount of hindered phenol is less than the amount of phenyl phosphite. Also disclosed herein are compositions comprising (or consisting of, or consisting essentially of): at least one polypropylene, a neutralizing agent, a hindered phenol, and a phenyl phosphite; wherein the total concentration of hindered phenol and phenyl phosphite is in the range of 1000ppm to 5000ppm in the polyolefin and wherein the amount of hindered phenol is 200-2000ppm less than phenyl phosp(...) (...)essentially of): is selected from C2-C12Contacting one or more monomers of an alpha-olefin with a catalyst to form polyolefin pellets; purging the polyolefin pellets with nitrogen at a temperature greater than 50, or 60, or 70 ℃; mixing polyolefin pellets with at least a hindered phenol and a phenyl phosphite; melt blending a mixture of polyolefin pellets and an additive at a temperature of at least 200 ℃; wherein the total concentration of hindered phenol and phenyl phosphite is in the range of 10ppm to 5000ppm in the polyolefin and wherein the amount of hindered phenol is less than the amount of phenyl phosphite; and isolating pellets of the finished polyolefin. Disclosed are improved (lower odor and VOC) polyolefin compositions, preferably polypropylene, compounded or otherwise combined to have a desired combination and desired amount of such additives provided in the usual process of forming commercial polypropylene pellets from reactor pellets. The primary and secondary additives preferably have specific characteristics, and are used in specific ratios to improve both odor and VOC in the polyolefin composition. As used herein, a "polyolefin" is a polymer made from alpha-olefin monomers; "Polypropylene" is a polyolefin comprising at least 50, or 60, or 70, or 80 weight percent propylene-derived units, based on the weight of the polyolefin. As used herein, "polypropylene" is a polymer comprising at least 50 wt% of propylene-derived units, examples of which include, but are not limited to, polypropylene homopolymers, polypropylene copolymers (including less than 50 wt%, preferably in the range of 0.1 to 20 wt%, of α -olefin-derived units), block copolymers (polyolefins having alternating propylene-derived repeat unit segments and other α -olefin-derived segments), and impact copolymers, based on the weight of the polypropylene. As used herein, an "impact copolymer" is an in situ (reactor) or ex situ (physical) blend of a polypropylene homopolymer and an alpha-olefin copolymer, preferably an ethylene-propylene copolymer (or "rubber"), in a range of from 50, or 40, (...) As used herein, a "composition" is an intimate blend of at least one polyolefin and at least one additive such as an antioxidant, slip agent, nucleating agent, neutralizing agent (or "acid scavenger"), alkyl radical scavenger, or other comm(...) In any embodiment, the composition comprises at least one polyolefin, a hindered phenol, and a phenyl phosphite; wherein the total concentration of hindered phenol and phenyl phosphite is in the range of from 10, or 50, or 100, or 200ppm to 2000, or 3000, or 4000, or 5000ppm in the polyolefin, and wherein the amount of hindered phenol is less than the phenyl phosphite. In any embodiment, the polyolefin is a polypropylene homopolymer or copolymer comprising in the range of from 0.1 to 30 weight percent of ethylene derived units or derived from C4-C12Units(...) In a preferred embodiment, the polyolefin is an impact copolymer. (...)any embodiment, the slip agent is not present in the composition, meaning that no other additives are added to the polyolefin pellets when such additives are blended to form polyolefin pellets, or the slip agent is not otherwise added to form the final polyolefin pellets that are commercially sold. Further, in any embodiment, the absence of a tallow amine compound in the composition, such as those(...)the composition, such as those used as antioxidants in some polymers, means that no such additive is added to the polyolefin pellets when blending other additives to form polyolefin pellets, or no tallow amine compound is otherwise added to form commercially sold final polyolefin pellets. Further, in any embodiment, the neutralizing agent is present in the polyolefin at a concentration in the range of from 50, or 100ppm to 500, or 1000 ppm. Further, in any embodiment, the zeolite adsorbent is present in the polyolefin at a concentration in a range from 100, or 200ppm to 500, or 1000, or 2000, or 4000, or 5000 ppm. Further, in any embodiment, the nucleating agent is present in the polyolefin at a concentration in the range of from 100, or 200ppm to 500, or 1000, or 2000, or 4000, or 5000 ppm. As used herein, a "hindered phenol" is a molecule, sometimes classified as the primary antioxidant additive in polyolefins, in which one or more phenolic groups are bonded to at least one secondary or tertiary carbon such that the molecular aids scavenge free radicals that form within the polyolefin when exposed to air, light, and/or heat. As used herein, a "phenyl phosphite" is a molecule, sometimes classified as a secondary antioxidant additive in polyolefins, in which at least one phenyl group is bonded to a phosphorus atom, typically through an oxygen atom, to form a phos(...)an oxygen atom, to form a phosphite such that the compound adjuvant scavenges free radicals formed within the polyolefin when exposed to air, light, and/or heat. (...)is any molecule or composition that reduces the coefficient of friction and/or reduces the inherent tack of a polyolefin pellet and polyolefin products, such as films, sheets, and other articles, formed from such pellets. Slip agents includ(...) (...)such as polymers, catalyst residues, and/or other additives, decompose and/or otherwise create acidity within a polyolefin. Examples include sodium benzoate, aluminum benzophosphate, calcium stearate, talcite and hydrotalcite (especially gr(...) (...)composition, particularly a molecule and composition capable of absorbing protons and other acidic species within polyolefins. In any embodiment, the neutralizing agent and the adsorbent can have the same properties and functions. As used herein, a "nucleating agent" is any molecule that, when added to a polyolefin, increases the likelihood (and/or increases the rate) that the polyolefin chain will align and form platelets and/or spherulites. Examples include sodium (...) (...)example, in any embodiment, the composition comprises (or consists of, or consists essentially of): at least one polypropylene, a neutralizing agent, a hindered phenol, and a phenyl phosphite; wherein the total concentration of hindered phe(...)phenol and phenyl phosphite is in the range of from 1000, or 1500, or 2000ppm to 4000, or 4500, or 5000ppm in the polyolefin, and wherein the amount of hindered phenol is 200, or 400 to 1500, or 2000ppm less than the phenyl phosphite. In other words, in any embodiment, the composition comprises at least one polyolefin, a hindered phenol, and a phenyl phosphite; wherein the total concentration of hindered phenol and phenyl phosphite is less than 2000, or 3000ppm in the polyolefin, and wherein the amount of hindered phenol is less than the phenyl phos(...) The polyolefin is preferably a polypropylene homo-or copolymer comprising in the range of 0.1 to 30 wt% of ethylene derived units or derived from C4-C12Units of an alpha-olefin, based on the weight of the copolymer; and most preferably the polyolefin is an impact copolymer. In any embodiment, the impact copolymer is an in situ generated composition in which a polypropylene homopolymer continuous phase is produced in at least one loop slurry reactor and an a-olefin copolymer dispersed phase is prepared in a ser(...)phase is prepared in a series (tandem) gas phase reactor, wherein pellets of the impact copolymer (or any polyolefin as described herein) removed from the gas phase reactor are passed through one or more finishing steps of at least heating (...) In any embodiment, the polyolefin pellets, preferably the impact copolymer, may be finished and/or steamed by heating, purging, and treating with a liquid, such as water, differently. In any embodiment, the finished polypropylene pellets are blended (dry blended and/or liquid blended and dry blended) with the additives at a temperature in the range of from 30, or 40 ℃ to 70, or 80, or 100 ℃ prior to passing the blend thr(...)an extruder, such as a single or twin screw extruder, to melt blend the blend and form finished pellets of the polyolefin composition. (...)comprising: is selected from C2-C12Contacting one or more monomers of an alpha-olefin with a catalyst to form polyolefin pellets; purging the polyolefin pellets with nitrogen at a temperature greater than 50, or 60, or 70 ℃; mixing polyolefin pellets with at least a hindered phenol and a phenyl phosphite; melt blending a mixture of polyolefin pellets and additives at a temperature of at least 200 or 220 ℃ (or in the range of from 200, or 220 ℃ to 240, or 260, or 300 ℃); where(...)phenyl phosphite is in the range of from 10, or 50, or 100, or 200ppm to 2000, or 3000, or 4000, or 5000ppm in the polyolefin, and wherein the amount of hindered phenol is less than the phenyl phosphite. The "catalyst" may be any known composition or molecule (supported or unsupported) capable of promoting the polymerization of an olefin to form a polyolefin, such as a ziegler-natta catalyst, a metallocene or other single-site catalyst, and/or a chromium or vanadium based cat(...) Additive blending experiments were conducted using a polypropylene impact copolymer (an in situ blend of polypropylene homopolymer and ethylene-propylene copolymer) collected as pellets from the reactors (gas phase reactor, series (series) (...) From the experimental results summarized in tables 2 to 4, it was shown that the odor performance of polypropylene can be improved by optimizing the ratio of primary antioxidant (hindered phenol) and secondary antioxidant (phenyl phosphite)(...) DESX (US20210355297) Additive blending experiments were conducted using a polypropylene impact copolymer (in situ blend of polypropylene homopolymer and ethylene-propylene copolymer) which was collected as granules from the reactor (gas phase reactor, final sta(...) From experimental results outlined in the Tables 2 to 4, it appears that odor performance of the polypropylene can be improved by optimizing the ratio of primary antioxidant (hindered phenol) and secondary antioxidant (phenyl phosphite), an(...) EAB (CN113667212) Also disclosed herein are compositions comprising at least one polypropylene, a neutralizer, a hindered phenol, and a phenyl phosphite; wherein the overall concentration of the hindered phenol and phenyl phosphite is within a range from 100(...) EAB (US20210355297) Also disclosed herein are compositions comprising at least one polypropylene, a neutralizer, a hindered phenol, and a phenyl phosphite; wherein the overall concentration of the hindered phenol and phenyl phosphite is within a range from 100(...) ECLM (US20210355297) 2. The composition of claim 1, wherein the polyolefin is a polypropylene homopolymer or copolymer comprising within a range from 0.1 to 30 wt %, by weight of the copolymer, of ethylene derived unit(...)
Полимеры, процессы полимеризации | Патент относится к процессу двухфазной полимеризации, включающему ввод реакционной смеси в катализатор и активатор в непрерывный или полунепрерывный реактор. Смесь может содержать растворитель и мономер пропилен. Реактор может иметь условия полимеризации, включающие давление около 1 МПа до около 5 МПа и/или температуру от около 60°C до около 120°C. В результате смесь циркулирует и образует двухфазный продукт, содержащий первую и вторую фазы, при этом первая фаза содержит полимер на основе пропилена с индексом полидисперсности около 1,5 до около 15 и весовой средней молекулярной массой (Mw) около 50 000 г/моль или большей согласно GPC-4D. Патент также описывает различные варианты процессов полимеризации с использованием катализатора и активатора, различных мономеров и реакторов. | WO2022/250822 | EXXONMOBIL CHEMICAL PATENTS | 2021-05-24 | (WO2022250822) Biphasic polymerization processes | (WO2022/250822) The present disclosure relates to a process including introducing a feed to a catalyst and an activator to provide a solution in a continuous or semi-continuous reactor. The feed can include a solvent, and a first monomer that is propylene. The reactor can include polymerization conditions including a pressure of about 1 MPa to about 5 MPa and/or a temperature of about 60 °C to about 120 °C. The solution can be circulated to form a biphasic product including a first portion and a second portion, the first portion having a propylene based polymer having a polydispersity index of about 1.5 to about 15, and weight average molecular weight (Mw) of about 50,000 g/mol or greater, according to GPC-4D. | (WO2022/250822) Claims: What is claimed is: 1. A process for polymerization, comprising: introducing a feed comprising a solvent, a first monomer that is propylene to a continuous or semi-continuous reactor under reactor conditions comprising a pressure of about 1 MPa to about 5 MPa and a temperature of about 60 °C to about 120 °C; and introducing a catalyst system to the feed to form a biphasic product comprising a first portion and a second portion, the first portion comprising a propylene based polymer having a polydispersity index of about 1.5 to about 15 and molecular weight of about 50,000 g/mol or greater, according to GPC-4D. 2. The process of claim 1, further comprising a second monomer, wherein the first monomer is propylene and the second monomer is ethylene. 3. The process of claim 1, further comprising measuring a turbidity of the biphasic product to determine a first turbidity measurement; adjusting a temperature or pressure of reactor; and determining a second turbidity measurement. 4. The process of claim 1, wherein the polymer has a melt flow rate of about 2 to about 3.3 g/10min, according to ASTM 1238. 5. The process of claim 1, wherein the biphasic product comprises a turbidity of greater than 120 NTU. 6. The process of claim 1, wherein the polydispersity index is about 2 to about 10. 7. The process of claim 1, wherein the solvent is an aromatic solvent, an aliphatic solvent, or combination(s) thereof. 8. The process of claim 1, wherein the reactor is a continuous stirred tank reactor or a continuous loop reactor. 9. The process of claim 8, wherein the reactor is a continuous loop reactor, the reactor comprising one or more heat exchangers disposed along the continuous loop reactor. 10. The process of claim 1, wherein the molecular weight is about 100,000 g/mol to about 400,000 g/mol. 11. A process for polymerization, comprising: introducing a solvent, a first monomer, and a second monomer to a catalyst and an activator to form a solution in a continuous loop reactor under polymerization conditions comprising a pressure of about 1 MPa to about 5 MPa and a temperature of about 60 °C to about 120 °C; mixing the solution to form a biphasic product; measuring a turbidity of the biphasic product; and adjusting or maintaining at least the pressure or the temperature of the reactor to increase or maintain the turbidity of the biphasic product to greater than 120 NTU as measured by a turbidity meter coupled to an outlet of the reactor, wherein the biphasic product comprises a polymer having a polydispersity index of about 2.3 or less and molecular weight of from about 180,000 g/mol to about 200,000 g/mol, according to GPC-4D. 12. The process of claim 11, wherein the biphasic product comprises a first liquid phase and a second liquid phase. 13. The process of claim 12, wherein the first liquid phase comprises (1) unreacted monomer comprising the first and second monomer, (2) about 10 wt% to about 30 wt% polymer, and (3) the solvent, based on the weight of the first liquid phase. 14. The process of claim 13, wherein the first liquid phase comprises about 20 wt% to about 50 wt% of unreacted monomer, based on the weight of the first liquid phase. 15. The process of claim 12, wherein the second liquid phase comprises (1) unreacted monomer comprising the first and second monomer, (2) about 0 wt% to about 10 wt% polymer, and (3) the solvent, based on the weight of the second liquid phase. 16. The process of claim 15, wherein the second liquid phase comprises about 25 wt% to about 55 wt% of unreacted monomer, based on the weight of the second liquid phase. 17. The process of claim 12, wherein the biphasic product comprises about 20 wt% to 40 wt% of the first liquid phase and about 70 wt% to 80 wt% of the second liquid phase, based on the weight of the biphasic product. 18. The process of claim 11, wherein adjusting or maintaining at least the pressure or the temperature of the reactor further comprises measuring temperatures along the reactor using a plurality of temperature sensors. 19. The process of claim 18, further comprising adjusting one more set points for one or more heat exchangers disposed along the reactor based on the temperatures measured along the loop reactor. 20. A process for polymerization comprising: introducing a feed comprising a solvent, a first composition comprising propylene and an optional first comonomer to a continuous or semi-continuous reactor; introducing a catalyst composition to the reactor at a first catalyst flow rate to provide a first solution; mixing the first solution at a first set of operating conditions comprising a first temperature and a first pressure to form a first product; transitioning the reactor to a second set of operating conditions to form a second solution, the transitioning comprising: adjusting the reactor to a second pressure of about 1 MPa to about 5 MPa; adjusting the reactor to a second temperature of about 60 °C to about 120 °C; adjusting the first composition to a second composition comprising propylene and an optional second comonomer that is the same or different than the first comonomer; and/or adjusting the first catalyst flow rate of the catalyst composition to a second catalyst flow rate; and mixing the second solution to form a second biphasic product, the second biphasic product having a turbidity of greater than 120 NTU as measured by a turbidity meter coupled to an outlet of the reactor, the second product comprising a polymer having a polydispersity index of about 1.5 to about 15 and molecular weight of about 50,000 g/mol or greater, according to GPC-4D. | (WO2022250822A1) PENDING | (WO2022/250822) The blends described above may be produced by mixing the polymers of the present disclosure with one or more polymers (as described above), by connecting reactors together in series or in parallel to make reactor blends or by using more than one catalyst in the same reactor to produce multiple species of polymer. Thus, there is a need for solution polymerization systems and processes that allow for an expanded polymerization operating window to produce polyolefins. Conversely, a substituent with a larger molecular volume may be considered "more bulky" than a substituent with a smaller molecular volume. In at least one embodiment the catalyst is an iron complex represented by formula (IV): wherein: A is chlorine, bromine, iodine, -CF3 or -OR11, each of R1 and R2 is independently hydrogen, C1-C22-alkyl, C2-C22-alkenyl, C6-C22-aryl, arylalkyl where alkyl has from 1 to 10 carbon atoms and aryl has from 6 to 20 carbon atoms, or five-, six- or seven-membered heterocyclyl comprising at least one atom selected from the group consisting of N, P, O and S; wherein each of R1 and R2 is optionally substituted by halogen, -NR112, -OR11 or -SiR123; wherein R1 optionally bonds with R3, and R2 optionally bonds with R5, in each case to independently form a five-, six- or seven-membered ring; R7 is a C1-C20 alkyl; each of R3, R4, R5, R8, R9, R10, R15, R16, and R17 is independently hydrogen, C1-C22-alkyl, C2-C22- alkenyl, C6-C22-aryl, arylalkyl where alkyl has from 1 to 10 carbon atoms and aryl has from 6 to 20 carbon atoms, -NR112, -OR11, halogen, -SiR123 or five-, six- or seven-membered heterocyclyl comprising at least one atom selected from the group consisting of N, P, O and S; wherein R3, R4, R5, R7, R8, R9, R10, R15, R16, and R17 are optionally substituted by halogen, -NR112, -OR11 or -SiR123; wherein R3 optionally bonds with R4 R4 optionally bonds with R5 R7 optionally bonds with R10 R10 optionally bonds with R9, R9 optionally bonds with R8, R17 optionally bonds with R16, and R16 optionally bonds with R15, in each case to independently form a five-, six- or seven-membered carbocyclic or heterocyclic ring, the heterocyclic ring comprising at least one atom from the group consisting of N, P, O and S; R13 is C1-C20-alkyl bonded with the aryl ring via a primary or secondary carbon atom, R14 is chlorine, bromine, iodine, -CF3 or -OR11, or C1-C20-alkyl bonded with the aryl ring; each R11 is independently hydrogen, C1-C22-alkyl, C2-C22-alkenyl, C6-C22-aryl, arylalkyl where alkyl has from 1 to 10 carbon atoms and aryl has from 6 to 20 carbon atoms, or -SiR123, wherein R11 is optionally substituted by halogen, or two R11 radicals optionally bond to form a five- or six- membered ring; each R12 is independently hydrogen, C1-C22-alkyl, C2-C22-alkenyl, C6-C22-aryl, arylalkyl where alkyl has from 1 to 10 carbon atoms and aryl has from 6 to 20 carbon atoms, or two R12 radicals optionally bond to form a five- or six-membered ring, each of E1, E2, and E3 is independently carbon, nitrogen or phosphorus; each u is independently 0 if E1, E2, and E3 is nitrogen or phosphorus and is 1 if E1, E2, and E3 is carbon, each X is independently fluorine, chlorine, bromine, iodine, hydrogen, C1-C20-alkyl, C2-C10- alkenyl, C6-C20-aryl, arylalkyl where alkyl has from 1 to 10 carbon atoms and aryl has from 6 to 20 carbon atoms, -NR182, -OR18, -SR18, -SO3R18, -OC(O)R18, -CN, -SCN, β-diketonate, -CO, - BF4−, -PF6− or bulky non-coordinating anions, and the radicals X can be bonded with one another; each R18 is independently hydrogen, C1-C20-alkyl, C2-C20-alkenyl, C6-C20-aryl, arylalkyl where alkyl has from 1 to 10 carbon atoms and aryl has from 6 to 20 carbon atoms, or -SiR193, wherein R18 can be substituted by halogen or nitrogen- or oxygen-containing groups and two R18 radicals optionally bond to form a five- or six-membered ring; each R19 is independently hydrogen, C1-C20-alkyl, C2-C20-alkenyl, C6-C20-aryl or arylalkyl where alkyl has from 1 to 10 carbon atoms and aryl has from 6 to 20 carbon atoms, wherein R19 can be substituted by halogen or nitrogen- or oxygen-containing groups or two R19 radicals optionally bond to form a five- or six-membered ring; s is 1, 2, or 3, D is a neutral donor, and t is 0 to 2. | (WO2022/250822) 1. A process for polymerization, comprising: introducing a feed comprising a solvent, a first monomer that is propylene to a continuous or semi-continuous reactor under reactor conditions comprising a pressure of about 1 MPa to about 5 MPa and a temperature of about 60 °C to about 120 °C; and introducing a catalyst system to the feed to form a biphasic product comprising a first portion and a second portion, the first portion comprising a propylene based polymer having a polydispersity index of about 1.5 to about 15 and molecular weight of about 50,000 g/mol or greater, according to GPC-4D. 11. A process for polymerization, comprising: introducing a solvent, a first monomer, and a second monomer to a catalyst and an activator to form a solution in a continuous loop reactor under polymerization conditions comprising a pressure of about 1 MPa to about 5 MPa and a temperature of about 60 °C to about 120 °C; mixing the solution to form a biphasic product; measuring a turbidity of the biphasic product; and adjusting or maintaining at least the pressure or the temperature of the reactor to increase or maintain the turbidity of the biphasic product to greater than 120 NTU as measured by a turbidity meter coupled to an outlet of the reactor, wherein the biphasic product comprises a polymer having a polydispersity index of about 2.3 or less and molecular weight of from about 180,000 g/mol to about 200,000 g/mol, according to GPC-4D. 20. A process for polymerization comprising: introducing a feed comprising a solvent, a first composition comprising propylene and an optional first comonomer to a continuous or semi-continuous reactor; introducing a catalyst composition to the reactor at a first catalyst flow rate to provide a first solution; mixing the first solution at a first set of operating conditions comprising a first temperature and a first pressure to form a first product; transitioning the reactor to a second set of operating conditions to form a second solution, the transitioning comprising: adjusting the reactor to a second pressure of about 1 MPa to about 5 MPa; adjusting the reactor to a second temperature of about 60 °C to about 120 °C; adjusting the first composition to a second composition comprising propylene and an optional second comonomer that is the same or different than the first comonomer; and/or adjusting the first catalyst flow rate of the catalyst composition to a second catalyst flow rate; and mixing the second solution to form a second biphasic product, the second biphasic product having a turbidity of greater than 120 NTU as measured by a turbidity meter coupled to an outlet of the reactor, the second product comprising a polymer having a polydispersity index of about 1.5 to about 15 and molecular weight of about 50,000 g/mol or greater, according to GPC-4D. | (WO2022/250822) The present disclosure generally relates to processes for biphasic polymerization using continuous or semi-continuous reactors. The present disclosure relates to a process including introducing a feed to a catalyst and an activator to provide a solution in a continuous or semi-continuous reactor. The present disclosure relates to biphasic polymerization processes, which expand the operating window of the existing solution polymerization processes while producing a product with adequate or enhanced product properties. | APD 2022-04-26 DESC (WO2022250822) BIPHASIC POLYMERIZATION PROCESSES INVENTORS: Jun Shi, Jay L. Reimers, Yifeng Hong, Kiefer D. Slaton, Adrian G. Barry, Vetkav R. Eswaran, Brian R. Greenhalgh, Stacy Jordahl CROSS REFERENCE TO RELATED APPLICATIONS The present disclosure generally relates to processes for biphasic polymerization using continuous or semi-continuous reactors. BACKGROUND Olefin-based polymers and copolymers can be produced in large scale operations using solution polymerization. Continuous stirred-tank reactors and loop reactors are two commonly used reactor configurations in solution polymerization processes. The process operating window is determined by multiple factors which include(...) Solution polymerization is often controlled within a narrow operating window in order to maintain a single liquid phase to meet final product property specifications. Operating within a wide operating window allows the ability to customize (...) Thus, there is a need for solution polymerization systems and processes that allow for an expanded polymerization operating window to produce polyolefins. SUMMARY In an embodiment, a process for polymerization includes introducing a feed including a solvent, a first monomer that is propylene to a continuous or semi-continuous reactor under reactor conditions including a pressure of about 1 MPa to abo(...) In an embodiment, a process for polymerization includes introducing a solvent, a first monomer, and a second monomer to a catalyst and an activator to form a solution in a continuous loop reactor under polymerization conditions including a pressure of about 1 MPa to about 5 MPa and a temperature of about 60 °C to about(...) In another embodiment, a process for polymerization includes introducing a feed comprising a solvent, a first composition including propylene and an optional first comonomer to a continuous or semi-continuous reactor. FIG. 2 depicts a phase diagram of an example solution polymerization with an example polymer composition including propylene and ethylene, in accordance with an embodiment of the present disclosure. The present disclosure relates to biphasic polymerization processes, which expand the operating window of the existing solution polymerization processes while producing a product with adequate or enhanced product properties. (...)the present disclosure can include introducing a feed to a continuous or semi- continuous reactor under solution polymerization conditions. The feed can include one or more monomers such as alpha olefins, hydrogen, transfer agent, and a sol(...) (...)can refer to the monomer used to form a polymer, including the unreacted chemical compound in the form prior to polymerization, and/or the monomer after it has been incorporated into the polymer. Different monomers are discussed herein, inc(...) (...)refer to a second monomer used to form a polymer, including the unreacted chemical compound in the form prior to polymerization, and the comonomer after it has been incorporated into the polymer. Solution Polymerization A solution polymerization is a polymerization process in which one or more monomers are polymerized in the presence of a catalyst system under conditions to obtain an effluent in which unreacted monomers and polymer are dissolved in a liquid polymerization medium, such as an inert solvent or monomer(s) or their blends. Solution polymerization can involve polymerization in a continuous reactor in which the polymer formed, the starting monomer and catalyst materials supplied ar(...)the monomer acts as a diluent or solvent or in which a hydrocarbon is used as a diluent or solvent.A solution polymerization is typically homogeneous. A homogeneous polymerization is one where the polymer product is dissolved in the polymerization medium. Such systems are typically not turbid as described in J. Vladimi(...) In contrast to typical solution polymerization systems, the systems and processes provided herein do not produce a single phase, homogeneous medium. Instead, the medium disclosed herein includes multiple liquid phases, such as two liquid ph(...) Temperature control in the reactor can generally be obtained by balancing the heat of polymerization and with reactor cooling by reactor jackets or cooling coils to cool the contents of the reactor, auto refrigeration and/or pre-chilled fee(...) (...)type, and amount of solvent can be optimized for the maximum catalyst productivity for a particular type of polymerization. The solvent can be also introduced as a catalyst carrier. The solvent can be introduced as a gas phase or as a liqui(...) Solvent can be introduced in the feed to the polymerization reactors. The solvent can be an aromatic solvent, aliphatic solvent, or combination(s) thereof. The solvent can be 2- methylpentane, isohexane, or other solvents used in polymerization reactors. The feed can be controlled by adjusting individual inlet flow rat(...) A process described herein can be a solution polymerization process that may be performed in a batch wise fashion (e.g., batch; semi-batch) or in a continuous process. Suitable reactors may include tank, loop, and tube designs. The solution can be circulated using a recirculation pump 104 in the reactor 100 under polymerization conditions to form a biphasic product that can exit the reactor at outlet 108. The recirculation pump 104 can control the recycle ratio of(...) (...)the second monomer (e.g., comonomer) can be ethylene, and biphasic product can include a homopolymer of polypropylene, a homopolymer of polyethylene, a copolymer of polypropylene and polyethylene, unreacted monomers, solvent, or combination(s) thereof. In some embodiments, the biphasic product includes a copolymer, the copolymer can include about 5 wt% to about 98 wt% polypropylene, such as about 50 wt% to about 90 wt%, such as about 60 wt% to about 80 wt%, such as about 70 w(...) (...)embodiments, the biphasic product includes a copolymer, the copolymer can include about 5 wt% to about 95 wt% polyethylene, such as about 5 wt% to about 95 wt% polyethylene, such as about 10 wt% to about 50 wt% polyethylene, such as about 15 wt% to about 40 wt%, such as about 20 wt% to about 30 wt%, such as about 30 wt% polyethylene. The polymerization can occur inside the loop of the reactor under polymerization conditions. The polymerization conditions can include a pressure of about 1 MPa to about 5 MPa and/or a temperature of about 60 °C to about 120 °C, such as abo(...) FIG. 2 depicts a phase diagram of an example polymerization with an example polymer composition including propylene and ethylene, in accordance with an embodiment of the present disclosure. The phase diagram depicts several regions represen(...) In some embodiments, the operating window for the example solution polymerization can be a wide operating window including both the single phase region 102 and the biphasic region 104 as depicted by FIG.1. Processes using different monomers(...) Any polymerization catalyst capable of polymerizing the monomers disclosed herein can be used including a catalyst that is sufficiently active under the polymerization conditions disclosed herein. In some embodiments, a catalyst formed from a Group 3 to 10 transition metalcan be used. A suitable olefin polymerization catalyst is capable of coordinating to, or associating with, an alkenyl unsaturat(...) Examples of olefin polymerization catalysts can include, but are not limited to, Ziegler-Natta catalyst compounds, metallocene catalyst compounds, late transition metal catalyst compounds, and other non-metallocene catalyst compounds. Chromium catalysts have been the subject of much development in the area of continuous fluidized-bed gas-phase polymerization for the production of polyethylene polymers. Such catalysts and polymerization processes have been described, for example, in U.S. Patent Application Publication No. 2011/0010938 and U.S. Patent(...) (...)the sense of balancing its ionic charge at +1, and yet retain sufficient lability to permit displacement during polymerization. (...)cation or which only weakly coordinate to a cation thereby remaining sufficiently labile to be displaced during polymerization. (...)the Densities and Molecular Volumes of Liquids and Solids,” Journal of Chemical Education, v.71(11), November 1994, pp. 962-964. Molecular volume (MV), in units of cubic Å, is calculated using the formula: MV = 8.3Vs, where Vs is the scaled(...) Solvents Suitable diluents/solvents for polymerization include non-coordinating, inert liquids. In some embodiments, suitable solvents include straight and branched-chain hydrocarbons, such as isobutane, butane, pentane, isopentane, hexane,(...) Polyolefin Products In some embodiments, a process described herein produces C2 to C20 olefin homopolymers (e.g., polyethylene; polypropylene), or C2 to C20 olefin copolymers (e.g., ethylene- octene, ethylene-propylene) and/or propylene-alpha-olefin copolymers(...) In some embodiments, the polyolefin product is a copolymer of ethylene and propylene with an ethylene content of from about 1 wt% to about 40 wt%, such as from about 3 wt% to about 33 wt%, such as about 25 wt% to about 33 wt%, such as about(...) In another embodiment, the polymer (such as the polyethylene or polypropylene) produced herein is combined with one or more additional polymers prior to being formed into a film, molded part or other article. Other useful polymers include polyethylene, isotactic polypropylene, highly isotactic polypropylene, syndiotactic polypropylene, random copolymer of propylene and ethylene, and/or butene, and/or hexene, polybutene, ethylene vinyl acetate, LDPE, LLDPE, HDPE, ethylene viny(...)EPR, EPDM, block copolymer, styrenic block copolymers, polyamides, polycarbonates, PET resins, cross linked polyethylene, copolymers of ethylene and vinyl alcohol (EVOH), polymers of aromatic monomers such as polystyrene, poly-1 esters, polyacetal, polyvinylidine fluoride, polyethylene glycols, and/or polyisobutylene. In at least one embodiment, the polymer (such as the polyethylene or polypropylene ) is present in the above blends, at from 10 wt% to 99 wt%, based upon the weight of the polymers in the blend, such as 20 wt% to 95 wt%, such as at least 30(...) (...)screw extruder, which may include a compounding extruder and a side-arm extruder used directly downstream of a polymerization process, which may include blending powders or pellets of the resins at the hopper of the film extruder. Any of the foregoing polymers, such as the foregoing polypropylenes or blends thereof, may be used in a variety of end-use applications. Such applications include, for example, mono- or multi-layer blown, extruded, and/or shrink films. For example, a polyethylene layer can be extrusion coated or laminated onto an oriented polypropylene layer or the polyethylene and polypropylene can be coextruded together into a film then oriented. Likewise, oriented polypropylene could belaminated to oriented polyethylene or oriented polyethylene could be coated onto polypropylene then optionally the combination could be oriented even further. For example, the films can be oriented in the Machine Direction (MD) at a ratio (...) Aldrich reagent grade 1,2,4-trichlorobenzene (TCB) with 300 ppm antioxidant butylated hydroxytoluene (BHT) is used as the mobile phase. The TCB mixture is filtered through a 0.1 µm Teflon filter and degassed with an online degasser before e(...) (...)broadband signal intensity (I), using the following equation: c = βI where β is the mass constant determined with homo PE standards. The mass recovery is calculated from the ratio of the integrated area of the concentration chromatography o(...) (...)based on comonomer content(T. Sun, P. Brant, R. R. Chance, and W. W. Graessley, Macromolecules, Volume 34, Number 19, pp.6812-6820, (2001)). In this study, the a = 0.702~0.703 and the K = 0.000278~0.000236 dL/g. (...)determined by the ratio of the IR5 detector intensity corresponding to CH2 and CH3 channel calibrated with a series of PE and PP homo/copolymer standards whose nominal value are predetermined by NMR or FTIR such as EMCC commercial grades about LLDPE, Vistamaxx, ICP, etc,. (...)embodiments, each of which may be considered as optionally including any alternate embodiments: 1 A process for polymerization comprising:introducing a feed comprising a solvent, a first monomer that is propylene to a continuous or semi-con(...) Clause 11. A process for polymerization, comprising: introducing a solvent, a first monomer, and a second monomer to a catalyst and an activator to form a solution in a continuous loop reactor under polymerization conditions comprising a pressure of about 1 MPa to about 5 MPa and a temperature of about 60 °C to about 1(...) Clause 20. A process for polymerization comprising: introducing a feed comprising a solvent, a first composition comprising propylene and an optional first comonomer to a continuous or semi-continuous reactor; introducing a catalyst composi(...) (...)product operated the reactor at steady state under the operating conditions for single phase solution polymerization. The turbidity meter was closely monitored during the run and remained around 105 NTU. A comparative sample was collected o(...) (...)content of 35 wt% to 55 wt%, it is understood that the mer unit in the copolymer is derived from ethylene in the polymerization reaction and said derived units are present at 35 wt% to 55 wt%, based upon theweight of the copolymer. A “polym(...) An "ethylene polymer", "ethylene copolymer", or “polyethylene” is a polymer or copolymer comprising at least 50 mole% ethylene derived units, a "propylene polymer", "propylene copolymer", or “polypropylene” is a polymer or copolymer comprising at least 50 mole% propylene derived units, and so on. A polymerization catalyst system is a catalyst system that can polymerize monomers to polymer. Furthermore,catalyst compounds and activators represented by formulas herein embrace both neutral and ionic forms of the catalyst compounds and a(...) KEYW SYNDIOTACTIC POLYPROPYLENE(8,1) POLYETHYLENE HOMOPOLYMER(7,1) POLYPROPYLENE HOMOPOLYMER(7,1) POLYPROPYLENE COPOLYMER(6,1) ISOTACTIC POLYPROPYLENE(5,2) ORIENTED POLYETHYLENE(4,1) POLYETHYLENE POLYMER PRODUCTION(4,1) PAN EXXONMOBIL CHEMICAL PATENTS
Полимерные компаунды | Данный патент описывает составы термопластичных вулканизатов (TPV), включающие термопластичный полиолефин и кополимер резины на основе этилена с заданными характеристиками, такими как молекулярная масса, жесткость, степень расслабления напряжений, индекс ветвления и т.д. Составы также могут содержать масла, совместимые вещества, наполнители, нуклеирующие агенты и системы затвердевания. Патент также охватывает способы получения этих составов. | US20220251362 US11312847 EP3775035 US20210040300 CN111918920 WO2019/199486 | CELANESE INTERNATIONAL EXXONMOBIL CHEMICAL PATENTS | 2018-04-10 2018-06-08 2019-03-29 2020-09-16 2022-04-25 | (EP3775035) Thermoplastic vulcanizale compositions | (EP3775035) In an embodiment, a thermoplastic vulcanizate (TPV) composition is provided. The TPV composition includes a thermoplastic polyolefin; and an ethylene based copolymer rubber, wherein the ethylene based copolymer rubber has: a Mw of from 500,000 g/mol to 3,000,000 g/mol, a Mw/Mn of 4.0 or lower, and a g'vis of 0.90 or greater. In another embodiment, a TPV composition includes a thermoplastic phase and an ethylene-propylene- diene terpolymer, wherein the thermoplastic vulcanizate composition has: a hardness of from 20 Shore A to 60 Shore D; and a stress relaxation slope of -1 to -5 (1/min) as measured by an Elastocon stress relaxation instrument. | (US11312847) We claim: 1. A thermoplastic vulcanizate composition comprising: a thermoplastic polyolefin; and an ethylene based copolymer rubber, wherein the ethylene based copolymer rubber has: a Mw of from 500,000 g/mol to 3,000,000 g/mol, a Mw/Mn of 4.0 or lower, a g′vis of 0.90 or greater, and a Δδ of from 30 to 80 degrees from small amplitude oscillatory shear (SAOS) where Δδ=δ (0.1 rad/s)−δ(128 rad/s), or a large amplitude oscillatory shear (LAOS) branching index of less than 3. 2. The thermoplastic vulcanizate composition of claim 1, wherein the ethylene-based copolymer rubber is an ethylene-propylene-diene terpolymer comprising an ethylene content of 70 wt % or lower based on a total weight of the terpolymer. 3. The thermoplastic vulcanizate composition of claim 1, wherein the ethylene-based copolymer rubber is an ethylene-propylene-diene terpolymer, and wherein the ethylene-propylene-diene terpolymer is produced by a slurry polymerization process using a Zeigler-Natta catalyst or a metallocene catalyst. 4. The thermoplastic vulcanizate composition of claim 1, wherein the ethylene based copolymer rubber is an ethylene-propylene-diene terpolymer, and wherein the ethylene-propylene-diene terpolymer is produced by a solution polymerization process using a Zeigler-Natta catalyst or a metallocene catalyst. 5. The thermoplastic vulcanizate composition of claim 1, further comprising an oil. 6. The thermoplastic vulcanizate composition of claim 5, wherein the oil is a mineral oil, a synthetic oil, or a combination thereof. 7. The thermoplastic vulcanizate composition of claim 6, wherein the mineral oil is an aromatic oil, a naphthenic oil, a paraffinic oil, an isoparaffinic oil, a synthetic oil or a combination thereof. 8. The thermoplastic vulcanizate composition of claim 1, further comprising a compatibilizer, a filler, or a nucleating agent. 9. The thermoplastic vulcanizate composition of claim 1, further comprising calcium carbonate, clay, silica, talc, titanium dioxide, carbon black, mica, wood flour, a nucleating agent or a combination thereof. 10. The thermoplastic vulcanizate composition of claim 1, further comprising a curative system, wherein the curative system comprises a curative. 11. The thermoplastic vulcanizate composition of claim 10, wherein the curative comprises a phenolic resin, a peroxide, a maleimide, a silicon-based curative, a silane-based curative system, sulfur-based cure system, or a combination thereof. 12. The thermoplastic vulcanizate composition of claim 10, wherein the curative is a hydrosilylation curative. 13. The thermoplastic vulcanizate composition of claim 10, wherein the curative is a phenolic resin. 14. The thermoplastic vulcanizate composition of claim 1, wherein the ethylene based copolymer rubber has a Mw of from 600,000 g/mol to 1,000,000 g/mol. 15. The thermoplastic vulcanizate composition of claim 1, wherein the ethylene based copolymer rubber has a Mw/Mn of 3.0 or lower. 16. The thermoplastic vulcanizate composition of claim 15, wherein the ethylene based copolymer rubber has a Mw/Mn of 2.5 or lower. 17. The thermoplastic vulcanizate composition of claim 1, wherein the ethylene based copolymer rubber has a g′vis of 0.95 or greater. 18. The thermoplastic vulcanizate composition of claim 1, wherein the ethylene based copolymer rubber has an ethylene content of from 50 wt % to 70 wt % based on a total weight of the ethylene based copolymer rubber. 19. The thermoplastic vulcanizate composition of claim 1, wherein the ethylene based copolymer rubber terpolymer has an ethylene content of from 55 wt % to 65 wt % based on a total weight of the ethylene based copolymer rubber terpolymer. 20. The thermoplastic vulcanizate composition of claim 1, wherein the ethylene based copolymer rubber has a dry Mooney Viscosity (ML1+4 at 125° C.) of 250 MU or greater. 21. A thermoplastic vulcanizate composition comprising: a thermoplastic polyolefin; and an ethylene based copolymer rubber, wherein the ethylene based copolymer rubber has: a Mw of from 500,000 g/mol to 3,000,000 g/mol, a Mw/Mn of 4.0 or lower, and a g′vis of 0.90 or greater, wherein the thermoplastic olefin is a polypropylene and the ethylene based copolymer rubber is an ethylene-propylene-diene terpolymer. 22. The thermoplastic vulcanizate composition of claim 21, wherein the diene of the ethylene-propylene-diene terpolymer is 5-ethylidene-2-norbornene (ENB), 5-vinyl-2-norbornene (VNB), or a combination thereof. 23. The thermoplastic vulcanizate composition of claim 21, wherein the diene content of the ethylene-propylene-diene terpolymer is from 3 wt % to 15 wt % based on the total weight of the ethylene-propylene-diene terpolymer. 24. The thermoplastic vulcanizate composition of claim 21, wherein the diene content of the ethylene-propylene-diene terpolymer is from 4 wt % to 12 wt % based on the total weight of the ethylene-propylene-diene terpolymer. 25. The thermoplastic vulcanizate composition of claim 21, wherein the diene content of the ethylene-propylene-diene terpolymer is from 4 wt % to 9 wt % based on the total weight of the ethylene-propylene-diene terpolymer. | (EP3775035A1) PENDING (US20220251362A1) PENDING (US11312847B2) GRANTED (WO2019199486A1) LAPSED (CN111918920A) PENDING | (US11312847) In some embodiments, the rubber is advantageously partially or fully (completely) cured. The increase in crystallization temperature of the thermoplastic vulcanizate of some embodiments of the present disclosure can be advantageously increased when dynamic vulcanization occurs in the presence of the high viscosity, long-chain branched polyolefin. These thermoplastic vulcanizate compositions advantageously demonstrate many of the properties of thermoset elastomers while retaining the processability advantages of thermoplastics materials. | (US11312847) 1. A thermoplastic vulcanizate composition comprising: a thermoplastic polyolefin; and an ethylene based copolymer rubber, wherein the ethylene based copolymer rubber has: a Mw of from 500,000 g/mol to 3,000,000 g/mol, a Mw/Mn of 4.0 or lower, a g′vis of 0.90 or greater, and a Δδ of from 30 to 80 degrees from small amplitude oscillatory shear (SAOS) where Δδ=δ (0.1 rad/s)−δ(128 rad/s), or a large amplitude oscillatory shear (LAOS) branching index of less than 3. 21. A thermoplastic vulcanizate composition comprising: a thermoplastic polyolefin; and an ethylene based copolymer rubber, wherein the ethylene based copolymer rubber has: a Mw of from 500,000 g/mol to 3,000,000 g/mol, a Mw/Mn of 4.0 or lower, and a g′vis of 0.90 or greater, wherein the thermoplastic olefin is a polypropylene and the ethylene based copolymer rubber is an ethylene-propylene-diene terpolymer. | (US11312847) In another aspect of the present invention, a process for forming a thermoplastic vulcanizate comprises the steps of dynamically vulcanizing the above rubber with a curing agent while melt blending the above components under shear conditions. The present disclosure also provides a method for the fabrication of shaped articles and parts made by using standard thermoplastic elastomer processing techniques like extrusion, calendaring, and molding (e.g., injection or compression or blow molding). The present disclosure relates to thermoplastic vulcanizate compositions that include an ethylene-based elastomer (such as ethylene-propylene-diene terpolymer) and a polyolefin (such as a polypropylene). Herein, this disclosure provides for improved thermoplastic vulcanizate compositions with excellent elastic recovery and fabricability/processability to be particularly suitable for shaped articles, and as shaped components as part of composite structures. | APD 2022-04-25 CLMS (US11312847) We claim: 1. A thermoplastic vulcanizate composition comprising: a thermoplastic polyolefin; and an ethylene based copolymer rubber, wherein the ethylene based copolymer rubber has: a Mw of from 500,000 g/mol to 3,000,000 g/mol, a Mw/Mn of 4.0 or lower, a g′vis of 0.90 or greater, and a Δδ of from 30 to 80 degrees from small amplitude oscillatory shear (SAOS) where Δδ=δ (0.1 rad/s)−δ(128 rad/s), or a large amplitude oscillatory shear (LAOS) branching index of less than 3. 2. The thermoplastic vulcanizate composition of claim 1, wherein the ethylene-based copolymer rubber is an ethylene-propylene-diene terpolymer comprising an ethylene content of 70 wt % or lower based on a total weight of the terpolymer. 3. The thermoplastic vulcanizate composition of claim 1, wherein the ethylene-based copolymer rubber is an ethylene-propylene-diene terpolymer, and wherein the ethylene-propylene-diene terpolymer is produced by a slurry polymerization process using a Zeigler-Natta catalyst or a metallocene catalyst. 4. The thermoplastic vulcanizate composition of claim 1, wherein the ethylene based copolymer rubber is an ethylene-propylene-diene terpolymer, and wherein the ethylene-propylene-diene terpolymer is produced by a solution polymerization process using a Zeigler-Natta catalyst or a metallocene catalyst. 5. The thermoplastic vulcanizate composition of claim 1, further comprising an oil. 6. The thermoplastic vulcanizate composition of claim 5, wherein the oil is a mineral oil, a synthetic oil, or a combination thereof. 7. The thermoplastic vulcanizate composition of claim 6, wherein the mineral oil is an aromatic oil, a naphthenic oil, a paraffinic oil, an isoparaffinic oil, a synthetic oil or a combination thereof. 8. The thermoplastic vulcanizate composition of claim 1, further comprising a compatibilizer, a filler, or a nucleating agent. 9. The thermoplastic vulcanizate composition of claim 1, further comprising calcium carbonate, clay, silica, talc, titanium dioxide, carbon black, mica, wood flour, a nucleating agent or a combination thereof. 10. The thermoplastic vulcanizate composition of claim 1, further comprising a curative system, wherein the curative system comprises a curative. 11. The thermoplastic vulcanizate composition of claim 10, wherein the curative comprises a phenolic resin, a peroxide, a maleimide, a silicon-based curative, a silane-based curative system, sulfur-based cure system, or a combination thereof. 12. The thermoplastic vulcanizate composition of claim 10, wherein the curative is a hydrosilylation curative. 13. The thermoplastic vulcanizate composition of claim 10, wherein the curative is a phenolic resin. 14. The thermoplastic vulcanizate composition of claim 1, wherein the ethylene based copolymer rubber has a Mw of from 600,000 g/mol to 1,000,000 g/mol. 15. The thermoplastic vulcanizate composition of claim 1, wherein the ethylene based copolymer rubber has a Mw/Mn of 3.0 or lower. 16. The thermoplastic vulcanizate composition of claim 15, wherein the ethylene based copolymer rubber has a Mw/Mn of 2.5 or lower. 17. The thermoplastic vulcanizate composition of claim 1, wherein the ethylene based copolymer rubber has a g′vis of 0.95 or greater. 18. The thermoplastic vulcanizate composition of claim 1, wherein the ethylene based copolymer rubber has an ethylene content of from 50 wt % to 70 wt % based on a total weight of the ethylene based copolymer rubber. 19. The thermoplastic vulcanizate composition of claim 1, wherein the ethylene based copolymer rubber terpolymer has an ethylene content of from 55 wt % to 65 wt % based on a total weight of the ethylene based copolymer rubber terpolymer. 20. The thermoplastic vulcanizate composition of claim 1, wherein the ethylene based copolymer rubber has a dry Mooney Viscosity (ML1+4 at 125° C.) of 250 MU or greater. 21. A thermoplastic vulcanizate composition comprising: a thermoplastic polyolefin; and an ethylene based copolymer rubber, wherein the ethylene based copolymer rubber has: a Mw of from 500,000 g/mol to 3,000,000 g/mol, a Mw/Mn of 4.0 or lower, and a g′vis of 0.90 or greater, wherein the thermoplastic olefin is a polypropylene and the ethylene based copolymer rubber is an ethylene-propylene-diene terpolymer. 22. The thermoplastic vulcanizate composition of claim 21, wherein the diene of the ethylene-propylene-diene terpolymer is 5-ethylidene-2-norbornene (ENB), 5-vinyl-2-norbornene (VNB), or a combination thereof. 23. The thermoplastic vulcanizate composition of claim 21, wherein the diene content of the ethylene-propylene-diene terpolymer is from 3 wt % to 15 wt % based on the total weight of the ethylene-propylene-diene terpolymer. 24. The thermoplastic vulcanizate composition of claim 21, wherein the diene content of the ethylene-propylene-diene terpolymer is from 4 wt % to 12 wt % based on the total weight of the ethylene-propylene-diene terpolymer. 25. The thermoplastic vulcanizate composition of claim 21, wherein the diene content of the ethylene-propylene-diene terpolymer is from 4 wt % to 9 wt % based on the total weight of the ethylene-propylene-diene terpolymer. DESC (US11312847) (...)compositions that include an ethylene-based elastomer (such as ethylene-propylene-diene terpolymer) and a polyolefin (such as a polypropylene). Herein, this disclosure provides for improved thermoplastic vulcanizate compositions with excell(...) (...)vulcanizate composition is provided having a dispersed, cross-linked rubber phase in a continuous thermoplastic polyolefin matrix phase comprising: a) at least one ethylene-propylene-diene terpolymer characterized by having a weight average(...)oil, where “phr” means parts per hundred parts rubber; c) a thermoplastic phase preferably comprising one polypropylene homopolymer having a weight average molecular weight greater than 300,000 g/mol, and a g′vis from about 0.2 to 1, and a (...) (...)and elongation to break) when compared to similar TPVs produced using high MW EPDMs obtained via solution polymerization with a g′vis less than 0.9, M less than 30 degrees, and a LAOS branching index greater than 3. (...)can include a dynamically-cured rubber, a thermoplastic component or phase that includes (i) a long-chain branched polyolefin, and/or (ii) a thermoplastic resin that is a non-long-chain branched polyolefin. Other ingredients can include processing additives, oils, fillers, colorants and other ingredients that are conve(...) For example, the thermoplastic phase may include ethylene-based polymers such as polyethylene or a propylene-based polymer such as polypropylene or a mixture thereof. In some embodiments, the thermoplastic vulcanizate composition includes a polypropylene; and an ethylene-propylene-diene terpolymer having: a Mw of from 500,000 g/mol to 3,000,000 g/mol, a molecular weight distribution from 2 to 4, a g′vis (...) For example, these terpolymers can be synthesized by employing solution, slurry, or gas phase polymerization techniques of combination thereof that employ various catalyst systems including Ziegler-Natta systems including vanadium catalysts(...) TABLE 1 Characteristics of Rubbers Used in Selected TPV Compositions %%OilMwMzMw/LCB-BIΔδGradeC2ENB(phr)(g/mol)(g/mol)Mng′vis(LAOS)(SAOS) Vistalon 3666644.275460,000509,0004.00.8673.826.5Nordel 6555538.524226,000640,0003.30.9203.124.7Supren(...) In some embodiments, the major component of the thermoplastic phase includes a polypropylene (such as a homopolymer, random copolymer, or impact copolymer, or combination thereof), or a polyethylene. In some embodiments, the thermoplastic phase may also include, as a minor constituent, an ethylene-based polymer (e.g., polyethylene) or a propylene-based polymer (e.g., polypropylene). (...)those solid, generally high-molecular weight plastic resins that primarily comprise units deriving from the polymerization of propylene. In some embodiments, at least 75%, in other embodiments at least 90%, in other embodiments at least 95%(...)at least 95%, and in other embodiments at least 97% of the units of the propylene-based polymer derive from the polymerization of propylene. In particular embodiments, these polymers include homopolymers of propylene. Homopolymer polypropylene can comprise linear chains and/or chains with long chain branching. In some embodiments, the propylene-based polymers may also include units deriving from the polymerization of ethylene and/or α-olefins such as 1-butene, 1-hexene, 1-octene, 2-methyl-1-propene, 3-methyl-1-pentene, 4-methyl-1-pentene, 5-methy(...) (...)Hf) of a sample by the heat of fusion of a 100% crystalline polymer, which is assumed to be 209 joules/gram for polypropylene. 2) A Hf that is about 52.3 J/g or more (such as about 100 J/g or more, such as about 125 J/g or more, such as abou(...) (...)embodiments, the propylene-based polymers include a homopolymer of a high-crystallinity isotactic or syndiotactic polypropylene. This polypropylene can have a density of from about 0.89 to about 0.91 g/ml, with the largely isotactic polypropylene having a density of from about 0.90 to about 0.91 g/ml. Also, high and ultra-high molecular weight polypropylene that has a fractional melt flow rate can be employed. In some embodiments, polypropylene resins may be characterized by a MFR (ASTM D-1238; 2.16 kg @ 230° C.) that is about 10 dg/min or less (such as (...) In some embodiments, the polypropylene includes a homopolymer, random copolymer, or impact copolymer polypropylene or combination thereof. In some embodiments, the polypropylene is a high melt strength (HMS) long chain branched (LCB) homopolymer polypropylene. The propylene-based polymers may be synthesized by using an appropriate polymerization technique known in the art such as the conventional Ziegler-Natta type polymerizations, and catalysis employing single-site organometallic catalysts incl(...) Examples of polypropylene useful for the thermoplastic vulcanizate compositions described herein include ExxonMobil™ PP5341 (available from ExxonMobil); Achieve™ PP6282NE1 (available from ExxonMobil) and/or polypropylene resins with broad molecular weight distribution as described in U.S. Pat. Nos. 9,453,093 and 9,464,178; and other polypropylene resins described in US 20180016414 and US 20180051160 (for example, PDH025, as shown in the Table below); Waymax MFX6 (available from Japan Polypropylene Corp.); Borealis Daploy™ WB140 (available from Borealis AG); and Braskem Ampleo 1025MA and Braskem Ampleo 1020GA (available from Braskem (...) TABLE 2 Molecular Properties of Selected PolypropylenesGradeMw (g/mol)Mw/MnLCB-g′vis ExxonMobil PP5341562,0007.51.000ExxonMobil Achieve ™389,0005.30.900PP6282NE1ExxonMobil PDH025540,000160.857Waymax MFX6390,0005.30.900Borealis Daploy WB1406(...) (...)those solid, generally high-molecular weight plastic resins that primarily comprise units deriving from the polymerization of ethylene. In some embodiments, at least 90%, in other embodiments at least 95%, and in other embodiments at least 99% of the units of the ethylene-based polymer derive from the polymerization of ethylene. In particular embodiments, these polymers include homopolymers of eth(...) In some embodiments, the ethylene-based polymers may also include units deriving from the polymerization of α-olefins such as propylene, 1-butene, 1-hexene, 1-octene, 2-methyl-1-propene, 3-methyl-1-pentene, 4-methyl-1-pentene, 5-methyl-1-he(...) The ethylene-based polymers may be synthesized by using an appropriate polymerization technique known in the art such as the conventional Ziegler-Natta type polymerizations, and catalysis employing single-site organometallic catalysts inclu(...) For example, polyethylene is commercially available under the tradename ExxonMobil™ Polyethylene (ExxonMobil). Ethylene-based copolymers are commercially available under the tradename ExxonMobil™ Polyethylene (ExxonMobil), which include metallocene produced linear low density polyethylene including Exceed™, Enable™, and Exceed™ XP. In some embodiments, the polyethylene includes a low density, linear low density, or high density polyethylene. In some embodiments, the polyethylene can be a high melt strength (HMS) long chain branched (LCB) homopolymer polyethylene. (...)solid, generally high-molecular weight isotactic butene-1 resins that primarily comprise units deriving from the polymerization of butene-1. 1) At least 90 wt % or more of the units of the butene-1-based polymer derive from the polymerization of butene-1 (such as about 95 wt % or more, such as about 98 wt % or more, such as about 99 wt % or more). In some embodiments, these poly(...) The butene-1-based polymers may be synthesized by using an appropriate polymerization technique known in the art such as the conventional Ziegler-Natta type polymerizations, and catalysis employing single-site organometallic catalysts inclu(...) Linear polymeric processing additives include polypropylene homopolymers, and branched polymeric processing additives include diene-modified polypropylene polymers. Thermoplastic vulcanizates that include similar processing additives are di(...) (...)based oils can also be used, such as oils derived from coal tar and pine tar, as well as synthetic oils, e.g., polyolefin materials. (...)or more such as about 0.5 wt % or more, such as about 1.0 wt % or more) of the high viscosity, long-chain branched polyolefin with the remainder including the at least one other thermoplastic resin. (...)less, such as about 4.5 wt % or less, such as about 4.0 wt % or less) of the high viscosity, long-chain branched polyolefin, with the remainder of the thermoplastic component including the at least one other thermoplastic resin. Dynamic vulcanization can occur in the presence of the long-chain branched polyolefin, or the long-chain branched polyolefin can be added after dynamic vulcanization (i.e., post added), or both (i.e., some long-chain branched polyolefin can be added prior to dynamic vulcanization and some long-chain branched polyolefin can be added after dynamic vulcanization). (...)increased when dynamic vulcanization occurs in the presence of the high viscosity, long-chain branched polyolefin. (...)and Phase Morphologies in Dynamically Vulcanized TPEs,” by Ellul et al., RUBBER CHEMISTRY AND TECHNOLOGY, Vol. 68, pp. 573-584 (1995). 2) Includes a polyolefin, such as a polypropylene. In some embodiments, the polypropylene can be any polypropylene described herein. For example, a polypropylene that has an the MFR between about 0.1 g/10 min and about 50 g/10 min (such as (...)about 100,000 g/mol and about 600,000 g/mol or between about 400,000 g/mol and about 800,000 g/mol), where the polypropylene includes a homopolymer, random copolymer, or impact copolymer polypropylene or a combination thereof. In some embodiments, the polypropylene is a high melt strength (HMS) long chain branched (LCB) homopolymer polypropylene. 3) A hardness that is between about 20 Shore A to about 60 Shore D, such as between about 40 Shore A and about 80 Shore A, such as b(...) Subsequently, the plastic (typically polypropylene in pellet form), clay, black MB and zinc oxide were packed in to the mixer and melt mixed for two minutes. The paraffinic oil (pre-cure oil) was then added drop-wise over a minute, and mixi(...) The thermoplastic resin (polypropylene) was also fed into the feed throat along with other reaction rate control agents such as zinc oxide and stannous chloride. Fillers, such as clay and black MB, were also added into the extruder feed thr(...) Aldrich reagent grade 1,2,4-trichlorobenzene (TCB) with 300 ppm antioxidant butylated hydroxytoluene (BHT) is used as the mobile phase. The TCB mixture is filtered through a 0.1 μm Teflon filter and degassed with an online degasser before e(...) The polymer is dissolved at 160° C. with continuous shaking for about 1 hour for most PE samples or 2 hour for PP samples. The TCB densities used in concentration calculation are 1.463 g/ml at room temperature and 1.284 g/ml at 145° C. The (...) For analyzing polyethylene homopolymers, ethylene-hexene copolymers, and ethylene-octene copolymers, dn/dc=0.1048 ml/mg and A2=0.0015; for analyzing ethylene-butene copolymers, dn/dc=0.1048*(1-0.00126*w2) ml/mg and A2=0.0015 where w2 is wei(...) In some embodiments, the high viscosity, long-chain branched polyolefins employed in the present disclosure are prepared by converting solid, high molecular weight, linear, propylene polymer material with irradiating energy as disclosed in (...) Other useful high viscosity, long-chain branched polyolefins are disclosed in U.S. Pat. Nos. 4,916,198, 5,047,446, 5,570,595, and European Publication Nos. 0 190 889, 0 384 431, 0 351 866, and 0 634 441, which are also incorporated herein b(...) (...)coefficient, are described by T. Sun, P. Brant, R. R. Chance, and W. W. Graessley (Macromolecules, 2001, Vol. 34(19), pp. 6812-6820). (...)determined by the ratio of the IRS detector intensity corresponding to CH2 and CH3 channel calibrated with a series of PE and PP homo/copolymer standards whose nominal value are predetermined by NMR or FTIR. In particular, this provides the(...) (...)Analysis and application of large amplitude oscillatory shear (LAOS), Progress in Polymer Science, Vol. 36, Issue 12, pp. 1697-1753, 2011. The corresponding storage modulus associated with each harmonic can be defined as G′1, G′2, G′3, etc.(...) “SnCl2-45 wt % MB” is an anhydrous stannous chloride polypropylene masterbatch. The SnCl2 MB contains 45 wt % stannous chloride and 55 wt % of polypropylene having an MFR of 0.8 g/10 min (ASTM D1238; 230° C. and 2.16 kg weight). One of the used polypropylenes was obtained under the trade name PP5341™ (ExxonMobil), and the molecular properties of the polypropylene are described above. The paraffinic oil was Paramount 6001R (Chevron Phillips). Table 4 provides ingredients and amounts (phr) that were employed in sample using two high melt strength polypropylenes (Achieve™ PP6282NE1 and PHD025). Table 4 also shows the results of physical testing that was performed on each sample. The polypropylenes were ExxonMobil Achieve™ PP6282NE1, PDH025 (US2018/0016414 A1; US2018/0051160 A1), Waymax MFX6, Borealis Daploy WB140, Braskem Ampleo 1025MA, and the molecular properties of each polypropylene is provided above. The paraffinic oil was Paramount 6001R. The filler was Black MB and Icecap K Clay. TABLE 4 Example and Comparative TPV Compositions based on BrabenderEvaluations with High Melt Strength PolypropyleneFormulation (phr)C5C6Ex. 6Ex. 7Ex. 8Ex. 9Ex. 10 Vistalon 3666175 175 Keltan 5469Q 200 200200200200Keltan 4969QAchieve ™ P(...) The polypropylene was obtained under the trade name PP5341™ (ExxonMobil), and the molecular properties of the polypropylene are described above. The paraffinic oil was Paramount 6001R. The filler was Black MB and Icecap K Clay. (...)9201122 12001120(Strain 1%)tanδ (@ 90° C.) 0.0650.050.036 0.0300.035(Strain 1%) C7 is commercial Santoprene ™ TPV grade 121-58W175. The polypropylene was PDH025 (a high melt strength PP described in US20180016414 and US20180051160), and the molecular properties of the polypropylene are described above. The paraffinic oil was Paramount 6001R. The polypropylene was PP5341 or high melt strength PP PDH025 (described in US 20180016414 and US 20180051160), and the molecular properties of the polypropylene are described above. The paraffinic oil was Paramount 6001R. (...)compositions that include an ethylene-based elastomer (such as ethylene-propylene-diene terpolymer) and a polyolefin (such as a polypropylene). The TPV compositions may include one or more of filler, oil, and a curing system. (...)and elongation to break) when compared to similar TPVs produced using high MW EPDMs obtained via solution polymerization with a g′vis less than 0.9, Δδ less than 30 degrees, and a LAOS branching index greater than 3. DESC (US11312847) For example, U.S. Pat. No. 4,130,535 discloses a thermoplastic vulcanizates comprising blends of a polyolefin resin and completely cured olefin copolymer rubber. TPVs thus have the benefit of the elastomeric properties provided by the elast(...) (...)olefin terpolymer rubber may include ethylene-propylene-diene (EPDM) rubber, which is generally formed by the polymerization of monomers, typically comprising two olefins, generally ethylene and propylene, and a lesser quantity of a non-con(...) Such terpolymers can be produced via conventional Zeigler-Natta polymerization using vanadium catalyst with solution polymerization. High molecular weight (MW) EPDMs produced via conventional solution polymerization contain significantly high amount of long chain branching (LCB). In the traditional solution process, ENB can be used to induce LCB in a post polymerization reaction via cationic crosslinking. On the other hand, slurry polymerization is well-known in the art for producing ultra-high MW polymers with rela(...) The degree of LCB in EPDM can also be tailored in slurry polymerization by using carefully designed catalyst and process systems. In comparison, to solution polymerization that typically runs at a 5-10 wt % solids level, slurry process is known to improve the production rate of polymerization plants by allowing higher solids levels of 20-30 wt % without any limitation of solution viscosity. S. Bha(...)Padliya, “Tailoring polymer molecular structure in the EPDM slurry process”, Rubber Chemistry and Technology, Vol. 76, pp. 1057-1073 (2003). TPVs produced by employing high MW EPDMs produced via solution polymerization typically exhibit inferior elastic properties relative to EPDM thermoset compounds due to the limitation of EPDM, namely high degree of LCB, and the existence of the plastic phase, typically polyolefin based thermoplastic. In addition to the elastic properties (low compression set, tension set, and high resiliency), the (...) Current combinations of EPDMs and thermoplastic polyolefins employed have proved to be inadequate for this purpose. (...)G. J. Wouters, “Recent advances in EPDM and dynamically vulcanized thermoplastic elastomers”, RUBBER WORLD, Vol. 252, pp. 1-4 (2015); S. Bhattacharjee, H. Bender and D. Padliya, “Tailoring polymer molecular structure in the EPDM slurry process”, Rubber Chemistry and Technology, Vol. 76, pp. 1057-1073 (2003); P. S. Ravishankar, “Treatise on EPDM”, Vol. 85, pp. 327-349 (2012). The thermoplastic vulcanizate composition includes a thermoplastic polyolefin; and an ethylene based copolymer rubber, wherein the ethylene based copolymer rubber has: a Mw of from 500,000 g/mol to 3,000,000 g/mol, a Mw/Mn of 4.0 or lower, (...) The thermoplastic vulcanizate composition includes a thermoplastic polyolefin; and an ethylene based copolymer rubber, wherein the ethylene based copolymer rubber has: a Mw of from 500,000 g/mol to 3,000,000 g/mol, a Mw/Mn of 4.0 or lower, and a g′vis of 0.90 or greater, wherein the thermoplastic olefin is a polypropylene and the ethylene based copolymer rubber is an ethylene-propylene-diene terpo(...) DESC (US20220251362) (...)compositions that include an ethylene-based elastomer (such as ethylene-propylene-diene terpolymer) and a polyolefin (such as a polypropylene). Herein, this disclosure provides for improved thermoplastic vulcanizate compositions with excell(...) (...)vulcanizate composition is provided having a dispersed, cross-linked rubber phase in a continuous thermoplastic polyolefin matrix phase comprising: a) at least one ethylene-propylene-diene terpolymer characterized by having a weight average(...)oil, where “phr” means parts per hundred parts rubber; c) a thermoplastic phase preferably comprising one polypropylene homopolymer having a weight average molecular weight greater than 300,000 g/mol, and a g′vis from about 0.2 to 1, and a (...) (...)and elongation to break) when compared to similar TPVs produced using high MW EPDMs obtained via solution polymerization with a g′vis less than 0.9, M less than 30 degrees, and a LAOS branching index greater than 3. (...)can include a dynamically-cured rubber, a thermoplastic component or phase that includes (i) a long-chain branched polyolefin, and/or (ii) a thermoplastic resin that is a non-long-chain branched polyolefin. Other ingredients can include processing additives, oils, fillers, colorants and other ingredients that are conve(...) For example, the thermoplastic phase may include ethylene-based polymers such as polyethylene or a propylene-based polymer such as polypropylene or a mixture thereof. In some embodiments, the thermoplastic vulcanizate composition includes a polypropylene; and an ethylene-propylene-diene terpolymer having: a Mw of from 500,000 g/mol to 3,000,000 g/mol, a molecular weight distribution from 2 to 4, a g′vis (...) For example, these terpolymers can be synthesized by employing solution, slurry, or gas phase polymerization techniques of combination thereof that employ various catalyst systems including Ziegler-Natta systems including vanadium catalysts(...) TABLE 1 Characteristics of Rubbers Used in Selected TPV Compositions %%OilMwMzMw/LCB-BIΔδGradeC2ENB(phr)(g/mol)(g/mol)Mng'vis(LAOS)(SAOS) Vistalon 3666644.275460,000509,0004.00.8673.826.5Nordel 6555538.524226,000640,0003.30.9203.124.7Supren(...) In some embodiments, the major component of the thermoplastic phase includes a polypropylene (such as a homopolymer, random copolymer, or impact copolymer, or combination thereof), or a polyethylene. In some embodiments, the thermoplastic phase may also include, as a minor constituent, an ethylene-based polymer (e.g., polyethylene) or a propylene-based polymer (e.g., polypropylene). (...)those solid, generally high-molecular weight plastic resins that primarily comprise units deriving from the polymerization of propylene. In some embodiments, at least 75%, in other embodiments at least 90%, in other embodiments at least 95%(...)at least 95%, and in other embodiments at least 97% of the units of the propylene-based polymer derive from the polymerization of propylene. In particular embodiments, these polymers include homopolymers of propylene. Homopolymer polypropylene can comprise linear chains and/or chains with long chain branching. In some embodiments, the propylene-based polymers may also include units deriving from the polymerization of ethylene and/or α-olefins such as 1-butene, 1-hexene, 1-octene, 2-methyl-1-propene, 3-methyl-1-pentene, 4-methyl-1-pentene, 5-methy(...) (...)Hf) of a sample by the heat of fusion of a 100% crystalline polymer, which is assumed to be 209 joules/gram for polypropylene. 2) A Hf that is about 52.3 J/g or more (such as about 100 J/g or more, such as about 125 J/g or more, such as abou(...) (...)embodiments, the propylene-based polymers include a homopolymer of a high-crystallinity isotactic or syndiotactic polypropylene. This polypropylene can have a density of from about 0.89 to about 0.91 g/ml, with the largely isotactic polypropylene having a density of from about 0.90 to about 0.91 g/ml. Also, high and ultra-high molecular weight polypropylene that has a fractional melt flow rate can be employed. In some embodiments, polypropylene resins may be characterized by a MFR (ASTM D-1238; 2.16 kg @ 230° C.) that is about 10 dg/min or less (such as (...) In some embodiments, the polypropylene includes a homopolymer, random copolymer, or impact copolymer polypropylene or combination thereof. In some embodiments, the polypropylene is a high melt strength (HMS) long chain branched (LCB) homopolymer polypropylene. The propylene-based polymers may be synthesized by using an appropriate polymerization technique known in the art such as the conventional Ziegler-Natta type polymerizations, and catalysis employing single-site organometallic catalysts incl(...) Examples of polypropylene useful for the thermoplastic vulcanizate compositions described herein include ExxonMobil™ PP5341 (available from ExxonMobil); Achieve™ PP6282NE1 (available from ExxonMobil) and/or polypropylene resins with broad molecular weight distribution as described in U.S. Pat. Nos. 9,453,093 and 9,464,178; and other polypropylene resins described in US 20180016414 and US 20180051160 (for example, PDH025, as shown in the Table below); Waymax MFX6 (available from Japan Polypropylene Corp.); Borealis Daploy™ WB140 (available from Borealis AG); and Braskem Ampleo 1025MA and Braskem Ampleo 1020GA (available from Braskem (...) TABLE 2 Molecular Properties of Selected PolypropylenesGradeMw (g/mol)Mw/MnLCB-g′vis ExxonMobil PP5341562,0007.51.000ExxonMobil Achieve ™389,0005.30.900PP6282NE1ExxonMobil PDH025540,000160.857Waymax MFX6390,0005.30.900Borealis Daploy WB1406(...) (...)those solid, generally high-molecular weight plastic resins that primarily comprise units deriving from the polymerization of ethylene. In some embodiments, at least 90%, in other embodiments at least 95%, and in other embodiments at least 99% of the units of the ethylene-based polymer derive from the polymerization of ethylene. In particular embodiments, these polymers include homopolymers of eth(...) In some embodiments, the ethylene-based polymers may also include units deriving from the polymerization of α-olefins such as propylene, 1-butene, 1-hexene, 1-octene, 2-methyl-1-propene, 3-methyl-1-pentene, 4-methyl-1-pentene, 5-methyl-1-he(...) The ethylene-based polymers may be synthesized by using an appropriate polymerization technique known in the art such as the conventional Ziegler-Natta type polymerizations, and catalysis employing single-site organometallic catalysts inclu(...) For example, polyethylene is commercially available under the tradename ExxonMobil™ Polyethylene (ExxonMobil(...)
Полимерные трубы, полимерные смеси | Патент описывает термопластичную вулканизированную композицию, которая включает в себя резину и термопластичный полиолефин, в котором термопластичный полиолефин содержит полиметилпентен. Патент также описывает трубы, включающие в себя данную композицию, термоизоляционный слой из данной композиции и процесс их изготовления путем расплавления под действием сдвиговых нагрузок термопластичного полиолефина, резины и затвердевающего агента, при этом термопластичный полиолефин содержит полиметилпентен. | BR112022022499 BR112022022499 WO2021/225813 | CELANESE INTERNATIONAL EXXONMOBIL CHEMICAL PATENTS | 2020-05-05 2021-04-26 | (WO2021225813) Pipe including a polymethylpentene thermoplastic polymer | (WO2021/225813) In an embodiment is provided a thermoplastic vulcanizate (TPV) composition that includes a rubber and a thermoplastic polyolefin, the thermoplastic polyolefin comprising a polymethylpentene. In another embodiment is provided a pipe, wherein the pipe includes a TPV composition. In another embodiment is provided an insulated high-temperature transport conduit that includes a TPV composition. In another embodiment is provided a pipe that includes a thermal insulation layer comprising a TPV composition. In another embodiment is provided a process for preparing a TPV composition, the process includes melt processing under shear conditions at least one thermoplastic polyolefin, at least one rubber, and at least one curing agent, the at least one thermoplastic polyolefin comprising polymethylpentene; and forming a TPV composition. | (WO2021/225813) CLAIMS: What is claimed is: 1. A thermoplastic vulcanizate (TPV) composition, comprising: a rubber and a thermoplastic polyolefin, the thermoplastic polyolefin comprising a polymethylpentene, the rubber being at least partially crosslinked. 2. The TPV composition of claim 1, wherein the thermoplastic polyolefin further comprises a polypropylene. 3. The TPV composition of claim 1, wherein a concentration of the rubber is from about 10 wt% to about 80 wt% based on a combined weight of the rubber and the thermoplastic polyolefin, and a concentration of the thermoplastic polyolefin is from about 20 wt% to about 90 wt% based on the combined weight of the rubber and the thermoplastic polyolefin. 4. The TPV composition of claim 1, wherein the thermoplastic polyolefin comprises polymethylpentene and polypropylene. 5. The TPV composition of claim 4, wherein the concentration of the polymethypentene is from about 15 wt% to about 85 wt% based on a combined weight of the polymethylpentene and polypropylene. 6. The TPV composition of claim 1, further comprising a plasticizer, a processing oil, or a combination thereof. 7. The TPV composition of claim 6, wherein: the processing oil is selected from the group consisting of mineral oil, paraffinic oil, polyisobutylene, synthetic oil, and a combination thereof; and/or the plasticizer is a low molecular weight alkyl ester. 8. The TPV composition of claim 6, wherein the processing oil is a low molecular weight alkyl ester. 9. The TPV composition of claim 6, wherein the processing oil is tridecyl tallate. 10. The TPV composition of claim 6, wherein the processing oil is a polyisobutylene or polybutene oil. 11. The TPV composition of claim 1, wherein the TPV composition further comprises a thermal stabilizer, a UV stabilizer, or a combination thereof. 12. The TPV composition of claim 1, wherein the TPV composition further comprises a filler, a slip agent, a nucleating agent, or a combination thereof. 13. The TPV composition of claim 12, wherein the filler comprises calcium carbonate, clay, silica, talc, titanium dioxide, carbon black, mica, wood flour, or a combination thereof. 14. The TPV composition of claim 1, further comprising a cure system. 15. The TPV composition of claim 14, wherein the cure system comprises a phenolic resin, a peroxide, a maleimide, a hexamethylene diamine carbamate, a silicon-based curative, a silane- based curative, metal oxide, a sulfur-based curative, or a combination thereof. 16. The TPV composition of claim 14, wherein the cure system comprises a metal oxide, and a phenolic resin curative. 17. The TPV composition of claim 1, wherein the rubber is an ethylene propylene rubber, a butyl rubber, a halobutyl rubber, halogenated copolymer of a C4 to C7 isomonoolefin and a paraalkylstyrene, or a combination thereof. 18. The TPV composition of claim 17, wherein the ethylene propylene rubber is an ethylene propylene diene monomer rubber. 19. The TPV composition of claim 18, wherein the ethylene propylene diene monomer rubber comprises a diene that includes ethylidene norbomene, vinyl norbomene, or a combination thereof. 20. The TPV composition of claim 17, wherein the butyl rubber is selected from the group consisting of isobutylene-isoprene rubber (HR), brominated isobutylene-isoprene rubber (BUR), chlorinated isobutylene-isoprene rubber (CIIR), halogenated copolymer of a C to Ci isomonoolefin and a paraalkylstyrene, and a combination thereof. 21. The TPV composition of claim 20, wherein the butyl rubber is an isobutylene- paramethylstyrene rubber comprising from about 0.5 wt% to about 25 wt% paramethylstyrene based on the weight of the rubber. 22. The TPV composition of claim 20, wherein the butyl rubber is an isobutylene-isoprene rubber comprising from about 0.5 wt% to about 30 wt% isoprene based on the weight of the rubber. 23. The TPV composition of claim 20, wherein the butyl rubber is a brominated isobutylene- isoprene rubber, a chlorinated isobutylene-isoprene rubber, or a combination thereof comprising a percent by weight halogenation of about 0.3 wt% to about 7 wt% based on an entire weight of the rubber. 24. The TPV composition of claim 1, wherein the polymethylpentene is a homopolymer of 4-methyl- 1 -pentene . 25. The TPV composition of claim 1, wherein the polymethylpentene has a Young’s Modulus (ISO 527, 23°C, 1 mm/min) of about 350 MPa to about 1500 MPa. 26. The TPV composition of claim 1, wherein the polymethylpentene is a polymethylpentene copolymer of 4-methyl- 1 -pentene and a C2-C20 monomer, the C2-C20 monomer being different from 4-methyl- 1 -pentene. 27. The TPV composition of claim 26, wherein the C2-C20 monomer is ethylene, propylene, 1-butene, 1-hexene, 1-octene, 1-decene, 1-tetradecane, 1-octadecene, or a combination thereof. 28. The TPV composition of claim 1, wherein the polymethylpentene has at least one of the following properties: a CO2 gas permeability (60°C) of about 10 barrers to about 500 barrers, as measured according to ISO 2782-1; or a thermal conductivity of about 0.05 W/m K to about 0.2 W/m K, as measured according to ASTM C177 (25°C). 29. The TPV composition of claim 1, wherein the polymethylpentene has at least one of the following properties: a melt mass flow rate (5 kg, 260°C, ASTM D1238) of about 0.5 g/10 min to about 200 g/10 min; a Young’s modulus (ISO 37, 23°C, 50 mm/min) of about 100 MPa to about 1700 MPa; a melt index (ASTM D1238-70, 5 kg weight @ 260°C) of about 5 g/10 min to about 80 g/10 min; or a specific gravity (23°C, ASTM D792) of about 0.82 to about 0.85. 30. The TPV composition of claim 1, wherein the TPV composition has a hardness of about 70 Shore A to about 60 Shore D, wherein Shore A hardness and Shore D hardness is measured using a Zwick automated durometer according to ASTM D2240 with a 5 sec. delay. 31. A process for preparing a thermoplastic vulcanizate composition, comprising: melt processing under shear conditions at least one thermoplastic polyolefin, at least one rubber, and at least one curing agent, the at least one thermoplastic polyolefin comprising polymethylpentene; and forming a thermoplastic vulcanizate composition. 32. An insulated high-temperature transport conduit comprising: a continuous steel pipe comprising one or more pipe sections, wherein the steel pipe has an outer surface and an inner surface; and a first thermal insulation layer disposed over the outer surface of the steel pipe, wherein the first thermal insulation layer comprises a TPV composition of any of claims 1-31 having a thermal conductivity of less than 0.2 W/m-K. 33. A pipe comprising: an inner polymer sheath; one or more reinforcing layers; one or more internal polymer sheaths, the internal polymer sheaths being one or more outer protective sheaths, one or more intermediate sheaths, or a combination thereof; and an external polymer sheath, wherein the inner polymer sheath, the one or more internal polymer sheaths, the external polymer sheath, or a combination thereof comprises a TPV composition of any of claims 1-32. 34. The pipe of claim 33, wherein the one or more reinforcing layers is at least partially disposed around the inner polymer sheath. 35. The pipe of claim 33, wherein the one or more internal polymer sheaths is at least partially disposed around the one or more reinforcing layers. 36. The pipe of claim 33, wherein the external polymer sheath is at least partially disposed around the one or more internal polymer sheaths. 37. The pipe of claim 33, wherein the intermediate sheath has a thickness of about 2 mm to 30 mm. 38. The pipe of claim 33, wherein the pipe is a flexible pipe. 39. The pipe of claim 33, wherein the pipe is a rigid pipe. 40. A pipe comprising: a thermal insulation layer comprising the TPV composition of any of claims 1-30. 41. The pipe of claim 40, wherein the thermal insulation layer has a thickness of about 2 mm to about 30 mm. 42. The pipe of claim 40, wherein the thermal insulation layer is disposed as layers wound from one or more tapes. 43. The pipe of claim 40, wherein the thermal insulation layer further comprises glass microspheres. 44. The pipe of claim 40, further comprising: an inner polymer sheath; one or more reinforcing layers at least partially disposed around the inner polymer sheath; one or more internal polymer sheaths at least partially disposed around the one or more reinforcing layers; and an external polymer sheath at least partially disposed around the one or more internal polymer sheaths. 45. The pipe of claim 40, wherein the pipe is a flexible pipe. 46. The pipe of claim 40, wherein the pipe is a rigid pipe. 47. An article, comprising: a thermal insulation layer comprising the TPV composition of any of claims 1-30; and an electric vehicle car battery, an electronic, a heater, or a combination thereof. | (WO2021225813A1) PENDING (BR112022022499A2) PENDING | (WO2021/225813) Although flexible pipes have enabled deep-water oil explorations at depths of about 3,300 feet, there is a need to develop polymers that can be employed in such pipe constructions for applications at even greater depths. The metal elements and materials included within the flexible pipe are better protected from the corrosion of the acidic gases because the PMP compositions and TPV compositions described herein advantageously provide better gas permeability as the gas diffuses faster through the layers of the flexible pipe. Therefore, there is a need for a highly permeable polymer composition, and its application in one or more layers of flexible pipes, the composition having a balanced combination of mechanical and physical properties that can reduce (or eliminate) the build-up of acidic gases in the annulus region of flexible pipes. A major disadvantage for such syntactic polypropylene foam tapes is that they involve two manufacturing steps: producing the insulation tape and winding the tape onto the pipe body. A further disadvantage of such extruded tapes includes the corrosion of steel or metal wires forming the layers due to condensation of water vapor migrating from the inner layer through the insulation tapes. However, aging of PA11 and PA12 due to hydrolysis is still not well understood after some 20 years of testing, and the lack of good aging predictive models translates to integrity management issues of operated flexible pipe assets installed worldwide. Many hoses achieve fluid containment with PA11 material grades similar to those employed in flexible pipes, which leads to similar aging problems and integrity management concerns. | (WO2021/225813) 1. A thermoplastic vulcanizate (TPV) composition, comprising: a rubber and a thermoplastic polyolefin, the thermoplastic polyolefin comprising a polymethylpentene, the rubber being at least partially crosslinked. 31. A process for preparing a thermoplastic vulcanizate composition, comprising: melt processing under shear conditions at least one thermoplastic polyolefin, at least one rubber, and at least one curing agent, the at least one thermoplastic polyolefin comprising polymethylpentene; and forming a thermoplastic vulcanizate composition. | (WO2021/225813) For purposes of this disclosure, the terms "conduit", "pipe", "hose", and "tube" can be used interchangeably. For purposes of this disclosure, the terms "housing", "sheath", and "layer" can be used interchangeably. For purposes of this disclosure, the terms "armoring layers," "armoring elements," and "reinforcing plies" can be used interchangeably. For purposes of this disclosure, and unless otherwise indicated, a "composition" includes components of the composition and/or reaction products of two or more components of the composition. For the purposes of this present disclosure, and unless otherwise specified, all numerical values within the detailed description and the claims herein are modified by "about" or "approximately" the indicated value, and consider experimental error and variations that would be expected by a person having ordinary skill in the art. | APD 2021-04-26 2021-04-26 CLMS (WO2021/225813) CLAIMS: What is claimed is: 1. A thermoplastic vulcanizate (TPV) composition, comprising: a rubber and a thermoplastic polyolefin, the thermoplastic polyolefin comprising a polymethylpentene, the rubber being at least partially crosslinked. 2. The TPV composition of claim 1, wherein the thermoplastic polyolefin further comprises a polypropylene. 3. The TPV composition of claim 1, wherein a concentration of the rubber is from about 10 wt% to about 80 wt% based on a combined weight of the rubber and the thermoplastic polyolefin, and a concentration of the thermoplastic polyolefin is from about 20 wt% to about 90 wt% based on the combined weight of the rubber and the thermoplastic polyolefin. 4. The TPV composition of claim 1, wherein the thermoplastic polyolefin comprises polymethylpentene and polypropylene. 5. The TPV composition of claim 4, wherein the concentration of the polymethypentene is from about 15 wt% to about 85 wt% based on a combined weight of the polymethylpentene and polypropylene. 6. The TPV composition of claim 1, further comprising a plasticizer, a processing oil, or a combination thereof. 7. The TPV composition of claim 6, wherein: the processing oil is selected from the group consisting of mineral oil, paraffinic oil, polyisobutylene, synthetic oil, and a combination thereof; and/or the plasticizer is a low molecular weight alkyl ester. 8. The TPV composition of claim 6, wherein the processing oil is a low molecular weight alkyl ester. 9. The TPV composition of claim 6, wherein the processing oil is tridecyl tallate. 10. The TPV composition of claim 6, wherein the processing oil is a polyisobutylene or polybutene oil. 11. The TPV composition of claim 1, wherein the TPV composition further comprises a thermal stabilizer, a UV stabilizer, or a combination thereof. 12. The TPV composition of claim 1, wherein the TPV composition further comprises a filler, a slip agent, a nucleating agent, or a combination thereof. 13. The TPV composition of claim 12, wherein the filler comprises calcium carbonate, clay, silica, talc, titanium dioxide, carbon black, mica, wood flour, or a combination thereof. 14. The TPV composition of claim 1, further comprising a cure system. 15. The TPV composition of claim 14, wherein the cure system comprises a phenolic resin, a peroxide, a maleimide, a hexamethylene diamine carbamate, a silicon-based curative, a silane- based curative, metal oxide, a sulfur-based curative, or a combination thereof. 16. The TPV composition of claim 14, wherein the cure system comprises a metal oxide, and a phenolic resin curative. 17. The TPV composition of claim 1, wherein the rubber is an ethylene propylene rubber, a butyl rubber, a halobutyl rubber, halogenated copolymer of a C4 to C7 isomonoolefin and a paraalkylstyrene, or a combination thereof. 18. The TPV composition of claim 17, wherein the ethylene propylene rubber is an ethylene propylene diene monomer rubber. 19. The TPV composition of claim 18, wherein the ethylene propylene diene monomer rubber comprises a diene that includes ethylidene norbomene, vinyl norbomene, or a combination thereof. 20. The TPV composition of claim 17, wherein the butyl rubber is selected from the group consisting of isobutylene-isoprene rubber (HR), brominated isobutylene-isoprene rubber (BUR), chlorinated isobutylene-isoprene rubber (CIIR), halogenated copolymer of a C to Ci isomonoolefin and a paraalkylstyrene, and a combination thereof. 21. The TPV composition of claim 20, wherein the butyl rubber is an isobutylene- paramethylstyrene rubber comprising from about 0.5 wt% to about 25 wt% paramethylstyrene based on the weight of the rubber. 22. The TPV composition of claim 20, wherein the butyl rubber is an isobutylene-isoprene rubber comprising from about 0.5 wt% to about 30 wt% isoprene based on the weight of the rubber. 23. The TPV composition of claim 20, wherein the butyl rubber is a brominated isobutylene- isoprene rubber, a chlorinated isobutylene-isoprene rubber, or a combination thereof comprising a percent by weight halogenation of about 0.3 wt% to about 7 wt% based on an entire weight of the rubber. 24. The TPV composition of claim 1, wherein the polymethylpentene is a homopolymer of 4-methyl- 1 -pentene . 25. The TPV composition of claim 1, wherein the polymethylpentene has a Young’s Modulus (ISO 527, 23°C, 1 mm/min) of about 350 MPa to about 1500 MPa. 26. The TPV composition of claim 1, wherein the polymethylpentene is a polymethylpentene copolymer of 4-methyl- 1 -pentene and a C2-C20 monomer, the C2-C20 monomer being different from 4-methyl- 1 -pentene. 27. The TPV composition of claim 26, wherein the C2-C20 monomer is ethylene, propylene, 1-butene, 1-hexene, 1-octene, 1-decene, 1-tetradecane, 1-octadecene, or a combination thereof. 28. The TPV composition of claim 1, wherein the polymethylpentene has at least one of the following properties: a CO2 gas permeability (60°C) of about 10 barrers to about 500 barrers, as measured according to ISO 2782-1; or a thermal conductivity of about 0.05 W/m K to about 0.2 W/m K, as measured according to ASTM C177 (25°C). 29. The TPV composition of claim 1, wherein the polymethylpentene has at least one of the following properties: a melt mass flow rate (5 kg, 260°C, ASTM D1238) of about 0.5 g/10 min to about 200 g/10 min; a Young’s modulus (ISO 37, 23°C, 50 mm/min) of about 100 MPa to about 1700 MPa; a melt index (ASTM D1238-70, 5 kg weight @ 260°C) of about 5 g/10 min to about 80 g/10 min; or a specific gravity (23°C, ASTM D792) of about 0.82 to about 0.85. 30. The TPV composition of claim 1, wherein the TPV composition has a hardness of about 70 Shore A to about 60 Shore D, wherein Shore A hardness and Shore D hardness is measured using a Zwick automated durometer according to ASTM D2240 with a 5 sec. delay. 31. A process for preparing a thermoplastic vulcanizate composition, comprising: melt processing under shear conditions at least one thermoplastic polyolefin, at least one rubber, and at least one curing agent, the at least one thermoplastic polyolefin comprising polymethylpentene; and forming a thermoplastic vulcanizate composition. 32. An insulated high-temperature transport conduit comprising: a continuous steel pipe comprising one or more pipe sections, wherein the steel pipe has an outer surface and an inner surface; and a first thermal insulation layer disposed over the outer surface of the steel pipe, wherein the first thermal insulation layer comprises a TPV composition of any of claims 1-31 having a thermal conductivity of less than 0.2 W/m-K. 33. A pipe comprising: an inner polymer sheath; one or more reinforcing layers; one or more internal polymer sheaths, the internal polymer sheaths being one or more outer protective sheaths, one or more intermediate sheaths, or a combination thereof; and an external polymer sheath, wherein the inner polymer sheath, the one or more internal polymer sheaths, the external polymer sheath, or a combination thereof comprises a TPV composition of any of claims 1-32. 34. The pipe of claim 33, wherein the one or more reinforcing layers is at least partially disposed around the inner polymer sheath. 35. The pipe of claim 33, wherein the one or more internal polymer sheaths is at least partially disposed around the one or more reinforcing layers. 36. The pipe of claim 33, wherein the external polymer sheath is at least partially disposed around the one or more internal polymer sheaths. 37. The pipe of claim 33, wherein the intermediate sheath has a thickness of about 2 mm to 30 mm. 38. The pipe of claim 33, wherein the pipe is a flexible pipe. 39. The pipe of claim 33, wherein the pipe is a rigid pipe. 40. A pipe comprising: a thermal insulation layer comprising the TPV composition of any of claims 1-30. 41. The pipe of claim 40, wherein the thermal insulation layer has a thickness of about 2 mm to about 30 mm. 42. The pipe of claim 40, wherein the thermal insulation layer is disposed as layers wound from one or more tapes. 43. The pipe of claim 40, wherein the thermal insulation layer further comprises glass microspheres. 44. The pipe of claim 40, further comprising: an inner polymer sheath; one or more reinforcing layers at least partially disposed around the inner polymer sheath; one or more internal polymer sheaths at least partially disposed around the one or more reinforcing layers; and an external polymer sheath at least partially disposed around the one or more internal polymer sheaths. 45. The pipe of claim 40, wherein the pipe is a flexible pipe. 46. The pipe of claim 40, wherein the pipe is a rigid pipe. 47. An article, comprising: a thermal insulation layer comprising the TPV composition of any of claims 1-30; and an electric vehicle car battery, an electronic, a heater, or a combination thereof. DESC (WO2021225813) Such syntactic foams consist of a polypropylene matrix with embedded non-polymeric (e.g., glass) microspheres. A major disadvantage for such syntactic polypropylene foam tapes is that they involve two manufacturing steps: producing the insu(...) In an embodiment is provided a thermoplastic vulcanizate composition that includes a rubber and a thermoplastic polyolefin, the thermoplastic polyolefin comprising a polymethylpentene, the rubber being at least partially crosslinked. (...)vulcanizate composition, the process includes melt processing under shear conditions at least one thermoplastic polyolefin, at least one rubber, and at least one curing agent, the at least one thermoplastic polyolefin comprising polymethylpentene; and forming a thermoplastic vulcanizate composition. (...)of the pipe body include polyamide- 11 (PA11), polyamide-12 (PA12), polyvinylidene fluoride (PVDF), high density polyethylene (HDPE), and syntactic foams which can be made of a polypropylene or polyurethane matrix with embedded non-polymeric (e.g., glass) (hallow) microspheres. Historically, PA11 and PA12 have been the(...) Many hoses achieve fluid containment with PA11 material grades similar to those employed in flexible pipes, which leads to similar aging problems and integrity management concerns. (...)include a single extruded layer or helically wrapped layers of extruded tapes of syntactic foams consisting of a polypropylene or polyurethane matrix with embedded non polymeric (e.g., glass) (hallow) microspheres, HDPE, and PVDF. A major disadvantage for such syntactic PP foam tapes is that they involve two manufacturing steps: producing the insulation tape and winding the tape onto the pipe body(...) Conventional materials used for the outer sheath include high density polyethylene (HDPE), polyamide-11 (PA11), and polyamide-12 (PA12). The current polymeric materials used for outer sheaths have extremely low permeability for acidic gases(...) (...)wherein the epoxy, adhesive and polymer topcoat components are pre-mixed and applied onto the pipe 1 as a variably graded coating. FIG. 1C illustrates a transverse cross- section of an example insulated oil and gas pipeline 130 according to(...) Conventional materials used for the outer sheath 1 include high density polyethylene (HDPE), polyamide-11 (PA11), and polyamide-12 (PA12). The current polymeric materials used for outer sheaths have extremely low permeability for the acid g(...) (...)include a single extruded layer or helically wrapped layers of extruded tapes of syntactic foams consisting of a polypropylene or polyurethane matrix with embedded non-polymeric (e.g., glass) (hallow) microspheres, HDPE, and PVDF. A major disadvantage for such syntactic PP foam tapes is that they involve two manufacturing steps: producing the insulation tape and winding the tape onto the pipe body(...) (...)corrosion protection system, an olefin-based adhesive copolymer, for example a maleic anhydride functionalized polyolefin, can be applied directly to the partially cured epoxy, followed by the application of a polymer topcoat over the adhes(...) While the corrosion protection coating can include a different polymer grade having different properties, it is conceivable that the same type and grade of polymer can be used for both corrosion protection and thermal insulation. (...)temperatures (about 130°C) of systems currently used for the thermal insulation of subsea pipelines, such as polypropylene. These operating temperatures can be as high as 200°C. The thermal insulation layers can also be designed to exhibit (...) (...)isomonoolefin and a paraalkylstyrene, or a combination thereof, and the thermoplastic phase (e.g., a thermoplastic polyolefin) can include one or more of a polymethylpentene polymer. (...)wt% or less of rubber, such as about 30 wt% or less based on a combined weight of the rubber and the thermoplastic polyolefin. In these or other embodiments, the amount of rubber within the TPV composition can be from about 10 wt% to about (...)25 wt%, such as from about 14 wt% to about 24 wt%, based on a combined weight of the rubber and the thermoplastic polyolefin. The rubber can be in a crosslinked or partially crosslinked form in the TPV composition. (...)TPV composition can include an amount of a thermoplastic phase (e.g., a thermoplastic polymer or a thermoplastic polyolefin) that is from about 20 wt% to about 90 wt%, such as from about 30 wt% to about 90 wt%, such as from about 50 wt% to (...)90 wt%, such as from about 60 wt% to about 90 wt%, based on a combined weight of the rubber and the thermoplastic polyolefin. In some embodiments, the concentration of the thermoplastic polyolefin in the TPV composition is from about 20 wt% to about 80 wt%, such as from about 25 wt% to about 75 wt%, such as from about (...)70 wt%, such as from about 30 wt% to about 70 wt% based on the combined weight of the rubber and the thermoplastic polyolefin. In some embodiments, where the thermoplastic phase can include more than one type of thermoplastic polyolefin, the thermoplastic phase can include from about 51 wt% to about 100 wt% of one type of thermoplastic polyolefin, such as from about 65 wt% to about 99.5 wt%, such as from about 85 wt% to about 99 wt%, such as f(...)phase, with balance of the thermoplastic phase including one or more different types of thermoplastic polyolefin. For example, and in some embodiments, the thermoplastic phase can include from about 0 wt% to about 49 wt% of a second type of thermoplastic polyolefin, such as from about 1 wt% to about 15 wt%, such as from about 2 wt% to about 5 wt%, based on the total weight of the thermoplastic pha(...) (...)a major component (or sole component) of the thermoplastic phase can include at least one thermoplastic polyolefin such as a PMP (such as a homopolymer, random copolymer, or impact copolymer, or combination thereof) and/or a propylene-based(...) In some embodiments, a minor component of the thermoplastic phase can include at least one thermoplastic polyolefin such as a PMP (such as a homopolymer, random copolymer, or impact copolymer, or combination thereof) and/or a propylene-base(...) (...)those solid, generally high molecular weight plastic resins that primarily include units deriving from the polymerization of 4-methyl- 1-pentene. In some embodiments, at least 75%, or at least 90%, or at least 95%, or at least 97% of the units of a polymethylpentene can derive from the polymerization of 4-methyl- 1-pentene. In particular embodiments, these polymers include homopolymers of 4-methyl(...) In some embodiments, the PMP-based polymers can include units deriving from the polymerization of ethylene and/or a-olefins such as propylene, 1 -butene, 1 -hexene, 1-octene, 1-decene, 1-tetradecene, 1-octadecene, 2-methyl- 1-propene, 5 -me(...) The polymethylpentene, a product originating from the polymerization of 4-methyl- 1-pentene, can also be in homopolymeric or in copolymeric form. This polymerization can be done with the use of a Ziegler-Natta catalyst, resulting in highly (...) The PMP -based polymers can be synthesized by using an appropriate polymerization technique known in the art such as the conventional Ziegler-Natta type polymerizations, and catalysis employing single-site organometallic catalysts including(...) (...)those solid, generally high molecular weight plastic resins that primarily include units deriving from the polymerization of propylene. In some embodiments at least 75%, in other embodiments at least 90%, in other embodiments at least 95%, (...)least 95%, and in other embodiments at least 97% of the units of the propylene-based polymer can derive from the polymerization of propylene. In particular embodiments, these polymers include homopolymers of propylene. Homopolymer polypropylene can include linear chains and/or chains with long chain branching. In some embodiments, the propylene -based polymers can include units deriving from the polymerization of ethylene and/or a-olefins such as 1-butene, 1-hexene, 1-octene, 2-methyl- 1-propene, 3-methyl- 1-pentene, 4-methyl- 1-pentene, 5-methyl(...) (...)Hi) of a sample by the heat of fusion of a 100% crystalline polymer, which is assumed to be 209 joules/gram for polypropylene.2) The propylene-based polymers can have a Hf that of about 52.3 J/g or more, such as about 100 J/g or more, such (...) (...)the propylene-based polymers can include a homopolymer of a high-crystallinity isotactic or syndiotactic polypropylene. This polypropylene can have a density of from about 0.89 to about 0.91 g/ml, with the largely isotactic polypropylene having a density of from about 0.90 to about 0.91 g/ml. Also, high and ultra-high molecular weight polypropylene that has a fractional melt flow rate can be employed. In some embodiments, polypropylene resins can be characterized by a MFR (ASTM D-1238; 2.16 kg @ 230°C) that can be about 10 dg/min or less, such as about 1(...) In some embodiments, the polypropylene includes a homopolymer, random copolymer, or impact copolymer polypropylene or combination thereof. In some embodiments, the polypropylene is a high melt strength (HMS) long chain branched (LCB) homopolymer polypropylene. The propylene-based polymers can be synthesized by using an appropriate polymerization technique known in the art such as the conventional Ziegler-Natta type polymerizations, and catalysis employing single-site organometallic catalysts incl(...) Examples of polypropylene useful for the TPV compositions described herein include ExxonMobil™ PP5341 (available from ExxonMobil); Achieve™ PP6282NE1 (available from ExxonMobil) and/or polypropylene resins with broad molecular weight distribution as described in US 9,453,093 and US 9,464,178; and other polypropylene resins described in US 2018/0016414 and US 2018/0051160; Waymax MFX6 (available from Japan Polypropylene Corp.); Borealis Daploy™ WB140 (available from Borealis AG); and Braskem Ampleo 1025MA and Braskem Ampleo 1020GA (available from Braskem Ampleo), and other suitable polypropylenes. In one or more embodiments, the thermoplastic component can include isotactic polypropylene. In some embodiments, the thermoplastic component can contain one or more crystalline propylene homopolymers or copolymers of propylene having a mel(...)DSC. Example copolymers of propylene can include terpolymers of propylene, impact copolymers of propylene, random polypropylene and mixtures thereof. Example comonomers can have about 2 carbon atoms or from about 4 to about 12 carbon atoms.(...) The term “random polypropylene” as used herein broadly means a single phase copolymer of propylene having up to about 9 wt%, such as from about 2 wt% to about 8 wt% of an alpha olefin comonomer. Example alpha olefin comonomers can have abou(...) For example, these terpolymers can be synthesized by employing solution, slurry, or gas phase polymerization techniques or a combination thereof that employ various catalyst systems including Ziegler-Natta systems including vanadium catalys(...) (...)and Phase Morphologies in Dynamically Vulcanized TPEs,” by Ellul et ah, Rubber Chemistry And Technology, v.68, pp. 573-584 (1995), which is incorporated by reference herein in its entirety. Linear polymeric processing additives can include polypropylene homopolymers, and branched polymeric processing additives include diene-modified polypropylene polymers. TPV compositions that include similar processing additives are disclose(...) (...)based oils can be used, such as oils derived from coal tar and pine tar, as well as synthetic oils, e.g., polyolefin materials. Other plasticizers can include triisononyl trimellitate (TINTM). In certain aspects, the ester can be selected to be compatible, or miscible, with both the polyolefin and rubber components of the compositions, e.g., that the ester mixes with the other components to form a single phase. (...)or vulcanized under conditions of high shear at a temperature above the melting point of the thermoplastic polyolefin. The rubber can be cured by employing a variety of curatives. Dynamic vulcanization can occur in the presence of the polyolefin, or the polyolefin can be added after dynamic vulcanization (e.g., post added), or both (e.g., some polyolefin can be added prior to dynamic vulcanization and some polyolefin can be added after dynamic vulcanization). Examples of slip agents can include siloxane based additives (such as polysiloxanes), ultra-high molecular weight polyethylene, a blend of siloxane based additives (such as polysiloxanes) and ultra-high molecular weight polyethylene, molybdenum disulfide molybdenum disulfide, halogenated and unhalogenated compounds bas(...) In one embodiment, the thermoplastic material is a polypropylene homopolymer. Suitable methods of reactively bonding a polysiloxane to an organic thermoplastic polymer, such as a polyolefin, are disclosed in International Patent Publication Nos. WO 2015/132190 and WO 2015/150218, the entire contents of which are incorp(...) There is a covalent bond between the polysiloxane and the polypropylene. In some embodiments, the reaction product of polysiloxane and the polypropylene can have a number average molecular weight in a range from about 0.2 kg/mol to about 10(...) (...)concentrate containing reaction products of ultrahigh molecular weight siloxane polymer reactively dispersed in polypropylene homopolymer. HMB-0221 is available from Dow Coming of Midland, MI. In certain embodiments, the TPV compositions de(...) Aldrich reagent grade 1 ,2,4-trichlorobenzene (TCB) with 300 ppm antioxidant butylated hydroxytoluene (BHT) is used as the mobile phase. The TCB mixture is filtered through a 0.1 -qm Teflon filter and degassed with an online degasser before(...) The polymer is dissolved at 160°C with continuous shaking for about 1 hour for most PE samples or 2 hour for PP samples. The TCB densities used in concentration calculation are 1.463 g/ml at room temperature and 1.284 g/ml at 145 °C. (...)determined by the ratio of the IR5 detector intensity corresponding to CPk and CPb channel calibrated with a series of PE and PP homo/copolymer standards. In particular, this provides the methyls per 1,000 total carbons (CH3/IOOOTC) as a fu(...) For analyzing polyethylene homopolymers, ethylene -hexene copolymers, and ethylene-octene copolymers, dn/dc=0.1048 ml/mg and A2=0.0015; for analyzing ethylene-butene copolymers, dn/dc=0.1048*(l-0.00126*w2) ml/mg and A2=0.0015 where w2 is we(...) (...)coefficient, are described by T. Sun, P. Brant, R. R. Chance, and W. W. Graessley ( Macromolecules , 2001, v.34(19), pp. 6812-6820). Clause 1. A thermoplastic vulcanizate (TPV) composition, comprising: a rubber and a thermoplastic polyolefin, the thermoplastic polyolefin comprising a polymethylpentene, the rubber being at least partially crosslinked. Clause 2. The TPV composition of Clause 1, wherein the thermoplastic polyolefin further comprises a polypropylene. (...)of the rubber is from about 10 wt% to about 80 wt% based on a combined weight of the rubber and the thermoplastic polyolefin, and a concentration of the thermoplastic polyolefin is from about 20 wt% to about 90 wt% based on the combined weight of the rubber and the thermoplastic polyolefin. Clause 4. The TPV composition of any one of Clauses 1-3, wherein the thermoplastic polyolefin comprises polymethylpentene and polypropylene. (...)the polymethypentene is from about 15 wt% to about 85 wt% based on a combined weight of the polymethylpentene and polypropylene. (...)vulcanizate composition, comprising: melt processing under shear conditions at least one thermoplastic polyolefin, at least one rubber, and at least one curing agent, the at least one thermoplastic polyolefin comprising polymethylpentene; and forming a thermoplastic vulcanizate composition. (...)and comparative compositions. C.Ex. 1 is a polyamide-11 (Rilsan BESNO TL40 from Arekema). C.Ex. 2 is high density polyethylene Eltex™ TUB grade HDPE available from Ineos. C.Ex. 3 is a polypropylene homopolymer having a melt mass-flow rate (MFR) (230°C, 2.16 kg, ASTM D1238) of 0.6 g/10 min (commercially available as PP5(...) (...)can provide the extruded flexible pipe with a significant weight reduction relative to conventional polyamides, polypropylenes, and HDPE, which can be beneficial for transportation and installation offshore. (...)300 cc capacity at 100 rpm motor speed, and metal set temperature of 180°C for comparative TPV compositions based on PP and at 250°C for example TPV compositions having PMP. At time zero the rubber, clay, plastic, fillers and part of oil we(...) PP1 is a commercially obtained polypropylene homopolymer having a melt mass- flow rate (MFR) (230°C, 2.16 kg, ASTM D1238) of 0.6 g/10 min (commercially available as PP5341E1 (ExxonMobil)). SnCh (MB) is an anhydrous stannous chloride polypropylene masterbatch. The SnCk MB contains 45 wt% stannous chloride and 55 wt% of polypropylene having an MFR of 0.8 g/10 min (ASTM D1238; 230°C and 2.16 kg weight). Table 3 shows conventional TPV compositions based on EPDM rubber and polypropylene thermoplastic resin. Table 3 Here, the polypropylene homopolymer (PP1) is either replaced fully or partially with the polymethylpentene resin, and two types of EPDM rubber are used for the samples — EPDM 1 and EPDM 2 — the properties of which are described above. Rubber 1) and a polypropylene homopolymer (PP1). Table 5 also shows example TPV compositions made from polymethylpentene and butyl rubber (Butyl Rubber 1) according to at least one embodiment of the present disclosure. Here, the polypropylene homopolymer (PP1) is either replaced fully or partially with the polymethylpe(...) ECLM (WO2021225813) 2. The TPV composition of claim 1, wherein the thermoplastic polyolefin further comprises a polypropylene. 4. The TPV composition of claim 1, wherein the thermoplastic polyolefin comprises polymethylpentene and polypropylene. (...)the polymethypentene is from about 15 wt% to about 85 wt% based on a combined weight of the polymethylpentene and polypropylene. KEYW SYNTACTICAL POLYPROPYLENE FOAM TAPE(53,1) POLYPROPYLENE FOAM TAPE(37,1) SYNTACTICAL PP FOAM TAPE(8,2) HOMOPOLYMER POLYPROPYLENE(7,2) IMPACT COPOLYMER POLYPROPYLENE(5,1) POLYPROPYLENE HOMOPOLYMER(5,1) POLYPROPYLENE RESIN(5,3) SYNDIOTACTIC POLYPROPYLENE(5,1) POLYPROPYLENE CORP(4,1) ISOTACTIC POLYPROPYLENE(3,2) POLYPROPYLENE MATRIX(3,1) PAN EXXONMOBIL CHEMICAL PATENTS
Полимерные материалы, компаунды | Данный патент относится к полимерным материалам, а именно к иономерам на основе полиолефина, а также способам их производства. Иономеры могут содержать кополимер, включающий мономерные единицы α-олефина C2-C60, необязательные компоненты кополимеризации C2-C60 α-олефина, необязательные диеновые блоки и от 0,1 до 20 мас.% металлических алкиленилных блоков. Иономеры также могут включать один или несколько металлических катионов, полученных из группы щелочных металлов, щелочноземельных металлов, металлов группы 3-12, металлов группы 13-16 и их сочетаний. Иономеры имеют температуру стеклования от -60 до 5°C и среднюю молекулярную массу от 50 до 5000 кг / моль. Способы производства включают использование катализаторной системы для формирования кополимера и введение окисляющего агента для образования аньонных алкиленилных групп, а затем введение металлического катиона для формирования иономера. | WO2022/146634 | EXXONMOBIL CHEMICAL PATENTS | 2020-12-29 | (WO2022146634) Polyolefin-based ionomers and production thereof | (WO2022/146634) Elastomeric polyolefin-based ionomers and methods for making same. The ionomers can include a copolymer comprising: C2-C60 α-olefm monomer units; optional C2-C60 α-olefm comonomer units different than the monomer units; optional diene units; and about 0.1 wt% to about 20 wt% metal alkenyl units, based on the weight of the copolymer, wherein the metal alkenyl units have the formula — R(A-) —, wherein R is an alkyl group containing 2 to 10 carbon atoms, and A- is an anionic group. The copolymer can further include one or more metal cations derived from the group consisting of alkali metals, alkaline earth metals, group 3-12 metals, group 13-16 metals, and combination(s) thereof. The ionomer has a glass transition temperature of -60 to 5°C, and a weight average (Mw) of 50 to 5,000 kg/mol. | (WO2022/146634) CLAIMS We claim: 1. An ionomer comprising: a copolymer comprising: C2-C60 α-olefin monomer units; optional C2-C60 α-olefin comonomer units different than the monomer units; optional diene units, and about 0.1 wt% to about 20 wt% metal alkenyl units, based on the weight of the copolymer, wherein the metal alkenyl units have the formula —R(A-)—, wherein R is an alkyl group containing 2 to 10 carbon atoms, and A- is an anionic group; and one or more metal cations derived from the group consisting of alkali metals, alkaline earth metals, group 3-12 metals, group 13-16 metals, and combination(s) thereof, wherein the ionomer has a glass transition temperature of -60 to 5°C, and a weight average (Mw) of 50 to 5,000 kg/mol. 2. The ionomer of claim 1, wherein the anionic group is selected from the group consisting of a sulfonate, a phosphonate, a carboxylate, and combination(s) thereof. 3. The ionomer of claim 2, wherein the anionic group comprises a carboxylate group. 4. The ionomer of claim 1, wherein the metal cation is an alkali or alkaline earth metal. 5. The ionomer of claim 1, wherein the metal cation comprises Na or Zn. 6. The ionomer of claim 1, wherein the metal cation comprises Zn. 7. The ionomer of claim 1, wherein the ionomer has a tensile strength, at 25°C, of from about 0.1 MPa to about 10 MPa; a Young’s modulus, at 40°C of from about 0.5 MPa to about 10 MPa, and a glass transition temperature of from about -100°C to about -10°C. 8. A process for making an ionomer, comprising: providing a copolymer comprising: C2-C60 α-olefin monomer units; optional C2-C60 α-olefin comonomer units different than the monomer units; optional diene units; and about 0.1 wt% to about 10 wt% aluminum vinyl (AV) units, based on the weight of the copolymer; wherein the copolymer has AV units randomly incorporated within the copolymer chain, a glass transition temperature of -30°C or less, and crystallinity of less than 10%; introducing an oxidizing agent to the copolymer to form a copolymer comprising anion alkenyl groups; and introducing a metal cation to the copolymer comprising anion alkenyl groups to form the ionomer, wherein the metal cation is selected from the group consisting of an alkali metal, an alkali earth metal, a group 12 metal, and combination(s) thereof, wherein the ionomer has a tensile strength of greater than 1 MPa, due to ionomeric physical crosslinks, a glass transition temperature of -30°C or less, and a crystallinity of less than 10%). 9. The process of claim 8, wherein providing the copolymer comprises: introducing the C2-C60 α-olefin and the metal alkenyl to a catalyst system comprising an activator and a catalyst compound; and forming the copolymer under reaction conditions. 10. The process of claim 8, wherein the oxidizing agent is selected from the group consisting of CO2, sulfonic acid, acetyl sulfate, phosphonic acid, and combination(s) thereof. 11. The process of claim 10, wherein the CO2 is introduced at a pressure of from about 50 psi to about 150 psi, wherein introducing the oxidizing agent to the copolymer is performed at a temperature of about 50°C to about 100°C, and for a time of about 5 min. to about 30 min. 12. The process of claim 9, wherein the activator comprises N,N-Dimethylanilinium tetrakis(pentafluorophenyl)borate. 13. The process of claim 9, wherein the catalyst system comprises: 14. The process of claim 8, wherein the aluminum vinyl units have the formula Al(R’)3-v(R)v, wherein R is a hydrocarbenyl group containing 4 to 12 carbon atoms having a vinyl chain end, wherein R’ is a hydrocarbyl group containing 3 carbon atoms or greater, and wherein v is between 1 and 3. 15. The process of claim 8, wherein the aluminum vinyl comprises di(isobutyl)(7-octen-1- yl)aluminum. 16. The process of claim 8, wherein the diene is present and is selected from the group consisting of vinylnorbornene, norbornadiene, 5-ethylidene-2-norbornene, 5-vinyl-2- norbornene, divinylbenzene, dicyclopentadiene, and combination(s) thereof. 17. The process of claim 9, wherein the catalyst comprises (Me2Si(η5-2,6,6-trimethyl- 1,5,6,7-tetrahydro-s-indacen-1-yl)(η1-NtBu)TiMe2) and the activator comprises N,N-dimethylanilinium tetrakis(pentafluorophenyl)borate. | (WO2022146634A1) PENDING | (WO2022/146634) The ionomers can be useful for producing "soft touch" grips in products such as personal care articles such as toothbrushes, etc.; toys; small appliances; packaging; kitchenware; sport and leisure products; consumer electronics; PVC and silicone rubber replacement medical tubing; industrial hoses; and shower tubing. Thus, there is a need for polymer alternatives to cross-linked rubbers that can retain the mechanical properties of cross-linked rubbers, such as their ability to elastically deform, without the need to cross-link the polymer. Thus, there is a need to develop alternatives to cross-linked rubbers that can flow and be reprocessed while also retaining the desirable properties of cross-linked rubbers, such as toughness, elasticity, and resistance to heat, chemicals, and other environmental exposure. However, cross-linked rubbers also have important disadvantages. However, cross-linking can be problematic because cross-linked rubbers tend to allow only limited tuning of their degree of cross-linking, for example, in the case of EPDM rubber. Polyolefin-based ionomers can be difficult to produce because heteroatom- containing ionic groups, such as hydroxyl or carboxylic acid groups, can inhibit catalyst(s) used to form the polymer precursors (of the ionomers). | (WO2022/146634) 1. An ionomer comprising: a copolymer comprising: C2-C60 α-olefin monomer units; optional C2-C60 α-olefin comonomer units different than the monomer units; optional diene units, and about 0.1 wt% to about 20 wt% metal alkenyl units, based on the weight of the copolymer, wherein the metal alkenyl units have the formula -R(A-)-, wherein R is an alkyl group containing 2 to 10 carbon atoms, and A- is an anionic group; and one or more metal cations derived from the group consisting of alkali metals, alkaline earth metals, group 3-12 metals, group 13-16 metals, and combination(s) thereof, wherein the ionomer has a glass transition temperature of -60 to 5°C, and a weight average (Mw) of 50 to 5,000 kg/mol. | (WO2022/146634) It has been discovered that the polyolefin-based ionomers provided herein can flow and can be reprocessed while retaining certain properties of cross-linked rubbers, including toughness, elasticity, as well as resistance to heat, chemicals, and other environmental exposure. The present disclosure generally relates to polyolefin-based ionomers and production of polyolefin-based ionomers. It has been discovered that compared to nonpolar polyolefins, polyolefins featuring polar ionic groups can have unique and improved properties, such as improved adhesion and printability. The present disclosure relates to polyolefin-based ionomers and production of polyolefin-based ionomers. The present disclosure also relates to unsupported catalysts to make elastomeric polyolefin-based ionomers. | APD 2021-12-08 DESC (WO2022146634) POLYOLEFIN-BASED IONOMERS AND PRODUCTION THEREOF The present disclosure relates to polyolefin-based ionomers and production of polyolefin-based ionomers. The present disclosure also relates to unsupported catalysts to make elastomeric polyolefin-based ionomers. (...)2007/262338; 2007/261211; 2007/254575; 2006/089542; 2003/246820; 2005/320420; Nam, Y. et al. (2002) “Propene Polymerization with Stereospecific Metallocene Dichloride-[Ph3C][B(C6F5)4] Using Alkenylaluminum as an Alkylation Reagent and as a Functional Comonomer,” Macromolecules, v.35(18), pp. 6760- 6762; Lee, J. et al. (2013) “Copolymerization of norbomene with co-alkenylaluminum as a precursor com(...)comonomer for introduction of carbonyl moieties,” Journal of Polymer Science, Part A: Polymer Chemistry, V.51(23), pp. 5085-5090; Shiono, T. et al. (2013) “Facile Synthesis of Hydroxy-Functionalized Cycloolefin Copolymer Using co-Alkenylaluminium as a Comonomer,” Macromol. Chem. Phys., 214(19), pp. 2239-2244; Kang, K. et al. (1998) “Preparations of Propylene and Ethylene Ionomers with Solvay-Type TiCL3 Catalyst,” J.M. S.- PureAppl. Chem., A35(6), pp. 1003-1016; Landoil, L. et al. (1989) “Polypropylene Ionomers,” Journal of Polymer Science: Part A: Polymer Chemistry, v.27, pp. 2189-2201. Elastomeric polyolefin-based ionomers and methods for making same are provided. It has been discovered that the polyolefin-based ionomers provided herein can flow and can be reprocessed while retaining certain properties of cross-linked rub(...) The present disclosure generally relates to polyolefin-based ionomers and production of polyolefin-based ionomers. It has been discovered that compared to nonpolar polyolefins, polyolefins featuring polar ionic groups can have unique and improved properties, such as improved adhesion and printability. Some types of polar polyolefins can also provide advanced functionality including for use in fuels, batteries, and sensor materials. Polyolefin- based ionomers (ionomeric polyolefins) are produced from polymers or copolymers (polymer precursors) including, for example, polyethylene, polypropylene, or copolymers of ethylene and propylene. Polyolefin-based ionomers can be difficult to produce because heteroatom- containing ionic groups, such as hydroxyl or carboxylic acid groups, can inhibit catalyst(s) used to form the polymer precursors (of the ionomers). A heteroatom is an(...) (...)and zirconium metallocenes) may be used for polymerizing nonpolar olefins because of their propensity for forming polyolefins having high molecular weight and high functional monomer content. However, the transition metal catalysts are readily poisoned by heteroatoms. Some polyolefin catalysts are deactivated by nucleophilic heteroatoms, making ionomeric polyolefin synthesis challenging. A method for producing polyolefin-based ionomers that avoids interaction between heteroatom-containing ionic groups and metal catalysts is provided. Suitable polyolefin-based polymer precursors can include olefin comonomer units and metal alkenyl comonomer units, such as aluminum vinyl. In some aspects, the metal alkenyl units can be or can include aluminum vinyl (AV), such as di(isobut(...) In at least some aspects, the metal alkenyl units can be used to produce polyolefins having pendant metal groups, such as pendant aluminum groups. Thereafter, the pendant metal groups can be converted to ionic groups via oxidation. Thereafter, the polyolefin-based polymer precursors can undergo ion exchange with metal ions to form a polyolefin-based ionomer. It has been discovered that polyolefin-based ionomers can have improved mechanical properties, such as toughness and elasticity, compared with their precursor copolymers without ionic groups. It has been further discovered that polyolefin-based ionomers can flow and can be reprocessed while also retaining one or more p(...) In some embodiments, the polyolefin-based ionomers, in contrast to their precursor polymers, can behave similarly to physically cross-linked materials, such as cross-linked rubbers, at room temperature and can be reprocessed into new products at relatively higher temperatures. In some embodiments, the polyolefin-based ionomers can perform as well or better than soft grade ethylene propylene rubbers. (...)refers to a compound having two or more “mer” units (see below for polyester mer units), that is, a degree of polymerization of two or more, where the mer units can be of the same or different species. A “homopolymer” is a polymer having me(...) (...)the organic structure of the monomer in its as-polymerized form as incorporated into a polymer, e.g., through polymerization of the corresponding monomer. Throughout the specification and claims, reference to the monomer(s) in the polymer i(...) (...)content of 35 wt% to 55 wt%, it is understood that the mer unit in the copolymer is derived from ethylene in the polymerization reaction and said derived units are present at 35 wt% to 55 wt%, based upon the weight of the copolymer. A “poly(...) Once polymerization has been performed, copolymers can have pendant metal groups, such as pendant aluminum groups. In other embodiments, copolymers can have pendant groups of B, Ga, In, Li, Mg or Zn. (...)by NMR the ratio of the IR5 detector intensity corresponding to CH2 and CH3 channel calibrated with a series of PE and PP homo/copolymer standards whose nominal value are predetermined by NMR or FTIR. In particular, this provides the methyl(...) For example, UV stabilizer may be pre-blended into a masterbatch with a thermoplastic resin, such as polypropylene, or a polyethylene, such as linear low density polyethylene. Linear polymeric processing additives can include polypropylene homopolymers, and branched polymeric processing additives can include diene-modified polypropylene polymers. Blow molding is described in more detail in, for example, Concise Encyclopedia of Polymer Science and Engineering, pp. 90-92 (Jacqueline I. Kroschwitz, ed., John Wiley & Sons 1990). Polymerization Processes Polymerization processes to form the copolymers (and subsequent ionomers thereof) of the present disclosure can be carried out in any suitable manner. A homogeneous, bulk, or solution phase polymerization process can be used. Such processes can be run in a batch, semi-batch, or continuous mode. The polymerization process is typically a homogeneous polymerization process is defined to be a process where at least 90 wt% of the product is soluble in the reaction media. A bulk ho(...) Suitable diluents/solvents for polymerization include non-coordinating, inert liquids. Examples include straight and branched-chain hydrocarbons, such as isobutane, butane, pentane, isopentane, hexanes, isohexane, heptane, octane, dodecane,(...) In at least one embodiment, the feed concentration of the monomers and comonomers for the polymerization is 60 vol% solvent or less, such as 40 vol% or less, or such as 20 vol% or less, based on the total volume of the feedstream. In at least one embodiment, the polymerization is run in a bulk process. In some embodiments, hydrogen is present in the polymerization reactor at a partial pressure of 0.001 to 50 psig (0.007 to 345 kPa), such as from 0.01 to 25 psig (0.07 to 172 kPa), such as 0.1 to 10 psig (0.7 to 70 kPa). In at least one embodiment, the polymerization can occur in one reaction zone. A “reaction zone” also referred to as a “polymerization zone” is a vessel where polymerization takes place, for example a batch reactor. (...)multiple reactors are used in either series or parallel configuration, each reactor is considered as a separate polymerization zone. For a multi-stage polymerization in both a batch reactor and a continuous reactor, each polymerization stage is considered as a separate polymerization zone. In at least one embodiment, the polymerization occurs in one reaction zone. In at least one embodiment, a process to produce a copolymer can include a vinyl addition polymerization between a-olefins and metal alkenyls using a suitable catalyst system. In at least one embodiment, a metal alkenyl can be an alkenylalu(...) In some other embodiments, 500 ppm or less of diene is added to the polymerization, such as 400 ppm or less, such as 300 ppm or less. In other embodiments, at least 50 ppm of diene is added to the polymerization, or 100 ppm or more, or 150 ppm or more. In at least one embodiment, the reactant mixture is stirred rapidly during polymerization. In at least one embodiment, polymerization proceeds for about 5 min or greater, such as about 5 min. to about 60 min., such as about 5 min. to about 30 min., such as from about 10 min. to 20 min., such as about 15 min. Other additives may also be used in the polymerization, as desired, such as one or more scavengers, promoters, modifiers, chain transfer agents (such as diethyl zinc), reducing agents, oxidizing agents, hydrogen, aluminum alkyls, or silanes(...) Solution Polymerization In at least one embodiment, the polymerization process with catalyst compounds of the present disclosure is a solution polymerization process. A solution polymerization is a polymerization process in which the polymer is dissolved in a liquid polymerization medium, such as an inert solvent or monomer(s) or their blends. A solution polymerization is typically homogeneous. A homogeneous polymerization is one where the polymer product is dissolved in the polymerization medium. Such systems are not turbid as described in J. Vladimir Oliveira(...) Solution polymerization may involve polymerization in a continuous reactor in which the polymer formed, the starting monomer and catalyst materials supplied are agitated to reduce or avoid concentration gradients and in which the monomer ac(...) Temperature control in the reactor can generally be obtained by balancing the heat of polymerization and with reactor cooling by reactor j ackets or cooling coils to cool the contents of the reactor, auto refrigeration, pre-chilled feeds, v(...) (...)type, and amount of solvent can be optimized for the maximum catalyst productivity for a particular type of polymerization. The solvent can be also introduced as a catalyst carrier. The solvent can be introduced as a gas phase or as a liqui(...) Solvent can be introduced in the feed to the polymerization reactors. A process described herein can be a solution polymerization process that may be performed in a batchwise fashion (e.g., batch; semi-batch) or in a continuous process. Suitable reactors may include tank, loop, and tube designs. Polymerization Catalysts Suitable polymerization catalysts can include any one or more metallocenes, half- metallocenes, and post metallocenes as well as any other catalyst capable of incorporating metal vinyls, including bis(phenolate) heterocyclic Lewis Base Comp(...) Other suitable polymerization catalysts for forming the a-olefm-metal alkenyl and a-olefin-metal alkenyl-diene copolymers provided herein can also include monocyclopentadienyl group 4 transition metal compounds represented by the formula: (...)the sense of balancing its ionic charge at +1, and yet retain sufficient lability to permit displacement during polymerization. (...)cation or which only weakly coordinate to a cation thereby remaining sufficiently labile to be displaced during polymerization. (...)the Densities and Molecular Volumes of Liquids and Solids,” Journal of Chemical Education, v.71(11), November 1994, pp. 962-964. Molecular volume (MV), in units of cubic A, is calculated using the formula: MV = 8.3VS, where Vs is the scaled(...) Reagent grade 1, 2, 4-tri chlorobenzene (TCB) (from Sigma- Aldrich) comprising -300 ppm antioxidant BHT can be used as the mobile phase at a nominal flow rate of - 1.0 mL/min and a nominal inj ection volume of -200 μL. (...)subtracted IR5 broadband signal, I, using the equation: c=al, where a is the mass constant determined with polyethylene or polypropylene standards. The mass recovery can be calculated from the ratio of the integrated area of the concentrati(...) (...)determined by the ratio of the IR5 detector intensity corresponding to CH2 and CH3 channel calibrated with a series of PE and PP homo/copolymer standards whose nominal value are predetermined by NMR or FTIR. In particular, this provides the(...) For analyzing polyethylene homopolymers, ethylene-hexene copolymers, and ethylene-octene copolymers, dn/dc = 0.1048 ml/mg and A2 = 0.0015; for analyzing ethylene-butene copolymers, dn/dc = 0.1048*(l- 0.00126*w2) ml/mg and A2 = 0.0015 where (...) (...)first heat) is acquired by heating the sample to at least 30°C above its melting temperature, typically 200°C for polypropylene, at a heating rate of 10°C/min. The sample is held for at least 5 minutes at this temperature to destroy its the(...) (...)used for H°(poly ethylene), a value of 140 J/g is used for H° (polybutene), and a value of 207 J/g is used for H°(polypropylene). Density of the AVTA-K polymers were assumed to be an average of the amorphous density for polypropylene (0.850 g/cm3) and polyethylene (0.856 g/cm3) polymers. The AVTA-KOAc group has a molecular weight of 194.32 g/mol and the monomer molecu(...) (...)C3H6) or an LAO were copolymerized with AV- 1/8 (di(isobutyl)(7-octen-1-yl)aluminum) by vinyl addition polymerization using catalyst 1 (the structure shown below). Some samples were prepared without AV-1/8, as controls. (...)borate [PhNMe2H][B(C6F5)4] (10.9 mg) was injected, along with 200 mL of isohexane, to initiate the polymerization. Immediately after the catalyst injection, an additional 20 psig ethylene was added to maintain a steady-state 100 psig ethylene pressure and a temperature of 70°C. The polymerization was stirred at 650 rpm, and was terminated by introduction of air 15 min. after the catalyst injection(...) (...)borate [PhNMe2H][B(C6F5)4] (10.9 mg) was injected, along with 200 mL of isohexane, to initiate the polymerization. Immediately after the catalyst injection, an additional 20 psig ethylene was added to maintain a steady-state 100 psig ethylene pressure and a temperature of 70°C. The polymerization was stirred at 650 rpm, and was terminated by introduction of 200 psig CO2 15 min. after the catalyst (...) (...)borate [PhNMe2H][B(C6F5)4] (10.9 mg) was injected, along with 200 mL of isohexane, to initiate the polymerization. Immediately after the catalyst injection, an additional 20 psig ethylene was added to maintain a steady-state 120 psig ethylene pressure and a temperature of 70°C. The polymerization was stirred at 650 rpm, and was terminated by introduction of air 15 min. after the catalyst injection(...) (...)borate [PhNMe2H][B(C6F5)4] (10.9 mg) was injected, along with 200 mL of isohexane, to initiate the polymerization. Immediately after the catalyst injection, an additional 20 psig ethylene was added to maintain a steady-state 120 psig ethylene pressure and a temperature of 70°C. The polymerization was stirred at 650 rpm, and was terminated by introduction of 200 psig CO2 15 min. after the catalyst (...) (...)borate [PhNMe2H][B(C6F5)4] (10.9 mg) was injected, along with 200 mL of isohexane, to initiate the polymerization. Immediately after the catalyst injection, an additional 20 psig ethylene was added to maintain a steady-state 120 psig ethylene pressure and a temperature of 70°C. The polymerization was stirred at 650 rpm, and was terminated by introduction of air 15 min. after the catalyst injection(...) (...)borate [PhNMe2H][B(C6F5)4] (10.9 mg) was injected, along with 200 mL of isohexane, to initiate the polymerization. Immediately after the catalyst injection, an additional 20 psig ethylene was added to maintain a steady-state 120 psig ethylene pressure and a temperature of 70°C. The polymerization was stirred at 650 rpm, and was terminated by introduction of 200 psig CO2 15 min. after the catalyst (...) (...)mg) and Activator 2 [PhNMe2H][B(C10F7)4] (15.7 mg) was injected, along with 200 mL of isohexane, to initiate the polymerization. Immediately after the catalyst injection, an additional 20 psig ethylene wasadded to maintain a steady-state 100 psig ethylene pressure and a temperature of 60°C. The polymerization was stirred at 650 rpm, and was terminated by introduction of 100 psig CO2 15 min. after (...) (...)mg) and Activator 2 [PhNMe2H][B(C10F7)4] (15.7 mg) was injected, along with 200 mL of isohexane, to initiate the polymerization. Immediately after the catalyst injection, an additional 20 psig ethylene was added to maintain a steady-state 120 psig ethylene pressure and a temperature of 40°C. The polymerization was stirred at 650 rpm, and was terminated by introduction of 100 psig CO2 15 min. after(...) (...)mg) and Activator 2 [PhNMe2H][B(C10F7)4] (15.7 mg) was injected, along with 200 mL of isohexane, to initiate the polymerization. Immediately after the catalyst injection, an additional 20 psig ethylene was added to maintain a steady-state 80 psig ethylene pressure and a temperature of 80°C. The polymerization was stirred at 650 rpm, and was terminated by introduction of 100 psig CO2 15 min. after (...) Overall, polyolefin-based ionomers of the present disclosure have improved mechanical properties, such as increased elasticity and increased strain to breakage, compared with their precursor copolymers without ionic groups. In some aspects polyolefin-based ionomers of the present disclosure have mechanical properties that are comparable to cross- linked rubbers. Polyolefin-based ionomers of the present disclosure can also flow and can be reprocessed in contrast to cross-linke(...) In some embodiments, the polyolefin-based ionomers, in contrast to their precursor polymers, can behave similarly to physically cross- linked materials, such as cross-linked rubbers, at room temperature and can be reprocessed into new products at relatively higher temperatures. In some embodiments, the polyolefin-based ionomers can perform as well or better than soft grade ethylene propylene rubbers. KEYW POLYPROPYLENE HOMOPOLYMER(4,1) POLYPROPYLENE IONOMER(4,1) DIENE MODIFIED POLYPROPYLENE POLYMER(2,1) PAN EXXONMOBIL CHEMICAL PATENTS
Полимерные катализаторы | Данный патент относится к разработке неароматического гидрокарбон-растворимого катализатора для полимеризации олефинов. Катализатор представлен формулой, включающей группы металлов, анионные группы, элементы группы 15 или 16, фосфор, азот, серу или кислород. В состав катализатора также могут входить углеводородные группы, кремний, германий, олово, свинец или фосфор, а также замещенные ароматические группы. Патент также описывает систему катализатора, включающую активатор, опору и неароматический гидрокарбон-растворимый катализатор. | WO2022/093814 | EXXONMOBIL CHEMICAL PATENTS | 2020-10-28 | (WO202293814) Non-aromatic hydrocarbon soluble olefin polymerization catalysts and use thereof | (WO2022/093814) This invention relates to a non-aromatic hydrocarbon soluble catalyst compound represented by the formula: wherein: M is a Group 4 metal; each X is independently a leaving group, such as an anionic leaving group; m is 1, 2 or 3; L is a Group 15 or 16 element; Y and Z are independently phosphorus, nitrogen sulfur, or oxygen; R1 and R2 are, independently, a C1 to C20 (such as C1 to C3) hydrocarbon group, a heteroatom containing group, silicon, germanium, tin, lead, or phosphorus, or R1 and R2 are interconnected to each other; R3 may be absent or may be a hydrocarbon group, a hydrogen, a halogen, a heteroatom containing group; and each R4 and R5 is independently a substituted C5 to C22 aromatic group, wherein the catalyst compound is soluble in non-aromatic hydrocarbons. | (WO2022/093814) CLAIMS; What is claimed is: 1. A non-aromatic hydrocarbon soluble catalyst compound represented by the Formula (X):wherein: M is a Group 4 metal; each X is independently a leaving group, such as an anionic leaving group; m is 1, 2 or 3; L is a Group 15 or 16 element; Y and Z are independently phosphorus, nitrogen sulfur, or oxygen; R1 and R2 are, independently, a Ci to C20 hydrocarbon group, a heteroatom containing group having up to twenty carbon atoms, silicon, germanium, tin, lead, or phosphorus, R1 and R2 may also be interconnected to each other directly or bound to each other through other groups); R3 may be absent or may be a hydrocarbon group, a hydrogen, a halogen, a heteroatom containing group; and each R4 and R5 is independently a substituted C5 to C22 aromatic group, wherein the catalyst compound is soluble in methylcyclohexane at greater than 10 weight percent at 25°C. 2. The non-aromatic hydrocarbon soluble catalyst compound of claim 1, wherein the catalyst compound is soluble in isohexane at greater than 1.5 weight at 25°C. 3. The non-aromatic hydrocarbon soluble catalyst compound of claim 1, wherein R1 and R2 are, independently, a Ci, C2 or C3 hydrocarbon group. 4. The non-aromatic hydrocarbon soluble catalyst compound of claim 1, wherein the catalyst compound is absent aromatic hydrocarbon. 5. The non-aromatic hydrocarbon soluble catalyst compound of claim 1, wherein each R4 and R5 is independently a C6 to C22 substituted phenyl group, a Ce to C22 substituted benzyl group, a C6 to C22 substituted naphthyl group, or a Ce to C22 substituted anthracenyl group. 6. The non-aromatic hydrocarbon soluble catalyst compound of claim 1, wherein each R4 and R5 is independently a hydrocarbyl substituted phenyl group represented by the formula:where each of R17, R18, R20, and R21 is independently selected from hydrogen, C1-C40 hydrocarbyl or C1-C40 substituted hydrocarbyl, a heteroatom or a heteroatom-containing group, or two or more of R17, R18, R19, R20, and R21 are joined together to form a C4-C62 cyclic or polycyclic ring structure, or a combination thereof; each R19 is independently selected from C3-C22 hydrocarbyl or C1-C22 substituted hydrocarbyl, a heteroatom or a heteroatom-containing group. 7. The non-aromatic hydrocarbon soluble catalyst compound of claim 6, wherein each R19 is independently one or more of C3 to Ci6 linear or branched alkyl. 8. The non-aromatic hydrocarbon soluble catalyst compound of claim 6, wherein each R19 is independently one or more of propyl, butyl, pentyl, hexyl, heptyl, octyl, nonyl, decyl, undecyl, dodecyl, tridecyl, tetradecyl, pentadecyl, hexadecyl, heptadecyl, phenyl, methylphenyl and dimethylphenyl, benzyl, methylbenzyl, naphthyl, cyclohexyl, cyclohexenyl, methylcyclohexyl or an isomer thereof. 9. The non-aromatic hydrocarbon soluble catalyst compound of claim 1, wherein each X is, independently, selected from the group consisting of hydrocarbyl radicals having from 1 to 20 carbon atoms, hydrides, amides, alkoxides, sulfides, phosphides, halides, dienes, amines, phosphines, ethers, and a combination thereof, or two X’s form a part of a fused ring or a ring system. 10. The non-aromatic hydrocarbon soluble catalyst compound of claim 1, wherein the compound is represented by Formula (XII): wherein: M is a zirconium, titanium, or hafnium; each X is independently a leaving group; m is 1, 2 or 3; R1 and R2 are, independently, a C1 to C3 hydrocarbon group, a heteroatom containing group having up to twenty carbon atoms, silicon, germanium, tin, lead, or phosphorus; R3 may be absent or may be a hydrocarbon group, a hydrogen, a halogen, a heteroatom containing group; each R8, R9, R10, and R11 is independently hydrogen, a Ci to Ci6 alkyl group, a heteroatom, or a heteroatom containing group containing up to 16 carbon atoms; and each R12 is independently hydrogen, a C3 to Ci6 alkyl group, a substituted C3 to Ci6 alkyl group, a C6 to C16 aryl group, or a substituted C6 to Ci6 aryl group. 11. The non-aromatic hydrocarbon soluble catalyst compound of claim 1, wherein the catalyst compound comprises one or more of: [N'-(2,3,5,6-tetramethyl-4- dodceyl-phenyl)-N-[2- (2,3,5,6-tetramethyl-4- dodecyl- phenyl)amino-KN] ethyl] -1 ,2-ethane-diaminato(2-)KN,KN']zirconium dichloride; [N'-(2,3,5,6-tetramethyl-4- decyl-phenyl)-N-[2- (2,3,5,6-tetramethyl-4- decyl-phenyl)amino- KN] ethyl] -1 ,2-ethane-diaminato(2-)KN, KN'] zirconium di chloride; [N'-(2,3,5,6-tetramethyl-4- tetradecyl, -phenyl)-N-[2- (2,3,5,6-tetramethyl-4-tetradecyl,- phenyl)amino-KN] ethyl] -1 ,2-ethane-diaminato(2-)KN,KN']zirconium dichloride; [N'-(2,3,5,6-tetramethyl-4- hexadecyl, -phenyl)-N-[2- (2,3,5,6-tetramethyl-4- hexadecyl, - phenyl)amino-KN] ethyl] -1 ,2-ethane-diaminato(2-)KN,KN']zirconium dichloride; [N'-(2,3,5,6-tetramethyl-4- octadecyl, -phenyl)-N-[2- (2,3,5,6-tetramethyl-4- octadecyl, - phenyl)amino-KN] ethyl] -1 ,2-ethane-diaminato(2-)KN,KN']zirconium dichloride; [N'-(2,3,5,6-tetramethyl-4-eicosy1,-phenyl)-N-[2- (2,3,5,6-tetramethyl-4-eicosyl,- phenyl)amino-KN] ethyl] -1 ,2-ethane-diaminato(2-)kN,KN']zirconium dichloride; [N'-(2,3,5,6-tetramethyl-4-docosyl,-phenyl)-N-[2- (2,3,5,6-tetramethyl-4-docosyl,- phenyl)amino-KN] ethyl] -1 ,2-ethane-diaminato(2-)kN,KN']zirconium dichloride; [N'-(2,3,5,6-tetramethyl-4- dodceyl-phenyl)-N-[2- (2,3,5,6-tetramethyl-4- dodecyl- phenyl)amino-KN] ethyl] -1 ,2-ethane-diaminato(2-)kN,KN']zirconium dibenzyl; [N'-(2,3,5,6-tetramethyl-4- decyl-phenyl)-N-[2- (2,3,5,6-tetramethyl-4- decyl-phenyl)amino- KN]ethyl]-l ,2-ethane-diaminato(2-)KN,KN']zirconium dibenzyl; and [N'-(4- decyl-phenyl)-N-[2- (4- decyl-phenyl)amino-KN] ethyl] -1 ,2-ethane-diaminato(2- )KN,KN']zirconium dibenzyl. 12. A catalyst system comprising activator, optional support, and non-aromatic hydrocarbon soluble catalyst compound of claim 1. 13. The catalyst system of claim 12 wherein the catalyst system is absent aromatic hydrocarbon. 14. The catalyst system of claim 12 wherein the catalyst system is supported. 15. A process to polymerize olefins comprising contacting one or more olefins with the catalyst system of claim 12. 16. The process of claim 15 wherein the process is absent aromatic hydrocarbon. 17. The process of claim 15 wherein the process occurs at a temperature of from about 0°C to about 300°C, at a pressure in the range of from about 0.35 MPa to about 10 MPa, and at a time up to 300 minutes. 18. The process of claim 15 further comprising obtaining polymer. 19. The process of claim 15 wherein the process occurs in the gas or slurry phase. 20. The process of claim 15 wherein the process occurs in the solution phase. | (WO202293814A1) PENDING | (WO2022/093814) Conversely, a substituent with a larger molecular volume may be considered "more bulky" than a substituent with a smaller molecular volume. | (WO2022/093814) 1. A non-aromatic hydrocarbon soluble catalyst compound represented by the Formula (X): wherein: M is a Group 4 metal; each X is independently a leaving group, such as an anionic leaving group; m is 1, 2 or 3; L is a Group 15 or 16 element; Y and Z are independently phosphorus, nitrogen sulfur, or oxygen; R1 and R2 are, independently, a Ci to C20 hydrocarbon group, a heteroatom containing group having up to twenty carbon atoms, silicon, germanium, tin, lead, or phosphorus, R1 and R2 may also be interconnected to each other directly or bound to each other through other groups); R3 may be absent or may be a hydrocarbon group, a hydrogen, a halogen, a heteroatom containing group; and each R4 and R5 is independently a substituted C5 to C22 aromatic group, wherein the catalyst compound is soluble in methylcyclohexane at greater than 10 weight percent at 25°C. | (WO2022/093814) It is therefore an object of the present invention to provide novel catalyst compounds, catalysts systems comprising such compounds that are preferably non-aromatic hydrocarbon soluble, and processes for the polymerization of olefins using such compounds and systems. This invention relates to non-aromatic hydrocarbon soluble catalyst compounds, and catalyst systems comprising such compounds, represented by the Formula (X): wherein: This invention relates to a non-aromatic hydrocarbon soluble catalyst compound represented by the formula: wherein: M is a Group 4 metal; each X is independently a leaving group, such as an anionic leaving group; m is 1, 2 or 3; L is a Group 15 or 16 element; Y and Z are independently phosphorus, nitrogen sulfur, or oxygen; R1 and R2 are, independently, a C1 to C20 (such as C1 to C3) hydrocarbon group, a heteroatom containing group, silicon, germanium, tin, lead, or phosphorus, or R1 and R2 are interconnected to each other; R3 may be absent or may be a hydrocarbon group, a hydrogen, a halogen, a heteroatom containing group; and each R4 and R5 is independently a substituted C5 to C22 aromatic group, wherein the catalyst compound is soluble in non-aromatic hydrocarbons. This invention relates to novel group 4 catalyst compounds where the catalyst compounds are soluble in non-aromatic hydrocarbon solvents, catalyst systems comprising such compounds, and uses thereof. | APD 2021-10-26 DESC (WO202293814) TITLE: Non-Aromatic Hydrocarbon Soluble Olefin Polymerization Catalysts and Use Thereof. INVENTORS: Catherine A. Faler and Margaret T. Whalley CROSS-REFERENCE TO RELATED APPLICATIONS Olefin polymerization catalysts are of great use in industry. Hence there is interest in finding new catalyst systems that increase the commercial usefulness of the catalyst and allow the production of polymers having improved properties. Catalysts for olefin polymerization are often based on group 4 metal compounds used as catalyst precursors, which are activated typically with the help of activator comprising alumoxane or non-coordinating anion. (...)of Group 4 Complexes that Contain the Diamidoamine Ligands, [(2,4,6-Me3C6H2NCH2CH2NR]2-,” J. Amer. Chem. Soc., v.121, pp. 5797–5798 disclose zirconium complexes that contain a [(2,4,6-Me3C6H2NCH2CH2)2NR]2- ([Mes2N2NR]2-; R ) H or Me) ligand(...) (...)Scale Photolithographic Patterning of Conjugated Oligomers Bearing Terminal Thioacetates,” Langmuir, v.26(6), pp. 4449-4458, disclose a synthesis of 1-bromo-4- decylbenzene. (...)a need in the art for new and improved, preferably non- aromatic hydrocarbon soluble, catalyst systems for the polymerization of olefins, in order to achieve specific polymer properties, such as high melting point, high molecular weights, t(...) (...)systems comprising such compounds that are preferably non-aromatic hydrocarbon soluble, and processes for the polymerization of olefins using such compounds and systems. (...)content of 35 wt% to 55 wt%, it is understood that the mer unit in the copolymer is derived from ethylene in the polymerization reaction and said derived units are present at 35 wt% to 55 wt%, based upon the weight of the copolymer. A “poly(...) (...)π-bound cyclopentadienyl moiety or substituted cyclopentadienyl moiety), where the complexes are useful for the polymerization of olefins, typically when combined with activator(s). The term "single site coordination polymerization catalyst" means metallocene or post metallocene catalyst compounds, including but not limited to pyridyldiamido complexes, quinolinyldiamido complexes, phenoxyimine complexes, bisphenolate c(...) A polymerization catalyst system is a catalyst system that can polymerize monomers to polymer. (...)for polymerizing olefins, and to processes for polymerizing olefins, the process comprising contacting under polymerization conditions one or more olefins with a catalyst system comprising a transition metal compound and such activator comp(...)absent (e.g. present at zero mol%, alternately present at less than 1 mol%, preferably the catalyst system, the polymerization reaction and/or the polymer produced are free of “detectable aromatic hydrocarbon solvent,” such as toluene. For (...) Alternately the two or more compounds may comprise one or more single site coordination polymerization catalyst compounds not represented by Formula (X) or (XII) and at least one of the two or more catalyst compounds is represented by Formu(...) (...)the catalyst compounds described herein may be used in combination with other single site coordination polymerization catalysts (such as metallocene catalyst compounds or post-metallocene catalyst compounds) to produce multi-modal (such as (...) The catalyst systems may also be added to or generated in solution polymerization or bulk polymerization (in the monomer). Catalyst systems of the present disclosure may have one or more activators and one, two or more catalyst components. (...) In an alternate embodiment, little or no alumoxane is used in the polymerization processes described herein. Preferably, alumoxane is present at zero mole %, alternately the alumoxane is present at a molar ratio of aluminum to catalyst comp(...) (...)the sense of balancing its ionic charge at +1, and yet retain sufficient lability to permit displacement during polymerization. The term NCA is also defined to include multicomponent NCA-containing activators, such as N,N-dimethylanilinium (...) (...)the Densities and Molecular Volumes of Liquids and Solids," Journal of Chemical Education, v.71(11), November 1994, pp. 962-964. Molecular volume -(MV), in units of cubic Å, is calculated using the formula: MV = 8.3Vs, where Vs is the scale(...) A scavenger is a compound that is typically added to facilitate polymerization by scavenging impurities. Some scavengers may also act as activators and may be referred to as co-activators. A co-activator, that is not a scavenger, may also b(...) Other suitable support materials, however, can be employed, for example, finely divided functionalized polyolefins, such as finely divided polyethylene. Particularly useful supports include magnesia, titania, zirconia, montmorillonite, phyl(...) The calcined support material is then contacted with at least one polymerization catalyst comprising at least one catalyst compound and an activator. Polymerization Processes In embodiments herein, the invention relates to polymerization processes where monomer (such as ethylene or propylene), and optionally comonomer, are contacted with a catalyst system comprising an activator and at least one catalyst compoun(...) In some embodiments 500 ppm or less of diene is added to the polymerization, preferably 400 ppm or less, preferably or 300 ppm or less. In other embodiments at least 50 ppm of diene is added to the polymerization, or 100 ppm or more, or 150 ppm or more. (...)dicyclopentadiene or higher ring containing diolefins with or without substituents at various ring positions. Polymerization A solution polymerization is a polymerization process in which the polymer is dissolved in a liquid polymerization medium, such as an inert solvent or monomer(s) or their blends. A solution polymerization is typically homogeneous. A homogeneous polymerization is one where polymer product is dissolved in the polymerization medium, such as 80 wt% or more, 90 wt% or more or 100% of polymer product is(...) A bulk polymerization means a polymerization process in which the monomers and/or comonomers being polymerized are used as a solvent or diluent using little or no inert solvent as a solvent or diluent. A small fraction of inert solvent might be used as a carrier for catalyst and scavenger. A bulk polymerization system typically contains less than 25 wt% of inert solvent or diluent, preferably less(...) Polymerization processes of this invention can be carried out in any manner known in the art. Any suspension, homogeneous, bulk, solution, slurry, or gas phase polymerization process known in the art can be used. Such processes can be run in a batch, semi-batch, or continuous mode. Homogeneous polymerization processes are typically useful, such as homogeneous polymerization process where at least 90 wt% of the product is soluble in the reaction media.) A bulk homogeneous proc(...) In another embodiment, the process is a slurry process, e.g., a polymerization process typically using a supported catalyst where at least 95 wt% of polymer products derived from the supported catalyst is in granular form as solid particles (not dissolved in the diluent or polymerization medium). In another process, the polymerization process is a gas phase process. Suitable diluents/solvents for polymerization include non-coordinating, inert liquids. Examples include straight and branched-chain hydrocarbons, such as isobutane, butane, pentane, isopentane, hexanes, isohexane, heptane, octane, dodecane,(...) In a preferred embodiment, the feed concentration of the monomers and comonomers for the polymerization is 60 vol% solvent or less, preferably 40 vol% or less, or preferably 20 vol% or less, based on the total volume of the feedstream. Preferably the polymerization is run in a bulk process. - In a typical polymerization, the run time of the reaction is up to 300 minutes, preferably in the range of from about 5 to 250 minutes, or preferably from about 10 to 120 minutes. In a some embodiments hydrogen is present in the polymerization reactor at a partial pressure of 0.001 to 50 psig (0.007 to 345 kPa), preferably from 0.01 to 25 psig (0.07 to 172 kPa), more preferably 0.1 to 10 psig (0.7 to 70 kPa). In a preferred embodiment, the polymerization: 1) is conducted at temperatures of 0 to 300°C (preferably 25 to 150°C, preferably 40 to 120°C, preferably 45 to 80°C); 2) is conducted at a pressure of atmospheric pressure to 10 MPa (preferabl(...)0.5 wt%, preferably at 0 wt% based upon the weight of the solvents); 4) wherein the catalyst system used in the polymerization comprises less than 0.5 mol%, preferably 0 mol% alumoxane, alternately the alumoxane is present at a molar ratio (...)metal less than 500:1, preferably less than 300:1, preferably less than 100:1, preferably less than 1:1; 5) the polymerization preferably occurs in one reaction zone; 6) the activity of the catalyst compound is at least 80,000 g/mmol/hr (pr(...)than 50:1, preferably less than 15:1, preferably less than 10:1); and 8) optionally hydrogen is present in the polymerization reactor at a partial pressure of 0.001 to 50 psig (0.007 to 345 kPa) (preferably from 0.01 to 25 psig (0.07 to 172(...) In a preferred embodiment, the catalyst system used in the polymerization comprises no more than one catalyst compound. A "reaction zone" also referred to as a "polymerization zone" is a vessel where polymerization takes place, for example a batch reactor. When multiple reactors are used in either series or parallel configuration, each reactor is considered as a separate polymerization zone. For a multi-stage polymerization in both a batch reactor and a continuous reactor, each polymerization stage is considered as a separate polymerization zone. In a preferred embodiment, the polymerization occurs in one reaction zone. Room temperature is 23°C unless otherwise noted. Other additives may also be used in the polymerization, as desired, such as one or more scavengers, promoters, modifiers, reducing agents, oxidizing agents, hydrogen, aluminum alkyls, silanes, or chain transfer agents (such as alkylalumoxan(...) Polyolefin Products In embodiments, aromatic solvents, such as toluene, are absent from the polyolefin produced (e.g. present at zero mol%, alternately present at less than 1 mol%, preferably the polymers produced are free of “detectable aromatic hydrocarbon s(...) The polyolefins produced herein preferably contain 0 ppm (alternately less than 1 ppm) of aromatic hydrocarbon. Preferably, the polyolefins produced herein contain 0 ppm (alternately less than 1 ppm) of toluene. Reagent grade 1, 2, 4-tn chlorobenzene (TCB) (from Sigma-Aldrich) comprising -300 ppm antioxidant BHT can be used as the mobile phase at a nominal flow rate of -1.0 mL/min and a nominal injection volume of -200 pL. (...)subtracted IR5 broadband signal, Z, using the equation: c-al. where a is the mass constant determined with polyethylene or polypropylene standards. The mass recovery can be calculated from the ratio of the integrated area of the concentrati(...) (...)by the ratio of the IR5 detector intensity corresponding to CH2 and CH 3 channel calibrated with a series of PE and PP homo/ copolymer standards whose nominal value are predetermined by NMR or FTIR. In particular, this provides the methyls (...) For analyzing polyethylene homopolymers, ethylene-hexene copolymers, and ethylene-octene copolymers, dn/dc = 0.1048 ml/mg and A2 = 0.0015; for analyzing ethylene-butene copolymers, dn/dc = 0.1048*(l- 0.00126*w2) ml/mg and A2 = 0.0015 where (...) In another embodiment, the polymer (preferably the polyethylene or polypropylene) produced herein is combined with one or more additional polymers prior to being formed into a film, molded part or other article. Other useful polymers include polyethylene, isotactic polypropylene, highly isotactic polypropylene, syndiotactic polypropylene, random copolymer of propylene and ethylene, and/or butene, and/or hexene, polybutene, ethylene vinyl acetate, LDPE, LLDPE, HDPE, ethylene v(...)EPR, EPDM, block copolymer, styrenic block copolymers, polyamides, polycarbonates, PET resins, cross linked polyethylene, copolymers of ethylene and vinyl alcohol (EVOH), polymers of aromatic monomers such as polystyrene, poly-1 esters, polyacetal, polyvinylidine fluoride, polyethylene glycols, and/or polyisobutylene. In a preferred embodiment, the polymer (preferably a polyethylene or polypropylene) is present in the above blends, at from 10 to 99 wt%, based upon the weight of the polymers in the blend, preferably 20 to 95 wt%, even more preferably at l(...) (...)screw extruder, which may include a compounding extruder and a side-arm extruder used directly downstream of a polymerization process, which may include blending powders or pellets of the resins at the hopper of the film extruder. High Throughput Polymerization Solvents, polymerization grade toluene and/or isohexanes are supplied by ExxonMobil Chemical Company and are purified by passing through a series of columns: two 500 cm3 Oxyclear cylinders in series from Labclear (Oakland, California), foll(...) Polymerization grade ethylene is further purified by passing it through a series of columns: 500 cm3 Oxy clear cylinder from Labclear (Oakland, California) followed by a 500 cm3 column packed with dried 3 A molecular sieves (8 mesh - 12 mes(...) Polymerization grade propylene is further purified by passing it through a series of columns: 2250 cm3 Oxyclear cylinder from Labclear followed by a 2250 cm3 column packed with 3 A molecular sieves (8 mesh - 12 mesh; Aldrich Chemical Compan(...) Ethylene Polymerization (PE) or Ethylene/l-Octene Copolymerization (EQ) Ethylene is allowed to enter (through the use of computer controlled solenoid valves) the autoclaves during polymerization to maintain reactor gauge pressure (+/-2 psi). Reactor temperature is monitored and typically maintained within +/— 1(...) (...)are quenched after a predetermined cumulative amount of ethylene is added or for a maximum of 30 minutes polymerization time. The reactors are cooled and vented. The polymer is isolated after the solvent is removed under reduced pressure. Y(...) Polymerization Examples Polymerization in a High Throughput Parallel Pressure Reactor (...)100 pL) for entries 5-16, 21-32, and 37-48, additional isohexane (0.50 mL), a toluene solution of the respective polymerization catalyst (50 pL, 0.4 mM), additional isohexane (0.50 mL), a toluene solution of the respective activator (55 pL,(...) When sufficient polymer yield was attained (e.g. , at least -10 mg), the polyethylene product was analyzed by Rapid GPC described above. Run conditions and data are reported in Tables 1 and 2. Table 1-RUN 1. Polymerization The polymerization was halted after 60 minutes by venting the reactor. The polymer was washed twice with water to remove salt and then dried in air for at least two days. Table 4. Semi-batch polymerization testing in salt-bed reactor. KEYW POLYETHYLENE HOMOPOLYMER(3,1) FINELY DIVIDED POLYETHYLENE(2,1) PAN EXXONMOBIL CHEMICAL PATENTS
Полимеры | Патент относится к процессу полимеризации для получения полимера с использованием спирального теплообменника. Процесс включает контактирование мономера и катализаторной системы в реакционной зоне, содержащей по крайней мере один спиральный теплообменник, и восстановление полимера. Мономер, катализаторная система и полимер проходят через по крайней мере один спиральный теплообменник поперек направления винтов спирального теплообменника. При этом мономер, катализаторная система и полимер поддерживаются по возможности в однофазном состоянии. Полимер может быть получен из этилена или пропилена, а также может содержать компоненты-комономеры с длиной цепи от C2 до C20. | US20220162348 SA518391225 US11279775 ES2798648 IN351418 US20200231710 EP3356424 JP6674030 SG11201802028V CN108026190 KR10-2034973 JP2018534411 EP3356424 IN201817010392 CN108026190 KR10-2018-0048777 SG11201802028V US9708428 WO2017/058385 US20170088647 | EXXON CHEMICAL EXXONMOBIL CHEMICAL PATENTS | 2015-09-29 2015-12-02 2016-01-19 2016-08-19 2018-03-09 2022-02-10 | (EP3356424) Polymerization using a spiral heat exchanger | (EP3356424) This invention relates to a polymerization process for forming polymer comprising: contacting (typically in a solution or slurry phase), a monomer and a catalyst system in a reaction zone comprising at least one spiral heat exchanger and recovering polymer, wherein the monomer, the catalyst system and the polymer flow through the at least one spiral heat exchanger in a cross-flow direction relative to spirals of the at least one spiral heat exchanger. | (EP3356424) 1. A polymerization process for forming polymer comprising: contacting a monomer and a catalyst system in a reaction zone comprising at least one spiral heat exchanger and recovering polymer, wherein the monomer, the catalyst system and polymer flow through the at least one spiral heat exchanger in a cross-flow direction relative to spirals of the at least one spiral heat exchanger. 2. The polymerization process of claim 1, wherein the process is a solution phase process. 3. The polymerization process of claim 1, wherein the process is a slurry phase process. 4. The polymerization process of any one of claims 1 to 3, wherein the at least one spiral heat exchanger removes heat at a rate of 7450 W/·cubic meters·°C. 5. The polymerization process of any of claims 1 to 4, wherein a pressure drop across the at least one spiral heat exchanger is less than or equal to 69 kPa (10 psi). 6. The polymerization process of any one of claims 1 to 5, wherein the Reynolds number of the flow of the solvent, monomer/comonomer, the catalyst system, and polymer is 0.1 to 2,200. 7. The polymerization process of any one of claims 1 to 6, further comprising recycling at least a portion of the monomer, the catalyst system and polymer exiting the at least one spiral heat exchanger back through a spiral heat exchanger, which may be the same or different spiral heat exchanger. 8. The polymerization process of any one of claims 1 to 7, wherein polymer is produced with a recycle ratio of at least 5. 9. The polymerization process of any one of claims 1 to 7, wherein polymer is produced with a recycle ratio of from 0.5 to 20. 10. The polymerization process of any one of claims 1 to 9, wherein the monomer, the catalyst system, and polymer are maintained substantially as a single liquid phase solution. 11. The polymerization process of any one of claims 1 to 10, wherein polymer is produced at a rate of at least 600 grams per liter of reactor volume. 12. The polymerization process of any one of claims 1 to 11, wherein the at least one spiral heat exchanger comprises at least eight spiral heat exchangers connected in series. 13. The polymerization process of any one of claims 1 to 12, wherein the monomer comprises C2 to C40 olefin. 14. The polymerization process of any one of claims 1 to 13, wherein polymer is an ethylene polymer or a propylene polymer. 15. The polymerization process of any one of claims 1 to 14, wherein polymer further comprises C2 to C20 comonomer. | (EP3356424B1) GRANTED (US20220162348A1) PENDING (US11279775B2) GRANTED (US9708428B2) GRANTED (WO201758385A1) LAPSED (JP6674030B2) GRANTED (SA518391225B1) GRANTED (ES2798648T3) GRANTED (IN-351418B) GRANTED (SG11201802028VB) GRANTED (CN108026190BB) GRANTED (KR102034973B1) GRANTED | (EP3356424) Additionally, use of the at least one spiral heat exchanger in the polymerization process described herein advantageously results in a low pressure drop, which results in higher recirculation and production rates. Homogeneous polymerization processes (such as solution phase) are advantageous. Thus, there is a need in the art for new and improved polymerization processes, which are capable of sufficient heat removal so as not to significantly affect production rates. | (EP3356424) 1. A polymerization process for forming polymer comprising: contacting a monomer and a catalyst system in a reaction zone comprising at least one spiral heat exchanger and recovering polymer, wherein the monomer, the catalyst system and polymer flow through the at least one spiral heat exchanger in a cross-flow direction relative to spirals of the at least one spiral heat exchanger. | (EP3356424) For the purposes of this invention and the claims thereto, the new numbering scheme for the Periodic Table Groups is used as described in CHEMICAL AND ENGINEERING NEWS, 63(5), pg. 27 (1985 ). It is therefore an object of the present invention to provide polymerization processes where the sufficient removal of heat from the reaction is achieved by heat exchangers with increased heat transfer capabilities, smaller footprints, and lower pressure drops. This invention relates to a polymerization process as defined in claim 1, preferably a solution polymerization process for forming polymer comprising contacting, in a solution phase, a monomer, and a catalyst system in a reaction zone comprising at least one spiral heat exchanger and recovering polymer, wherein the monomer, the catalyst system, and polymer flow through the at least one spiral heat exchanger in a cross-flow direction relative to spirals of the at least one spiral heat exchanger. This invention relates to novel polymerization processes using at least one spiral heat exchanger. | APD 2022-02-10 DESC (US11279775) A “reaction zone,” also referred to as a “polymerization zone,” is a vessel where polymerization takes place, for example, a batch reactor or continuous reactor. When multiple reactors are used in either series or parallel configuration, each reactor may be considered as a separate reaction zone or a separate polymerization zone. Alternatively, a reactor may include one or more reaction zones or polymerization zones. For a multi-stage polymerization in both a batch reactor and a continuous reactor, each polymerization stage is considered as a separate polymerization zone. “Catalyst productivity” is a measure of how many grams of polymer (P) are produced using a polymerization catalyst comprising W g of catalyst (cat), over a period of time of T hours; and may be expressed by the following formula: P/(T×W) an(...) (...)of 35 wt % to 55 wt %, it is understood that the mer unit in the copolymer is derived from ethylene in the polymerization reaction and said derived units are present at 35 wt % to 55 wt %, based upon the weight of the copolymer. A “polymer”(...) A “solution polymerization” means a polymerization process in which the polymer is dissolved in a liquid polymerization medium, such as an inert solvent or monomer(s) or their blends. A solution polymerization is typically homogeneous. A homogeneous polymerization is one where the polymer product is dissolved in the polymerization medium. A homogeneous polymerization process is defined to be a process where at least 90 wt % of the product is soluble in the reaction media. A “bulk polymerization” means a polymerization process in which the monomers and/or comonomers being polymerized are used as a solvent or diluent using little or no inert solvent as a liquid or diluent. A small fraction of inert solvent might be used as a carrier for a catalyst and a scavenger. A bulk polymerization system contains less than 25 wt % of inert solvent or diluent, preferably less tha(...) II. Polymerization Process This invention relates to a polymerization process for forming polymer comprising contacting a monomer and a catalyst system in a reaction zone comprising at least one spiral heat exchanger and recovering polymer. The polymerization processes described herein may be carried out in any manner known in the art. Any solution, suspension, slurry, bulk or gas phase polymerization process known in the art can be used. Such processes can be run in a batch, semi-batch, or continuous mode. Preferably, the polymerization process is continuous. Homogeneous polymerization processes (such as solution phase) are advantageous. Alternately, the polymerization process is a slurry process. As used herein, the term “slurry polymerization process” means a polymerization process where a supported catalyst is employed and monomers are polymerized on the supported (...) A slurry polymerization process generally operates between 1 to about 50 atmosphere pressure range (15 psi to 735 psi, 103 kPa to 5068 kPa) or even greater and temperatures in the range of 0° C. to about 120° C. In a slurry polymerization, a suspension of solid, particulate polymer is formed in a liquid polymerization diluent medium to which monomer and comonomers, along with catalyst, are added. (...) The liquid diluent employed in the polymerization medium is typically an alkane having from 3 to 7 carbon atoms, preferably a branched alkane. The medium employed should be liquid under the conditions of polymerization and relatively inert. When a propane medium is used, the process must be operated above the reaction (...) In an embodiment, a preferred polymerization technique useful in the invention is referred to as a particle form polymerization, or a slurry process where the temperature is kept below the temperature at which the polymer goes into solution(...) Advantageously, the polymerization process is a solution polymerization process wherein the monomer and catalyst system are contacted in a solution phase and polymer is obtained therein. In various aspects, a solvent may be present during the polymerization process. Suitable diluents/solvents for polymerization include non-coordinating, inert liquids. In a preferred embodiment, the feed concentration of the monomers and comonomers for the polymerization is 60 vol % or less, preferably 40 vol % or less, or preferably 20 vol % or less, based on the total volume of the feedstream. Preferably, the polymerization is run in a bulk process. (...)such as those available from The Dow Chemical Company (Midland, Mich.) under the trade name DOWTHERM™, such as grades A, G, J, MX, Q, RP, and T. If water is used, then it may be under a suitable amount of pressure to prevent boiling. In various aspects, the at least one spiral heat exchanger removes heat (e.g., produced during the polymerization reaction) at a rate of ≥about 100 Btu/hour·cubic foot·° F. (about 1,860 W/cubic meters·° C.), ≥about 150 Btu/hour·cubic foot·°(...) Additionally, use of the at least one spiral heat exchanger in the polymerization process described herein advantageously results in a low pressure drop, which results in higher recirculation and production rates. (...)the monomer, the catalyst system, and polymer may be maintained substantially as a single liquid phase under polymerization condition. Preferably, the flow of the monomer, the catalyst system and polymer through the at least one spiral heat(...) The polymerization processes may be conducted under conditions preferably including a temperature of about 50° C. to about 220° C., preferably about 70° C. to about 210° C., preferably about 90° C. to about 200° C., preferably from 100° C. to 190° C., preferably from 130° C. to 160° C. The polymerization process may be conducted at a pressure of from about 120 to about 1800 psi, preferably from 20(...) Additionally, the polymerization process may be conducted with a recycle ratio of greater than zero to 50, preferably 1 to 40, preferably 2 to 30, preferably 5 to 20, preferably 5 to 15. In a some embodiments, hydrogen may be present during the polymerization process at a partial pressure of 0.001 to 50 psig (0.007 to 345 kPa), preferably from 0.01 to 25 psig (0.07 to 172 kPa), more preferably 0.1 to 10 psig (0.7 to 70 kPa)(...) Additionally or alternatively, the polymerization process may further comprise recycling at least a portion of the solvent, the monomer/comonomer, the catalyst system and polymer exiting the at least one spiral heat exchanger back through a(...) Additionally, the polymerization process may be conducted with a recycle ratio of greater than zero to 50, preferably 1 to 40, preferably 2 to 30, preferably 5 to 20, preferably 5 to 15, where the recycle ratio is defined to be the ratio be(...) (...)in conjunction with other types of reactors such as CSTR, fluidized bed, loop, slurry and tubular reactor in a polymerization system. The reactors can be arranged in either series or parallel configurations. The polymerization system can be used to produce in-reactor blends of olefin polymers or copolymers. This invention can be used for polymerization of any monomers. Monomers useful herein include substituted or unsubstituted C2 to C40 olefins, preferably C2 to C20 olefins, preferably C2 to C12 olefins, preferably ethylene, propylene, butene(...) In some embodiments, 500 ppm or less of diene is added to the polymerization, preferably 400 ppm or less, preferably 300 ppm or less. In other embodiments, at least 50 ppm of diene is added to the polymerization, or 100 ppm or more, or 150 ppm or more. In a preferred embodiment of the invention, the polymerization process described herein produces homopolymers and copolymers of one, two, three, four or more C2 to C40 olefin monomers, preferably C2 to C20 alpha olefin monomers. Likewise, the process of this invention produces olefin polymers, preferably polyethylene and polypropylene homopolymers and copolymers. In a preferred embodiment, the polymers produced herein are homopolymers of ethylene or homopolymers of(...) The polymer components can be produced using multiple catalysts in a polymerization reactor and/or using multiple reactors either in series or parallel configurations. The composition, molecular weight and fraction of each polymer component(...) Unless otherwise indicated Mw, Mn, MWD are determined by GPC as described in US 2006/0173123, pp. 24-25, paragraphs [0334] to [0341]. In another embodiment, the polymer (preferably the polyethylene or polypropylene) produced herein is combined with one or more additional polymers prior to being formed into a film, molded part, or other article. Other useful polymers include polyethylene, isotactic polypropylene, highly isotactic polypropylene, syndiotactic polypropylene, random copolymer of propylene and ethylene, and/or butene, and/or hexene, polybutene, ethylene vinyl acetate, LDPE, LLDPE, HDPE, ethylene (...)EPR, EPDM, block copolymer, styrenic block copolymers, polyamides, polycarbonates, PET resins, cross linked polyethylene, copolymers of ethylene and vinyl alcohol (EVOH), polymers of aromatic monomers such as polystyrene, poly-1 esters, polyacetal, polyvinylidine fluoride, polyethylene glycols, and/or polyisobutylene. In a preferred embodiment, the polymer (preferably the polyethylene or polypropylene) is present in the above blends, from 10 to 99 wt %, based upon the weight of the polymers in the blend, preferably 20 to 95 wt %, even more preferably at (...) (...)screw extruder, which may include a compounding extruder and a side-arm extruder used directly downstream of a polymerization process, which may include blending powders or pellets of the resins at the hopper of the film extruder. The polymer described herein are useful for roofing applications, such as for thermoplastic polyolefin roofing membranes. Polymers produced by the process of the invention and blends thereof are useful in automotive applications. Any known polymerization catalyst, for example a Ziegler-Natta catalyst system, chromium catalysts, metallocene catalyst system, pyridyldiamide catalyst or other single-site catalysts, or a combination thereof including a bimetallic (i.e., (...) (...)a C2 to C20 olefin to produce a polymer having a weight average molecular weight of 5,000 g/mol or more at a polymerization temperature of 60° C. or higher. The catalyst system used in the polymerization process described herein may comprise catalyst (e.g., olefin polymerization catalyst compound, such as metallocene compound, pyridyldiamido compound, etc.) and an activator. The catalyst (e.g., olefin polymerization catalyst compound, such as metallocene compound, pyridyldiamido compound, etc.) and activator may be combined in any order. For example, the catalyst (e.g., olefin polymerization catalyst compound, such as metallocene compound, pyridyldiamido compound, etc.) and the activator may be combined prior t(...) Alternatively, the activator may be added to a solution of the monomer and the catalyst (e.g., olefin polymerization catalyst compound, such as metallocene compound, pyridyldiamido compound, etc.). Preferably, the activator and catalyst (e.g., olefin polymerization catalyst compound, such as metallocene compound, pyridyldiamido compound, etc.) are contacted to form the catalyst system prior to ent(...) (...)to about 60 seconds, preferably about 1 to about 30 seconds before the activator and the catalyst (e.g., olefin polymerization catalyst compound, such as metallocene compound, pyridyldiamido compound, etc.) enter the at least one spiral hea(...) (...)ion-exchanged layered compounds, diatomaceous earth, silicates, zeolites or a resinous support material such as a polyolefin. Specific inorganic oxides include silica and alumina, used alone or in combination with other inorganic oxides suc(...) Metallocene compounds that are particularly useful in polymerization process include one or more of: dimethylsilylene-bis(2-cyclopropyl-4-phenylindenyl)zirconium dichloride; dimethylsilylene-bis(2-cyclopropyl-4-phenylindenyl)hafnium dichlor(...) (...)for arriving at the complex and may be changed by additional reactions to suit the later activation method in polymerization. For example, a preferred L or L* group is alkyl when using non-coordinating anions such as N,N-dimethylanilinium t(...) (...)for arriving at the complex and may be changed by additional reactions to suit the later activation method in polymerization. For example, a preferred X is alkyl when using non-coordinating anions such as N,N-dimethylanilinium tetrakis(pent(...) Chromium catalysts is referred to olefin polymerization catalysts comprising a chromium species, such as silyl chromate, chromium oxide, or chromocene on a metal oxide support such as silica or alumina. (...)catalysts may be used in combination with some form of activator to create an active catalyst system to effect polymerization. The terms “cocatalyst” and “activator” are used herein interchangeably and are defined to be any compound which c(...) (...)activators in any manner known from the literature, including by dissolving in a solvent, contacting them in a polymerization reactor, and supporting them for use in slurry or gas phase polymerization. Non-limiting activators, for example, include alumoxanes, non-coordinating anion activators, aluminum alkyls, ionizing(...) In an alternate embodiment, little or no alumoxane is used in the polymerization processes described herein. Preferably, alumoxane is present at zero mole %, alternately the alumoxane is present at a molar ratio of aluminum to catalyst comp(...) Other additives may also be used in the polymerization, as desired, such as one or more, scavengers, promoters, modifiers, chain transfer agents, co-activators, reducing agents, oxidizing agents, hydrogen, aluminum alkyls, or silanes. III. Polymerization System The following description is made with reference to FIG. 5, which provides an embodiment of an overall polymerization system 100 utilizing the processes described herein. As shown in FIG. 5, a monomer stream 101 and a catalyst compound stream 102, both as described herein may be introduced into the polymerization system 100 and mixed to form a solution. Optionally, a solvent as described above may(...) A polymerization process (e.g., solution phase, slurry phase) for forming polymer comprising: contacting a monomer (e.g., C2 to C40 olefins) and a catalyst system (e.g., catalyst compound, such as a metallocene compound and/or a pyridyldiam(...) The polymerization process to produce polyolefin was simulated using the commercial simulation software Aspen Plus v8.8 (34.0.0.110) with Aspen Polymers Module integrated. The polymerization process was first simulated using a continuous stirred-tank reactor (CSTR), the results of which serve as the benchmark for the following simulations. The polymerization process is catalyzed by coordination chemistry. In the flowsheet of CSTR simulation, the CSTR is connected with a feed stream which(...)system and a product stream which contains the residual monomers, residual solvent, residual catalyst system, and polyolefin. The feed in all cases is 15% ethylene, 4% comonomer (hexene), 81% solvent (hexane), and 10 ppm of catalyst ((Me2Si(...)heptafluoronaphthnyl borate), on a weight basis. (Flow rates in Table 1 below.) The kinetic rates of the polyolefin polymerization obtained from experimental data regression are input into the software. The residence time used was about 8 m(...) (...)simulation run is finished, the following parameters are calculated: reactor residence time, reactor heat duty, polyolefin yield, weight/number average molecular weight of polyolefin, polydispersity index of polyolefin, overall monomer conversion, individual monomer conversion, and polyolefin composition. The polymerization process is then simulated using a plug flow reactor (PFR) model with a recycle loop. The PFR represents the spiral heat exchanger. In the flowsheet of PFR simulation, a feed stream is connected with a mixer which directly(...) (...)flows back to the mixer and the other stream named product stream flows out of the loop containing the generated polyolefin and residuals of monomers, solvent, and catalyst system. (...)of recycle ratio, the weight/number average molecular weight, polydispersity index, and composition of the polyolefin produced in the process with the spiral heat exchanger in recycle quickly approach those in the process with CSTR. When th(...) It has also been found that the reactor heat duty, polyolefin yield, and overall and individual monomer conversions in the process with PFR reactor are considerably higher than those in the process with CSTR regardless of the value of recyc(...) DESC (US11279775) This invention relates to novel polymerization processes using at least one spiral heat exchanger. Polymerization processes for producing polymers, such as polyolefins, may be highly exothermic, thus, requiring removal of heat during the polymerization process. Typically, shell and tube heat exchangers have been used to remove heat from polymerization processes. For example, U.S. Pat. No. 5,977,251 generally discloses a polymerization process utilizing one or more shell and tube heat exchangers. However, there is a high pressure drop associated with shell and tube heat exc(...) (...)discloses a method for continuously producing polymers comprised of vinyl aromatic compounds by means of mass polymerization or solvent polymerization, whereby the feed materials are fed into a spiral heat exchanger and are reacted therein.(...) Thus, there is a need in the art for new and improved polymerization processes, which are capable of sufficient heat removal so as not to significantly affect production rates. It is therefore an object of the present invention to provide polymerization processes where the sufficient removal of heat from the reaction i(...) This invention relates to a solution polymerization process for forming polymer comprising contacting, in a solution phase, a monomer, and a catalyst system in a reaction zone comprising at least one spiral heat exchanger and recovering pol(...) DESC (US11279775) FIG. 5 is a diagram of a polymerization process system, according to another embodiment of the invention. DESC (US9708428) A “reaction zone,” also referred to as a “polymerization zone,” is a vessel where polymerization takes place, for example, a batch reactor or continuous reactor. When multiple reactors are used in either series or parallel configuration, each reactor may be considered as a separate reaction zone or a separate polymerization zone. Alternatively, a reactor may include one or more reaction zones or polymerization zones. For a multi-stage polymerization in both a batch reactor and a continuous reactor, each polymerization stage is considered as a separate polymerization zone. “Catalyst productivity” is a measure of how many grams of polymer (P) are produced using a polymerization catalyst comprising W g of catalyst (cat), over a period of time of T hours; and may be expressed by the following formula: P/(T×W) an(...) (...)of 35 wt % to 55 wt %, it is understood that the mer unit in the copolymer is derived from ethylene in the polymerization reaction and said derived units are present at 35 wt % to 55 wt %, based upon the weight of the copolymer. A “polymer”(...) A “solution polymerization” means a polymerization process in which the polymer is dissolved in a liquid polymerization medium, such as an inert solvent or monomer(s) or their blends. A solution polymerization is typically homogeneous. A homogeneous polymerization is one where the polymer product is dissolved in the polymerization medium. A homogeneous polymerization process is defined to be a process where at least 90 wt % of the product is soluble in the reaction media. A “bulk polymerization” means a polymerization process in which the monomers and/or comonomers being polymerized are used as a solvent or diluent using little or no inert solvent as a liquid or diluent. A small fraction of inert solvent might be used as a carrier for a catalyst and a scavenger. A bulk polymerization system contains less than 25 wt % of inert solvent or diluent, preferably less tha(...) II. Polymerization Process This invention relates to a polymerization process for forming polymer comprising contacting a monomer and a catalyst system in a reaction zone comprising at least one spiral heat exchanger and recovering polymer. The polymerization processes described herein may be carried out in any manner known in the art. Any solution, suspension, slurry, bulk or gas phase polymerization process known in the art can be used. Such processes can be run in a batch, semi-batch, or continuous mode. Preferably, the polymerization process is continuous. Homogeneous polymerization processes (such as solution phase) are advantageous. Alternately, the polymerization process is a slurry process. As used herein, the term “slurry polymerization process” means a polymerization process where a supported catalyst is employed and monomers are polymerized on the supported (...) A slurry polymerization process generally operates between 1 to about 50 atmosphere pressure range (15 psi to 735 psi, 103 kPa to 5068 kPa) or even greater and temperatures in the range of 0° C. to about 120° C. In a slurry polymerization, a suspension of solid, particulate polymer is formed in a liquid polymerization diluent medium to which monomer and comonomers, along with catalyst, are added. (...) The liquid diluent employed in the polymerization medium is typically an alkane having from 3 to 7 carbon atoms, preferably a branched alkane. The medium employed should be liquid under the conditions of polymerization and relatively inert. When a propane medium is used, the process must be operated above the reaction (...) In an embodiment, a preferred polymerization technique useful in the invention is referred to as a particle form polymerization, or a slurry process where the temperature is kept below the temperature at which the polymer goes into solution(...) Advantageously, the polymerization process is a solution polymerization process wherein the monomer and catalyst system are contacted in a solution phase and polymer is obtained therein. In various aspects, a solvent may be present during the polymerization process. Suitable diluents/solvents for polymerization include non-coordinating, inert liquids. In a preferred embodiment, the feed concentration of the monomers and comonomers for the polymerization is 60 vol % or less, preferably 40 vol % or less, or preferably 20 vol % or less, based on the total volume of the feedstream. Preferably, the polymerization is run in a bulk process. (...)such as those available from The Dow Chemical Company (Midland, Mich.) under the trade name DOWTHERM™, such as grades A, G, J, MX, Q, RP, and T. If water is used, then it may be under a suitable amount of pressure to prevent boiling. In various aspects, the at least one spiral heat exchanger removes heat (e.g., produced during the polymerization reaction) at a rate of ≧about 100 Btu/hour·cubic foot·° F. (about 1,860 W/cubic meters·° C.), ≧about 150 Btu/hour·cubic foot·°(...) Additionally, use of the at least one spiral heat exchanger in the polymerization process described herein advantageously results in a low pressure drop, which results in higher recirculation and production rates. (...)the monomer, the catalyst system, and polymer may be maintained substantially as a single liquid phase under polymerization condition. Preferably, the flow of the monomer, the catalyst system and polymer through the at least one spiral heat(...) The polymerization processes may be conducted under conditions preferably including a temperature of about 50° C. to about 220° C., preferably about 70° C. to about 210° C., preferably about 90° C. to about 200° C., preferably from 100° C. to 190° C., preferably from 130° C. to 160° C. The polymerization process may be conducted at a pressure of from about 120 to about 1800 psi, preferably from 20(...) Additionally, the polymerization process may be conducted with a recycle ratio of greater than zero to 50, preferably 1 to 40, preferably 2 to 30, preferably 5 to 20, preferably 5 to 15. In a some embodiments, hydrogen may be present during the polymerization process at a partial pressure of 0.001 to 50 psig (0.007 to 345 kPa), preferably from 0.01 to 25 psig (0.07 to 172 kPa), more preferably 0.1 to 10 psig (0.7 to 70 kPa)(...) Additionally or alternatively, the polymerization process may further comprise recycling at least a portion of the solvent, the monomer/comonomer, the catalyst system and polymer exiting the at least one spiral heat exchanger back through a(...) Additionally, the polymerization process may be conducted with a recycle ratio of greater than zero to 50, preferably 1 to 40, preferably 2 to 30, preferably 5 to 20, preferably 5 to 15, where the recycle ratio is defined to be the ratio be(...) (...)in conjunction with other types of reactors such as CSTR, fluidized bed, loop, slurry and tubular reactor in a polymerization system. The reactors can be arranged in either series or parallel configurations. The polymerization system can be used to produce in-reactor blends of olefin polymers or copolymers. This invention can be used for polymerization of any monomers. Monomers useful herein include substituted or unsubstituted C2 to C40 olefins, preferably C2 to C20 olefins, preferably C2 to C12 olefins, preferably ethylene, propylene, butene(...) In some embodiments, 500 ppm or less of diene is added to the polymerization, preferably 400 ppm or less, preferably 300 ppm or less. In other embodiments, at least 50 ppm of diene is added to the polymerization, or 100 ppm or more, or 150 ppm or more. In a preferred embodiment of the invention, the polymerization process described herein produces homopolymers and copolymers of one, two, three, four or more C2 to C40 olefin monomers, preferably C2 to C20 alpha olefin monomers. Likewise, the process of this invention produces olefin polymers, preferably polyethylene and polypropylene homopolymers and copolymers. In a preferred embodiment, the polymers produced herein are homopolymers of ethylene or homopolymers of(...) The polymer components can be produced using multiple catalysts in a polymerization reactor and/or using multiple reactors either in series or parallel configurations. The composition, molecular weight and fraction of each polymer component(...) Unless otherwise indicated Mw, Mn, MWD are determined by GPC as described in US 2006/0173123, pp. 24-25, paragraphs [0334] to [0341]. In another embodiment, the polymer (preferably the polyethylene or polypropylene) produced herein is combined with one or more additional polymers prior to being formed into a film, molded part, or other article. Other useful polymers include polyethylene, isotactic polypropylene, highly isotactic polypropylene, syndiotactic polypropylene, random copolymer of propylene and ethylene, and/or butene, and/or hexene, polybutene, ethylene vinyl acetate, LDPE, LLDPE, HDPE, ethylene (...)EPR, EPDM, block copolymer, styrenic block copolymers, polyamides, polycarbonates, PET resins, cross linked polyethylene, copolymers of ethylene and vinyl alcohol (EVOH), polymers of aromatic monomers such as polystyrene, poly-1 esters, polyacetal, polyvinylidine fluoride, polyethylene glycols, and/or polyisobutylene. In a preferred embodiment, the polymer (preferably the polyethylene or polypropylene) is present in the above blends, from 10 to 99 wt %, based upon the weight of the polymers in the blend, preferably 20 to 95 wt %, even more preferably at (...) (...)screw extruder, which may include a compounding extruder and a side-arm extruder used directly downstream of a polymerization process, which may include blending powders or pellets of the resins at the hopper of the film extruder. The polymer described herein are useful for roofing applications, such as for thermoplastic polyolefin roofing membranes. Polymers produced by the process of the invention and blends thereof are useful in automotive applications. Any known polymerization catalyst, for example a Ziegler-Natta catalyst system, chromium catalysts, metallocene catalyst system, pyridyldiamide catalyst or other singlesite catalysts, or a combination thereof including a bimetallic (i.e., Z(...) (...)a C2 to C20 olefin to produce a polymer having a weight average molecular weight of 5,000 g/mol or more at a polymerization temperature of 60° C. or higher. The catalyst system used in the polymerization process described herein may comprise catalyst (e.g., olefin polymerization catalyst compound, such as metallocene compound, pyridyldiamido compound, etc.) and an activator. The catalyst (e.g., olefin polymerization catalyst compound, such as metallocene compound, pyridyldiamido compound, etc.) and activator may be combined in any order. For example, the catalyst (e.g., olefin polymerization catalyst compound, such as metallocene compound, pyridyldiamido compound, etc.) and the activator may be combined prior t(...) Alternatively, the activator may be added to a solution of the monomer and the catalyst (e.g., olefin polymerization catalyst compound, such as metallocene compound, pyridyldiamido compound, etc.). Preferably, the activator and catalyst (e.g., olefin polymerization catalyst compound, such as metallocene compound, pyridyldiamido compound, etc.) are contacted to form the catalyst system prior to ent(...) (...)to about 60 seconds, preferably about 1 to about 30 seconds before the activator and the catalyst (e.g., olefin polymerization catalyst compo(...)
Полимерные катализаторы | Патент относится к процессам производства и использования смесей слабого катализатора. Описывается процесс получения смеси слабого катализатора в минеральном масле, который обезвоживается и перемешивается в течение не менее 2 часов для удаления газов из пор катализатора, чтобы получить смесь катализатора в виде кашицы. Смесь катализатора не содержит или содержит менее 1 вес. % воска с температурой плавления более 25°C при атмосферном давлении. Патент также описывает процесс полимеризации, включающий использование такой смеси катализатора для производства полимерной продукции. | WO2022/187814 WO2022/187814 | EXXONMOBIL CHEMICAL PATENTS | 2021-03-05 | (WO2022187814) Processes for making and using slurry catalyst mixtures | (WO2022/187814) Processes for making and using slurry catalyst mixtures. In some embodiments, the process for making the slurry catalyst mixture can include introducing a mineral oil into a vessel. The mineral oil can be heated to a temperature of about 60°C to about 80°C to produce a heated mineral oil. A moisture concentration of the heated mineral oil can be reduced to produce a dried mineral oil. Catalyst particles can be introduced into the dried mineral oil to produce a mixture. The mixture can be agitated for at least 2 hours to remove at least a portion of any gas present within pores of the catalyst particles to produce the slurry catalyst mixture. The slurry catalyst mixture can be free of or include ≤ 1 wt% of any wax having a melting point, at atmospheric pressure, of ≥ 25°C, based on a total weight of the slurry catalyst mixture. | (WO2022/187814) CLAIMS; What is claimed is: 1. A process for making a slurry catalyst mixture, comprising: (I) introducing a mineral oil into a vessel; (II) heating the mineral oil to a temperature of about 60°C to about 80°C to produce a heated mineral oil; (III) reducing a moisture concentration of the heated mineral oil to produce a dried mineral oil; (IV) introducing catalyst particles into the dried mineral oil to produce a mixture; and (V) agitating the mixture for at least 2 hours to remove at least a portion of any gas present within pores of the catalyst particles to produce the slurry catalyst mixture, wherein the slurry catalyst mixture is free of or comprises < 1 wt% of any wax having a melting point, at atmospheric pressure, of > 25°C, based on a total weight of the slurr catalyst mixture. 2. The process of claim 1, wherein the mixture is agitated for at least 2 hours to produce the slurry catalyst mixture in step (V). 3. The process of claim 1 or 2, wherein the mineral oil, the dried mineral oil, and the mixture are agitated during steps (II)-(IV). 4. The process of any one of claims 1 to 3, wherein the moisture concentration of the heated mineral oil is reduced by at least one of the following: passing a first inert gas through the heated mineral oil; passing a second inert gas through a headspace of the vessel; subjecting the heated mineral oil to a vacuum; and adding an aluminum-containing compound to the heated mineral oil. 5. The process of any of claims 1 to 4, wherein the dried mineral oil has a density of from 0.85 g/cm3 to 0.9 g/cm3 at 25°C according to ASTM D4052-18a, a kinematic viscosity at 40°C of from 50 cSt to 300 cSt according to ASTM D341-20el, and an average molecular weight of from 300 g/mol to 700 g/mol according to ASTM D2502-14(2019)el. 6. The process of any of claims 1 to 5, wherein the mineral oil, the dried mineral oil, and the mixture are agitated during steps (II)-(V) with a rotatable mixing apparatus, and wherein the rotatable mixing apparatus is rotated at about 40 rpm to about 200 rpm during steps (II)- (V). 7. The process of any of claims 1 to 9, wherein: the si urn catalyst mixture comprises a contact product of a first catalyst, a second catalyst, a support, an activator, and the mineral oil, the support comprises silica, the activator comprises an aluminoxane, and the first catalyst and the second catalyst each comprise a metallocene catalyst. 8. The process of claim 7, wherein the first catalyst comprises rac/meso dimethylsilylbis[((trimethylsilyl)methyl)cyclopentadienyl]hafnium dimethyl, and wherein the second catalyst comprises rac/meso bis(l-methylindenyl)zirconium dimethyl. 9. The process of any of claims 1 to 8, wherein the slurry catalyst mixture is produced onsite at a manufacturing facility comprising a gas phase polymerization reactor. 10. The process of claim 9, wherein at least a portion of the slurry catalyst mixture is introduced into the gas phase polymerization reactor within a time period of < 180 minutes upon initiation of step (V). 11. The process of claim 10, wherein the at least a portion of the slurry catalyst mixture is contacted with a solution catalyst mixture to form a slurry/solution catalyst mixture, wherein the solution catalyst mixture comprises a contact product of a diluent and the first catalyst or the second catalyst, and wherein the slurry/solution catalyst mixture is introduced into the gas phase polymerization reactor. 12. The process of any of claims 1 to 11, wherein the dried mineral oil has a moisture content of < 50 ppmw, as measured according to ASTM D1533-12 13. A polymerization process, comprising: at a first time, introducing a carrier gas, one or more olefins, and a first slurry catalyst mixture into a polymerization reactor, wherein the first slurry catalyst mixture comprises a contact product of a first catalyst system, a first support, a first activator, a first mineral oil, and a wax having a melting point, at atmospheric pressure, of > 25°C, wherein the first slurry catalyst mixture comprises > 1 wt% of the wax, based on a total weight of the first slurry catalyst mixture; polymerizing the one or more olefins in the presence of the first catalyst within the polymerization reactor to produce a first polymer product; at a second time after the first time, introducing a second slurry catalyst mixture into the polymerization reactor, wherein the second slurry catalyst mixture comprises a contact product of a second catalyst system, a second support, a second activator, and a second mineral oil, and wherein the second slurry catalyst mixture is free of or comprises < 1 wt% of any wax having a melting point, at atmospheric pressure, of > 25 °C, based on a total weight of the slurry catalyst mixture; and polymerizing the one or more olefins in the presence of the second catalyst within the polymerization reactor to produce a second polymer product. 14. The process of claim 13, further comprising stopping introduction of the first slurry catalyst mixture before, at, or after the second time. 15. The process of claim 13 or claim 14, wherein the carrier gas comprises molecular nitrogen, and wherein the one or more olefins comprises ethylene. 16. The process of claims 13, 14 or 15, wherein the first mineral oil and the second mineral oil each have a density of from 0.85 g/cm3 to 0.9 g/cm3 at 25°C according to ASTM D4052- 18a, a kinematic viscosity at 40°C of from 50 cSt to 300 cSt according to ASTM D341-20el, and an average molecular weight of from 300 g/mol to700 g/mol according to ASTM D2502- 14(2019)el. 17. The process of any of claims 13 to 16, wherein the first catalyst system comprises a mixture of two or more metallocene catalysts selected from a first group of metallocene catalysts. 18. The process of claim 17, wherein the two or more metallocene catalysts in the first group of metallocene catalysts each have a bulk density of > 0.45 g/cm3 as measured according to ASTM D 1895-69, method A. 19. The process of any of claims 13 to 18, wherein the second catalyst system comprises a mixture of two or more metallocene catalysts selected from a second group of metallocene catalysts. 20. The process of claim 19, wherein the two or more metallocene catalysts in the second group of metallocene catalysts each have a bulk density of < 0.45 g/cm3 as measured according to ASTM D 1895-69. 21. The process of claim 19 or 20, wherein the second group of metallocene catalysts comprises rac/meso dimethylsilylbis [((trimethylsilyl)methyl)cyclopentadienyl]hafnium dimethyl, rac/meso bis(l-methylindenyl)zirconium dimethyl, or a mixture thereof. | (WO2022187814A3) PENDING | (WO2022/187814) Although wax has heretofore been considered necessary for many slurry catalyst mixtures, e.g., for stability (especially for storage and transport), it is noted that slurry catalyst mixtures of various embodiments herein may advantageously omit the wax. Although, as noted above, wax advantageously may be omitted where storage and/or transport stability are not required for certain catalyst mixtures, it was surprisingly discovered that wax and/or additional diluent in certain catalyst mixtures can aid in the polymerization process in certain cases, e.g., depending on identity(ies) of catalyst compound(s) in the slurry' catalyst mixture. Thus, surprisingly, even when one would otherwise think that omitting wax or other diluents is desired (e.g., because there is no need for added storage/transportation stability), it is found that certain catalyst slurries should include wax or other diluents. The properties and performance of polyethylene compositions can be advanced by the combination of: (1) varying one or more reactor conditions such as reactor temperature, hydrogen concentration, comonomer concentration, and so on; and (2) selecting and feeding a dual catalyst system having a first catalyst and second catalyst; the dual catalyst system may advantageously be trimmed as needed with additional first and/or second catalyst. | (WO2022/187814) 1. A process for making a slurry catalyst mixture, comprising: (I) introducing a mineral oil into a vessel; (II) heating the mineral oil to a temperature of about 60°C to about 80°C to produce a heated mineral oil; (III) reducing a moisture concentration of the heated mineral oil to produce a dried mineral oil; (IV) introducing catalyst particles into the dried mineral oil to produce a mixture; and (V) agitating the mixture for at least 2 hours to remove at least a portion of any gas present within pores of the catalyst particles to produce the slurry catalyst mixture, wherein the slurry catalyst mixture is free of or comprises < 1 wt% of any wax having a melting point, at atmospheric pressure, of > 25°C, based on a total weight of the slurr catalyst mixture. | (WO2022/187814) Processes for making and using slurry catalyst mixtures. In some embodiments, the process for making the slurry catalyst mixture can include introducing a mineral oil into a vessel. | APD 2022-03-01 DESC (WO2022187814) Gas-phase polymerization is useful for polymerizing ethylene or ethylene and one or more co-monomers. Polymerization processes in fluidized beds are particularly economical. The catalyst introduced into the polymerization reactor can be in the form of a sluriy catalyst mixture that includes a catalyst supported on an i(...) The slurry catalyst mixture is transported to the polymerization facility via slurry catalyst cylinders. During transport of the slurry catalyst cylinders to the polymerization facility, the catalyst particles settle out of the slurry, which leads to the catalyst particles being non- homogeneously distributed throughout the diluent. As such, to be able to use the slurry catalyst mixture once at the polymerization facility, the slurry catalyst cylinders must be rolled, usually at least a few of hours, before the slurry catalyst mixture can be introduced into the polymerization reactor. In some embodiments, a polymerization process can include introducing a carrier gas, one or more olefins, and a first slurry catalyst mixture into a polymerization reactor. The first slurry catalyst mixture can include a contact product of (...) (...)process can also include polymerizing the one or more olefins in the presence of the first catalyst within the polymerization reactor to produce a first polymer product and stopping introduction of the first slurry catalyst mixture into the polymerization reactor. The process can also include introducing a second slurry catalyst mixture into the polymerization reactor. The second slurry catalyst mixture can include a contact product of a second catalyst, a second support, a s(...) (...)process can also include polymerizing the one or more olefins in the presence of the second catalyst within the polymerization reactor to produce a second polymer product. BRIEF DESCRIPTION OF THE DRAWING (...)is understood that the repeating unit/mer unit or simply unit in the copolymer is derived from ethylene in the polymerization reaction and the derived units are present at about 35 wt% to about 55 wt%, based on a weight of the copolymer. Furthermore, the terms “polyethylene copolymer”, "ethylene copolymer", and "ethylene-based polymer" are used interchangeably to refer to a copolymer that includes at least 50 mol% of units derived from ethylene. The properties and performance of polyethylene compositions can be advanced by the combination of: (1) varying one or more reactor conditions such as reactor temperature, hydrogen concentration, comonomer concentration, and so on; and (2) s(...) Such catalyst trim processes provide for ready adjustment of polyethylene properties by permitting on-the- fly adjustment of ratios of first and second catalyst in the dual catalyst system fed to the reactor. (...)trim catalyst systems, the first catalyst compound and/or the second catalyst compound can be added to a polymerization process as a trim catalyst to adjust the molar ratio of the first catalyst compound to the second catalyst compound. Ethylenic polymers and polyol ether-esters include polyethylene glycols and methoxypolyethylene glycols. The hydrocarbon type waxes include waxes produced via Fischer-Tropsch synthesis. (...)the vessel into a catalyst pot or cat pot configured to introduce the slurry catalyst mixture into a gas phase polymerization reactor. As such, in various embodiments, the vessel can be located on-site at a manufacturing facility that includes a gas phase polymerization reactor. By making the slurry catalyst mixture on-site at the manufacturing facility, the use of slurry catalyst cylinders to tra(...)into the catalyst pot or “cat pot” from which the slurry catalyst mixture can be introduced into the gas phase polymerization reactor. In some embodiments, by making the slurry catalyst mixture on-site at the manufacturing facility, the slurry catalyst mixture can be introduced into the gas phase polymerization reactor within a time period of < 180 minutes, < 150 minutes, < 125 minutes, < 100 minu(...) (...)mixture on-site at the manufacturing facility, the slurry catalyst mixture can be introduced into the gas phase polymerization reactor within a time period of < 180 minutes, < 150 minutes, < 125 minutes, < 100 minutes, < 80 minutes, < 60 mi(...) (...)it was surprisingly discovered that wax and/or additional diluent in certain catalyst mixtures can aid in the polymerization process in certain cases, e.g., depending on identity(ies) of catalyst compound(s) in the slurry' catalyst mixture.(...) Accordingly, polymerization processes per some embodiments can include, at a first time, introducing a carrier gas, one or more olefins, and a first slurry catalyst mixture into a polymerization reactor. The first slurry catalyst mixture can include a contact product of one or more catalysts selected from a first group(...) The one or more olefins can be polymerized in the presence of the first catalyst within the polymerization reactor to produce a first polymer product. Then, at a second time after the first time, a second slurry catalyst mixture can be introduced into the polymerization reactor. This can occur, e.g., as part of a grade transition or the like in a polymer production campaign (e.g., first slurry catalyst mixture may be stopped before, during, or soon after introduction(...) The polymerization process can also include polymerizing the one or more olefins in the presence of the second catalyst within the polymerization reactor to produce a second polymer product. In some embodiments, the slurry/solution catalyst mixture can be introduced into the gas phase polymerization reactor. In at least one embodiment, the catalyst compound(s) in the solution catalyst mixture can be unsupported. The solvent employed should be liquid under the conditions of polymerization and relatively inert. In one embodiment, the solvent utilized in the solution catalyst mixture can be different from the diluent used in the slurry catalyst mixtur(...) In the polymerization process, described below, any of the above described solution catalyst mixtures can be combined with any of the slurry catalyst mixtures described above. In addition, more than one solution catalyst mixture can be util(...) In gas-phase polyethylene production processes, it can be desirable to use one or more static control agents to help facilitate the regulation of static levels within the reactor. Other continuity additives can include ethyleneimine additives such as polyethyleneimines having the following general formula: -(CH2-CEB-NH)n-, where n can be from about 10 to about 10,000. The polyethyleneimines can be linear, branched, or hyper branched (e.g., forming dendritic or arborescent polymer structures). The polyethyleneimines can be a homopolymer or copolymer of ethyleneimine or mixtures thereof (referred to as polyethyleneimine(s) hereafter). Although linear polymers represented by the chemical formula -(CEE — CEB — NH)n- can be used as the polyethyleneimine, materials having primary, secondary, and tertiary branches can also be used. Commercial polyethyleneimine can be a compound having branches of the ethyleneimine polymer. Gas Phase Polymerization Reactor (...)solution (as compared to lower temperatures) which reduces run times in the static mixer and for the overall polymerization process. (...)hr), which further provides reduced overall amounts of liquid carrier (such as iC5) and nitrogen used during a polymerization process. (...)rate (e.g., 114 of FIG. 1) while allowing a range of carrier fluid (e.g., 112 of FIG. 1) to be utilized during a polymerization process. For example, in at least one embodiment, a ratio of supported catalyst particles per droplet of carrier(...)1, such as 5: 1, which can provide reduced overall amounts of liquid carrier (such as iC5) used during a trim polymerization process, as compared to a conventional trim catalyst particle to droplet ratio of 1 : 1. In one embodiment, each effervescent nozzle (e.g., all three nozzles) is active (e.g., online) during a polymerization process. Each component (e.g., catalyst slurry from one cat pot 106) can be fed to the nozzles using a catalyst flow spli(...) Conventional trim polymerization processes include introducing a nucleating agent into the polymerization reactor. However, processes of the present disclosure have provided advantages such that addition of a nucleating agent (such as spray(...) (...)oxygen or fluorobenzene can be added to the reactor 122 directly or to the gas stream 126 to control the polymerization rate. Thus, when a metallocene catalyst (which is sensitive to oxygen or fluorobenzene) is used in combination with anot(...)catalyst (that is not sensitive to oxygen) in a gas phase reactor, oxygen can be used to modify the metallocene polymerization rate relative to the polymerization rate of the other catalyst. WO 1996/009328 discloses the addition of water or carbon dioxide to gas phase polymerization reactors, for example, for similar purposes. (...)of catalyst particles fluidized by the continuous flow of the gaseous monomer and diluent to remove the heat of polymerization through the reaction zone. Optionally, some of the re-circulated gases 124 can be cooled and compressed to form l(...) The gas 124 can be passed through a heat exchanger 144 where at least a portion of the heat of polymerization can be removed. The gas can then be compressed in a compressor 142 and returned to the reaction zone 132. Thus, the upper temperature limit in various embodiments can be the melting temperature of the polyethylene copolymer produced in the reactor. However, higher temperatures can result in narrower molecular weight distributions that can be im(...) Hydrogen gas can be used in the polymerization process to help control or otherwise adjust the final properties of the polyolefin, such as described in the “Polypropylene Handbook, at pages 76-78 (Hanser Publishers, 1996). (...)increasing concentrations (partial pressures) of hydrogen can increase a flow index such as the melt index of the polyethylene polymer. The melt index can thus be influenced by the hydrogen concentration. The amount of hydrogen in the polymerization can be expressed as a mole ratio relative to the total polymerizable m(...) The amount of hydrogen used in the polymerization process can be an amount necessary to achieve the desired melt index of the final polyolefin polymer. For example, the mole ratio of hydrogen to total monomer (H2:monomer) can be 0.0001 or g(...) Polymerization process according to various embodiments can include contacting one or more olefin monomers with a slurry catalyst mixture that can include mineral oil and catalyst particles. The one or more olefin monomers can be ethylene and/or propylene and the polymerization process can include heating the one or more olefin monomers and the catalyst system to 70°C or more to form ethylene poly(...) In at least one embodiment 500 ppm or less of diene is added to the polymerization, such as 400 ppm or less, such as 300 ppm or less. In other embodiments at least 50 ppm of diene is added to the polymerization, or 100 ppm or more, or 150 ppm or more. “Catalyst productivity’" is a measure of how many grams of polymer (P) are produced using a polymerization catalyst comprising W g of catalyst (cat), over a period of time of T hours; and can be expressed by the following formula: P/(T x W)(...) (...)solution, gas phase, high pressure or other suitable processes, and by using catalyst systems appropnate for the polymerization of polyethylene, such as Ziegler-Natta-type catalysts, chromium catalysts, metallocene-type catalysts, other appropriate catalyst systems or combinations thereof, or by free-radical polymerization. In at least one embodiment, second ethylene polymers can be made by the ca(...) (...)Rolf Miilhaupt and Hans H. Brintzinger, eds., Springer-Verlag 1995); Resconi et ak; and I, II Metallocene-based Polyolefins (Wiley & Sons 2000). (...)A17, wherein the slurry catalyst mixture is produced on-site at a manufacturing facility comprising a gas phase polymerization reactor. (...)The process of A18, wherein at least a portion of the slurr catalyst mixture is introduced into the gas phase polymerization reactor within a time period of < 180 minutes upon initiation of step (V). (...)The process of A18, wherein at least a portion of the slurr catalyst mixture is introduced into the gas phase polymerization reactor within a time period of < 60 minutes upon a stopping of step (V). (...)or the second catalyst, and wherein the slurry/solution catalyst mixture is introduced into the gas phase polymerization reactor. Bl. A polymerization process, comprising: introducing a carrier gas, one or more olefins, and a first slurry catalyst mixture into a polymerization reactor, wherein the first slurry catalyst mixture comprises a contact product of a first ca(...)slurry catalyst mixture; polymerizing the one or more olefins in the presence of the first catalyst within the polymerization reactor to produce a first polymer product; stopping introduction of the first slurry catalyst mixture into the polymerization reactor; introducing a second slurry catalyst mixture into the polymerization reactor, wherein the second slurry catalyst mixture comprises a conta(...)catalyst mixture; and polymerizing the one or more olefins in the presence of the second catalyst within the polymerization reactor to produce a second polymer product. B14. The process of any of B1 to B13, wherein the polymerization reactor is a gas phase polymerization reactor. KEYW POLYETHYLENE COMPOSITION PERFORMANCE(19,1) POLYETHYLENEIMINE(7,6) POLYETHYLENE COPOLYMER(4,2) POLYPROPYLENE HANDBOOK(4,1) POLYETHYLENE POLYMERIZATION(3,1) POLYETHYLENE READY ADJUSTMENT(3,1) PAN EXXONMOBIL CHEMICAL PATENTS
Переработка полимеров | Данный патент описывает состав переработанных полимеров, содержащий хотя бы один переработанный полимер, до 45 вес.% виргинного полиэтилена высокой плотности и до 10 вес.% металлоценового линейно-низкоплотностного полиэтилена. Полученный состав обладает улучшенными свойствами прочности на разрыв и стойкости к разрушению при нагрузке, сохраняя жесткость. Описывается также метод получения данного состава. | US20220259417 | EXXONMOBIL CHEMICAL PATENTS | 2022-04-06 2022-05-04 | (US20220259417) Blends of recycled resins with metallocene-catalyzed polyolefins | (US20220259417) A recycled resin composition with significantly improved stress crack resistance and impact properties with minimal loss of stiffness. The recycled resin composition is a blend of at least one recycled resin (PCR and/or PIR), at least one virgin high density polyethylene and at least one virgin metallocene catalyzed linear low density polyethylene. The recycled resin composition can have a flex modulus @0.05 in/min of 110,000 psi to 180,000 psi, as measured by ASTM D790, Proc. A 1% Secant Modulus; and/or an ESCR, as measured by 100% Igepal Cond B, ASTM D1693, of about 10 hr to about 75 hr. | (US20220259417) We claim: 1. A recycled resin composition, comprising: at least one recycled resin; up to about 45 wt %, based on the total weight of the composition, of a virgin HDPE containing at least 99 wt % of ethylene derived units and having a density of about 0.945 g/cm3 to about 0.970 g/cm3 and a MI2 of about 0.1 to about 1.5 g/10 min, as measured by ASTM D1238 (190° C., 2.16 kg load); and greater than 0 wt % and up to about 10 wt %, based on the total weight of the composition, of at least one metallocene catalyzed linear low density polyethylene (mLLDPE) modifier, wherein the mLLDPE modifier comprises one or more of the following: (i) a first mLLDPE of 80 wt % to 98 wt % ethylene and 2 wt % to 20 wt % of one or more C3-C12 alpha olefins and having a density of about 0.900 g/cm3 to about 0.945 g/cm3, molecular weight distribution (MWD, defined as Mw/Mn) of about 3.0 to 4.5, CDBI of 60% to 99%, and one or more of the following properties: a. a melt index ratio (MIR) within the range from 25 to 40, wherein MIR is the ratio of high load melt index (HLMI, ASTM D1238 at 190° C., 21.6 kg) to melt index (MI, ASTM D1238 at 190° C., 2.16 kg); b. an inflection point in a Van Gurp Palmen plot of phase angle vs. complex modulus (Pa) of the polyethylene copolymer; and c. a shear thinning ratio less than 15; (ii) a second mLLDPE of 80-98 wt % ethylene and 2-20 wt % of one or more C3-C12 alpha olefins and having a density of about 0.900 g/cm3 to about 0.940 g/cm3, MWD of 2 to 4.5, CDBI of 15% to 40%, and a broad orthogonal composition distribution; and (iii) a third mLLDPE of 80-98 wt % ethylene and 2-20 wt % of one or more C3-C12 alpha olefins and having a density of about 0.900 g/cm3 to about 0.940 g/cm3, MWD of 6 to 10, CDBI of 15 to 40%, and a broad orthogonal composition distribution; further wherein the recycled resin composition has one or more of the following properties: a flex modulus @ 0.05 in/min of 110,000 psi to 180,000 psi, as measured by ASTM D790, Proc. A 1% Secant Modulus and an ESCR, as measured by 100% Igepal Cond B, ASTM D1693, of about 10 hr to about 75 hr. 2. The composition of claim 1, wherein the at least one recycled resin is an ethylene copolymer having a MI2 of 0.2 g/10 min to 1.2 g/10 min and density of 0.953 g/cm3 to 0.965 g/cm3. 3. The composition of claim 1, wherein the at least one recycled resin is an ethylene homopolymer having a MI2 of 0.15 g/10 min to 1.15 g/10 min and density of 0.954 g/cm3 to 0.966 g/cm3. 4. The composition of claim 1, wherein the recycled resin is at least 50 wt % of the total weight of the recycled resin composition. 5. The composition of claim 4, wherein the recycled resin is at least 75 wt % of the total weight of the recycled resin composition. 6. The composition of claim 1, wherein the at least one metallocene catalyzed linear low density polyethylene (mLLDPE) is about 5 wt % or less of the total weight of the recycled resin composition. 7. The composition of claim 1, wherein the flex modulus of the recycled resin blend is about 120,000 psi to about 175,000 psi. 8. The composition of claim 7, wherein the flex modulus of the recycled resin blend is about 135,000 psi to about 175,000 psi. 9. The composition of claim 1, wherein the ESCR of the recycled resin blend is about 15 hours to about 70 hours. 10. The composition of claim 9, wherein the ESCR of the recycled resin blend is about 20 hours to about 70 hours. | (US20220259417A1) PENDING | nan | (US20220259417) 1 . A recycled resin composition, comprising: at least one recycled resin; up to about 45 wt %, based on the total weight of the composition, of a virgin HDPE containing at least 99 wt % of ethylene derived units and having a density of about 0.945 g/cm3 to about 0.970 g/cm3 and a MI2 of about 0.1 to about 1.5 g/10 min, as measured by ASTM D1238 (190° C., 2.16 kg load); and greater than 0 wt % and up to about 10 wt %, based on the total weight of the composition, of at least one metallocene catalyzed linear low density polyethylene (mLLDPE) modifier, wherein the mLLDPE modifier comprises one or more of the following: (i) a first mLLDPE of 80 wt % to 98 wt % ethylene and 2 wt % to 20 wt % of one or more C3-C12 alpha olefins and having a density of about 0.900 g/cm3 to about 0.945 g/cm3, molecular weight distribution (MWD, defined as Mw/Mn) of about 3.0 to 4.5, CDBI of 60% to 99%, and one or more of the following properties: a. a melt index ratio (MIR) within the range from 25 to 40, wherein MIR is the ratio of high load melt index (HLMI, ASTM D1238 at 190° C., 21.6 kg) to melt index (MI, ASTM D1238 at 190° C., 2.16 kg); b. an inflection point in a Van Gurp Palmen plot of phase angle vs. complex modulus (Pa) of the polyethylene copolymer; and c. a shear thinning ratio less than 15; (ii) a second mLLDPE of 80-98 wt % ethylene and 2-20 wt % of one or more C3-C12 alpha olefins and having a density of about 0.900 g/cm3 to about 0.940 g/cm3, MWD of 2 to 4.5, CDBI of 15% to 40%, and a broad orthogonal composition distribution; and (iii) a third mLLDPE of 80-98 wt % ethylene and 2-20 wt % of one or more C3-C12 alpha olefins and having a density of about 0.900 g/cm3 to about 0.940 g/cm3, MWD of 6 to 10, CDBI of 15 to 40%, and a broad orthogonal composition distribution; further wherein the recycled resin composition has one or more of the following properties: a flex modulus @ 0.05 in/min of 110,000 psi to 180,000 psi, as measured by ASTM D790, Proc. A 1% Secant Modulus and an ESCR, as measured by 100% Igepal Cond B, ASTM D1693, of about 10 hr to about 75 hr. | (US20220259417) For purposes of this specification and the claims appended thereto, when a polymer or copolymer is referred to as comprising an olefin, the olefin present in such polymer or copolymer is the polymerized form of the olefin. For the purposes of the present disclosure, ethylene shall be considered an α-olefin. The present disclosure relates to improved recycled resin compositions and formulations thereof. It has been surprisingly discovered that the addition of a relatively small amount of certain polyethylenes to Post-Consumer Resins ("PCR") and/or Post-Industrial Resins ("PIR") can significantly improve physical properties for making blow molded articles therefrom. | AB (US20220259417) A recycled resin composition with significantly improved stress crack resistance and impact properties with minimal loss of stiffness. The recycled resin composition is a blend of at least one recycled resin (PCR and/or PIR), at least one virgin high density polyethylene and at least one virgin metallocene catalyzed linear low density polyethylene. The recycled resin composition can have a flex modulus @0.05 in/min of 110,000 psi to 180,000 psi, as measured by ASTM D790, Proc. A 1% Secant Modulus; and/or an ESCR, as measured by 100% Igepal Cond B, ASTM D1693, of about 10 hr to about 75 hr. APD 2022-05-04 CLMS (US20220259417) We claim: 1. A recycled resin composition, comprising: at least one recycled resin; up to about 45 wt %, based on the total weight of the composition, of a virgin HDPE containing at least 99 wt % of ethylene derived units and having a density of about 0.945 g/cm3 to about 0.970 g/cm3 and a MI2 of about 0.1 to about 1.5 g/10 min, as measured by ASTM D1238 (190° C., 2.16 kg load); and greater than 0 wt % and up to about 10 wt %, based on the total weight of the composition, of at least one metallocene catalyzed linear low density polyethylene (mLLDPE) modifier, wherein the mLLDPE modifier comprises one or more of the following: (i) a first mLLDPE of 80 wt % to 98 wt % ethylene and 2 wt % to 20 wt % of one or more C3-C12 alpha olefins and having a density of about 0.900 g/cm3 to about 0.945 g/cm3, molecular weight distribution (MWD, defined as Mw/Mn) of about 3.0 to 4.5, CDBI of 60% to 99%, and one or more of the following properties: a. a melt index ratio (MIR) within the range from 25 to 40, wherein MIR is the ratio of high load melt index (HLMI, ASTM D1238 at 190° C., 21.6 kg) to melt index (MI, ASTM D1238 at 190° C., 2.16 kg); b. an inflection point in a Van Gurp Palmen plot of phase angle vs. complex modulus (Pa) of the polyethylene copolymer; and c. a shear thinning ratio less than 15; (ii) a second mLLDPE of 80-98 wt % ethylene and 2-20 wt % of one or more C3-C12 alpha olefins and having a density of about 0.900 g/cm3 to about 0.940 g/cm3, MWD of 2 to 4.5, CDBI of 15% to 40%, and a broad orthogonal composition distribution; and (iii) a third mLLDPE of 80-98 wt % ethylene and 2-20 wt % of one or more C3-C12 alpha olefins and having a density of about 0.900 g/cm3 to about 0.940 g/cm3, MWD of 6 to 10, CDBI of 15 to 40%, and a broad orthogonal composition distribution; further wherein the recycled resin composition has one or more of the following properties: a flex modulus @ 0.05 in/min of 110,000 psi to 180,000 psi, as measured by ASTM D790, Proc. A 1% Secant Modulus and an ESCR, as measured by 100% Igepal Cond B, ASTM D1693, of about 10 hr to about 75 hr. 2. The composition of claim 1, wherein the at least one recycled resin is an ethylene copolymer having a MI2 of 0.2 g/10 min to 1.2 g/10 min and density of 0.953 g/cm3 to 0.965 g/cm3. 3. The composition of claim 1, wherein the at least one recycled resin is an ethylene homopolymer having a MI2 of 0.15 g/10 min to 1.15 g/10 min and density of 0.954 g/cm3 to 0.966 g/cm3. 4. The composition of claim 1, wherein the recycled resin is at least 50 wt % of the total weight of the recycled resin composition. 5. The composition of claim 4, wherein the recycled resin is at least 75 wt % of the total weight of the recycled resin composition. 6. The composition of claim 1, wherein the at least one metallocene catalyzed linear low density polyethylene (mLLDPE) is about 5 wt % or less of the total weight of the recycled resin composition. 7. The composition of claim 1, wherein the flex modulus of the recycled resin blend is about 120,000 psi to about 175,000 psi. 8. The composition of claim 7, wherein the flex modulus of the recycled resin blend is about 135,000 psi to about 175,000 psi. 9. The composition of claim 1, wherein the ESCR of the recycled resin blend is about 15 hours to about 70 hours. 10. The composition of claim 9, wherein the ESCR of the recycled resin blend is about 20 hours to about 70 hours. DESC (US20220259417) It has been surprisingly discovered that the addition of a relatively small amount of certain polyethylenes to Post-Consumer Resins (“PCR”) and/or Post-Industrial Resins (“PIR”) can significantly improve physical properties for making blow (...) In particular, the addition of the metallocene catalyzed polyethylenes described herein provide a significant boost in the performance of recycled resins not seen before. Recycled resin blends containing up to 10 wt % of any one or more of the metallocene catalyzed polyethylenes described herein benefit from significantly improved stress crack resistance and impact properties with minimal loss of (...) The term “polyethylene” refers to a polymer having at least 50 wt % ethylene-derived units, such as at least 70 wt % ethylene-derived units, such as at least 80 wt % ethylene-derived units, such as at least 85 wt % or at least 90 wt % ethylene-derived units; or at least 95 or even 100 wt % ethylene-derived units. The polyethylene can thus be a homopolymer or a copolymer, including a terpolymer, having one or more other monomeric units. polyethylene described herein can, for example, include at least one or more other olefin(s) and/or comonomer(s). (...)of 50 wt % to 55 wt %, it is understood that the mer unit in the copolymer is derived from ethylene in the polymerization reaction and said derived units are present at 50 wt % to 55 wt %, based upon the weight of the copolymer. A “polymer”(...) (...)units” at 80 to 99.9 wt %, it is understood that the mer unit in the copolymer is derived from ethylene in the polymerization reaction and said derived units are present at 80 to 99.9 wt %, based upon the weight of ethylene content plus com(...) (...)is or can be a blend of at least one recycled resin (PCR and/or PIR), at least one virgin high density polyethylene (hereafter “HDPE”) and at least one virgin metallocene catalyzed linear low density polyethylene (hererafter “mLLDPE”). The HDPE content can be up to about 45 wt %, based on the total weight of the compos(...) Suitable HDPEs include PE homopolymers as well as ethylene-α-olefin copolymers, and they may be produced by any suitable process known to those skilled in the art, e.g., gas-phase fluidized bed polymerization or slurry polymerization, or a combination thereof (e.g., in the case of reactor or other bimodal HDPE composit(...) The mLLDPE modifier in the recycled resin blend is a linear low density polyethylene (LLDPE) made using one or more metallocene catalysts (mLLDPE). The mLLDPE can include copolymers of 80 to 99.9 wt % ethylene-derived units, with the balanc(...) The wt % is based on total mass of ethylene-derived units plus comonomer-derived units in the polyethylene. In one or more embodiments, the mLLDPE modifier can be or can include one or more mLLDPEs having a modest degree of long chain branc(...) (...)chain branched mLLDPEs (“LCB mLLDPE”) are considered long-chain-branched as compared to other linear low-density polyethylenes, and in particular as compared to other metallocene LLDPEs; whereas their total long-chain branching will still b(...) In particular, polyethylene copolymers (even LLDPE) with some LCB will exhibit an inflection point in their VGP curve, while LLDPE without any LCB present show no such inflection point. (...)as within the range from 0.9 to 0.99 or 0.94 to 0.98, although still substantially higher than g′ for heavily-LCB polyethylene, such as LDPE made using free radical polymerization. The wt % is based on total mass of ethylene-derived units plus comonomer-derived units in the polyethylene. (...)first mLLDPEs having the foregoing unique combination of properties include certain Enable™ and Exceed™ XP brand polyethylenes from ExxonMobil Chemical Company, such as Exceed™ XP 6026, Enable™ 2010, Enable™ 2703, Enable™ 3505, Enable™ 4002, and Enable™ 4009 performance polyethylenes. Other commercial examples include Dow Innate™ ST70, Dow Agility™ 2001, Dow Elite™ 5940, Dowlex™ 2038.68G, Dow Elit(...) (...)of comonomer along their chains, see, e.g., PCT/US2021/072552, filed 22 Nov. 2021, entitled “Medium Density Polyethylene Compositions with Broad Orthogonal Composition Distribution”, and hereby incorporated by reference. (...)polymer (“VM6502”) is available from ExxonMobil Chemical Company, Houston, Tex. VM6502 is an amorphous HMW SSC-PP copolymer containing about 13% by weight of ethylene comonomer, and a melt flow rate of about 45 g/10 min per ASTM D1238 at 23(...) Aldrich reagent grade 1,2,4-trichlorobenzene (TCB) with 300 ppm antioxidant butylated hydroxytoluene (BHT) is used as the mobile phase. The TCB mixture is filtered through a 0.1-μm Teflon filter and degassed with an online degasser before e(...) (...)determined by the ratio of the IR5 detector intensity corresponding to CH2 and CH3 channel calibrated with a series of PE and ethylene-hexene homo/copolymer standards whose nominal values are predetermined by NMR or FTIR. Here the concentra(...) (...)polymer, which are, for purposes of the present disclosure, α and K are the same as described above for linear polyethylene polymers. Furthermore, the polyethylene copolymers can have a complex shear viscosity (η′) @ 0.01 rad/sec and 190° C. in the range of 5,000 to 12,000 Pa·s; or from a low of any one of 5,000; 6,000; 7,000; 8,000; 9,000; 10,000; or 11,000 Pa·s, to a hi(...) In some embodiments, the polyethylene copolymers have a shear thinning ratio (η* @ 0.01/100) less than 15, or in the range of 3 to 15, or 4 to 12, or 5 to 10, or 5.5 to 8. It has been also suggested that VGP-plots can be used to reveal the presence of long chain branching in polyethylene. See Trinkle, S., Walter, P., Friedrich, C. “Van Gurp-Palmen plot II—Classification of long chain branched polymers by thei(...) (...)and densities are also provided to illustrate the surprising and unexpected results obtained when using the polyethylenes described above. Although the following examples are directed to specific embodiments, they are not to be viewed as li(...) PCR KWR102MC or “PCR Copolymer” is a pelletized blend of mixed density recycled polyethylene with up to 7% polypropylene contamination and had a melt flow (ASTM-D1238) of 0.5 g/10 minutes; specific gravity pigmented (ASTM-D1505) of 0.956 g/(...) PCR KWR101-150 or “PCR Homopolymer” is a natural homopolymer high density polyethylene resin with Melt Flow (ASTM-D1238) of 0.6 g/10 minutes; specific gravity (ASTM-D792) of 0.960 g/ml; Flexural Modulus (ASTM-D790) of 165,000 psi; Tensile Y(...) AL 55-003 is unimodal copolymer fractional melt high density polyethylene. HD9830.02 is a bimodal copolymer fractional melt high density polyethylene. HYA 600 is unimodal copolymer fractional melt high density polyethylene. SP5504 is PAXON™ SP5504 HDPE resin, a unimodal copolymer fractional melt high density polyethylene available from ExxonMobil. Marlex 5502BN is a unimodal copolymer fractional melt high density polyethylene. Exceed™ XP6026 is a metallocene catalyzed linear low density polyethylene 1-hexene copolymer that was obtained from ExxonMobil Chemical Company. It has a melt index (190° C./2.16 kg) of 0.20 g/10 min, a Peak melting temperature (determined (...) LD 071.LR is a low density polyethylene resin that was obtained from ExxonMobil Chemical Company. (...)D1693)) with minimum decreases in stiffness (as measured by Flex Modulus) due to the addition of a metallocene polyethylene, as described herein. Numerical values of these same properties are reported in Tables 2-16 along with 12 (MI, or MI(...) As shown in FIGS. 1-3 and Tables 2-16, the addition of 5 wt % of a metallocene catalyzed linear low density polyethylene (mLLDPE) significantly improved stress crack resistance and impact properties with minimal loss of stiffness. DESC (US20220259417) (...)improving properties of Post-Consumer Recycled and/or Post-Industrial Recycled resins using metallocene catalyzed polyethylenes. (...)ESCR) and/or Notched Constant Ligament-Stress (NCLS) tests, and can be particularly important for high density polyethylene (HDPE)-based applications such as pipe, molding, and other articles. EP3074464 A1 describes a process for producing high density polyethylene composition having high environmental stress crack resistance from post-consumer plastic and articles made of said composition. EP561187 A1 discloses a blow molded container of blends of recycled high density polyethylene and linear low density polyethylene. U.S. Pat. No. 5,601,891 A discloses plastic containers made from a f(...) EP340666 A1 discloses a process to improve non-homogeneous recycled polyethylene by blending with virgin polyethylene and article made from these blends. WO202070175 A1 discloses an upgraded recycled polyethylene rich polyolefin by adding a heterophasic random copolymer of a random polypropylene copolymer matrix phase and a dispersed elastomer phase. (...)10 wt %, based on the total weight of the composition, of at least one metallocene catalyzed linear low density polyethylene (mLLDPE) modifier that is 80 wt % to 98 wt % ethylene and 2 wt % to 20 wt % of one or more C3-C12 alpha olefins. (...)190° C., 2.16 kg); an inflection point in a Van Gurp Palmen plot of phase angle vs. complex modulus (Pa) of the polyethylene copolymer; and/or a shear thinning ratio less than 15. DESC (US20220259417) (...)to U.S. Provisional Application No. 63/362,580, entitled Blends of Recycled Resins with Metallocene-Catalyzed Polyolefins, filed Apr. 6, 2022, the entirety of which is incorporated herein by reference. DESC (US20220259417) (...)FIG. 3 shows the boost in ESCR with minimum decreases in stiffness due to the addition of a metallocene catalyzed polyethylene added to a recycled resin, according to one or more embodiments provided herein. DESX (US20220259417) (...)and densities are also provided to illustrate the surprising and unexpected results obtained when using the polyethylenes described above. Although the following examples are directed to specific embodiments, they are not to be viewed as li(...) PCR KWR102MC or “PCR Copolymer” is a pelletized blend of mixed density recycled polyethylene with up to 7% polypropylene contamination and had a melt flow (ASTM-D1238) of 0.5 g/10 minutes; specific gravity pigmented (ASTM-D1505) of 0.956 g/(...) PCR KWR101-150 or “PCR Homopolymer” is a natural homopolymer high density polyethylene resin with Melt Flow (ASTM-D1238) of 0.6 g/10 minutes; specific gravity (ASTM-D792) of 0.960 g/ml; Flexural Modulus (ASTM-D790) of 165,000 psi; Tensile Y(...) AL 55-003 is unimodal copolymer fractional melt high density polyethylene. HD9830.02 is a bimodal copolymer fractional melt high density polyethylene. HYA 600 is unimodal copolymer fractional melt high density polyethylene. SP5504 is PAXON™ SP5504 HDPE resin, a unimodal copolymer fractional melt high density polyethylene available from ExxonMobil. Marlex 5502BN is a unimodal copolymer fractional melt high density polyethylene. Exceed™ XP6026 is a metallocene catalyzed linear low density polyethylene 1-hexene copolymer that was obtained from ExxonMobil Chemical Company. It has a melt index (190° C./2.16 kg) of 0.20 g/10 min, a Peak melting temperature (determined (...) LD 071.LR is a low density polyethylene resin that was obtained from ExxonMobil Chemical Company. (...)D1693)) with minimum decreases in stiffness (as measured by Flex Modulus) due to the addition of a metallocene polyethylene, as described herein. Numerical values of these same properties are reported in Tables 2-16 along with 12 (MI, or MI(...) As shown in FIGS. 1-3 and Tables 2-16, the addition of 5 wt % of a metallocene catalyzed linear low density polyethylene (mLLDPE) significantly improved stress crack resistance and impact properties with minimal loss of stiffness. EAB (US20220259417) (...)resin composition is a blend of at least one recycled resin (PCR and/or PIR), at least one virgin high density polyethylene and at least one virgin metallocene catalyzed linear low density polyethylene. The recycled resin composition can have a flex modulus @0.05 in/min of 110,000 psi to 180,000 psi, as measured by AST(...) ECLM (US20220259417) (...)10 wt %, based on the total weight of the composition, of at least one metallocene catalyzed linear low density polyethylene (mLLDPE) modifier, wherein the mLLDPE modifier comprises one or more of the following: b. an inflection point in a Van Gurp Palmen plot of phase angle vs. complex modulus (Pa) of the polyethylene copolymer; and c. a shear thinning ratio less than 15; (ii) a second mLLDPE of 80-98 wt % ethylene and 2-20 wt % of one or mo(...) 6. The composition of claim 1, wherein the at least one metallocene catalyzed linear low density polyethylene (mLLDPE) is about 5 wt % or less of the total weight of the recycled resin composition. ICLM (US20220259417) 1 . A recycled resin composition, comprising: at least one recycled resin; up to about 45 wt %, based on the total weight of the composition, of a virgin HDPE containing at least 99 wt % of ethylene derived units and having a density of about 0.945 g/cm3 to about 0.970 g/cm3 and a MI2 of about 0.1 to about 1.5 g/10 min, as measured by ASTM D1238 (190° C., 2.16 kg load); and greater than 0 wt % and up to about 10 wt %, based on the total weight of the composition, of at least one metallocene catalyzed linear low density polyethylene (mLLDPE) modifier, wherein the mLLDPE modifier comprises one or more of the following: (i) a first mLLDPE of 80 wt % to 98 wt % ethylene and 2 wt % to 20 wt % of one or more C3-C12 alpha olefins and having a density of about 0.900 g/cm3 to about 0.945 g/cm3, molecular weight distribution (MWD, defined as Mw/Mn) of about 3.0 to 4.5, CDBI of 60% to 99%, and one or more of the following properties: a. a melt index ratio (MIR) within the range from 25 to 40, wherein MIR is the ratio of high load melt index (HLMI, ASTM D1238 at 190° C., 21.6 kg) to melt index (MI, ASTM D1238 at 190° C., 2.16 kg); b. an inflection point in a Van Gurp Palmen plot of phase angle vs. complex modulus (Pa) of the polyethylene copolymer; and c. a shear thinning ratio less than 15; (ii) a second mLLDPE of 80-98 wt % ethylene and 2-20 wt % of one or more C3-C12 alpha olefins and having a density of about 0.900 g/cm3 to about 0.940 g/cm3, MWD of 2 to 4.5, CDBI of 15% to 40%, and a broad orthogonal composition distribution; and (iii) a third mLLDPE of 80-98 wt % ethylene and 2-20 wt % of one or more C3-C12 alpha olefins and having a density of about 0.900 g/cm3 to about 0.940 g/cm3, MWD of 6 to 10, CDBI of 15 to 40%, and a broad orthogonal composition distribution; further wherein the recycled resin composition has one or more of the following properties: a flex modulus @ 0.05 in/min of 110,000 psi to 180,000 psi, as measured by ASTM D790, Proc. A 1% Secant Modulus and an ESCR, as measured by 100% Igepal Cond B, ASTM D1693, of about 10 hr to about 75 hr. KEYW POLYETHYLENE COPOLYMER(28,5) CATALYZED POLYETHYLENE(7,2) LINEAR LOW DENSITY POLYETHYLENE(7,19) POLYETHYLENE RICH POLYOLEFIN(7,1) VIRGIN HIGH DENSITY POLYETHYLENE(7,2) BRAND POLYETHYLENE(5,1) POLYPROPYLENE CONTAMINATION(5,1) RECYCLED POLYETHYLENE(5,1) VIRGIN POLYETHYLENE(5,1) LINEAR POLYETHYLENE POLYMER(4,1) POLYPROPYLENE COPOLYMER MATRIX PHASE(4,1) SSC PP COPOLYMER(4,1) MEDIUM DENSITY POLYETHYLENE(3,1) PERFORMANCE POLYETHYLENE(3,1) PAN EXXONMOBIL CHEMICAL PATENTS
Полимеры | Данное изобретение относится к устройству для отвода летучих компонентов полимеров. Устройство содержит камеру, образованную цилиндром, в которой находятся два набора пластин для отвода летучих компонентов, а также два распылителя для подачи разных полимерных растворов. Первый распылитель подает первый раствор через первый набор пластин и второй набор пластин, в то время как второй распылитель подает второй раствор только через второй набор пластин. Первый раствор имеет меньшую вязкость, чем второй, и оба раствора подаются в устройство отдельно. | EP4093525 CN114980988 WO2021/150509 US20210221925 | EXXON CHEMICAL EXXONMOBIL CHEMICAL PATENTS | 2020-01-21 2021-01-19 | (EP4093525) Strand evaporator used for devolatilizing polymers | (EP4093525) The invention relates to a devolatilization vessel (100) including a chamber (102). The chamber is formed generally in the shape of a cylinder. The chamber (102) houses a first set of one or more devolatilization plates 110A-B and a second set of one or more devolatilization plates 120A-B. The number and the distance between each of the devolatilization plates 110A-B 20A-B may vary. The devolatilization vessel (100) includes a first distributor (130) and a second distributor (140). The first distributor (130) directs a first polymer solution (131) through the first set of one or more devolatilization plates (110A-B) and through the second set of one or more devolatilization plates (120A-B). The second distributor (140) directs a second polymer solution 142 through the second set of one or more devolatilization plates (120A-B), bypassing the first set of one or more devolatilization plates (110A-B). The first polymer solution (131) flowing through the first distributor (130) has a lower viscosity than the second polymer solution (142) provided by the second distributor (140). The first polymer solution (131) and the second polymer solution (142) are introduced into the devolatilization vessel (100) at separate times. Volatiles from the first polymer solution (131) are removed via the first set of one or more devolatilization plates (110A-B) and to a lesser extent the second set of one or more devolatilization plates (120A-B). | (US20210221925) We claim: 1. A devolatilization vessel, comprising: a first set of one or more devolatilization plates; a second set of one or more devolatilization plates; a first distributor above the first set of one or more devolatilization plates and the second set of one or more devolatilization plates; and a second distributor above the second set of one or more devolatilization plates. 2. The devolatilization vessel of claim 1, wherein the first distributor is configured to provide a first polymer solution through the first set of one or more devolatilization plates and through the second set of one or more devolatilization plates; and wherein the second distributor is configured to provide a second polymer solution through the second set of one or more devolatilization plates. 3. The devolatilization vessel of claim 2, wherein a flow path of the first polymer solution through the first set of one or more devolatilization plates and through the second set of one or more devolatilization plates is longer than a flow path of the second polymer solution through the second set of one or more devolatilization plates. 4. The devolatilization vessel of claim 1, wherein each plate of the first set of one or more devolatilization plates has a plurality of holes and wherein each plate of the second set of one or more devolatilization plates has a plurality of holes, wherein the plurality of holes of the first set of one or more devolatilization plates has a diameter that is smaller than a diameter of the plurality of holes of the second set of one or more devolatilization plates. 5. The devolatilization vessel of claim 1, wherein the first set of one or more devolatilization plates are disposed above the second set of one or more devolatilization plates. 6. The devolatilization vessel of claim 1, wherein the second distributor is further disposed below the first set of one or more devolatilization plates and above the second set of one or more devolatilization plates. 7. The devolatilization vessel of claim 4, wherein each of the plurality of holes of the first set of one or more devolatilization plates have a diameter from about 5 mm to about 10 mm and wherein each of the plurality of holes of the second set of one or more devolatilization plates have a diameter from about 25 mm to 50 mm. 8. A devolatilization vessel, comprising: a first set of one or more devolatilization plates, each plate having: a first set of holes at a center region of the plate, the holes of the first set of holes having a first diameter, and a second set of holes at an edge region of the plate, the holes of the second set of holes having a second diameter, wherein the second diameter is larger than the first diameter; a second set of one or more devolatilization plates, each plate having a plurality of holes, wherein the second set of one or more devolatilization plates is below the first set of one or more devolatilization plates; and a distributor above the first set of one or more devolatilization plates and the second set of one or more devolatilization plates. 9. The devolatilization vessel of claim 8, wherein the distributor is configured to flow a first polymer solution through the first set of one or more devolatilization plates and through the second set of one or more devolatilization plates, and the distributor is configured to flow a second polymer solution through the first set of one or more devolatilization plates bypassing the second set of one or more devolatilization plates. 10. The devolatilization vessel of claim 8, wherein the first diameter is from about 5 mm to about 10 mm; and the second diameter is from about 25 mm to about 50 mm. 11. The devolatilization vessel of claim 8, wherein an outer diameter of the first set of one or more devolatilization plates is larger than an outer diameter of the second set of one or more devolatilization plates. 12. The devolatilization vessel of claim 8, wherein the distributor is configured to provide a first flow path and a second flow path different than the first flow path, wherein the first flow path is through the first set of holes of the first set of one or more devolatilization plates and then through the second set of one or more devolatilization plates. 13. The devolatilization vessel of claim 12, wherein the second flow path is through the second set of holes of the first set of one or more devolatilization plates and bypasses the second set of one or more devolatilization plates. 14. A process of forming a polymer comprising: forming a first polymer solution having a first viscosity; forming a second polymer solution having a second viscosity; flowing the first polymer solution and the second polymer solution at separate times to a devolatilization vessel; and removing volatiles from the first polymer solution and the second polymer solution at separate times in the devolatilization vessel to form a devolatilized first polymer melt and a devolatilized second polymer melt. 15. The process of claim 14, wherein the first polymer melt has a lower neat viscosity than the second polymer melt. 16. The process of claim 14, wherein removing volatiles from the first polymer solution and the second polymer solution comprises: flowing the first polymer solution through a plurality of devolatilization plates to remove volatiles from the first polymer solution; and flowing the second polymer solution through a subset of the plurality of devolatilization plates to remove volatiles from the second polymer solution. 17. The process of claim 14, wherein removing volatiles from the first polymer solution and the second polymer solution comprises: flowing the first polymer from a first distributor; flowing the second polymer from a second distributor; flowing the first polymer solution through a low viscosity flow path via a first set of one or more devolatilization plates and then through a second set of one or more devolatilization plates; and flowing the second polymer solution through a high viscosity flow path via the second set of one or more devolatilization plates. 18. The process of claim 17, wherein the high viscosity flow path bypasses the first set of one or more devolatilization plates. 19. The process of claim 14, wherein removing volatiles from the first polymer solution and the second polymer solution comprises: flowing the first polymer solution and the second polymer solution utilizing a same distributor; flowing the first polymer solution on a low viscosity flow path through a first set of one or more devolatilization plates and through a second set of one or more devolatilization plates; and flowing the second polymer solution through a high viscosity flow path via the first set of one or more devolatilization plates. 20. The process of claim 19, wherein the high viscosity flow path bypasses the first set of one or more devolatilization plates. 21. A polymerization system, comprising; one or more reactors, a devolatilization vessel coupled to the one or more reactors, the devolatilization vessel, comprising: a first set of one or more devolatilization plates; a second set of one or more devolatilization plates; and a distributor configured to provide a first flow path through both the first set of one or more devolatilization plates and the second set of one or more devolatilization plates, and configured to provide a second flow path through either the first set of one or more devolatilization plates or the second set of one or more devolatilization plates; and a pelletizer coupled to the devolatilization vessel. | (EP4093525A1) PENDING (US20210221925A1) PENDING (WO2021150509A1) PENDING (CN114980988A) PENDING | (US20210221925) Therefore, there is a need for improved devolatilization methods and apparatuses to recover a polymer from solution. Changing a devolatilization plate from a devolatilization vessel results in undesirable downtime of the devolatilization vessel and of the polymer system. In certain embodiments of a devolatilization plate with a rim, the devolatilization vessel may be operated such that the polymer melt does not flow past the edge of the plate. In certain embodiments of a devolatilization tray, the devolatilization vessel may be operated such that the polymer melt does not flow over the tray edge. | (US20210221925) 1 . A devolatilization vessel, comprising: a first set of one or more devolatilization plates; a second set of one or more devolatilization plates; a first distributor above the first set of one or more devolatilization plates and the second set of one or more devolatilization plates; and a second distributor above the second set of one or more devolatilization plates. 14 . A process of forming a polymer comprising: forming a first polymer solution having a first viscosity; forming a second polymer solution having a second viscosity; flowing the first polymer solution and the second polymer solution at separate times to a devolatilization vessel; and removing volatiles from the first polymer solution and the second polymer solution at separate times in the devolatilization vessel to form a devolatilized first polymer melt and a devolatilized second polymer melt. 21 . A polymerization system, comprising; one or more reactors, a devolatilization vessel coupled to the one or more reactors, the devolatilization vessel, comprising: a first set of one or more devolatilization plates; a second set of one or more devolatilization plates; and a distributor configured to provide a first flow path through both the first set of one or more devolatilization plates and the second set of one or more devolatilization plates, and configured to provide a second flow path through either the first set of one or more devolatilization plates or the second set of one or more devolatilization plates; and a pelletizer coupled to the devolatilization vessel. 8 . A devolatilization vessel, comprising: a first set of one or more devolatilization plates, each plate having: a first set of holes at a center region of the plate, the holes of the first set of holes having a first diameter, and a second set of holes at an edge region of the plate, the holes of the second set of holes having a second diameter, wherein the second diameter is larger than the first diameter; a second set of one or more devolatilization plates, each plate having a plurality of holes, wherein the second set of one or more devolatilization plates is below the first set of one or more devolatilization plates; and a distributor above the first set of one or more devolatilization plates and the second set of one or more devolatilization plates. | (US20210221925) The present disclosure relates to apparatus and processes of removing volatiles from a polymer melt. In one aspect, the present disclosure more specifically relates to a devolatilization vessel including a plurality of devolatilization plates. The present invention provides, among others, the following embodiments, each of which may be considered as optionally including any alternate embodiments. | APD 2021-01-19 2021-01-19 2021-01-19 2021-01-19 DESC (US20210221925) FIG. 1 is a schematic diagram illustrating certain embodiments of a polymerization system 10. The polymerization system includes a reaction stage 20, a devolatilization stage 30, and a pelletizing stage 40. The reaction stage 20 includes one or more polymerization reactors 22. The reaction stage 20 may make multiple grades of polymer or polymer blends (collectively referred to as polymer(s)). The polymerization reactors 22 may be arranged in series, in loops, and/or in parallel to produce polymers. The multiple grades of polymers are usually sequentially produced at separate times by changing the polymerization conditions. For example, one or more of the following polymerization conditions may be changed to produce different polymer grades: a monomer feed, a comonomer feed, a catalyst feed, an inert solvent feed, a polymerization temperature, a polymerization pressure, a recirculation of polymer product streams, blending of polymer product streams, and/or other suitable polymerization conditions. The different polymer solutions of the different polymer grades are directed from the reaction stage 20 to the devolatilization stage 30. In certain embodiments, devolatilization vessel 32 removes volatiles from multiple polymer grades. In certain embodiments, an extruder between the one or more devolatilization vessels 32 and the pelletizing stage 40 is merely optional since(...) The different polymer melts of the different polymer grades are directed from the devolatilization stage 30 to the pelletizing stage 40. The pelletizing stage 40 includes a pelletizer 42. The pelletizer 42 may be an underwater pelletizer, a(...) The polymer outlet 109 may direct the devolatilized polymer to other components in the polymerization system, such as a pelletizer, an extruder, or other system components. In certain embodiments, the polymer outlet 109 directs the devolati(...) The devolatilization vessel 100 may process different polymer grades having different viscosities by providing sufficient residence time within the devolatilization vessel 100 to remove a sufficient level of volatiles. The polymer outlet 209 may direct the devolatilized polymer melt to other components in the polymerization system, such as a pelletizer, an extruder, or other system components. In certain embodiments, the polymer outlet 209 directs the dev(...) The devolatilization vessel 200 may handle different polymer grades with different viscosities by providing sufficient residence time and polymer solution surface renewal within the devolatilization vessel 200 to remove a sufficient level o(...) Each polymer product may comprise any polyolefin, such as a polypropylene, propylene based polyolefin, polyethylene, ethylene based polyolefin, polystyrene, or combinations thereof. The polyolefins may be any polymerized olefins, such as polyolefins formed by polymerization of one or more monomers including substituted or unsubstituted C2 to C40 alpha-olefins. The monomers may form part of the fir(...) In certain embodiments, an inert solvent may be present during the polymerization process. The solvent may form part of the first and/or second polymer solution. Examples of inert solvents include straight, branched-chain, cyclic, alicyclic(...) In certain embodiments, a devolatilization vessel having a plurality of devolatilization plates is used in a polymerization system, such as the polymerization system 10 of FIG. 1 or other suitable polymerization system. In certain embodiments, the polymer melt exits the devolatilization vessel with a volatiles content (...) The process forms different grades of polymers with a wide range of viscosity utilizing the same devolatilization vessel. In at least one embodiment, the devolatilization vessel includes two distributors to separately provide polymer soluti(...) (...)Clause 39. A polymerization system, comprising - Clause 40. The polymerization system of any of the Clauses 39 or 41 to 44, wherein the one or more reactors are configured to produce a first polymer grade having a first viscosity and to produce a second polymer grade having a second viscosity. - Clause 41. The polymerization system of any of the Clauses 39 to 40 or 42 to 44, wherein the second viscosity is higher than the first viscosity. - Clause 42. The polymerization system of any of the Clauses 39 to 41 or 43 to 44, wherein the distributor is configured to provide the first polymer grade to the first flow path and configured to provide the second polymer grade to the second flow path. - Clause 43. The polymerization system of any of the Clauses 39 to 42 or 44, wherein the distributor comprises a first distributor and a second distributor, wherein the first distributor is configured to provide the first polymer grade to the first flow path and wherein the second distributor is configured to provide the second polymer grade to the second flow path. - Clause 44. The polymerization system of any of the Clauses 39 to 43, wherein the pelletizer is directl(...) DESC (US20210221925) In at least one embodiment, a polymerization system includes one or more reactors that are operated in series or parallel. One or more devolatilization vessels that also operate in series or parallel are coupled to the reactors. DESC (US20210221925) FIG. 1 is a schematic diagram illustrating certain embodiments of a polymerization system. DESC (WO2021150509) In at least one embodiment, a polymerization system includes one or more reactors that are operated in series or parallel. One or more devolatilization vessels that also operate in series or parallel are coupled to the reactors. FIG. 1 is a schematic diagram illustrating certain embodiments of a polymerization system. FIG. 1 is a schematic diagram illustrating certain embodiments of a polymerization system 10. The polymerization system includes a reaction stage 20, a devolatilization stage 30, and a pelletizing stage 40. The reaction stage 20 includes one or more polymerization reactors 22. The reaction stage 20 may make multiple grades of polymer or polymer blends (collectively referred to as polymer(s)). The polymerization reactors 22 may be arranged in series, in loops, and/or in parallel to produce polymers. The multiple grades of polymers are usually sequentially produced at separate times by changing the polymerization conditions. For example, one or more of the following polymerization conditions may be changed to produce different polymer grades: a monomer feed, a comonomer feed, a catalyst feed, an inert solvent feed, a polymerization temperature, a polymerization pressure, a recirculation of polymer product streams, blending of polymer product streams, and/or other suitable polymerization conditions. The different polymer solutions of thedifferent polymer grades are directed from the reaction stage 20 to the devolatilization stage 30. In certain embodiments, devolatilization vessel 32 removes volatiles from multiple polymer grades. In certain embodiments, an extruder between the one or more devolatilization vessels 32 and the pelletizing stage 40 is merely optional since(...) The different polymer melts of the different polymer grades are directed from the devolatilization stage 30 to the pelletizing stage 40. The pelletizing stage 40 includes a pelletizer 42. The pelletizer 42 may be an underwater pelletizer, a(...) The polymer outlet 109 may direct the devolatilized polymer to other components in the polymerization system, such as a pelletizer, an extruder, or other system components. In certain embodiments, the polymer outlet 109 directs the devolati(...) The devolatilization vessel 100 may process different polymer grades having different viscosities by providing sufficient residence time within the devolatilization vessel 100 to remove a sufficient level of volatiles. The polymer outlet 209 may direct the devolatilized polymer melt to other components in the polymerization system, such as a pelletizer, an extruder, or other system components. In certain embodiments, the polymer outlet 209 directs the dev(...) The devolatilization vessel 200 may handle different polymer grades with different viscosities by providing sufficient residence time and polymer solution surface renewal within the devolatilization vessel 200 to remove a sufficient level o(...) Each polymer product may comprise any polyolefin, such as a polypropylene, propylene based polyolefin, polyethylene, ethylene based polyolefin, polystyrene, or combinations thereof. The polyolefins may be any polymerized olefins, such as polyolefins formed by polymerization of one or more monomers including substituted or unsubstituted C2 to C40 alpha-olefins. The monomers may form part of the fir(...) In certain embodiments, an inert solvent may be present during the polymerization process. The solvent may form part of the first and/or second polymer solution. Examples of inert solvents include straight, branched-chain, cyclic, alicyclic(...) In certain embodiments, a devolatilization vessel having a plurality of devolatilization plates is used in a polymerization system, such as the polymerization system 10 of FIG. 1 or other suitable polymerization system. In certain embodiments, the polymer melt exits the devolatilization vessel with a volatiles content (...) The process forms different grades of polymers with a wide range of viscosity utilizing the same devolatilization vessel. In at least one embodiment, the devolatilization vessel includes two distributors to separately provide polymer soluti(...) Clause 39. A polymerization system, comprising; one or more reactors, a devolatilization vessel coupled to the one or more reactors, the devolatilization vessel, comprising: a first set of one or more devolatilization plates; a second set o(...) Clause 40. The polymerization system of any of the Clauses 39 or 41 to 44, wherein the one or more reactors are configured to produce a first polymer grade having a first viscosity and to produce a second polymer grade having a second viscosity. Clause 41. The polymerization system of any of the Clauses 39 to 40 or 42 to 44, wherein the second viscosity is higher than the first viscosity.Clause 42. The polymerization system of any of the Clauses 39 to 41 or 43 to 44, wherein the distributor is configured to provide the first polymer grade to the first flow path and configured to provide the second polymer grade to the second flow path. Clause 43. The polymerization system of any of the Clauses 39 to 42 or 44, wherein the distributor comprises a first distributor and a second distributor, wherein the first distributor is configured to provide the first polymer grade to the first flow path and wherein the second distributor is configured to provide the second polymer grade to the second flow path. Clause 44. The polymerization system of any of the Clauses 39 to 43, wherein the pelletizer is directly coupled to the devolatilization vessel without an extruder therebetween. DESC (CN114980988) In at least one embodiment, the polymerization system comprises one or more reactors operating in series or parallel. One or more devolatilization vessels, also operating in series or parallel, are connected to the reactor. The final devola(...) FIG. 1 is a schematic diagram illustrating certain embodiments of a polymerization system. Fig. 1 is a schematic diagram illustrating certain embodiments of a polymerization system 10. The polymerization system includes a reaction section 20, a devolatilization section 30, and a pelletizing section 40. The reaction section 20 includes one or more polymerization reactors 22. The reaction zone 20 can produce multiple grades of polymer or polymer blends (collectively referred to as polymer (s)). The polymerization reactors 22 may be arranged in series, loop, and/or parallel to produce polymer. Multiple grades of polymer are typically produced at different time sequences by varying the polymerization conditions. For example, one or more of the following polymerization conditions may be varied to produce different polymer grades: monomer feed, comonomer feed, catalyst feed, inert solvent feed, polymerization temperature, polymerization pressure, recycle of the polymerization product stream, blending of the polymer product stream, and/or other suitable polymerization conditions. Different polymer solutions of different polymer grades are sent from the reaction section 20 to the devolatilization section 30. In certain embodiments, the devolatilization vessel 32 removes volatiles from multiple polymer grades. In certain embodiments, the extruder between the one or more devolatilization vessels 32 and the pelletizing section 40 is only optional,(...) Different polymer melts of different polymer grades are passed from the devolatilization section 30 to the pelletizing section 40. The pelletizing section 40 includes a pelletizer 42. Pelletizer 42 may be an underwater pelletizer, cold-cut (...) The polymer outlet 109 can send the devolatilized polymer to other components in the polymerization system, such as a pelletizer, extruder, or other system components. In certain embodiments, the polymer outlet 109 sends the devolatilized p(...) The devolatilization vessel 100 may process different polymer grades having different viscosities by providing sufficient residence time within the devolatilization vessel 100 to remove a sufficient level of volatiles. The polymer outlet 209 can send the devolatilized polymer melt to other components in the polymerization system, such as a pelletizer, extruder, or other system components. In certain embodiments, the polymer outlet 209 sends the devolatili(...) The devolatilization vessel 200 may process different polymer grades having different viscosities by providing sufficient residence time and surface renewal of the polymer solution within the devolatilization vessel 200 to remove a sufficie(...) Each polymer product may comprise any polyolefin such as polypropylene, propylene-based polyolefin, polyethylene, ethylene-based polyolefin, polystyrene, or combinations thereof. The polyolefin may be any polymerized olefin, for example, by one or more monomers including substituted or unsubstituted C 2 -C 40 A polyolefin formed by the polymerization of an alpha-olefin. The monomer may form part of the first and/or second polymer solutions. In certain embodiments, an inert solvent may be present during the polymerization process. The solvent may form part of the first and/or second polymer solution. Examples of inert solvents include straight chain, branched chain, cyclic, acy(...) In certain embodiments, a devolatilization vessel having a plurality of devolatilization plates is used in a polymerization system, such as polymerization system 10 of fig. 1 or other suitable polymerization system. In certain embodiments, the polymer melt exits the devolatilization vessel and has a volatiles content o(...) The process uses the same devolatilization vessel to form different grades of polymers having a wide range of viscosities. In at least one embodiment, the devolatilization vessel comprises two distributors to separately provide the polymer (...) Clause 40. the polymerization system of any of clauses 39 or 41 to 44, wherein the one or more reactors are configured to produce a first polymer grade having a first viscosity and to produce a second polymer grade having a second viscosity. Clause 41. the polymerization system of any one of clauses 39 to 40 or 42 to 44, wherein the second viscosity is higher than the first viscosity. Clause 42 the polymerization system of any one of clauses 39-41 or 43-44, wherein the distributor is configured to provide the first polymer grade to the first flow path and configured to provide the second polymer grade to the second flow path. The polymerization system of any one of clauses 39-42 or 44, wherein the distributor comprises a first distributor and a second distributor, wherein the first distributor is configured to provide the first polymer grade to the first flow path and wherein the second distributor is configured to provide the second polymer grade to the second flow path. Clause 44. the polymerization system of anyone of clauses 39 to 43, wherein the pelletizer is directly connected to the devolatilization vessel without an extruder therebetween. PAN EXXON CHEMICAL EXXONMOBIL CHEMICAL PATENTS
Полимерные компаунды, модификаторы полимеров | Патент описывает гидрокарбоновые полимерные модификаторы, содержащие циклический компонент, и их использование в различных приложениях. Модификаторы обладают высокой ароматичностью и низкой молекулярной массой, что делает их особенно полезными в приложениях с высокой температурой стеклования, где требуется низкомолекулярная смола. Модификаторы содержат циклический компонент, выбранный из группы дистилляционного резака из потока нефтеперерабатывающего завода и/или циклических олефинов С4, С5 или С6 и их смесей. Модификаторы также могут содержать ароматический компонент. Патент также описывает различные варианты модификаторов, включая их содержание циклических и ароматических компонентов в разных соотношениях. | WO2022/164716 | EXXONMOBIL CHEMICAL PATENTS | 2021-01-26 | (WO2022164716) Hydrocarbon polymer modifiers having high aromaticity and low molecular weight and uses thereof | (WO2022/164716) Described herein are hydrocarbon polymer modifiers for use in various applications. The hydrocarbon polymer modifier comprises a cyclic component, and has a glass transition temperature and Mn defined by the following two equations: (1) Tg ≥ 95 - 2.2* (%H Ar), and (2) Tg ≥ -53 + (0.265 * Mn); an aromatic proton content (%H Ar) of from 12 mole % to 19 mole %; and an Mn of from 300 g/mole to 450 g/mole, wherein Tg is glass transition temperature as expressed in °C of the modifier, the %H Ar represents the content of aromatic protons in the hydrocarbon polymer modifier, Mn represents the number average molecular weight of the hydrocarbon polymer modifier, and the cyclic component is selected from the group of a distillation cut from a petroleum refinery stream, and/or C4, C5 or C6 cyclic olefins and mixtures thereof. Further, the hydrocarbon polymer modifier may be characterized by a Tg of from 70 °C to 95 °C and/or a z-average molecular weight (Mz) of the hydrocarbon polymer modifier of less than 1000 g/mole. The hydrocarbon modifiers are particularly useful in high Tg applications where low molecular weight resin is desirable. | (WO2022/164716) CLAIMS 1. A hydrocarbon polymer modifier comprising a cyclic component, wherein the hydrocarbon polymer modifier has a glass transition temperature and number average molecular weight that is represented by Tg > 95 - 2.2 * (%H Ar) and Tg > -53 + (0.265 * Mn), an aromatic proton content (%H Ar) of from 12 mole % to 19 mole %, and an Mn of from 300 g/mole to 450 g/mole, wherein Tg is the glass transition temperature expressed in °C, %H Ar is the content of aromatic protons of the hydrocarbon polymer modifier, Mn represents the number average molecular weight of the hydrocarbon polymer modifier, and the cyclic component is selected from the group of a distillation cut from a petroleum refinery stream, and/or C4, C5 or Ce cyclic olefins and mixtures thereof. 2. The hydrocarbon polymer modifier of claim 1, wherein the hydrocarbon polymer modifier is further characterized by a Tg of from 70 °C to 95 °C. 3. The hydrocarbon polymer modifier of claim 1 or 2, wherein the hydrocarbon polymer modifier is further characterized by a Z- average molecular weight (Mz) of less than 1000 g/mole. 4. The hydrocarbon polymer modifier of any one of the preceding claims, wherein the cyclic component is cyclopentene, cyclopentadiene, dicyclopentadiene, cyclohexene, 1,3- cycylohexadiene, 1,4-cyclohexadiene, methylcyclopentadiene, and/or di(methylcyclopentadiene) . 5. The hydrocarbon polymer modifier of any one of the preceding claims, wherein the hydrocarbon polymer modifier comprises the cyclic component in an amount between about 10 wt. % to about 90 wt. %. 6. The hydrocarbon polymer modifier of any one of claims 1 to 4, wherein the hydrocarbon polymer modifier comprises the cyclic component in an amount between about 25 wt. % to about 80 wt. %. 7. The hydrocarbon polymer modifier of any one of the preceding claims, wherein the cyclic component is selected from the group of dicyclopentadiene, cyclopentadiene, and methylcyclopentadiene. 8. The hydrocarbon polymer modifier of any one of the preceding claims, wherein the cyclic component is cyclopentadiene. 9. The hydrocarbon polymer modifier of any one of the preceding claims, further comprising an aromatic component. 10. The hydrocarbon polymer modifier of claim 9, wherein the aromatic component is selected from one of an olefin aromatic, a substituted benzene or an aromatic distillation cut. 11. The hydrocarbon polymer modifier of claim 10, wherein the aromatic component is an olefin aromatic. 12. The hydrocarbon polymer modifier of claim 7, wherein the hydrocarbon polymer modifier comprises dicyclopentadiene, cyclopentadiene, and/or methylcyclopentadiene in an amount between about 10 wt. % to about 90 wt. %. 13. The hydrocarbon polymer modifier of claim 7, wherein the hydrocarbon polymer modifier comprises dicyclopentadiene, cyclopentadiene, and/or methylcyclopentadiene in an amount between about 25 wt. % to about 80 wt. %. 14. The hydrocarbon polymer modifier of claim 7, wherein the hydrocarbon polymer modifier comprises methylcyclopentadiene in an amount between about 0.1 wt. % to about 15 wt. %. 15. The hydrocarbon polymer modifier of claim 7, wherein the hydrocarbon polymer modifier comprises methylcyclopentadiene in an amount between about 0.1 wt. % to about 5 wt. %. 16. The hydrocarbon polymer modifier of claim 9, wherein the aromatic component comprises an olefinic-aromatic compound of the Formula I Formula I wherein Ri and R2 represent, independently of one another, a hydrogen atom, an alkyl group, alkenyl group, a cycloalkyl group, an aryl group or an arylalkyl group, for example, IH-indene; 1 -methyl- IH-indene; alkyl indene; 5-(2-methylbut-2-enyl)-lH-indene; 5, 6, 7, 8 -tetrahydro- IH-cyclopenta naphthalene; 4 indene 5 butan-lol etc. or derivatives thereof. 17. The hydrocarbon polymer modifier of claim 9, wherein the aromatic component comprises a substituted benzene derivative compound of Formula II Formula II wherein R3 and R4 represent, independently of one another, a hydrogen atom, an alkyl group, alkenyl group, a cycloalkyl group, an aryl group or an arylalkyl group, alpha-methylstyrene or substituted alpha-methylstyrenes having one or more substituents on the aromatic ring are suitable, particularly where the substituents are selected from alkyl, cycloalkyl, aryl, or combination radicals, each having one to eight carbon atoms per substituent. Non limiting examples include alpha-methylstyrene, alpha-methyl-4-butylstyrene, alpha-methyl-3,5-di-t- bensylstyrene, alpha-methyl-3,4,5-trimethylstyrene, alpha-methyl-4-bensylstyrene, alpha- methyl-4-chlorohexylstyrene, and/or mixtures thereof. 18. The hydrocarbon polymer modifier of claim 9, wherein the aromatic component comprises an aromatic distillation cut comprising styrene, alkyl substituted derivatives of styrene, indene, alkyl substituted derivatives of indene, and/or mixtures thereof. 19. The hydrocarbon polymer modifier of any one of claims 9 to 11 and 16 to 18, wherein the hydrocarbon polymer modifier comprises the aromatic component in an amount between about 20 wt. % to about 75 wt. %. 20. The hydrocarbon polymer modifier of any one of claims 9 to 11 and 16 to 18, wherein the hydrocarbon polymer modifier comprises the aromatic component in an amount between about 25 wt. % to about 70 wt. %. 21. The hydrocarbon polymer modifier of any one of the preceding claims, wherein the hydrocarbon polymer modifier has at least one and preferably all of the following additional features: a glass transition temperature (Tg) represented by Tg > 100 - 2.2 * (H Ar), a glass transition temperature (Tg) represented by Tg > -32 + (0.265 * Mn), a number average molecular weight (Mn) of between 350 and 420 g/mol, or a Tg of from 70 °C to 90 °C. 22. An adhesive composition comprising the hydrocarbon polymer modifier of any one of the preceding claims where the adhesive composition comprises the hydrocarbon polymer modifier in an amount between about 0.1 wt. % to about 99.5 wt. %. 23. A method of making any one of the the hydrocarbon polymer modifier of any one of the preceding claims comprising the step of polymerizing a feed stream comprising a cyclic component in the presence or absence of a solvent at a reaction temperature between about 250 °C and 290 °C for about one hour to about three hours. | (WO2022164716A1) PENDING | (WO2022/164716) For example, in tire applications, rolling resistance, dry and wet skid characteristics, heat buildup are important performance characteristics, as well as the ability to improve the endurance of tires used in a wide variety of conditions. Hydrocarbon resins are also useful in adhesive compositions. The end block provide the necessary cohesive strength and also increases the high temperature properties of adhesive. Above 150 phr, the composition could present manufacturing difficulties in terms of readily incorporating the present HPM into the composition. Adhesives, sealants and films within the scope of this disclosure do not include those relating to or used in pneumatic and non-pneumatic tires and wheels. However, these resins have limited compatibility with base polymer. | (WO2022/164716) 1. A hydrocarbon polymer modifier comprising a cyclic component, wherein the hydrocarbon polymer modifier has a glass transition temperature and number average molecular weight that is represented by Tg > 95 - 2.2 * (%H Ar) and Tg > -53 + (0.265 * Mn), an aromatic proton content (%H Ar) of from 12 mole % to 19 mole %, and an Mn of from 300 g/mole to 450 g/mole, wherein Tg is the glass transition temperature expressed in °C, %H Ar is the content of aromatic protons of the hydrocarbon polymer modifier, Mn represents the number average molecular weight of the hydrocarbon polymer modifier, and the cyclic component is selected from the group of a distillation cut from a petroleum refinery stream, and/or C4, C5 or Ce cyclic olefins and mixtures thereof. | (WO2022/164716) Further provided are adhesives comprising the hydrocarbon polymer modifier provided herein. Further provided are sealants comprising the hydrocarbon polymer modifier in an amount between about 0.1 wt. % to about 99.5 wt. %. Also provided are films comprising the hydrocarbon polymer modifier in an amount between about 0.1 wt. % to about 99.5 wt. %. The present invention relates to hydrocarbon polymer resins and more particularly to novel hydrocarbon polymer modifiers useful in various applications. | APD 2022-01-21 DESC (WO2022164716) Aldrich reagent grade tetrahydrofuran (THF) was used as the mobile phase. The polymer mixture was filtered through a 0.45 p Teflon filter and degassed with an online degasser before entering the GPC instrument. The nominal flow rate was 1.0(...) Specifically, a/K = 0.695/0.000579 for polyethylene and 0.705/0.0002288 for polypropylene. All concentrations are expressed in g/cm3, molecular weight is expressed in g/mole, and intrinsic viscosity is expressed in dL/g unless otherwise not(...) For example, thermal polymerization of cyclic feed streams can be used in combination or absence of olefin-aromatics, substituted benzene and aromatic distillation cut. As described in the Examples below, different resins were prepared to a(...) Specifically, Tables 4 and 5 below describe the feed streams, polymerization conditions and final properties of the present HPMs. (a) any homopolymer obtained by polymerization of a conjugated diene monomer having from 4 to 12 carbon atoms The elastomers can have any microstructure, which depends on the polymerization conditions used, especially on the presence or absence of a modifying and/or randomizing agent and on the amounts of modifying and/or randomizing agent employed(...) (...)more particularly be made, among the latter, of the reinforcing carbon blacks of the 100, 200 or 300 series (ASTM grades), such as, for example, the N115, N134, N234, N326, N330, N339, N347 or N375 blacks, or else, depending on the applicat(...) (...)ethylene-propylene-styrene (SEEPS), styrene-ethylene- propylene (SEP) copolymers, and combinations thereof; polyethylene polymers; polypropylene polymers; polyethylene copolymers; polypropylene copolymers; metallocene copolymers including polyethylene, polypropylene, and/or polyolefins; amorphous polyalphaolefins (APAO); olefinic polymers and olefinic block copolymers (OBC); ethyl vinyl acetate (E(...) (...)waxes can include, but are not limited to, microcrystalline waxes; metallocene-catalyzed waxes, including polyethylene (mPE) and polypropylene (mPP) waxes; paraffin waxes; Fischer-Tropsch waxes; vegetable waxes; highly- branched, functional(...) The one or more packaging elements may also be individually coated using paper, foil, metal, metal alloys, polyethylene, polypropylene, polyester, polyethylene terephthalate, polyvinyl chloride, polyvinylidine chloride, polyvinyl acetate, p(...) HPM Sample Nos. B, C, D, E, G and H were prepared by varying the feed streams in a thermal polymerization unit known to achieve a certain tackifier softening point or Tg and molecular weight. After processing in the thermal polymerization unit, the tackifiers were nitrogen-stripped at 200° C. The properties of the hydr(...) See e.g., the Kirk-Othmer Encyclopedia of Chemical Technology, 4th ed., Vol. 13, pp. 717-744. One method is to thermally polymerize petroleum fractions. Polymerization can be batch, semi-batch or continuous. Thermal polymerization is often carried out at a temperature between 160° C and 320° C, for example, at about 26(...) Thermal polymerization is usually carried out in presence or absence of inert solvent. (...)all of the theoretical amount of vinyl aromatics monomers with the cyclic feed to minimize the homo polymerization to form undesirable high molecular weight polymer. (3) Carbon black, ASTM N234 grade (9) Zinc oxide, industrial grade - Umicore KEYW POLYETHYLENE COPOLYMER(2,1) POLYETHYLENE POLYMER(2,1) POLYPROPYLENE COPOLYMER(2,1) POLYPROPYLENE POLYMER(2,1) PAN EXXONMOBIL CHEMICAL PATENTS
Полимерные компаунды, полимерные трубы | Данный патент описывает катализаторные соединения с ограниченной геометрией, содержащие титан и амино-заместители с асимметричными заместителями, обеспечивающими диастереомеризм, что делает их отличными катализаторами для превращений, таких как гомополимеры пропилена (P), этилена (E), этилен-пропилена (EP)-кополимеры и этилен-октен (EO)-кополимеры. Патент описывает также метод получения полимеров с использованием данного катализаторного соединения. | WO2022/155026 | EXXONMOBIL CHEMICAL PATENTS | 2021-01-12 | (WO2022155026) Asymmetric constrained geometry catalysts | (WO2022/155026) The embodiments described herein pertain to constrained geometry catalyst (CGC)-type titanium catalyst compounds with an amido moiety that features asymmetric substituents that give rise to diastereomerism in new catalysts. Catalyst compounds embodying the present technological advancement are excellent catalysts for variety of transformations including homopolymers of propylene (P), ethylene (E), ethylene-propylene (EP)-copolymers and ethylene-octene (EO) copolymers. | (WO2022/155026) CLAIMS: IVhal is claimed is: 1. A composition, comprising: a catalyst compound having Formula (I),wherein, M is a group IV transition metal, X is a bridging atom, Y is nitrogen, Z is carbon that is optionally stereogenic, each R1 and R2 are independently hydrogen, substituted or unsubstituted hydrocarbyl, aryl, or heteroaryl, wherein R1 and R2 can be joined to form a saturated or unsaturated Cs-Ceo cyclic or polycyclic ring or combination of thereof, R3 is a substituted or unsubstituted C1-C20 hydrocarbyl, R4 is hydrogen, an alkyl group, or aryl group, each of R5 and R6 is independently hydrogen, an unsubstituted C1-C40 hydrocarbyl, a substituted C1-C40 hydrocarbyl, a heteroatom, a heteroatom-containing group, or R5 and R6 form a cyclic or polycyclic ring structure, or a combination thereof, R7 is hydrogen, a substituted C1-C20 hydrocarbyl, or an unsubstituted C1-C20 hydrocarbyl, each of R8, R9, R10, R11, and R12 is independently hydrogen, an unsubstituted C1-C40 hydrocarbyl, a substituted C1-C40 hydrocarbyl, a heteroatom, a heteroatom-containing group, or two or more of R8, R9, R10, R11, and R12 are joined together to form a C4-C62 cyclic or polycyclic ring structure, or a combination thereof; and each R13 and R14 is independently substituted or unsubstituted hydrocarbyl, aryl, or heteroaryl, or cycloalkyl, wherein R13 and R14 can be joined to form a saturated or unsaturated Cs-Ceo cyclic or polycyclic ring, or combination of thereof. 2. The composition of any preceding claim, wherein each R1 and R2 are independently, methyl, ethyl, propyl, isopropyl, butyl, isobutyl, tertbutyl, pentyl, isopentyl, hexyl, cyclopentyl, cyclohexyl, 1-adamantyl, 2-adamantyl, or norbomyl, or combination of thereof. 3. The composition of any preceding claim, wherein the catalyst compound has a syn or anti configuration, and R1 and R2 are different from each other. 4. The composition of any preceding claim, wherein diastereomeric chirality is imposed on the catalyst compound by the Z being stereogenic, R1 and R2 are different from each other, and the R3-R12 is a substituted 4-aryl polycyclic ring. 5. The composition any preceding claim, wherein R1 and R2 are joined to form a saturated or unsaturated asymmetric C3-C60 cyclic or polycyclic ring or combination of thereof. 6. The composition any preceding claim, wherein X is silicon. 7. The composition of claim 4, wherein the catalyst compound has syn and anti configurations, M is titanium, X is silicon, and R1 is fused with R2 to form an asymmetric cyclohexyl ring with Me group in 2-position, R13, R14, R3 are each independently Me, each of R4, R5, R6, R7, R8, R9, R11 and R12 are independently H, R10 is tBu, and Z is CH and racemic. 8. The composition of any preceding claim, wherein the catalyst compound has syn and anti configurations, M is titanium, X is silicon wherein each of R1, R3, R13, and R14 is independently Me, R2 is 1-adamantyl, each of R4-R9, R11, and R12 is independently hydrogen, and R10 is tertButyl. 9. The composition of any preceding claim, wherein the catalyst compound has syn and anti configurations, M is titanium, X is silicon wherein each of R1, R3, R13, and R14 is independently Me, R2 is cyclohexyl, each of R4-R9, R11, and R12 is independently hydrogen, and R10 is tertButyl such that stereochemistry at the Z atom is R. 10. The composition of any preceding claim, wherein the catalyst compound has syn and anti configurations, the M is titanium, X is silicon wherein each of R1, R3, R13, and R14 is independently Me, R2 is cyclohexyl, each of R4-R9, R11, and R12 is independently hydrogen, and R10 is tertButyl such that stereochemistry at the Z atom is S. 11. The composition of any preceding claim, wherein the catalyst compound has syn and anti configurations, the M is titanium, X is silicon wherein each of R1, R3, R13, and R14 is independently Me, R2 is 1-adamantyl, each of R4, R7, R8, R10, and R12 are independently hydrogen, R5 and R6 are fused to make a cyclopentyl ring, and R11 and R9 are each independently tBu. 12. The composition of claim 4, wherein the catalyst compound is included in a catalyst system with an activator and a support material. 13. A method, comprising: introducing one or more monomers and a catalyst system of claim 12 into a reactor at a reactor pressure of from 1 bar to 70 bar and a reactor temperature of from 20°C to 150°C; and obtaining a polymer. 14. The method of claim 13, wherein the introducing includes introducing propylene and an alpha-olefin, and the polymer is a co-polymer of propylene and the alpha-olefin. 15. The method of claim 13 or 14, wherein the catalyst compound is enriched to either syn or anti form in at least 6:4, more preferably 7:3, more preferably 8:2, more preferably 9:1 and higher, an when the catalyst compound is enriched in anti form then the polymer is a propylene elastomer with a melt temperature ranging between 50 - 80°C. | (WO2022155026A1) PENDING | (WO2022/155026) These species are particularly useful for the efficient production of poly ethylene-co-octene and ethylene-propylene copolymers in solution process. | (WO2022/155026) 1. A composition, comprising: a catalyst compound having Formula (I), wherein, M is a group IV transition metal, X is a bridging atom, Y is nitrogen, Z is carbon that is optionally stereogenic, each R1 and R2 are independently hydrogen, substituted or unsubstituted hydrocarbyl, aryl, or heteroaryl, wherein R1 and R2 can be joined to form a saturated or unsaturated Cs-Ceo cyclic or polycyclic ring or combination of thereof, R3 is a substituted or unsubstituted C1-C20 hydrocarbyl, R4 is hydrogen, an alkyl group, or aryl group, each of R5 and R6 is independently hydrogen, an unsubstituted C1-C40 hydrocarbyl, a substituted C1-C40 hydrocarbyl, a heteroatom, a heteroatom-containing group, or R5 and R6 form a cyclic or polycyclic ring structure, or a combination thereof, R7 is hydrogen, a substituted C1-C20 hydrocarbyl, or an unsubstituted C1-C20 hydrocarbyl, each of R8, R9, R10, R11, and R12 is independently hydrogen, an unsubstituted C1-C40 hydrocarbyl, a substituted C1-C40 hydrocarbyl, a heteroatom, a heteroatom-containing group, or two or more of R8, R9, R10, R11, and R12 are joined together to form a C4-C62 cyclic or polycyclic ring structure, or a combination thereof; and each R13 and R14 is independently substituted or unsubstituted hydrocarbyl, aryl, or heteroaryl, or cycloalkyl, wherein R13 and R14 can be joined to form a saturated or unsaturated Cs-Ceo cyclic or polycyclic ring, or combination of thereof. | (WO2022/155026) For the purposes of this present disclosure and the claims thereto, and unless otherwise specified, a "catalyst system" is a combination of at least one catalyst compound, at least one activator, an optional co-activator, and an optional support material. In some embodiments herein, the present disclosure relates to polymerization processes where a monomer (such as propylene), and, optionally, a comonomer (such as ethylene or 1 -octene), are introduced to (or contacted with) a catalyst system including an activator and at least one catalyst compound. The present disclosure generally relates to asymmetric constrained geometry catalysts, catalyst systems including such, and uses thereof. | APD 2022-01-04 DESC (WO2022155026) Olefin polymerization catalysts are of great use in industry. Hence, there is interest in finding new catalyst systems that increase the commercial usefulness of the catalyst and allow the production of polymers having improved properties. (...) Catalysts for olefin polymerization are often based on cyclopentadienyl transition metal compounds as catalyst precursors, which are activated either with an alumoxane or with an activator containing a non-coordinating anion. (...)homogeneous polymerizations (such as solution or supercritical) and supported catalyst systems are used in many polymerization processes, often in slurry or gas phase polymerization processes. McKnight, A. L.; Waymouth, R. M., (1998) “Group 4 ansa-Cyclopentadienyl-Amido Catalysts for Olefin Polymerization,” Chem. Rev., v.98, pp. 2587-2598. The general state of the art CGC complexes are described in early patent publications: WO20(...) An academic work investigating the mechanism of propylene polymerization with CGC type catalysts is described by Resconi et al. (2002) “Indenyl-amido titanium and zirconium dimethyl complexes: improved synthesis and use in propylene polymerization,” Journal of Organometallic Chemistry, v.664(l-2) pp. 5-26 and by McKnight, A. et al. (1997) “Selectivity in Propylene Polymerization with Group 4 Cp-Amido Catalysts,” Organometallics, v.16(13), pp. 2879-2885. In addition, mechanistic studies on selectivity have been rationalized using DFT methodology by the group of Motta, A. et al. (2007) “Stereochemical Control Mechanisms in Propylene Polymerization Mediated by Ci- Symmetric CGC Titanium Catalyst Centers,” JACS, v.129(23), pp. 7327-7338. (...)et al. (2000) “Copolymerization of Ethylene and a-Olefins with Combined Metallocene Catalysts. III. Production of Polyolefins with Controlled Microstructures,” J. Polym. Sci. Part A: Polym. Chem., v.38(9), pp. 1427-1432; ledema, P. D. et al., “Predicting the Molecular Weight Distribution of Polyethylene for Mixed Systems with a Constrained-Geometry Metallocene Catalyst in a Semibatch Reactor,” Ind. Eng. Chem. Res., v.43(l), pp. 36-50; US 6,656,866; US 8,815,357; US 2014/0031504; US 7,385,015; W02007/080365; W02012/006272; W02000/12565; W02002/060957; W02(...) There is still a need in the art for new and improved catalyst systems for the polymerization of olefins, in order to achieve increased activity or specific polymer properties, such as high melting point, high molecular weights, to increase(...) The method, wherein the polymer is polypropylene that has a Mw of 50,000 - 1,500,000 g/mol or polyethylene that has a Mw of 50,000 - 3,000,000 g/mol. Fig. 3 illustrates diastereomeric catalyst pairs alongside comparative catalyst (Comp. CGC) used in the polymerization analysis described herein. Fig. 8 illustrates DSC results (1st melt) of polypropylenes prepared with comparative CGC and syn and anti enriched catalysts C and D. Fig. 9 is a bar graph illustrating polypropylene molecular weight capability. Fig. 10 is a bar graph illustrating polypropylene catalyst activities with different activators at 70°C. Fig. 11 is a bar graph illustrating polypropylene catalyst activities with [B(C6Fs)4][DMAH] activator at 100°C. Notable improvements (2-3 fold in PP molecular weight capability) relative to state of the art CGC titanium species reported in the literature is observed. The molecular weight of polypropylenes produced with catalyst compounds embodying the present technological advancement can exceed 1,400 kDa at polymerization temperature of 70°C. Catalyst compounds embodying the present technological advanceme(...) Constrained geometry (half-metallocene) complexes of group IV transition metals are useful catalysts for polymerization of alpha olefins. These species are particularly useful for the efficient production of poly ethylene-co-octene and ethy(...) More recently, these catalyst compounds found application in production of amorphous polypropylene. However, due to the inherently higher rates of chain transfer reactions in propylene polymerization, achieving high molecular weight remains challenging without compensating for loses in catalyst productivity. This step is routinely done for many state of the art C2 symmetric metallocenes for polypropylene. Alternatively, one can isolate an optically active mixtures of diastereomers, depending on the absolute configuration at the Z atom (R or S).(...) The mixture of isomers can be used in polymerization studies as is, or one can attempt to enrich the mixture by fractional crystallization. This can be done by dissolving the syn: anti mixture in minimal hexane and placing it in the freezer(...) The following procedure was adapted from Chemistry - A European Journal, (2020) v.18(14), pp. 4174-4178. To a stirring suspension of magnesium turnings (0.497g, 20.4 mmol, 1.4 equiv.) in tetrahydrofuran (15mL), a solution of l-bromo-3,5-di-(...) This batch was used directly in polymerization studies. (...)diastereomeric catalyst pairs alongside comparative catalyst (Comp. CGC 1 and Comp. CGC 2) used in the polymerization analysis described herein. (...)lyl) (n ’-N/Bu) titanium dimethyl catalyst, since it has excellent activity and molecular weight capability for both PP and EP. Comp GCC 2 catalyst referenced in examples below demonstrates the importance of inventive ligand substitution patern on catalyst activity, especially at higher polymerization temperatures. Comp CGC 3 catalyst is a direct comparison to catalyst B referenced in examples bel(...) The catalyst systems may also be added to or generated in solution polymerization or bulk polymerization (in the monomer). Catalyst systems of the present disclosure may have one or more activators and one, two or more catalyst components. (...) Other suitable support materials, however, can be employed, for example, finely divided functionalized polyolefins, such as finely divided polyethylene. Examples of suitable supports may include magnesia, titania, zirconia, montmorillonite,(...) Polymerization Processes In some embodiments herein, the present disclosure relates to polymerization processes where a monomer (such as propylene), and, optionally, a comonomer (such as ethylene or 1 -octene), are introduced to (or contacted with) a catalyst syste(...) Alternatively the catalyst compound and activator may be introduced into the polymerization reactor separately, wherein they subsequently react to form the active catalyst. Those of the ordinary skill in the art could use conventional polymerization techniques with the catalyst compounds embodying the present technolog(...) Regarding the experimental complexes discussed below, the prepared complexes were tested for propylene polymerization and ethyl ene-propylene copolymerization at 70 and 100°C. The following activators were used: [B(C6Fs)4][DMAH], [B(C9F?)4](...) Table 1 - Propylene Polymerization with Different Activators at 70°C Table 2 - Propylene Polymerization at 100°CTable 3 - GPC Data for Propylene Homopolymers Prepared at 70°C Table 4 temperature study in propylene polymerizationTable 5 - characterization of polymers prepared during temperature study in propylene polymerization (this table has characterization of polymers from Table 4) For example, both comparative catalysts had lower activity at 100°C polymerization temperature relative to inventive catalysts. Fig. 8 illustrates differential scanning calorimetry (DSC) results (1st melt) of polypropylenes prepared with comparative CGC and syn and anti enriched catalysts C and D. The polymers prepared with catalysts enriched in an anti-configuration afford polypropylene that demonstrated the onset of crystallinity as observed by DSC. For catalysts C and D, the plot shows Tm corresponding to a dip not pres(...) Fig. 9 is a bar graph illustrating polypropylene molecular weight capability. As shown, the catalyst compounds embodying the present technological advancement obtain superior molecular weights relative to comp. CGC. The molecular weights ac(...) Fig. 10 is a bar graph illustrating polypropylene catalyst activities with different activators at 70°C. The catalyst compounds embodying the present technological advancement have superior or comparable catalyst activity relative to the co(...) Fig. 11 is a bar graph illustrating polypropylene catalyst activities with the [B(C6FS)4] [DMAH] activator at 100°C. The catalyst compounds embodying the present technological advancement have superior catalyst activity relative to the comp(...) Polymerization Procedure Propylene (PP) polymerizations were carried out under high-throughput conditions according to the following general procedure. A pre-weighed glass vial insert and disposable stirring paddle were fitted to each reaction vessel of the reactor(...) After the polymerization reaction, the glass vial insert containing the polymer product and solvent was removed from the pressure cell and the inert atmosphere glove box, and the volatile components were removed using a Genevac HT-12 centri(...) After the polymerization reaction, the glass vial insert containing the polymer product and solvent was removed from the pressure cell and the inert atmosphere glove box, and the volatile components were removed using a Genevac HT-12 centri(...) The polymer can be polypropylene that has a Mw of 50,000 - 1,500,000 g/mol or polyethylene that has a Mw of 50,000 - 3,000,000 g/mol. In this method, the catalyst compound can be enriched to either syn or anti form in at least 6:4, more pre(...) After the polymerization reaction, the glass vial insert containing the polymer product and solvent was removed from the pressure cell and the inert atmosphere glove box, and the volatile components were removed using a Genevac HT-12 centri(...) (...)extensional viscosity measurements is provided, for example, in “Measuring the transient extensional rheology of polyethylene melts using the SER universal testing platform”, The Society of Rheology, Inc., J. Rheol., v.49(3), pp. 585-606 (2005). Strain hardening occurs when a polymer is subjected to elongational flow a(...) Reagent grade 1, 2, 4-tri chlorobenzene (TCB) (from Sigma-Aldrich) comprising -300 ppm antioxidant BHT can be used as the mobile phase at a nominal flow rate of -1.0 mL/min and a nominal injection volume of -200 pL. (...)subtracted IR5 broadband signal, I, using the equation: c=al, where a is the mass constant determined with polyethylene or polypropylene standards. The mass recovery can be calculated from the ratio of the integrated area of the concentrati(...) A polymerization catalyst system is a catalyst system that can polymerize monomers to polymer. Furthermore, catalyst compounds and activators represented by formulae herein embrace both neutral and ionic forms of the catalyst compounds and (...) KEYW POLYPROPYLENE CATALYST(16,4) POLYETHYLENE TRANSIENT EXTENSIONAL RHEOLOGY(14,1) AMORPHOUS POLYPROPYLENE PRODUCTION(8,1) PAN EXXONMOBIL CHEMICAL PATENTS
Полимерные компаунды | Данный патент относится к композиции кополимера, включающей единицы, производные от этилена, α-олефина, несопряженного диена и арилзамещенного циклоалкена, а также их смеси. Описываются процессы получения данного кополимера и его использование. В патенте также приведены способы получения вулканизата, включающего данную композицию кополимера. | WO2021/262842 | EXXONMOBIL CHEMICAL PATENTS | 2020-06-26 | (WO2021262842) COPOLYMERS OF ETHYLENE, α-OLEFIN, NON-CONJUGATED DIENE, AND ARYL-SUBSTITUTED CYCLOALKENE, METHODS TO PRODUCE, BLENDS, AND ARTICLES THEREFROM | (WO2021/262842) This invention relates to a copolymer comprising units derived from ethylene, an α-olefm, a non-conjugated diene, and an aryl-substituted cycloalkene composition and blends thereof. Processes to produce the copolymer and uses of the copolymer are also disclosed. | (WO2021/262842) CLAIMS: What is claimed is: 1. A composition comprising ethylene, an alpha olefin, a non-conjugated diene and an aryl-substituted cycloalkene according to the general formula:wherein each of R1 and R2 is independently a hydrogen or a C1 to C20 hydrocarbyl; each of R3, R4, R5, R6, R7, R8, R9, R10, R11, and R12 is, independently, a hydrogen, a C1 to C20 hydrocarbyl, substituted hydrocarbyl, halocarbyl, or substituted halocarbyl, a halogen, an alkoxide, a sulfide, an amide, an amine, a phosphide, a silyl group; or two or more may join together to form a C4 to C62 cyclic or polycyclic ring structure; n=0 or 1 or 2 subject to the proviso that when n=0, y=2 and when n=1 or 2, y=1 and R13 is a Si, Ge, N, O, S, or a divalent C1 to C20 hydrocarbyl, substituted hydrocarbyl, halocarbyl, or substituted halocarbyl; each of R14, when present, is independently a H, C1-C20 hydrocarbyl, substituted hydrocarbyl, halocarbyl, and/or substituted halocarbyl, and/or one or more of R14 may join together to form a C4 to C20 cyclic or polycyclic ring structure; and x is an integer required to make the aryl-substituted cycloalkene electron neutral. 2. The composition of claim 1, wherein the composition is a random copolymer. 3. The composition of claim 1 or 2, wherein the alpha olefin comprises one or more C3- C12 alpha olefins. 4. The composition of any preceding claim, wherein the alpha olefin is propylene. 5. The composition of any preceding claim, wherein the non-conjugated diene is a C6-C15 straight or branched chain di-olefinic hydrocarbon, a C6-C15 cycloalkenyl-substituted alkenes, a C6-C15 alkenyl-substituted cycloalkene, a C1-C8 alkenyl-substituted norbornene, a C1-C8 alkylidene-substituted norbornene, a C1-C8 cycloalkenyl-substituted norbornene, a C1-C8 cycloalkylidene-substituted norbornene, or a combination thereof. 6. The composition of any one of claims 1-4, wherein the non-conjugated diene is selected from the group consisting of: 1,4-hexadiene, 1,6-octadiene, 3,7-dimethyl-1,6-octadiene, 3,7- dimethyl-1,7-octadiene, 1,4-cyclohexadiene, 1,5-cyclo-octadiene, 1,7-cyclododecadiene, tetrahydroindene, methyl-tetrahydroindene, dicyclopentadiene, bicyclo-(2.2.1)-hepta-2,5- diene, 5-methylene-2-norbornene, 5-ethylidene-2-norbornene, 5-propenyl-2-norbornene, 5-isopropylidene-2-norbornene, 5-(4-cyclopentenyl)-2-norbornene, 5-cyclohexylidene-2- norbornene, 5-vinyl-2-norbornene; vinyl cyclohexene, allyl cyclohexene, vinyl cyclooctene, 4-vinyl cyclohexene, allyl cyclodecene, vinyl cyclododecene, divinyl benzene, tetracyclo (A-11,12)-5,8-dodecene, and combinations thereof. 7. The composition of any one of claims 1-4, wherein the non-conjugated diene is 5- ethylidene-2-norbornene, 5-vinyl-2-norbornene, 1,4-hexadiene, dicyclopentadiene, or a combination thereof. 8. The composition of any preceding claim, comprising a molar ratio of ethylene to alpha olefin of from about 5/95 to about 95/5. 9. The composition of any preceding claim, comprising: from about 0.5 wt% to about 50 wt% ethylene; from about 0.5 wt% to about 50 wt% of the alpha olefin; from about 0.5 wt% to about 50 wt% of the non-conjugated diene; from about 0.1 wt% to about 50 wt% of the aryl-substituted cycloalkene; or a combination thereof. 10. The composition of any preceding claim, wherein the aryl-substituted cycloalkene is selected from the group consisting of: endo-phenylnorbornene, exo-phenylnorbornene, endo- tolylnorbornene, exo-tolylnorbornene, endo-indanylnorbornene, exo-indanylnorbornene, and combinations thereof, prereably from greater than or equal to about 5 wt% to less than or equal to about 10 wt% of the aryl-substituted cycloalkene. 11. The composition of any preceding claim further comprising one or more of: a filler selected from carbon black, modified carbon black, silica, precipitated silica, calcium carbonate, barium sulphate, magnesium hydroxide, and blends thereof; a chemical protectant selected from waxes, antioxidants, antiozonants and combinations thereof; a processing oil, resin or a combination thereof; and/or a curing package. 12. A vulcanizate obtained by curing the composition of claim 11, when the curing package is present. 13. The vulcanizate of claim 12 further comprising: i) an ultimate tensile strength of greater than or equal to about 3 MPa, preferably greater than or equal to about 4 MPa, or greater than or equal to about 5 MPa when determined according to ISO 37 or an equivalent thereof; ii) a tensile strength at 100% of greater than or equal to about 1 MPa, preferably greater than or equal to about 1.1 MPa, or greater than or equal to about 1.2 MPa when determined according to ISO 37 or an equivalent thereof; iii) a tensile strength at 200% of greater than or equal to about 1.6 MPa, preferably greater than or equal to about 1.7 MPa, or greater than or equal to about 2 MPa when determined according to ISO 37 or an equivalent thereof; iv) a tensile strength at 300% of greater than or equal to about 2.4 MPa, preferably greater than or equal to about 2.5 MPa, or greater than or equal to about 3 MPa when determined according to ISO 37 or an equivalent thereof; v) an elongation at break of greater than or equal to about 400%, preferably greater than or equal to about 450%, or greater than or equal to about 490% when determined according to ISO 37 or an equivalent thereof; vi) a hysteresis first loop of less than or equal to about 0.4 J, when determined according to ISO 37 or an equivalent thereof; vii) a flex modulus of greater than or equal to about 3.6 MPa, when determined according to ISO 37 or an equivalent thereof; viii) an RPA t90 cure time of less than or equal to about 7 min when determined according to ASTM 5289 or an equivalent thereof; ix) a composite storage modulus (G’ max) from RPA curing of less than or equal to about 1,200 kPa, when determined according to ASTM 5289 or an equivalent thereof; or x) a combination thereof. 14. The vulcanizate of claim 12 further comprising a loss of mass of less than or equal to about 5 wt% after 48 hours of Soxhlet extraction in hexane. 15. A process for producing a copolymer, comprising: contacting ethylene, an α-olefin monomer, a non-conjugated diene monomer, and an aryl-substituted cycloalkene in the presence of a polymerization catalyst system comprising a polymerization catalyst and an activator and optionally a solvent, under polymerization conditions, at a temperature and for a period of time sufficient to produce a random copolymer comprising ethylene, the alpha olefin, the non-conjugated diene and the aryl-substituted cycloalkene according to the general formula: wherein each of R1 and R2 is independently a hydrogen or a C1 to C20 hydrocarbyl; each of R3, R4, R5, R6, R7, R8, R9, R10, R11, and R12 is, independently, a hydrogen, a C1 to C20 hydrocarbyl, substituted hydrocarbyl, halocarbyl, or substituted halocarbyl, a halogen, an alkoxide, a sulfide, an amide, an amine, a phosphide, a silyl group; or two or more may join together to form a C4 to C62 cyclic or polycyclic ring structure; n=0 or 1 or 2 subject to the proviso that when n=0, y=2 and when n=1 or 2, y=1 and R13 is a Si, Ge, N, O, S, or a divalent C1 to C20 hydrocarbyl, substituted hydrocarbyl, halocarbyl, or substituted halocarbyl; each of R14, when present, is independently a H, C1-C20 hydrocarbyl, substituted hydrocarbyl, halocarbyl, and/or substituted halocarbyl, and/or one or more of R14 may join together to form a C4 to C20 cyclic or polycyclic ring structure; and x is an integer required to make the aryl-substituted cycloalkene electron neutral. 16. The process of claim 15, wherein the catalyst compound is a metallocene catalyst compound represented by Formulae (IA) or (IB): CpACpBM'X'n CpA(T)CpBM'X'n (IA) (IB) wherein each CpA and CpB is independently selected from cyclopentadienyl ligands and/or ligands isolobal to cyclopentadienyl, optionally wherein one or both CpA and CpB contain heteroatoms and/or are substituted by one or more R'' groups; M' is selected from Groups 3 through 12 of the periodic table of elements and lanthanide Group elements; each X' is, independently, an anionic leaving group; n is 0 or an integer from 1 to 4; each R'', when present, is independently selected from alkyl, substituted alkyl, heteroalkyl, alkenyl, substituted alkenyl, heteroalkenyl, alkynyl, substituted alkynyl, heteroalkynyl, alkoxy, aryloxy, alkylthio, arylthio, aryl, substituted aryl, heteroaryl, aralkyl, aralkylene, alkaryl, alkarylene, haloalkyl, haloalkenyl, haloalkynyl, heteroalkyl, heterocycle, heteroaryl, a heteroatom-containing group, hydrocarbyl, substituted hydrocarbyl, heterohydrocarbyl, silyl, boryl, phosphino, phosphine, amino, amine, ether, and thioether; and each (T), when present, is a bridging group selected from divalent alkyl, divalent substituted alkyl, divalent heteroalkyl, divalent alkenyl, divalent substituted alkenyl, divalent heteroalkenyl, divalent alkynyl, divalent substituted alkynyl, divalent heteroalkynyl, divalent alkoxy, divalent aryloxy, divalent alkylthio, divalent arylthio, divalent aryl, divalent substituted aryl, divalent heteroaryl, divalent aralkyl, divalent aralkylene, divalent alkaryl, divalent alkarylene, divalent haloalkyl, divalent haloalkenyl, divalent haloalkynyl, divalent heteroalkyl, divalent heterocycle, divalent heteroaryl, a divalent heteroatom-containing group, divalent hydrocarbyl, divalent substituted hydrocarbyl, divalent heterohydrocarbyl, divalent silyl, divalent boryl, divalent phosphino, divalent phosphine, divalent amino, divalent amine, divalent ether, and divalent thioether. 17. The process of claim 15 or 16, wherein each CpA and CpB is independently selected from cyclopentadienyl, indenyl, fluorenyl, indacenyl, tetrahydroindenyl, cyclopentaphenanthreneyl, benzindenyl, octahydrofluorenyl, cyclooctatetraenyl, cyclopentacyclododecene, phenanthrindenyl, 3,4-benzofluorenyl, 9-phenylfluorenyl, 8-H- cyclopent[a]acenaphthylenyl, 7-H-dibenzofluorenyl, indeno[1,2-9]anthrene, thiophenoindenyl, thiophenofluorenyl, hydrogenated version thereof, and substituted versions thereof; and each (T), when present, is O, S, NR', or SiR'2, where each R' is independently hydrogen or C1-C20 hydrocarbyl. 18. The process of claim 15, 16, or 17, wherein the catalyst compound is represented by the formula: TyCpmMGnXq where Cp is independently a substituted or unsubstituted cyclopentadienyl ligand or a substituted or unsubstituted ligand isolobal to cyclopentadienyl; M is a Group 4 transition metal; G is a heteroatom group represented by the formula JR*z where J is N, P, O or S, and R* is a linear, branched, or cyclic C1-C20 hydrocarbyl; z is 1 or 2; T is a bridging group selected from divalent alkyl, divalent substituted alkyl, divalent heteroalkyl, divalent alkenyl, divalent substituted alkenyl, divalent heteroalkenyl, divalent alkynyl, divalent substituted alkynyl, divalent heteroalkynyl, divalent alkoxy, divalent aryloxy, divalent alkylthio, divalent arylthio, divalent aryl, divalent substituted aryl, divalent heteroaryl, divalent aralkyl, divalent aralkylene, divalent alkaryl, divalent alkarylene, divalent haloalkyl, divalent haloalkenyl, divalent haloalkynyl, divalent heteroalkyl, divalent heterocycle, divalent heteroaryl, a divalent heteroatom-containing group, divalent hydrocarbyl, divalent substituted hydrocarbyl, divalent heterohydrocarbyl, divalent silyl, divalent boryl, divalent phosphino, divalent phosphine, divalent amino, divalent amine, divalent ether, divalent thioether; y is 0 or 1; X is a leaving group; m=1, n= 1, 2 or 3, q=0, 1, 2 or 3, and the sum of m+n+q is equal to the coordination number of the Group 4 transition metal. 19. The process of any one of claims 15-18, wherein J is N, and R* is methyl, ethyl, propyl, butyl, pentyl, hexyl, heptyl, octyl, nonyl, cyclooctyl, cyclododecyl, decyl, undecyl, dodecyl, adamantyl or an isomer thereof. 20. The process of any one of claims 15-19, wherein the catalyst is a quinolinyldiamido (QDA) transition metal complex represented by Formula (BI): wherein: M is a group 3, 4, 5, 6, 7, 8, 9, 10, 11, or 12 metal, preferably a group 4 metal; J is a group including a three-atom-length bridge between the quinoline and the amido nitrogen comprising up to 50 non-hydrogen atoms; each of R1 and R13 are independently a hydrocarbyl, a substituted hydrocarbyl, or a silyl group; and each R2, R3, R4, R5, and R6, are independently hydrogen, hydrocarbyl, alkoxy, silyl, amino, aryloxy, substituted hydrocarbyl, halogen, or phosphino; any two R groups may be joined to form a substituted hydrocarbyl, unsubstituted hydrocarbyl, substituted heterocyclic, or unsubstituted heterocyclic, saturated or unsaturated ring, where the ring has 5, 6, 7, or 8 ring atoms and where substitutions on the ring can join to form additional rings; each X is, independently, an anionic leaving group; n is 1 or 2; L is a neutral Lewis base; m is 0, 1, or 2; n+m is not greater than 4; any two X groups may be joined together to form a dianionic group; any two L groups may be joined together to form a bidentate Lewis base; and any X group may be joined to an L group to form a monoanionic bidentate group. 21. The process of claim 20, wherein the catalyst is represented by Formula (BII): wherein E is carbon, silicon, or germanium; each of R1 and R13 are a hydrocarbyl, a substituted hydrocarbyl or a silyl group; each R2, R3, R4, R5, R6, R7, R8, R9, R10, R11, and R12, are independently hydrogen, hydrocarbyl, alkoxy, silyl, amino, aryloxy, substituted hydrocarbyl, halogen, or phosphino; any two R groups may be joined to form a substituted hydrocarbyl, unsubstituted hydrocarbyl, substituted heterocyclic, or unsubstituted heterocyclic, saturated or unsaturated ring, where the ring has 5, 6, 7, or 8 ring atoms and where substitutions on the ring can join to form additional rings; each X is, independently, an anionic leaving group; n is 1 or 2; L is a neutral Lewis base; m is 0, 1, or 2; n+m is not greater than 4; any two X groups may be joined together to form a dianionic group; any two L groups may be joined together to form a bidentate Lewis base; and any X group may be joined to an L group to form a monoanionic bidentate group. 22. The process of claim 20, wherein the catalyst is represented by Formula (BIII): wherein each of R1 and R13 are independently a hydrocarbyl, a substituted hydrocarbyl, or a silyl group; each R2, R3, R4, R5, R6, R7, R8, R9, R10, R11, R12, and R14, are independently hydrogen, hydrocarbyl, alkoxy, silyl, amino, aryloxy, substituted hydrocarbyl, halogen, or phosphino; any two R groups may be joined to form a substituted hydrocarbyl, unsubstituted hydrocarbyl, substituted heterocyclic, or unsubstituted heterocyclic, saturated or unsaturated ring, where the ring has 5, 6, 7, or 8 ring atoms and where substitutions on the ring can join to form additional rings; each X is, independently, an anionic leaving group; n is 1 or 2; L is a neutral Lewis base; m is 0, 1, or 2; n+m is not greater than 4; any two X groups may be joined together to form a dianionic group; any two L groups may be joined together to form a bidentate Lewis base; and any X group may be joined to an L group to form a monoanionic bidentate group. 23. The process of claim 15, wherein the catalyst is represented by one of Formula (CI) through (CVI): 24. The process of claim 15, wherein the α-olefin monomer is propylene and the non- conjugated diene monomer is ethylidene norbornene. 25. The process of claim 15, wherein the copolymer comprises from about 0.5 wt% to about 50 wt% ethylene; from about 0.5 wt% to about 50 wt% of the alpha olefin; from about 0.5 wt% to about 50 wt% of the non-conjugated diene; from about 0.1 wt% to about 50 wt% of the aryl-substituted cycloalkene; or a combination thereof. | (WO2021262842A1) PENDING | (WO2021/262842) However, there is a need to improve both the melt processability, co-curability when blended with poly-diene systems and filler acceptance of EPDMs. [0006] Polymers featuring pendant aromatic groups manifest desirable attributes such as good melt strength, co-curability when blended with poly-diene systems and good filler acceptance. Conversely, a substituent with a larger molecular volume may be considered "more bulky" than a substituent with a smaller molecular volume. [0160] Molecular volume may be calculated as reported in "A Simple 'Back of the Envelope' Method for Estimating the Densities and Molecular Volumes of Liquids and Solids," Journal of Chemical Education, v.71(11), November 1994, pp. 962-964. [0069] For purposes herein, a single-polymer system comprises one or more embodiments of the copolymer comprising an α-olefin, an aryl-substituted cycloalkene or an aryl-substituted norbornene and a non-conjugated diene with a cure package and optionally other components, but does not include another elastomeric polymer. | (WO2021/262842) 1. A composition comprising ethylene, an alpha olefin, a non-conjugated diene and an aryl-substituted cycloalkene according to the general formula: wherein each of R1 and R2 is independently a hydrogen or a C1 to C20 hydrocarbyl; each of R3, R4, R5, R6, R7, R8, R9, R10, R11, and R12 is, independently, a hydrogen, a C1 to C20 hydrocarbyl, substituted hydrocarbyl, halocarbyl, or substituted halocarbyl, a halogen, an alkoxide, a sulfide, an amide, an amine, a phosphide, a silyl group; or two or more may join together to form a C4 to C62 cyclic or polycyclic ring structure; n=0 or 1 or 2 subject to the proviso that when n=0, y=2 and when n=1 or 2, y=1 and R13 is a Si, Ge, N, O, S, or a divalent C1 to C20 hydrocarbyl, substituted hydrocarbyl, halocarbyl, or substituted halocarbyl; each of R14, when present, is independently a H, C1-C20 hydrocarbyl, substituted hydrocarbyl, halocarbyl, and/or substituted halocarbyl, and/or one or more of R14 may join together to form a C4 to C20 cyclic or polycyclic ring structure; and x is an integer required to make the aryl-substituted cycloalkene electron neutral. 15. A process for producing a copolymer, comprising: contacting ethylene, an α-olefin monomer, a non-conjugated diene monomer, and an aryl-substituted cycloalkene in the presence of a polymerization catalyst system comprising a polymerization catalyst and an activator and optionally a solvent, under polymerization conditions, at a temperature and for a period of time sufficient to produce a random copolymer comprising ethylene, the alpha olefin, the non-conjugated diene and the aryl-substituted cycloalkene according to the general formula: wherein each of R1 and R2 is independently a hydrogen or a C1 to C20 hydrocarbyl; each of R3, R4, R5, R6, R7, R8, R9, R10, R11, and R12 is, independently, a hydrogen, a C1 to C20 hydrocarbyl, substituted hydrocarbyl, halocarbyl, or substituted halocarbyl, a halogen, an alkoxide, a sulfide, an amide, an amine, a phosphide, a silyl group; or two or more may join together to form a C4 to C62 cyclic or polycyclic ring structure; n=0 or 1 or 2 subject to the proviso that when n=0, y=2 and when n=1 or 2, y=1 and R13 is a Si, Ge, N, O, S, or a divalent C1 to C20 hydrocarbyl, substituted hydrocarbyl, halocarbyl, or substituted halocarbyl; each of R14, when present, is independently a H, C1-C20 hydrocarbyl, substituted hydrocarbyl, halocarbyl, and/or substituted halocarbyl, and/or one or more of R14 may join together to form a C4 to C20 cyclic or polycyclic ring structure; and x is an integer required to make the aryl-substituted cycloalkene electron neutral. | (WO2021/262842) FIELD [0003] This invention relates to copolymers having units derived from ethylene, an α-olefin, a non-conjugated diene, and an aryl-substituted cycloalkene or an aryl-substituted norbornene. More particularly, this invention relates to copolymers having units derived from ethylene, an α- olefin, a non-conjugated diene, and a substituted or unsubstituted phenyl norbornene. This invention relates to a copolymer comprising units derived from ethylene, an α-olefm, a non-conjugated diene, and an aryl-substituted cycloalkene composition and blends thereof. | APD 2021-06-23 DESC (WO2021262842) However, lacking in the art are aromatic-containing polyolefins produced via coordination-insertion polymerization due to vinyl aromatics being poor comonomers for metallocene and non-metallocene catalysts and vinyl aromatics being thermall(...) There is a need in the art for aromatic-containing polyolefins. SUMMARY [0007] In embodiments of the invention, a composition comprises ethylene, an alpha olefin, a non-conjugated diene and an aryl-substituted cycloalkene according to the g(...) (...)an α-olefin monomer, a non-conjugated diene monomer, and an aryl-substituted cycloalkene in the presence of a polymerization catalyst system comprising a polymerization catalyst and an activator and optionally a solvent, under polymerization conditions, at a temperature and for a period of time sufficient to produce a (...) (...)content of 35 wt% to 55 wt%, it is understood that the mer unit in the copolymer is derived from ethylene in the polymerization reaction and said derived units are present at 35 wt% to 55 wt%, based on a weight of the copolymer. A “polymer”(...) [0034] A “scavenger” is a compound that can be added to a reactor to facilitate polymerization by scavenging impurities. Some scavengers may also act as activators and may be referred to as co-activators. (...)are continually introduced into one or more reactors and polymer product is continually withdrawn during a polymerization process. [0046] Herein, “catalyst” and “catalyst complex” are used interchangeably. (...)an α-olefin monomer, a non-conjugated diene monomer, and an aryl-substituted cycloalkene in the presence of a polymerization catalyst system comprising a polymerization catalyst and an activator and optionally a solvent, under polymerization conditions, at a temperature and for a period of time sufficient to produce a (...) (...)conjugated diene is not an aryl substituted cycloalkene monomer. [0067] In embodiments, the copolymer comprises a polyolefin elastomer of ethylene, an α- olefin, an aryl-substituted cycloalkene or an aryl-substituted norbornene and a non-co(...) (...)and Copolymer Blend Properties [0068] In embodiments, the copolymers according to the instant disclosure are polyolefin elastomers comprising ethylene, an α-olefin, an aryl-substituted cycloalkene or an aryl- substituted norbornene and a no(...) Polymerization Process [0095] In embodiments herein, the invention relates to polymerization processes where monomers comprising ethylene, alpha olefin comonomer, non-conjugated diene and aryl substituted cycloalkene are contacted with a ca(...) [0096] For purposes of this invention and the claims thereto, a solution polymerization means a polymerization process in which the polymer is dissolved in a liquid polymerization medium, such as an inert solvent or monomer(s) or their blends. A solution polymerization can be homogeneous. A homogeneous polymerization is one where the polymer product is dissolved in the polymerization medium. Such systems are not turbid as described in J. Vladimir Oliveira, C. Dariva and J. C.(...) [0097] For purposes of this invention and the claims thereto, a bulk polymerization means a polymerization process in which the monomers and/or comonomers being polymerized are used as a solvent or diluent using little or no inert solvent a(...) A bulk polymerization system contains less than about 25 wt% of inert solvent or diluent, such as less than about 10 wt%, such as less than about 1 wt%, such as about 0 wt%. [0098] Polymerization processes of this invention can be carried out in any manner known in the art. Any suspension, homogeneous, bulk, solution, slurry, or gas phase polymerization process known in the art can be used. Such processes can be run in a batch, semi-batch, or continuous mode. Homogeneous polymerization processes and slurry processes are preferred. (A homogeneous polymerization process is preferably a process where at least 90 wt% of the product is s(...) As used herein the term “slurrypolymerization process” means a polymerization process where a supported catalyst is employed and monomers are polymerized on the supported catalyst particles. [0099] Suitable diluents/solvents for polymerization include non-coordinating, inert liquids. Examples include straight and branched-chain hydrocarbons, such as isobutane, butane, pentane, isopentane, hexanes, isohexane, heptane, octane, do(...) (...)of the solvents. [0100] In a preferred embodiment, the feed concentration of the monomers and comonomers for the polymerization is 60 vol% solvent or less, preferably 40 vol% or less, or preferably 20 vol% or less, based on the total volume of the feedstream. Preferably the polymerization is run in a bulk process. [0101] Preferred polymerizations can be run at any temperature and/or pressure suita(...) (...)from about 0.45 MPa to about 6 MPa, or preferably from about 0.5 MPa to about 4 MPa.[0102] In a typical polymerization, the run time of the reaction is up to 300 minutes, preferably in the range of from about 5 to 250 minutes, or preferably(...)250 minutes, or preferably from about 10 to 120 minutes. [0103] In some embodiments, hydrogen is present in the polymerization reactor at a partial pressure of 0.001 to 50 psig (0.007 to 345 kPa), preferably from 0.01 to 25 psig (0.07 to 17(...) (...)less than 50:1, preferably less than 15:1, preferably less than 10:1. [0106] In a preferred embodiment, the polymerization: 1) is conducted at temperatures of 0 to 300°C (preferably 25 to 150°C, preferably 40 to 120°C, preferably 45 to 80°C(...)at 0 wt% based upon the weight of the solvents); 4) optionally, wherein the catalyst system used in the polymerization comprises less than 0.5 mol%, preferably 0 mol% alumoxane, alternately the alumoxane is present at a molar ratio of alumi(...)metal less than 500:1, preferably less than 300:1, preferably less than 100:1, preferably less than 1:1; 5) the polymerization preferably occurs in one reaction zone;6) the productivity of the catalyst compound is at least 50,000 g/mmol/hr (...)than 50:1, preferably less than 15:1, preferably less than 10:1); and 8) optionally, hydrogen is present in the polymerization reactor at a partial pressure of 0.001 to 50 psig (0.007 to 345 kPa) (preferably from 0.01 to 25 psig (0.07 to 17(...)preferably 0.1 to 10 psig (0.7 to 70 kPa)). [0107] In a preferred embodiment, the catalyst system used in the polymerization comprises no more than one catalyst compound. A "reaction zone" also referred to as a "polymerization zone" is a vessel where polymerization takes place, for example a batch reactor. When multiple reactors are used in either series or parallel configuration, each reactor is considered as a separate polymerization zone. For a multi-stage polymerization in both a batch reactor and a continuous reactor, each polymerization stage is considered as a separate polymerization zone. In a preferred embodiment, the polymerization occurs in one reaction zone. Room temperature is 23°C unless otherwise noted. [0108] Other additives may also be used in the polymerization, as desired, such as one or more scavengers, promoters, modifiers, reducing agents, oxidiz(...) (...)locations along the reaction tube. [0110] In some embodiments, the inventive copolymer can be produced by slurry polymerization utilizing α-olefin monomer, such as propylene, as the polymerization diluent in which a supported catalyst system is suspended, in an amount sufficient to yield a copolymerwith the desired die(...) Generally the polymerization process can be carried out with a differential pressure of ethylene of from about 69 kPaa to about 6900 kPaa or from about 275 kPaa to about 2750 kPaa; and the polymerization diluent can be maintained at a temperature of from about -10°C to about 100°C; from about 10°C to about 70°C; or from about 20°C to about 60°C. Under the polymerization conditions as indicated above the ethylene, α-olefin, aryl-substituted cycloalkene and diene can polymerize to produce the inventive copolymer. [0112] The polymerization can be carried out as a batchwise slurry polymerization or as a continuous slurry polymerization. The procedure of continuous process slurry polymerization is where ethylene, α-olefin, diene, aryl-substituted cycloalkene and catalyst are continuously suppli(...) (...)cocatalyst and scavenger, if employed, can be introduced via nozzles in either the vapor or liquid phase, with polymerization occurring substantially in the liquid phase. The reactor temperature and pressure can be controlled via reflux of (...)via reflux of vaporizing α-olefin monomers (auto-refrigeration, as well as by cooling coils, jackets etc.) The polymerization rate can be controlled by the rate of catalyst addition. The molecular weight of the inventive copolymer can be controlled, optionally, by controlling other polymerization variables such as the temperature, or by a stream of hydrogen introduced to the gas or liquid phase of the reactor, as is wel(...) (...)the complexes with activators in any suitable manner including by supporting them for use in slurry or gas phase polymerization. The catalyst systems may also be added to or generated in solution polymerization or bulk polymerization (in the monomer). Suitable catalyst system may include a complex as described above an(...) In an alternate embodiment, little or no alumoxane is used in the polymerization processes described herein. In at least one embodiment, alumoxane is present at about zero mole%, alternately the alumoxane is present at a molar ratio of alum(...) (...)the sense of balancing its ionic charge at +1, and yet retain sufficient lability to permit displacement during polymerization. [0149] It is within the scope of the present disclosure to use an ionizing activator, neutral or ionic, such as (...) (...)the Densities and Molecular Volumes of Liquids and Solids,” Journal of Chemical Education, v.71(11), November 1994, pp. 962-964. Molecular volume(MV), in units of cubic Å, is calculated using the formula: MV = 8.3VS, where VS is the scaled (...) Other suitable support materials, however, can be employed, for example, finely divided functionalized polyolefins, such as finely divided polyethylene. Particularly useful supports include magnesia, titania, zirconia, montmorillonite, phyl(...) The calcined support material is then contacted with at least one polymerization catalyst comprising at least one catalyst compound and an activator. [0183] The support material, having reactive surface groups, typically hydroxyl groups, is(...) (...)New York 1999, except that a value of 290 J/g is used as the equilibrium heat of fusion (H°) for 100% crystalline polyethylene, a value of 140 J/g is used as the equilibrium heat of fusion (H°) for 100% crystalline polybutene, and a value of 207 J/g (H°) is used as the heat of fusion for a 100% crystalline polypropylene. The Tg values reported are the values recorded during the second heating cycl(...) (...)058825, WO 2004/067577 and WO 2004/058829. [0222] A commercial example of a desirable butyl rubber is EXXON™ BUTYL Grades of poly(isobutylene-co-isoprene), having a Mooney viscosity of from 32 ± 2 to 51 ± 5 (ML 1 + 8 at 125°C) (ExxonMobil C(...) (...)or branching agents (hereinafter "polydienes"), are typically cationically reactive and are present during the polymerization of the butyl or halogenated butyl rubber, or can be blended with the butyl rubber to form the SBBR. The branching (...) (...)the range of from 25,000 to 750,000 as determined by GPC.[0230] The random copolymer may be prepared by a slurry polymerization, typically in a diluent comprising a halogenated hydrocarbon(s) such as a chlorinated hydrocarbon and/or a fluor(...) Polyamides may be prepared by polymerization of one or more epsilon lactams such as caprolactam, pyrrolidione, lauryllactam and aminoundecanoic lactam, or amino acid, or by condensation of dibasic acids and diamines. Both fiber-forming and molding grade nylons are suitable. Examples of such polyamides are polycaprolactam (nylon-6), polylauryllactam (nylon-12), polyhexamethyleneadipamide (nylon-6,6(...) (...)oxalate and poly-(cis-1,4-cyclohexanedimethylene) succinate, poly (C2-4 alkylene terephthalates) such as polyethyleneterephthalate and polytetramethylene-terephthalate, poly (C2-4 alkylene isophthalates such as polyethyleneisophthalate and polytetramethylene- isophthalate and like materials. Preferred polyesters are de(...)are derived from aromatic dicarboxylicacids such as naphthalenic or phthalic acids and C2 to C4 diols, such as polyethylene terephthalate and polybutylene terephthalate. Preferred polyesters will have a melting point in the range of 160°C t(...)with this invention are well known, commercially available materials produced by the oxidative coupling polymerization of alkyl substituted phenols. They are generally linear, amorphous polymers having a glass transition temperature in the (...) (...)of a-e. [0244] Plastomers suitable for use in the present invention in certain embodiments can be described as polyolefin copolymers having a density of from 0.85 to 0.915 g/cm3 and a melt index (MI) between 0.10 and 30 dg/min. (...)polybutene" polymers is described in, for example, Synthetic Lubricants and High-Performance Functional Fluids, pp. 357-392 (Rudnick & Shubkin, ed., Marcel Dekker 1999) (hereinafter "polybutene processing oil" or "polybutene"). [0248] In on(...) The preferred filler for such articles as tire treads and sidewalls is reinforcing grade carbon black present at a level of from 10 to 100 phr of the blend, more preferably from 30 to 80 phr in another embodiment, and from 50 to 80 phr in y(...) Useful grades of carbon black, as described in Rubber Technology, p. 59-85, range from N110 to N990. More desirably, embodiments of the carbon black useful in, for example, tire treads are N229, N351, N339, N220, N234 and N110. Embodiments (...) (...)copolymer) rubber, halogenated poly(isobutylene-co-p- methylstyrene), polychloroprene, and chlorosulfonated polyethylene may be crosslinked by their reaction with metal oxides. The metal oxide is thought to react with halogen groups in the (...) (...)an α-olefin monomer, a non-conjugated diene monomer, and an aryl-substituted cycloalkene in the presence of a polymerization catalyst system comprising a polymerization catalyst and an activator and optionally a solvent, under polymerization conditions, at a temperature and for a period of time sufficient to produce a (...)an α-olefin monomer, a non-conjugated diene monomer, and an aryl-substituted cycloalkene in the presence of a polymerization catalyst system comprising a polymerization catalyst and an activator and optionally a solvent, under polymerization conditions, at a temperature and for a period of time sufficient to produce a (...) Prior to use in the polymerization reactions, exo-TolNB was degassed by bubbling nitrogen for 15 minutes, filtered through aluminum oxide, and distilled at 130°C at 150 mtorr.Synthesis of InNB (isolated and used as mixtures of exo/endo isom(...) (...)endo ratio is 21/79. [0286] ENB (ethylidene norbornene) was purchased from Sigma Aldrich. Prior to use in the polymerization reactions, ENB was degassed by bubbling nitrogen for 15 minutes, filtered through aluminum oxide, and stored over dried 3Å molecular sieves.Polymerization of copolymers [0287] Several catalysts were evaluated via high-throughput copolymerization reactions of ethylene and ary(...) (...)of the following catalysts as suitable for incorporation of aryl-substituted cycloalkenes, e.g., norbornenes into polyolefins. [0288] Catalysts CI, CII, and CIII were purchased from W. R. Grace. Catalyst CIV was prepared according US 6,265,(...) (...)in US Patent Nos. 6,306,658; 6,455,316; 6,489,168; WO 2000/009255; and Murphy et al., J. Am. Chem. Soc., 2003, v.125, pp. 4306- 4317, each of which is fully incorporated herein by reference to the extent not inconsistent with this specifica(...) (...)0292] The reaction was then allowed to proceed until either a set amount of pressure had been taken up by the polymerization (typically 20 psi for reactions performed at 100 psi) ethylene had been taken up by the reaction (ethylene pressure(...) After the polymerization reaction, the glass vial insert containing the polymer product and solvent was removed from the pressure cell and the inert atmosphere glove box, and the volatile components were removed using a Genevac HT-12 centri(...) The polymerization reactions were carried out in solution where the total volume of the liquid phase isohexane (4.883 - 4.800 mL), toluene (0.100 – 0.105 mL), PhNB (0.017 – 0.100 mL) is equal to 5 mL. General conditions included an ethylene pressure of about 100 psi, a polymerization temperature of about 100℃, a reaction volume of 1,000 mL using 400 mL isohexane as the solvent. TnOAl (100 µL) was used as a scavenger and [PhNMe2H][B(C10F7(...) (...)by ethylene copolymerization using tolyl- norbornene in a 2L reactor at an ethylene pressure of about 150 psi, a polymerization temperature of about 70℃, a reaction volume of 2,000 mL using 500 mL isohexane as the solvent. These data are shown in Table 3.[0298] Additional examples were prepared by 2L batch polymerization under the general conditions of ethylene pressure at 120 psi, reaction temperature of 70℃, 800 mL isohexane solvent, TnOAl as the scavenger (...) (...)0 mg) and activator [PhNMe2H][B(C6F5)4] (10.9 mg) was injected, along with 200 mL of isohexane, to initiate the polymerization. The polymerization was stirred at 650 rpm, and was terminated by introduction of air after 15 minutes. (...)C-III (5.0 mg) and [PhNMe2H][B(C6F5)4] (10.9 mg) was injected, along with 200 mL of isohexane, to initiate the polymerization. The polymerization was stirred at 650 rpm, and was terminated by introduction of air after 15 minutes. (...)C-III (5.0 mg) and [PhNMe2H][B(C6F5)4] (10.9 mg) was injected, along with 200 mL of isohexane, to initiate the polymerization. The polymerization was stirred at 650 rpm, and was terminated byintroduction of air after 15 minutes. (...)C-III (5.0 mg) and [PhNMe2H][B(C6F5)4] (10.9 mg) was injected, along with 200 mL of isohexane, to initiate the polymerization. The polymerization was stirred at 650 rpm, and was terminated by introduction of air after 15 minutes. Peaks were referenced to the PE backbone at 29.98ppm. [0307] EPDM without aromatic NB materials were prepared with 200mg in 1,2-ortho- dichlorobenzene (ODCB) benzene-d6 (C6D6) solvent mix (10:1) with no Cr(acac)3. [0308] For Ind-NB copolyme(...) Reagent grade 1,2,4-trichlorobenzene (TCB) (from Sigma-Aldrich) comprising ~300 ppm antioxidant butylated hydroxytoluene (BHT) can be used as the mobile phase at a nominal flow rate of ~1.0 mL/min and a nominal injection volumeof ~200 μL. (...)subtracted IR5 broadband signal, I, using the equation: c=αI, where α is the mass constant determined with polyethylene or polypropylene standards. The mass recovery can be calculated from the ratio of the integrated area of the concentrati(...) (...)determined by the ratio of the IR5 detector intensity corresponding to CH2 and CH3 channel calibrated with a series of PE and PP homo/copolymer standards whose nominal value are predetermined by NMR or FTIR. In particular, this provides the(...) For analyzing polyethylene homopolymers, ethylene-hexene copolymers, and ethylene-octene copolymers, dn/dc = 0.1048 ml/mg and A2 = 0.0015; for analyzing ethylene-butene copolymers,dn/dc = 0.1048*(1-0.00126*w2) ml/mg and A2 = 0.0015 where w2(...) These compositions are shown in Table 6 wherein the stearic acid was obtained from Akrochem, (Stearic Acid Rubber Grade or Stearic Acid 5016NF from PMC Biogenix). CBS refers to N-cyclohexyl-2-benzothiazolesulfenamide (Vanderbilt Chemicals),(...) (...)the improvement provided by the aryl-substituted cycloalkene including the improved co-cure performance of a polyolefin copolymer when blended with the polydiene. [0330] As these data show, copolymers comprising ethylene, an alpha olefin, a(...) PAN EXXONMOBIL CHEMICAL PATENTS
Полимерные трубы, полимерные волокна, рецептуры полимерных смесей, полимерные компаунды | Данный патент описывает системы и методы очистки матрицы экструдера для производства полимерных гранул. Метод включает позиционирование артикулирующего инструмента рядом с матрицей, запуск инструмента и контакт конечного элемента с поверхностями матрицы для удаления загрязнений. Метод также может включать автоматическое позиционирование инструмента, использование вращающегося сверла и щетки, а также удаление полимерных остатков из отверстий матрицы при ее установке на экструдере. Патент может быть отнесен к темам полимерных труб, полимерных волокон, рецептур полимерных смесей и полимерных компаундов, так как методы очистки могут применяться в производстве различных полимерных изделий. | WO2023/009921 | EXXONMOBIL CHEMICAL PATENTS | 2021-07-27 | (WO202309921) Systems and methods of cleaning extruders | (WO2023/009921) Methods for cleaning a die face for an extruder include: positioning an articulating tool adjacent the die face while the die face is installed on the extruder, the die face defining a plurality of die orifices; triggering operation of the articulating tool and thereby articulating an end effector coupled to the articulating tool; and contacting the end effector against one or more surfaces of the die face and thereby removing fouling from the die plate. Methods may include: pausing production of a polymer pellet product from the extruder when at least one of the pressure at the die or a polymer pellet product properties indicates fouling at the die; removing a polymer residue from one or more orifices in the die with an articulating tool equipped with an end effector while the die is mounted on the extruder; and resuming production of the polymer pellet product. | (WO2023/009921) CLAIMS What is claimed is: 1. A method of cleaning a die face for an extruder, the method comprising: positioning an articulating tool adjacent the die face while the die face is installed on the extruder, the die face defining a plurality of die orifices; triggering operation of the articulating tool and thereby articulating an end effector coupled to the articulating tool; and contacting the end effector against one or more surfaces of the die face and thereby removing fouling from the die plate. 2. The method of claim 1, wherein the articulating tool is a rotary drill. 3. The method of claim 1 or claim 2, wherein the end effector is a rotary brush. 4. The method of claim 1 or any one of claims 2-3, wherein removing the polymer residue reduces a pressure at the die face by at least about 10%, as compared to pressure at the die face prior to removing the polymer residue. 5. The method of claim 1 or any one of claims 2-4, wherein at least one of the plurality of die orifices is fluidly connected to a deviated or angled land. 6. The method of claim 1 or any one of claims 2-5, further comprising heating the die face to a temperature in a range of about 93oC to about 225oC while contacting the end effector against the one or more surfaces of the die face. 7. The method of claim 1 or any one of claims 2-6, wherein the polymer residue comprises a polymer having a melt index as determined by ASTM D1238 (190°C, 2.16 kg) of about 5 g/10 min or less. 8. The method of claim 1 or any one of claims 2-7, wherein the polymer residue comprises a polymer selected from a group consisting of low density polyethylene, intermediate density polyethylene, high density polyethylene, polypropylene, polybutene-1, poly-3- methylbutene-1, poly-4-methylpentane-1, ethylene-propylene, ethylene propylene diene monomer rubber, ethylene/butylene copolymer, ethylene/vinyl acetate copolymer, ethylene/ethyl acrylate copolymer, propylene/4-methylpentene-1 copolymer, poly(tetramethylene ether)glycol, polystyrene, polystyrene polyphenylene oxide blends, polyesters, polyamides, aromatic-aliphatic copolyamides, polycarbonates, polyvinyl fluoride, copolymers of ethylene and vinylidene fluoride or vinyl fluoride, polysulfides, polyetherketones, polyetheretherketones, polyetherketoneketones, polyetherimides, acrylonitrile-1,3-butadinene-styrene copolymers, (meth)acrylic polymers, and chlorinated polymers. 9. The method of claim 1 or any one of claims 2-8, wherein positioning the articulating tool adjacent the die face comprises manually positioning the articulating tool adjacent the die face. 10. The method of claim 1 or any one of claims 2-9, wherein the articulating tool is mounted to a robot and positioning the articulating tool adjacent the die face comprises positioning the articulating tool adjacent the die face by an automated process. 11. The method of claim 1 or any one of claims 2-10, wherein contacting the end effector against the one or more surfaces of the die face comprises reciprocating the end effector within at least one of the plurality of die orifices. 12. A method of extending the service life of a die installed on an extruder, the method comprising: pausing production of a polymer pellet product from the extruder when at least one of the pressures at the die or a polymer pellet product property indicates fouling at the die; removing a polymer residue from one or more orifices in the die with an articulating tool equipped with an end effector while the die is mounted on the extruder; and resuming production of the polymer pellet product. 13. The method of claim 12, wherein fouling at the die is indicated by an increase of pressure at the die by about 20% or more. 14. The method of claim 12 or claim 13, wherein fouling at the die is indicated by monitoring weight of the polymer pellet product over a period of time, and determining that at least 10% of the polymer pellet product produced over the period of time has weight that is less than or equal to 10% of the average weight of all polymer pellet product produced over the period of time. 15. The method of claim 12 or any of claims 13-14, wherein removing the polymer residue reduces the pressure at the die by at least about 10% as compared to the pressure at the die prior to removing the polymer residue. 16. The method of claim 12 or any of claims 13-15, wherein the polymer residue was deposited by a polymer having a melt index as determined by ASTM D1238 (190°C, 2.16kg) of about 5 g/10 min or less. 17. The method of claim 12 or any of claims 13-16, wherein the articulating tool is a rotary drill. 18. The method of claim 12 or any of claims 13-17, wherein the end effector is a rotary brush. | (WO202309921A1) PENDING | nan | (WO2023/009921) 1. A method of cleaning a die face for an extruder, the method comprising: positioning an articulating tool adjacent the die face while the die face is installed on the extruder, the die face defining a plurality of die orifices; triggering operation of the articulating tool and thereby articulating an end effector coupled to the articulating tool; and contacting the end effector against one or more surfaces of the die face and thereby removing fouling from the die plate. 12. A method of extending the service life of a die installed on an extruder, the method comprising: pausing production of a polymer pellet product from the extruder when at least one of the pressures at the die or a polymer pellet product property indicates fouling at the die; removing a polymer residue from one or more orifices in the die with an articulating tool equipped with an end effector while the die is mounted on the extruder; and resuming production of the polymer pellet product. | (WO2023/009921) Methods for cleaning a die face for an extruder include: positioning an articulating tool adjacent the die face while the die face is installed on the extruder, the die face defining a plurality of die orifices; triggering operation of the articulating tool and thereby articulating an end effector coupled to the articulating tool; and contacting the end effector against one or more surfaces of the die face and thereby removing fouling from the die plate. Methods may include: pausing production of a polymer pellet product from the extruder when at least one of the pressure at the die or a polymer pellet product properties indicates fouling at the die; removing a polymer residue from one or more orifices in the die with an articulating tool equipped with an end effector while the die is mounted on the extruder; and resuming production of the polymer pellet product. | APD 2022-06-22 CLMS (WO2023/009921) CLAIMS What is claimed is: 1. A method of cleaning a die face for an extruder, the method comprising: positioning an articulating tool adjacent the die face while the die face is installed on the extruder, the die face defining a plurality of die orifices; triggering operation of the articulating tool and thereby articulating an end effector coupled to the articulating tool; and contacting the end effector against one or more surfaces of the die face and thereby removing fouling from the die plate. 2. The method of claim 1, wherein the articulating tool is a rotary drill. 3. The method of claim 1 or claim 2, wherein the end effector is a rotary brush. 4. The method of claim 1 or any one of claims 2-3, wherein removing the polymer residue reduces a pressure at the die face by at least about 10%, as compared to pressure at the die face prior to removing the polymer residue. 5. The method of claim 1 or any one of claims 2-4, wherein at least one of the plurality of die orifices is fluidly connected to a deviated or angled land. 6. The method of claim 1 or any one of claims 2-5, further comprising heating the die face to a temperature in a range of about 93oC to about 225oC while contacting the end effector against the one or more surfaces of the die face. 7. The method of claim 1 or any one of claims 2-6, wherein the polymer residue comprises a polymer having a melt index as determined by ASTM D1238 (190°C, 2.16 kg) of about 5 g/10 min or less. 8. The method of claim 1 or any one of claims 2-7, wherein the polymer residue comprises a polymer selected from a group consisting of low density polyethylene, intermediate density polyethylene, high density polyethylene, polypropylene, polybutene-1, poly-3- methylbutene-1, poly-4-methylpentane-1, ethylene-propylene, ethylene propylene diene monomer rubber, ethylene/butylene copolymer, ethylene/vinyl acetate copolymer, ethylene/ethyl acrylate copolymer, propylene/4-methylpentene-1 copolymer, poly(tetramethylene ether)glycol, polystyrene, polystyrene polyphenylene oxide blends, polyesters, polyamides, aromatic-aliphatic copolyamides, polycarbonates, polyvinyl fluoride, copolymers of ethylene and vinylidene fluoride or vinyl fluoride, polysulfides, polyetherketones, polyetheretherketones, polyetherketoneketones, polyetherimides, acrylonitrile-1,3-butadinene-styrene copolymers, (meth)acrylic polymers, and chlorinated polymers. 9. The method of claim 1 or any one of claims 2-8, wherein positioning the articulating tool adjacent the die face comprises manually positioning the articulating tool adjacent the die face. 10. The method of claim 1 or any one of claims 2-9, wherein the articulating tool is mounted to a robot and positioning the articulating tool adjacent the die face comprises positioning the articulating tool adjacent the die face by an automated process. 11. The method of claim 1 or any one of claims 2-10, wherein contacting the end effector against the one or more surfaces of the die face comprises reciprocating the end effector within at least one of the plurality of die orifices. 12. A method of extending the service life of a die installed on an extruder, the method comprising: pausing production of a polymer pellet product from the extruder when at least one of the pressures at the die or a polymer pellet product property indicates fouling at the die; removing a polymer residue from one or more orifices in the die with an articulating tool equipped with an end effector while the die is mounted on the extruder; and resuming production of the polymer pellet product. 13. The method of claim 12, wherein fouling at the die is indicated by an increase of pressure at the die by about 20% or more. 14. The method of claim 12 or claim 13, wherein fouling at the die is indicated by monitoring weight of the polymer pellet product over a period of time, and determining that at least 10% of the polymer pellet product produced over the period of time has weight that is less than or equal to 10% of the average weight of all polymer pellet product produced over the period of time. 15. The method of claim 12 or any of claims 13-14, wherein removing the polymer residue reduces the pressure at the die by at least about 10% as compared to the pressure at the die prior to removing the polymer residue. 16. The method of claim 12 or any of claims 13-15, wherein the polymer residue was deposited by a polymer having a melt index as determined by ASTM D1238 (190°C, 2.16kg) of about 5 g/10 min or less. 17. The method of claim 12 or any of claims 13-16, wherein the articulating tool is a rotary drill. 18. The method of claim 12 or any of claims 13-17, wherein the end effector is a rotary brush. DESC (WO202309921) Polymer fouling can also vary among polymer grades, and can increase for particular polymer types and with the use of various additives. As fouling of the die worsens over time, product quality can also change, leading to changes in polymer(...) Fouling can occur with many different types of polymer grades and/or with the use of polymer additives, particularly for low melt index polymers that exhibit high viscosity, such as a polymer having a melt index as determined by ASTM D1238 (...) For some polymer types and grades, extrusion dies may require cleaning prior to ending the production run as pressure at the die face reaches alarm limits and/or product quality degrades to an unacceptable level. Pressure operating ranges can vary for polymer type and grade, and fouling may occur more frequently with low melt index and high viscosity polymers and with the use of some polymer additives. (...)calculated die service life extension) may be more or less depending on a number of factors such as polymer type and grade, die geometry, extruder type, and effectiveness of the cleaning effort. [0034] Methods disclosed herein may be employ(...) Examples of suitable polymer systems include polyolefins, such as low, intermediate, or high density polyethylene, polypropylene, polybutene-1, poly-3-methylbutene-1, poly-4-methylpentane-1, copolymers of monoolefins with other olefins (mon(...)and poly(tetramethylene ether)glycol; polystyrene; polystyrene polyphenylene oxide blends; polyesters such as polyethylene terephtalate, poly 1,4-butylene terephthalate, poly 1,4-cyclohexyldim ethylene terephthalate, and poly 1,3-propylene (...) (...)0048] Element 8: wherein the polymer residue comprises a polymer selected from a group consisting of low density polyethylene, intermediate density polyethylene, high density polyethylene, polypropylene, polybutene-1, poly-3-methylbutene-1, poly-4-methylpentane-1, ethylene-propylene, ethylene propylene diene monomer ru(...)by brush-equipped rotary drill. [0057] In this example, two commercial extruders used in the production of polyethylene were cleaned by methods in accordance with the present disclosure. Tests 1 and 2 were performed on underwater pelletizer(...) ECLM (WO202309921) (...)of claims 2-7, wherein the polymer residue comprises a polymer selected from a group consisting of low density polyethylene, intermediate density polyethylene, high density polyethylene, polypropylene, polybutene-1, poly-3- methylbutene-1, poly-4-methylpentane-1, ethylene-propylene, ethylene propylene diene monomer rub(...) KEYW DENSITY POLYETHYLENE(12,3) POLYETHYLENE TEREPHTALATE(5,1) PAN EXXONMOBIL CHEMICAL PATENTS
Полимерные материалы и их обработка | Данный патент относится к созданию диэлектрических пластин для экструзии полимеров с элементами из поликристаллического алмаза. Описывается диэлектрическая пластина для экструзии полимеров, включающая входное и выходное лицевые полости, где выходное лицевое поле содержит по крайней мере один элемент, изготовленный из поликристаллического алмаза. Патент также описывает системы для экструзии полимеров, включающие экструдер, диэлектрическую пластину и режущий механизм, содержащий элементы из поликристаллического алмаза. | WO2023/019080 | EXXONMOBIL CHEMICAL PATENTS | 2021-08-09 | (WO202319080) Polymer extrusion device and process with polycrystalline diamond elements | (WO2023/019080) Die plates for polymer extrusion may include a die plate having an entrance face for accepting a polymer flow and an exit face for extruding one or more polymer strands, wherein the exit face including at least one element constructed from polycrystalline diamond. Systems for extruding polymer may include: an extruder; a die plate attached to an outlet of the extruder and having (i) an entrance face for accepting a polymer flow and (ii) an exit face for extruding one or more polymer strands; an array of blades configured to rotate so as to contact and slide along the surface of the die exit face, thereby cutting the one or more polymer strands extruded therethrough; wherein (a) the exit face, (b) the blade array, or (c) each of the exit face and the blade array comprises at least one element constructed from polycrystalline diamond. | (WO2023/019080) CLAIMS What is claimed is: 1. A die plate for polymer extrusion comprising: a die plate having an entrance face for accepting a polymer flow and an exit face for extruding one or more polymer strands, wherein the exit face comprises at least one element constructed from polycrystalline diamond. 2. The die plate of claim 1, wherein the at least one element comprises a nib embedded in the exit face and defining at least one extrusion orifice. 3. The die plate of claim 1, wherein the at least one element comprises a multi-hole nib embedded in the exit face and defining at least one extrusion orifice. 4. The die plate of claim 1, wherein the at least one element comprises a tile embedded in the exit face and defining at least one extrusion orifice. 5. The die plate of claim 1 or any one of claims 2-4, wherein the at least one element is affixed to the exit face by welding, brazing, adhesion, bolting, or friction-based attachment. 6. The die plate of claim 1 or any one of claims 2-4, wherein the at least one element is a monolithic wear face that substantially covers the exit face. 7. The die plate of claim 1 or any one of claims 2-6, wherein the at least one element has an overall thickness in the range of about 1 mm to about 10 mm. 8. A system for extruding polymer, comprising: an extruder; a die plate attached to an outlet of the extruder and having (i) an entrance face for accepting a polymer flow and (ii) an exit face for extruding one or more polymer strands; and an array of blades configured to rotate so as to contact and slide along the surface of the die exit face, thereby cutting the one or more polymer strands extruded therethrough; wherein (a) the exit face, (b) the blade array, or (c) each of the exit face and the blade array comprises at least one element constructed from polycrystalline diamond. 9. The system of claim 8, wherein the exit face comprises at least one nib constructed from polycrystalline diamond. 10. The system of claim 8, wherein the exit face comprises at least one multi-hole nib constructed from polycrystalline diamond. 11. The system of claim 8, wherein the exit face comprises at least one tile constructed from polycrystalline diamond. 12. The system of claim 8 or any one of claims 9-11, wherein the at least one element has an overall thickness in the range of about 1 mm to about 10 mm. 13. The system of claim 8 or any one of claims 9-12, wherein the at least one element is affixed to the exit face or one or more blades in the blade array by welding, brazing, adhesion, bolting, or friction-based attachment. 14. A method of extruding polymer, comprising: extruding a molten polymer through a die comprising an exit face constructed at least in part from polycrystalline diamond and attached to an outlet of an extruder. 15. The method of claim 14, wherein the exit face comprises at least one nib constructed from polycrystalline diamond. 16. The method of claim 14, wherein the exit face comprises at least one multi-hole nib constructed from polycrystalline diamond. 17. The method of claim 14 or any one of claims 15-16, wherein the molten polymer is selected from a group consisting of low density polyethylene, intermediate density polyethylene, high density polyethylene, polypropylene, polybutene-1, poly-3- methylbutene-1, poly-4-methylpentane-1, ethylene-propylene, ethylene propylene diene monomer rubber, ethylene/butylene copolymer, ethylene/vinyl acetate copolymer, ethylene/ethyl acrylate copolymer, propylene/4-methylpentene-1 copolymer, poly(tetramethylene ether)glycol, polystyrene, polystyrene polyphenylene oxide blends, polyesters, polyamides, aromatic-aliphatic copolyamides, polycarbonates, polyvinyl fluoride, copolymers of ethylene and vinylidene fluoride or vinyl fluoride, polysulfides, polyetherketones, polyetheretherketones, polyetherketoneketones, polyetherimides, acrylonitrile-1,3-butadiene-styrene copolymers, (meth)acrylic polymers, and chlorinated polymers. 18. The method of claim 14 or any one of claims 15-17, wherein the exit face comprises a polycrystalline diamond element having an overall thickness in the range of about 1 mm to about 10 mm. 19. The method of claim 18, wherein the polycrystalline diamond element is affixed to the exit face by welding, brazing, adhesion, bolting, or friction-based attachment. 20. The method of claim 14 or any one of claims 15-19, further comprising pelletizing the molten polymer exiting the die by contacting the molten polymer with a pelletizer array constructed at least in part from polycrystalline diamond. | (WO202319080A1) PENDING | nan | (WO2023/019080) 1. A die plate for polymer extrusion comprising: a die plate having an entrance face for accepting a polymer flow and an exit face for extruding one or more polymer strands, wherein the exit face comprises at least one element constructed from polycrystalline diamond. 14. A method of extruding polymer, comprising: extruding a molten polymer through a die comprising an exit face constructed at least in part from polycrystalline diamond and attached to an outlet of an extruder. 8. A system for extruding polymer, comprising: an extruder; a die plate attached to an outlet of the extruder and having (i) an entrance face for accepting a polymer flow and (ii) an exit face for extruding one or more polymer strands; and an array of blades configured to rotate so as to contact and slide along the surface of the die exit face, thereby cutting the one or more polymer strands extruded therethrough; wherein (a) the exit face, (b) the blade array, or (c) each of the exit face and the blade array comprises at least one element constructed from polycrystalline diamond. | (WO2023/019080) In another aspect, systems for extruding polymer may include: an extruder; a die plate attached to an outlet of the extruder and having (i) an entrance face for accepting a polymer flow and (ii) an exit face for extruding one or more polymer strands; and an array of blades configured to rotate so as to contact and slide along the surface of the die exit face, thereby cutting the one or more polymer strands extruded therethrough; wherein (a) the exit face, (b) the blade array, or (c) each of the exit face and the blade array comprises at least one element constructed from polycrystalline diamond. In yet another aspect, methods of extruding polymer include: extruding a molten polymer through a die comprising an exit face constructed at least in part from polycrystalline diamond and attached to an outlet of an extruder. The present invention is directed to extruder systems and die face designs that incorporate one or more polycrystalline diamond elements. | APD 2022-08-04 CLMS (WO2023/019080) CLAIMS What is claimed is: 1. A die plate for polymer extrusion comprising: a die plate having an entrance face for accepting a polymer flow and an exit face for extruding one or more polymer strands, wherein the exit face comprises at least one element constructed from polycrystalline diamond. 2. The die plate of claim 1, wherein the at least one element comprises a nib embedded in the exit face and defining at least one extrusion orifice. 3. The die plate of claim 1, wherein the at least one element comprises a multi-hole nib embedded in the exit face and defining at least one extrusion orifice. 4. The die plate of claim 1, wherein the at least one element comprises a tile embedded in the exit face and defining at least one extrusion orifice. 5. The die plate of claim 1 or any one of claims 2-4, wherein the at least one element is affixed to the exit face by welding, brazing, adhesion, bolting, or friction-based attachment. 6. The die plate of claim 1 or any one of claims 2-4, wherein the at least one element is a monolithic wear face that substantially covers the exit face. 7. The die plate of claim 1 or any one of claims 2-6, wherein the at least one element has an overall thickness in the range of about 1 mm to about 10 mm. 8. A system for extruding polymer, comprising: an extruder; a die plate attached to an outlet of the extruder and having (i) an entrance face for accepting a polymer flow and (ii) an exit face for extruding one or more polymer strands; and an array of blades configured to rotate so as to contact and slide along the surface of the die exit face, thereby cutting the one or more polymer strands extruded therethrough; wherein (a) the exit face, (b) the blade array, or (c) each of the exit face and the blade array comprises at least one element constructed from polycrystalline diamond. 9. The system of claim 8, wherein the exit face comprises at least one nib constructed from polycrystalline diamond. 10. The system of claim 8, wherein the exit face comprises at least one multi-hole nib constructed from polycrystalline diamond. 11. The system of claim 8, wherein the exit face comprises at least one tile constructed from polycrystalline diamond. 12. The system of claim 8 or any one of claims 9-11, wherein the at least one element has an overall thickness in the range of about 1 mm to about 10 mm. 13. The system of claim 8 or any one of claims 9-12, wherein the at least one element is affixed to the exit face or one or more blades in the blade array by welding, brazing, adhesion, bolting, or friction-based attachment. 14. A method of extruding polymer, comprising: extruding a molten polymer through a die comprising an exit face constructed at least in part from polycrystalline diamond and attached to an outlet of an extruder. 15. The method of claim 14, wherein the exit face comprises at least one nib constructed from polycrystalline diamond. 16. The method of claim 14, wherein the exit face comprises at least one multi-hole nib constructed from polycrystalline diamond. 17. The method of claim 14 or any one of claims 15-16, wherein the molten polymer is selected from a group consisting of low density polyethylene, intermediate density polyethylene, high density polyethylene, polypropylene, polybutene-1, poly-3- methylbutene-1, poly-4-methylpentane-1, ethylene-propylene, ethylene propylene diene monomer rubber, ethylene/butylene copolymer, ethylene/vinyl acetate copolymer, ethylene/ethyl acrylate copolymer, propylene/4-methylpentene-1 copolymer, poly(tetramethylene ether)glycol, polystyrene, polystyrene polyphenylene oxide blends, polyesters, polyamides, aromatic-aliphatic copolyamides, polycarbonates, polyvinyl fluoride, copolymers of ethylene and vinylidene fluoride or vinyl fluoride, polysulfides, polyetherketones, polyetheretherketones, polyetherketoneketones, polyetherimides, acrylonitrile-1,3-butadiene-styrene copolymers, (meth)acrylic polymers, and chlorinated polymers. 18. The method of claim 14 or any one of claims 15-17, wherein the exit face comprises a polycrystalline diamond element having an overall thickness in the range of about 1 mm to about 10 mm. 19. The method of claim 18, wherein the polycrystalline diamond element is affixed to the exit face by welding, brazing, adhesion, bolting, or friction-based attachment. 20. The method of claim 14 or any one of claims 15-19, further comprising pelletizing the molten polymer exiting the die by contacting the molten polymer with a pelletizer array constructed at least in part from polycrystalline diamond. DESC (WO202319080) (...)range is provided, the service life may more or less depending on a number of factors such as polymer type and grade, die geometry, pelletizer settings, and extruder type. Polymer Systems Examples of suitable polymer systems include polyolefins such as low, intermediate, or high density polyethylene, polypropylene, polybutene-1, poly-3- methylbutene-1, poly-4-methylpentane-1, copolymers of monoolefins with other olefins (mon(...) (...)and poly(tetramethylene ether)glycol; polystyrene; polystyrene polyphenylene oxide blends; polyesters such as polyethylene terephthalate, poly 1,4-butylene terephthalate, poly 1,4-cyclohexyldim ethylene terephthalate, and poly 1,3-propylene(...) Particular embodiments may involve the extrusion of polyethylene polymers, that is, polymers having at least 85 wt% ethylene-derived units, such as at least 87 wt% or at least 90wt% (as in the case of ethylene-^-olefin copolymers such as et(...)hexene, or ethylene-octene copolymers), such as Ziegler-Natta or metallocene-catalyzed linear low density polyethylene polymers (LLDPE). Furthermore, polymers for extrusion (including the just-mentioned polyethylene polymers) may be produced using any suitable polymerization process for producing extrudable polymer product, including (1) gas-phase polymerization processes, including fluidized bed, horizontal stirred bed, and vertical stirred bed reactors, (2) bulk processes, (...) Element 9: wherein the molten polymer is selected from a group consisting of low density polyethylene, intermediate density polyethylene, high density polyethylene, polypropylene, polybutene-1, poly-3-methylbutene-1, poly-4-methylpentane-1, ethylene- propylene, ethylene propylene diene monomer rubber, ethylene/butylene(...) ECLM (WO202319080) (...)14 or any one of claims 15-16, wherein the molten polymer is selected from a group consisting of low density polyethylene, intermediate density polyethylene, high density polyethylene, polypropylene, polybutene-1, poly-3- methylbutene-1, poly-4-methylpentane-1, ethylene-propylene, ethylene propylene diene monomer rubbe(...) KEYW DENSITY POLYETHYLENE(14,4) POLYETHYLENE POLYMER EXTRUSION(6,1) PAN EXXONMOBIL CHEMICAL PATENTS
Полимерные материалы | Данный патент относится к процессу производства ветвистых эластомеров на основе этилена и α-олефинов с добавлением диенов, используемых в качестве полимерных материалов. В патенте описываются составы и методы получения ветвистых эластомеров с использованием катализатора и активатора, их структура и свойства. Описывается также, что применение различных катализаторов может быть использовано для управления структурой и свойствами эластомеров. | US20210269567 US11041034 WO2019/156794 US20190248934 US20190248935 WO2019/156794 | EXXONMOBIL CHEMICAL PATENTS | 2018-02-09 2019-01-17 2021-05-19 | (US11041034) Ethylene-a-olefin-diene elastomers and methods of making them | (US11041034) A process to produce a branched ethylene-α-olefin diene elastomer comprising combining a catalyst precursor and an activator with a feed comprising ethylene, C3 to C12 α-olefins, and a dual-polymerizable diene to obtain a branched ethylene-α-olefin diene elastomer; where the catalyst precursor is selected from pyridyldiamide and quinolinyldiamido transition metal complexes. The branched ethylene-α-olefin diene elastomer may comprise within a range from 40 to 80 wt % of ethylene-derived units by weight of the branched ethylene-α-olefin diene elastomer, and 0.1 to 2 wt % of singly-polymerizable diene derived units, 0.1 to 2 wt % of singly-polymerizable diene derived units, and the remainder comprising C3 to C12 α-olefin derived units, wherein the branched ethylene-α-olefin diene elastomer has a weight average molecular weight (Mw) within a range from 100 kg/mole to 300 kg/mole, an average branching index (g′avg) of 0.9 or more, and a branching index at very high Mw (g′1000) of less than 0.9. | (US11041034) The invention claimed is: 1. A process to produce a branched ethylene-α-olefin diene elastomer (b-EDE) comprising combining a catalyst precursor and an activator with a feed comprising ethylene, C3 to C12 α-olefins, and a dual-polymerizable diene to obtain a b-EDE; where the catalyst precursor is selected from pyridyldiamide and quinolinyldiamido transition metal complexes, wherein the pyridyldiamido and quinolinyldiamido transition metal complexes are selected from one of the following structures: wherein M is titanium, hafnium or zirconium; R1 and R10 are independently selected from the group consisting of hydrocarbyls, substituted hydrocarbyls, heterohydrocarbyls, and silyl groups; R2 and R9 are each, independently, divalent hydrocarbyls or a chemical bond; R3, R4, R5, R6, R7, and R8 are independently selected from the group consisting of hydrogen, hydrocarbyls, substituted hydrocarbyls, alkoxy, aryloxy, halogen, amino, and silyl, and wherein adjacent R groups may be joined to form a substituted or unsubstituted hydrocarbyl or heterocyclic ring, where the ring has 5, 6, 7, or 8 ring atoms and where substitutions on the ring can join to form additional rings; X is an anionic leaving group, where the X groups may be the same or different and any two X groups may be linked to form a dianionic leaving group; and Z is —(R11)pQJ(R12)q—, wherein Q is carbon, oxygen, nitrogen, or silicon, and where J is carbon or silicon, p is 1 or 2; and q is 1 or 2; and R11 and R12 are independently selected from the group consisting of hydrogen, hydrocarbyls, and substituted hydrocarbyls, and wherein adjacent R11 and R12 groups may be joined to form an aromatic or saturated, substituted or unsubstituted hydrocarbyl ring, where the ring has 5, 6, 7, or 8 ring carbon atoms and where substitutions on the ring can join to form additional rings. 2. The process of claim 1, combining at a temperature within a range from 80° C. to 160° C. and a pressure within a range from 0.5 MPa to 8 MPa. 3. The process of claim 1, combining in a solution process. 4. The process of claim 1, also combining a singly-polymerizable diene. 5. The process of claim 1, wherein the α-olefins comprise propylene. 6. The process of claim 1, wherein hydrogen is present to less than 5 sccm (standard cubic centimeter per min.). 7. The process of claim 4, wherein the b-EDE comprises within a range from 40 to 80 wt % of ethylene-derived units by weight of the b-EDE, 0.05 to 2 wt % of the dual-polymerizable diene derived units by weight of the b-EDE, and 0 to 15 wt % of the singly-polymerizable diene derived units by weight of the b-EDE, the remainder comprising C3 to C12 α-olefin derived units. 8. The process of claim 1, wherein the b-EDE has a weight average molecular weight (Mw) within a range from 100 kg/mole to 750 kg/mole. 9. The process of claim 1, wherein the b-EDE has a g′avg of 0.9 or more, and a g′1000 of less than 0.9. 10. A process to produce a branched ethylene-α-olefin diene elastomer (b-EDE) comprising combining a catalyst precursor and an activator with a feed comprising ethylene, C3 to C12 α-olefins, and a dual-polymerizable diene to obtain a b-EDE; where the catalyst precursor is selected from pyridyldiamide and quinolinyldiamido transition metal complexes, wherein the catalyst precursor is a transition metal complex selected from one of the following structures: wherein the “Me” represents methyl and “iPr” represents iso-propyl. 11. A process to produce a branched ethylene-α-olefin diene elastomer (b-EDE) comprising combining a catalyst precursor and an activator with a feed comprising ethylene, C3 to C12 α-olefins, and a dual-polymerizable diene to obtain a b-EDE; where the catalyst precursor is selected from pyridyldiamide and quinolinyldiamido transition metal complexes, wherein the catalyst precursor is a transition metal complex selected from one of the following structures: wherein the R1 and R2 are any C1 to C10 alkyl (normal, iso, and/or tertiary). | (US20210269567A1) PENDING (US11041034B2) GRANTED (US20190248934A1) LAPSED (WO2019156794A9) LAPSED | nan | (US11041034) 1. A process to produce a branched ethylene-α-olefin diene elastomer (b-EDE) comprising combining a catalyst precursor and an activator with a feed comprising ethylene, C3 to C12 α-olefins, and a dual-polymerizable diene to obtain a b-EDE; where the catalyst precursor is selected from pyridyldiamide and quinolinyldiamido transition metal complexes, wherein the pyridyldiamido and quinolinyldiamido transition metal complexes are selected from one of the following structures: wherein M is titanium, hafnium or zirconium; R1 and R10 are independently selected from the group consisting of hydrocarbyls, substituted hydrocarbyls, heterohydrocarbyls, and silyl groups; R2 and R9 are each, independently, divalent hydrocarbyls or a chemical bond; R3, R4, R5, R6, R7, and R8 are independently selected from the group consisting of hydrogen, hydrocarbyls, substituted hydrocarbyls, alkoxy, aryloxy, halogen, amino, and silyl, and wherein adjacent R groups may be joined to form a substituted or unsubstituted hydrocarbyl or heterocyclic ring, where the ring has 5, 6, 7, or 8 ring atoms and where substitutions on the ring can join to form additional rings; X is an anionic leaving group, where the X groups may be the same or different and any two X groups may be linked to form a dianionic leaving group; and Z is -(R11)pQJ(R12)q-, wherein Q is carbon, oxygen, nitrogen, or silicon, and where J is carbon or silicon, p is 1 or 2; and q is 1 or 2; and R11 and R12 are independently selected from the group consisting of hydrogen, hydrocarbyls, and substituted hydrocarbyls, and wherein adjacent R11 and R12 groups may be joined to form an aromatic or saturated, substituted or unsubstituted hydrocarbyl ring, where the ring has 5, 6, 7, or 8 ring carbon atoms and where substitutions on the ring can join to form additional rings. 10. A process to produce a branched ethylene-α-olefin diene elastomer (b-EDE) comprising combining a catalyst precursor and an activator with a feed comprising ethylene, C3 to C12 α-olefins, and a dual-polymerizable diene to obtain a b-EDE; where the catalyst precursor is selected from pyridyldiamide and quinolinyldiamido transition metal complexes, wherein the catalyst precursor is a transition metal complex selected from one of the following structures: wherein the "Me" represents methyl and "iPr" represents iso-propyl. 11. A process to produce a branched ethylene-α-olefin diene elastomer (b-EDE) comprising combining a catalyst precursor and an activator with a feed comprising ethylene, C3 to C12 α-olefins, and a dual-polymerizable diene to obtain a b-EDE; where the catalyst precursor is selected from pyridyldiamide and quinolinyldiamido transition metal complexes, wherein the catalyst precursor is a transition metal complex selected from one of the following structures: wherein the R1 and R2 are any C1 to C10 alkyl (normal, iso, and/or tertiary). | (US11041034) A process to produce a branched ethylene-α-olefin diene elastomer comprising combining a catalyst precursor and an activator with a feed comprising ethylene, C3 to C12 α-olefins, and a dual-polymerizable diene to obtain a branched ethylene-α-olefin diene elastomer; where the catalyst precursor is selected from pyridyldiamide and quinolinyldiamido transition metal complexes. Also disclosed is a branched ethylene-α-olefin diene elastomer (b-EDE) comprising (or consisting of, or consisting essentially of) within a range from 40, or 45 to 65, or 70, or 75, or 80 wt % of ethylene-derived units by weight of the b-EDE, and 0.1 to 0.8, or 1, or 1.4, or 1.8, or 2 wt % of singly-polymerizable diene derived units by weight of the b-EDE, within a range from 0.1 to 0.5, or 0.8, or 1, or 1.4, or 1.8, or 2 wt % of a singly-polymerizable diene derived units by weight of the b-EDE, and the remainder comprising C3 to C12 α-olefin derived units (preferably propylene derived units), wherein the b-EDE has a weight average molecular weight (Mw) within a range from 100 kg/mole to 200, or 240, or 280, or 300, or 400, or 600, or 750 kg/mole, and wherein the b-EDE has a g′avg of 0.90 or more, and a g′1000 of less than 0.9, or 0.85, or 0.8 (or within a range from 0.4, or 0.6, or 0.65 to 0.8 or 0.85 or 0.9). | APD 2021-05-19 DESC (US11041034) (...)obtained upon opening the reactor, albeit at a lower amount compared with those observed using metallocene-type polymerization catalysts. Thus, the inventors have found an improved method of forming ethylene-α-olefin diene elastomers, as se(...) (...)and unconjugated dienes, and alpha-omega linear dienes where both sites of unsaturation are polymerizable by a polymerization catalyst (e.g., Ziegler-Natta, vanadium, metallocene, etc.); and more preferably from vinyl norbornenes and C7 to (...) (...)the “singly-polymerizable dienes” are diene monomers in which only one of the double bonds is activated by a polymerization catalyst and is selected from cyclic and linear alkylenes, non-limiting examples of which include an unconjugated di(...) The catalyst or catalyst precursor must also be combined with at least one “activator” to effect polymerization of the cyclic olefin monomers and ethylene, wherein the activator preferably comprises a non-coordinating borate anion and a bul(...) (...)with the activator upon their combination to form a “catalyst” or “activated catalyst” that can then effect the polymerization of monomers. The catalyst may be formed before combining with monomers, after combining with monomers, or simulta(...) (...)to 4, or 6, or 8 MPa. Most preferably the combining in a solution process, meaning that all components in the polymerization are soluble in the medium (diluent and/or monomers) or at least 80, or 90 wt % of the components are soluble and di(...) The synthesis of the catalyst precursor is described here, as well as the polymerization examples. Polymerization In particular, all examples were produced using a solution polymerization process in a 1.0-liter continuous stirred-tank reactor (autoclave reactor). The autoclave reactor was equipped with a stirrer, a water-cooling/steam-he(...) In Table 1, the reactor conditions for polymerization are set forth, and additionally include a reactor temperature of 110° C.; reactor pressure of 320 psig; where the activator was N,N-dimethylanilinium tetrakis(pentafluorophenyl)borate; t(...) TABLE 1 Reactor Conditions for polymerization Reactor InputFT-IR data EthylenePropyleneENBVNB Ethylene FeedFeedFeedFeedH2(wt %)ENBVNBSampleCatalyst(g/min)(g/min)(g/min)(g/min)(SCCM)uncorrected(wt %)(wt %) 1PDA2.08.0—0.00—51.1%——2PDA2.0(...) Three Agilent PLgel 10 μm Mixed-B LS columns were used to provide polyolefin separation through size exclusion. Aldrich reagent grade 1,2,4-trichlorobenzene (TCB) with 300 ppm of the antioxidant butylated hydroxytoluene was used as the mobi(...) (...)including transfer lines, columns, detectors were contained in an oven maintained at 145° C. A given amount of polyolefin sample was weighed and sealed in a standard vial with 80 μL flow marker (heptane) added to it. After loading the vial in the auto-sampler, polyolefin was automatically dissolved in the instrument with 8 mL added TCB solvent. The polyolefin was dissolved at 160° C. with continuous shaking for about 1 hr. for most polyethylene samples or 2 hrs. for polypropylene samples. The TCB densities used in concentration calculation were 1.463 g/m(...) where β is the mass constant determined with polyethylene or polypropylene standards. The mass recovery was calculated from the ratio of the integrated area of the concentration chromatography over elution volume and the injection mass whi(...) Specifically, the value of a/K is 0.695/0.000579 for polyethylene and 0.705/0.0002288 for polypropylene. Molecular weight is expressed in g/mole or kg/mole. The values for Mw are determined ±500 g/mole, and for Mn±100 g/mole. (...)determined by the ratio of the IR5 detector intensity corresponding to CH2 and CH3 channel calibrated with a series of PE and PP homo/copolymer standards whose nominal value are predetermined by NMR or FTIR such as an ExxonMobil Chemical Company commercial grade of LLDPE, polypropylene, etc. The plot of conventional polyethylene polymers shows monotonic behavior and a negative slope toward higher G* values. Conventional LLDPE polymer without long chain branches exhibit a negative slope on the van Gurp-Palmen plot. (...)of transient uniaxial extensional viscosity measurements is provided, for example, in “Strain hardening of various polyolefins in uniaxial elongational flow,” 47(3) THE SOCIETY OF RHEOLOGY, INC., J. RHEOL., 619-630 (2003); and “Measuring the transient extensional rheology of polyethylene melts using the SER universal testing platform,” 49(3) THE SOCIETY OF RHEOLOGY, INC., J. RHEOL., 585-606 (2005)(...) With respect to a composition or polyolefin, “consisting essentially of” means that the claimed polyolefin, composition and/or article includes the named components and no additional components that will alter its measured properties by any(...) (...)steps (or apparatus features/means) that change the nature of the overall claimed process, such as an additional polymerization step, or additional olefin/polyolefin separation step, or additional re-directing of polymerization medium flow, heating, cooling, pressurizing, and/or depressurizing that impart a change in the final polyolefin product by any more than ±1, 2, or 5% from a measured chemical properties. DESC (US11041034) (...)and a process to make them using pyridyldiamido and quinolinyldiamido transition metal complexes in a solution polymerization process. (...)throughput experimentation, the inventors have identified unique catalysts as suitable catalysts and methods for polymerization using VNB as a comonomer. DESC (US20210269567) (...)obtained upon opening the reactor, albeit at a lower amount compared with those observed using metallocene-type polymerization catalysts. Thus, the inventors have found an improved method of forming ethylene-α-olefin diene elastomers, as se(...) (...)and unconjugated dienes, and alpha-omega linear dienes where both sites of unsaturation are polymerizable by a polymerization catalyst (e.g., Ziegler-Natta, vanadium, metallocene, etc.); and more preferably from vinyl norbornenes and C7 to (...) (...)the “singly-polymerizable dienes” are diene monomers in which only one of the double bonds is activated by a polymerization catalyst and is selected from cyclic and linear alkylenes, non-limiting examples of which include an unconjugated di(...) The catalyst or catalyst precursor must also be combined with at least one “activator” to effect polymerization of the cyclic olefin monomers and ethylene, wherein the activator preferably comprises a non-coordinating borate anion and a bul(...) (...)with the activator upon their combination to form a “catalyst” or “activated catalyst” that can then effect the polymerization of monomers. The catalyst may be formed before combining with monomers, after combining with monomers, or simulta(...) (...)to 4, or 6, or 8 MPa. Most preferably the combining in a solution process, meaning that all components in the polymerization are soluble in the medium (diluent and/or monomers) or at least 80, or 90 wt % of the components are soluble and di(...) The synthesis of the catalyst precursor is described here, as well as the polymerization examples. Polymerization In particular, all examples were produced using a solution polymerization process in a 1.0-liter continuous stirred-tank reactor (autoclave reactor). The autoclave reactor was equipped with a stirrer, a water-cooling/steam-he(...) In Table 1, the reactor conditions for polymerization are set forth, and additionally include a reactor temperature of 110° C.; reactor pressure of 320 psig; where the activator was N,N-dimethylanilinium tetrakis(pentafluorophenyl)borate; t(...) TABLE 1 Reactor Conditions for polymerization Reactor InputFT-IR data EthylenePropyleneENBVNB Ethylene FeedFeedFeedFeedH2(wt %)ENBVNBSampleCatalyst(g/min)(g/min)(g/min)(g/min)(SCCM)uncorrected(wt %)(wt %) 1PDA2.08.0—0.00—51.1%——2PDA2.08(...) Three Agilent PLgel 10 μm Mixed-B LS columns were used to provide polyolefin separation through size exclusion. Aldrich reagent grade 1,2,4-trichlorobenzene (TCB) with 300 ppm of the antioxidant butylated hydroxytoluene was used as the mobi(...) (...)including transfer lines, columns, detectors were contained in an oven maintained at 145° C. A given amount of polyolefin sample was weighed and sealed in a standard vial with 80 μL flow marker (heptane) added to it. After loading the vial in the auto-sampler, polyolefin was automatically dissolved in the instrument with 8 mL added TCB solvent. The polyolefin was dissolved at 160° C. with continuous shaking for about 1 hr. for most polyethylene samples or 2 hrs. for polypropylene samples. The TCB densities used in concentration calculation were 1.463 g/m(...) where β is the mass constant determined with polyethylene or polypropylene standards. The mass recovery was calculated from the ratio of the integrated area of the concentration chromatography over elution volume and the injection mass whic(...) Specifically, the value of a/K is 0.695/0.000579 for polyethylene and 0.705/0.0002288 for polypropylene. Molecular weight is expressed in g/mole or kg/mole. The values for Mw are determined ±500 g/mole, and for Mn±100 g/mole. (...)determined by the ratio of the IR5 detector intensity corresponding to CH2 and CH3 channel calibrated with a series of PE and PP homo/copolymer standards whose nominal value are predetermined by NMR or FTIR such as an ExxonMobil Chemical Company commercial grade of LLDPE, polypropylene, etc. The plot of conventional polyethylene polymers shows monotonic behavior and a negative slope toward higher G* values. Conventional LLDPE polymer without long chain branches exhibit a negative slope on the van Gurp-Palmen plot. (...)of transient uniaxial extensional viscosity measurements is provided, for example, in “Strain hardening of various polyolefins in uniaxial elongational flow,” 47(3) THE SOCIETY OF RHEOLOGY, INC., J. RHEOL., 619-630 (2003); and “Measuring the transient extensional rheology of polyethylene melts using the SER universal testing platform,” 49(3) THE SOCIETY OF RHEOLOGY, INC., J. RHEOL., 585-606 (2005)(...) With respect to a composition or polyolefin, “consisting essentially of” means that the claimed polyolefin, composition and/or article includes the named components and no additional components that will alter its measured properties by any(...) (...)steps (or apparatus features/means) that change the nature of the overall claimed process, such as an additional polymerization step, or additional olefin/polyolefin separation step, or additional re-directing of polymerization medium flow, heating, cooling, pressurizing, and/or depressurizing that impart a change in the final polyolefin product by any more than ±1, 2, or 5% from a measured chemical properties. DESC (US20210269567) (...)and a process to make them using pyridyldiamido and quinolinyldiamido transition metal complexes in a solution polymerization process. (...)throughput experimentation, the inventors have identified unique catalysts as suitable catalysts and methods for polymerization using VNB as a comonomer. DESC (US20190248935) (...)obtained upon opening the reactor, albeit at a lower amount compared with those observed using metallocene-type polymerization catalysts. Thus, the inventors have found an improved method of forming ethylene-α-olefin diene elastomers, as se(...) (...)and unconjugated dienes, and alpha-omega linear dienes where both sites of unsaturation are polymerizable by a polymerization catalyst (e.g., Ziegler-Natta, vanadium, metallocene, etc.); and more preferably from vinyl norbornenes and C7 to (...) (...)the “singly-polymerizable dienes” are diene monomers in which only one of the double bonds is activated by a polymerization catalyst and is selected from cyclic and linear alkylenes, non-limiting examples of which include an unconjugated di(...) The catalyst or catalyst precursor must also be combined with at least one “activator” to effect polymerization of the cyclic olefin monomers and ethylene, wherein the activator preferably comprises a non-coordinating borate anion and a bul(...) (...)with the activator upon their combination to form a “catalyst” or “activated catalyst” that can then effect the polymerization of monomers. The catalyst may be formed before combining with monomers, after combining with monomers, or simulta(...) (...)to 4, or 6, or 8 MPa. Most preferably the combining in a solution process, meaning that all components in the polymerization are soluble in the medium (diluent and/or monomers) or at least 80, or 90 wt % of the components are soluble and di(...) The synthesis of the catalyst precursor is described here, as well as the polymerization examples. Polymerization In particular, all examples were produced using a solution polymerization process in a 1.0-liter continuous stirred-tank reactor (autoclave reactor). The autoclave reactor was equipped with a stirrer, a water-cooling/steam-he(...) In Table 1, the reactor conditions for polymerization are set forth, and additionally include a reactor temperature of 110° C.; reactor pressure of 320 psig; where the activator was N,N-dimethylanilinium tetrakis(pentafluorophenyl)borate; t(...) TABLE 1 Reactor Conditions for polymerization Reactor InputFT-IR data EthylenePropyleneENBVNB Ethylene FeedFeedFeedFeedH2(wt %)ENBVNBSampleCatalyst(g/min)(g/min)(g/min)(g/min)(SCCM)uncorrected(wt %)(wt %) 1PDA2.08.0—0.00—51.1%——2PDA2.0(...) Three Agilent PLgel 10 μm Mixed-B LS columns were used to provide polyolefin separation through size exclusion. Aldrich reagent grade 1,2,4-trichlorobenzene (TCB) with 300 ppm of the antioxidant butylated hydroxytoluene was used as the mobi(...) (...)including transfer lines, columns, detectors were contained in an oven maintained at 145° C. A given amount of polyolefin sample was weighed and sealed in a standard vial with 80 μL flow marker (heptane) added to it. After loading the vial in the auto-sampler, polyolefin was automatically dissolved in the instrument with 8 mL added TCB solvent. The polyolefin was dissolved at 160° C. with continuous shaking for about 1 hr. for most polyethylene samples or 2 hrs. for polypropylene samples. The TCB densities used in concentration calculation were 1.463 g/m(...) where β is the mass constant determined with polyethylene or polypropylene standards. The mass recovery was calculated from the ratio of the integrated area of the concentration chromatography over elution volume and the injection mass whic(...) Specifically, the value of a/K is 0.695/0.000579 for polyethylene and 0.705/0.0002288 for polypropylene. Molecular weight is expressed in g/mole or kg/mole. The values for Mw are determined ±500 g/mole, and for Mn±100 g/mole. (...)determined by the ratio of the IRS detector intensity corresponding to CH2 and CH3 channel calibrated with a series of PE and PP homo/copolymer standards whose nominal value are predetermined by NMR or FTIR such as an ExxonMobil Chemical Company commercial grade of LLDPE, polypropylene, etc. The plot of conventional polyethylene polymers shows monotonic behavior and a negative slope toward higher G* values. Conventional LLDPE polymer without long chain branches exhibit a negative slope on the van Gurp-Palmen plot. (...)of transient uniaxial extensional viscosity measurements is provided, for example, in “Strain hardening of various polyolefins in uniaxial elongational flow,” 47(3) THE SOCIETY OF RHEOLOGY, INC., J. RHEOL., 619-630 (2003); and “Measuring the transient extensional rheology of polyethylene melts using the SER universal testing platform,” 49(3) THE SOCIETY OF RHEOLOGY, INC., J. RHEOL., 585-606 (2005)(...) With respect to a composition or polyolefin, “consisting essentially of” means that the claimed polyolefin, composition and/or article includes the named components and no additional components that will alter its measured properties by any(...) (...)steps (or apparatus features/means) that change the nature of the overall claimed process, such as an additional polymerization step, or additional olefin/polyolefin separation step, or additional re-directing of polymerization medium flow, heating, cooling, pressurizing, and/or depressurizing that impart a change in the final polyolefin product by any more than ±1, 2, or 5% from a measured chemical properties. DESC (US20190248935) (...)and a process to make them using pyridyldiamido and quinolinyldiamido transition metal complexes in a solution polymerization process. (...)throughput experimentation, the inventors have identified unique catalysts as suitable catalysts and methods for polymerization using VNB as a comonomer. DESC (US20190248934) (...)obtained upon opening the reactor, albeit at a lower amount compared with those observed using metallocene-type polymerization catalysts. Thus, the inventors have found an improved method of forming ethylene-α-olefin diene elastomers, as se(...) (...)and unconjugated dienes, and alpha-omega linear dienes where both sites of unsaturation are polymerizable by a polymerization catalyst (e.g., Ziegler-Natta, vanadium, metallocene, etc.); and more preferably from vinyl norbornenes and C7 to (...) (...)the “singly-polymerizable dienes” are diene monomers in which only one of the double bonds is activated by a polymerization catalyst and is selected from cyclic and linear alkylenes, non-limiting examples of which include an unconjugated di(...) The catalyst or catalyst precursor must also be combined with at least one “activator” to effect polymerization of the cyclic olefin monomers and ethylene, wherein the activator preferably comprises a non-coordinating borate anion and a bul(...) (...)with the activator upon their combination to form a “catalyst” or “activated catalyst” that can then effect the polymerization of monomers. The catalyst may be formed before combining with monomers, after combining with monomers, or simulta(...) (...)to 4, or 6, or 8 MPa. Most preferably the combining in a solution process, meaning that all components in the polymerization are soluble in the medium (diluent and/or monomers) or at least 80, or 90 wt % of the components are soluble and di(...) The synthesis of the catalyst precursor is described here, as well as the polymerization examples. Polymerization In particular, all examples were produced using a solution polymerization process in a 1.0-liter continuous stirred-tank reactor (autoclave reactor). The autoclave reactor was equipped with a stirrer, a water-cooling/steam-he(...) In Table 1, the reactor conditions for polymerization are set forth, and additionally include a reactor temperature of 110° C.; reactor pressure of 320 psig; where the activator was N,N-dimethylanilinium tetrakis(pentafluorophenyl)borate; t(...) TABLE 1 Reactor Conditions for polymerization Reactor InputFT-IR data EthylenePropyleneENBVNB Ethylene FeedFeedFeedFeedH2(wt %)ENBVNBSampleCatalyst(g/min)(g/min)(g/min)(g/min)(SCCM)uncorrected(wt %)(wt %) 1PDA2.08.0—0.00—51.1%——2PDA2.08(...) Three Agilent PLgel 10 μm Mixed-B LS columns were used to provide polyolefin separation through size exclusion. Aldrich reagent grade 1,2,4-trichlorobenzene (TCB) with 300 ppm of the antioxidant butylated hydroxytoluene was used as the mobi(...) (...)including transfer lines, columns, detectors were contained in an oven maintained at 145° C. A given amount of polyolefin sample was weighed and sealed in a standard vial with 80 μL flow marker (heptane) added to it. After loading the vial in the auto-sampler, polyolefin was automatically dissolved in the instrument with 8 mL added TCB solvent. The polyolefin was dissolved at 160° C. with continuous shaking for about 1 hr. for most polyethylene samples or 2 hrs. for polypropylene samples. The TCB densities used in concentration calculation were 1.463 g/m(...) where β is the mass constant determined with polyethylene or polypropylene standards. The mass recovery was calculated from the ratio of the integrated area of the concentration chromatography over elution volume and the injection mass whic(...) Specifically, the value of a/K is 0.695/0.000579 for polyethylene and 0.705/0.0002288 for polypropylene. Molecular weight is expressed in g/mole or kg/mole. The values for Mw are determined ±500 g/mole, and for Mn ±100 g/mole. (...)determined by the ratio of the IRS detector intensity corresponding to CH2 and CH3 channel calibrated with a series of PE and PP homo/copolymer standards whose nominal value are predetermined by NMR or FTIR such as an ExxonMobil Chemical Company commercial grade of LLDPE, polypropylene, etc. The plot of conventional polyethylene polymers shows monotonic behavior and a negative slope toward higher G* values. Conventional LLDPE polymer without long chain branches exhibit a negative slope on the van Gurp-Palmen plot. (...)of transient uniaxial extensional viscosity measurements is provided, for example, in “Strain hardening of various polyolefins in uniaxial elongational flow,” 47(3) THE SOCIETY OF RHEOLOGY, INC., J. RHEOL., 619-630 (2003); and “Measuring the transient extensional rheology of polyethylene melts using the SER universal testing platform,” 49(3) THE SOCIETY OF RHEOLOGY, INC., J. RHEOL., 585-606 (2005)(...) With respect to a composition or polyolefin, “consisting essentially of” means that the claimed polyolefin, composition and/or article includes the named components and no additional components that will alter its measured properties by any(...) (...)steps (or apparatus features/means) that change the nature of the overall claimed process, such as an additional polymerization step, or additional olefin/polyolefin separation step, or additional re-directing of polymerization medium flow, heating, cooling, pressurizing, and/or depressurizing that impart a change in the final polyolefin product by any more than ±1, 2, or 5% from a measured chemical properties. DESC (US20190248934) (...)and a process to make them using pyridyldiamido and quinolinyldiamido transition metal complexes in a solution polymerization process. (...)throughput experimentation, the inventors have identified unique catalysts as suitable catalysts and methods for polymerization using VNB as a comonomer. DESC (WO2019156794) (...)and a process to make them using pyridyldiamido and quinolinyldiamido transition metal complexes in a solution polymerization process. (...)throughput experimentation, the inventors have identified unique catalysts as suitable catalysts and methods for polymerization using VNB as a comonomer. (...)obtained upon opening the reactor, albeit at a lower amount compared with those observed using metallocene-type polymerization catalysts. Thus, the inventors have found an improved method of forming ethylene-a-olefin diene elastomers, as se(...) (...)and unconjugated dienes, and alpha-omega linear dienes where both sites of unsaturation are polymerizable by a polymerization catalyst (e.g., Ziegler-Natta, vanadium, metallocene, etc.); and more preferably from vinyl norbornenes and C7 to (...) (...)the“singly-polymerizable dienes” are diene monomers in which only one of the double bonds is activated by a polymerization catalyst and is selected from cyclic and linear alkylenes, non-limiting examples of which include an unconjugated die(...) The catalyst or catalyst precursor must also be combined with at least one“activator” to effect polymerization of the cyclic olefin monomers and ethylene, wherein the activator preferably comprises a non-coordinating borate anion and a bulk(...) (...)with the activator upon their combination to form a“catalyst” or“activated catalyst” that can then effect the polymerization of monomers. The catalyst may be formed before combining with monomers, after combining with monomers, or simultane(...) (...)to 4, or 6, or 8 MPa. Most preferably the combining in a solution process, meaning that all components in the polymerization are soluble in the medium (diluent and/or monomers) or at least 80, or 90 wt% of the components are soluble and dis(...) The synthesis of the catalyst precursor is described here, as well as the polymerization examples. Polymerization In particular, all examples were produced using a solution polymerization process in a l.O-liter continuous stirred-tank reactor (autoclave reactor). The autoclave reactor was equipped with a stirrer, a water-cooling/steam-he(...) In Table 1, the reactor conditions for polymerization are set forth, and additionally include a reactor temperature of H0°C; reactor pressure of 320 psig; where the activator was N,N- dimethylanilinium tetrakis(pentafluorophenyl)borate; the(...) Table 1. Reactor Conditions for polymerization Three Agilent PLgel 10 pm Mixed-B LS columns were used to provide polyolefin separation through size exclusion. Aldrich reagent grade 1,2, 4-trichlorobenzene (TCB) with 300 ppm of the antioxidant butylated hydroxytoluene was used as the mob(...) A given amount of polyolefin sample was weighed and sealed in a standard vial with 80 pL flow marker (heptane) added to it. After loading the vial in the auto-sampler, polyolefin was automatically dissolved in the instrument with 8 mL added TCB solvent. The polyolefin was dissolved at l60°C with continuous shaking for about 1 hr. for most polyethylene samples or 2 hrs. for polypropylene samples. The TCB densities used in concentration calculation were 1.463 g/mL at 23°C and 1(...) where b is the mass constant determined with polyethylene or polypropylene standards. The mass recovery was calculated from the ratio of the integrated area of the concentration chromatography over elution volume and the injection mass whic(...) Specifically, the value of a/K is 0.695/0.000579 for polyethylene and 0.705/0.0002288 for polypropylene. Molecular weight is expressed in g/mole or kg/mole. The values for Mw are determined ±500 g/mole, and for Mn ±100 g/mole. (...)determined by the ratio of the IR5 detector intensity corresponding to CH2 and CH3 channel calibrated with a series of PE and PP homo/copolymer standards whose nominal value are predetermined by NMR or FTIR such as an ExxonMobil Chemical Company commercial grade of LLDPE, polypropylene, etc. The plot of conventional polyethylene polymers shows monotonic behavior and a negative slope toward higher G* values. Conventional LLDPE polymer without long chain branches exhibit a negative slope on the van Gurp-Palmen plot. (...)of transient uniaxial extensional viscosity measurements is provided, for example, in “Strain hardening of various polyolefins in uniaxial elongational flow,” 47(3) THE SOCIETY OF RHEOLOGY, INC., J. RHEOL., 619-630 (2003); and “Measuring the transient extensional rheology of polyethylene melts using the SER universal testing platform,” 49(3) THE SOCIETY OF RHEOLOGY, INC., J. RHEOL., 585-606 (2005)(...) With respect to a composition or polyolefin,“consisting essentially of’ means that the claimed polyolefin, composition and/or article includes the named components and no additional components that will alter its measured properties by any (...) (...)steps (or apparatus features/means) that change the nature of the overall claimed process, such as an additional polymerization step, or additional olefin/polyolefin separation step, or additional re-directing of polymerization medium flow, heating, cooling, pressurizing, and/or depressurizing that impart a change in the final polyolefin product by any more than ±1, 2, or 5% from a measured chemical properties. DESC (WO2019156794) (...)and a process to make them using pyridyldiamido and quinolinyldiamido transition metal complexes in a solution polymerization process. (...)throughput experimentation, the inventors have identified unique catalysts as suitable catalysts and methods for polymerization using VNB as a comonomer. (...)obtained upon opening the reactor, albeit at a lower amount compared with those observed using metallocene-type polymerization catalysts. Thus, the inventors have found an improved method of forming ethylene-a-olefin diene elastomers, as se(...) (...)and unconjugated dienes, and alpha-omega linear dienes where both sites of unsaturation are polymerizable by a polymerization catalyst (e.g., Ziegler-Natta, vanadium, metallocene, etc.); and more preferably from vinyl norbornenes and C7 to (...) (...)the“singly-polymerizable dienes” are diene monomers in which only one of the double bonds is activated by a polymerization catalyst and is selected from cyclic and linear alkylenes, non-limiting examples of which include an unconjugated die(...) The catalyst or catalyst precursor must also be combined with at least one“activator” to effect polymerization of the cyclic olefin monomers and ethylene, wherein the activator preferably comprises a non-coordinating borate anion and a bulk(...) (...)with the activator upon their combination to form a“catalyst” or“activated catalyst” that can then effect the polymerization of monomers. The catalyst may be formed before combining with monomers, after combining with monomers, or simultane(...) (...)to 4, or 6, or 8 MPa. Most preferably the combining in a solution process, meaning that all components in the polymerization are soluble in the medium (diluent and/or monomers) or at least 80, or 90 wt% of the components are soluble and dis(...) The synthesis of the catalyst precursor is described here, as well as the polymerization examples. Polymerization In particular, all examples were produced using a solution polymerization process in a l.O-liter continuous stirred-tank reactor (autoclave reactor). The autoclave reactor was equipped with a stirrer, a water-cooling/steam-he(...) In Table 1, the reactor conditions for polymerization are set for(...)
Переработка пластиковых отходов | Представлен метод переработки пластиковых отходов путем их перемешивания с гидрокарбонатной жидкостью и хранения в резервуаре, содержащем 10% -50% объема пластиковых отходов. Затем смесь перерабатывается с гидрокарбонатным ко-питанием в реакторе на втором месте, который может быть выбран из таких типов реакторов, как реактор с жидкой фазой, пиролизный реактор, флюидный каталитический реактор, флюидный кокер или отложенный кокер, для получения жидкого продукта. | WO2022/020151 WO2022/020152 | EXXONMOBIL CHEMICAL PATENTS | 2020-07-23 2020-11-10 | (WO202220152) Methods for plastic waste recycle using slurry | (WO2022/020152) A method is provided for preparing a feedstock. The method includes preparing a slurry comprising plastic waste particles in a hydrocarbon liquid, wherein the slurry comprises 10 vol% to 50 vol% plastic waste particles; and storing the slurry in a tank at a first site. The method can include transporting the slurry from the first site to a second site; and coprocessing the slurry with a hydrocarbon cofeed in a reactor at the second site, the hydrocarbon cofeed having a T5 boiling point greater than 430°F and a T95 boiling point less than 950°F. | (WO2022/020152) CLAIMS What is claimed is: 1. A method for preparing a feedstock comprising: (a) preparing a slurry comprising plastic waste particles in a hydrocarbon liquid, wherein the slurry comprises 10 vol% to 50 vol% plastic waste particles; and (b) storing the slurry in a tank at a first site. 2. A method for preparing a feedstock comprising: (a) preparing a slurry comprising plastic waste particles in a hydrocarbon liquid at a first site; and (b) transporting the slurry from the first site to a second site; (c) coprocessing the slurry with a hydrocarbon cofeed in a reactor at the second site, the hydrocarbon cofeed having a T5 boiling point greater than 430°F and a T95 boiling point less than 950°F. 3. The method of claim 1 or claim 2, wherein the steps (a) and (b) are performed at a temperature less than 100°C. 4. The method of claim 1, further comprising coprocessing the slurry in a reactor with a cofeed hydrocarbon stream having a T5 boiling point greater than 430°F. 5. The method of claim 4, wherein the cofeed hydrocarbon stream has a T95 boiling point less than 950°F. 6. The method of claim 1, wherein the slurry is stirred in the tank by mechanical agitation. 7. The method of claim 1, further comprising (c) removing the slurry from the tank, and (d) transporting the slurry to a second site remoted from the first site. 8. The method of claim 7 or claim 2, wherein the slurry is transported by rail, barge or truck. 9. The method of claim 7 or claim 2, wherein the second site is at least 10 miles from the first site. 10. The method of claim 7 or claim 2, further wherein the slurry is transported by pipeline. 11. The method of claim 10, wherein the slurry is transported through the pipeline at a velocity of at least 1 m/s. 12. The method of claim 1, further comprising feeding the slurry to a reactor at a second site after storing the slurry in the tank. 13. The method of claim 12 or claim 2, wherein the reactor is a fluidized bed reactor. 14. The method of claim 12 or claim 2, wherein the reactor is a pyrolysis reactor. 15. The method of claim 12 or claim 2, wherein the reactor is a fluid catalytic cracking unit. 16. The method of claim 12 or claim 2, wherein the reactor is a fluid coker. 17. The method of claim 12 or claim 2, wherein the reactor is delayed coker. 18. The method of claim 12 or claim 2, wherein the slurry is pyrolyzed in the reactor. 19. The method of claim 12 or claim 2, comprising obtaining a liquid product from the effluent of the reactor. 20. The method of claim 19, further comprising transporting a portion of the liquid product to the first site. 21. The method of claim 19, wherein the hydrocarbon liquid comprises the liquid product. 22. The method of claim 1 or claim 2, wherein the hydrocarbon liquid comprises product from the pyrolysis of the plastic waste particles. 23. The method of claim 1 or claim 2, wherein the plastic waste particles comprises particles of mixed plastic waste. 24. The method of claim 1 or claim 2, wherein the particles have a median particle size of 5 cm or less. 25. The method of claim 1 or claim 2, further comprising shredding or pelletizing plastic waste to make the plastic waste particles. 26. The method of claim 1, further comprising transporting the slurry to a second site and mixing the slurry by mechanical agitation while transporting the slurry. | (WO202220151A1) PENDING (WO202220152A1) PENDING | (WO2022/020152) For example, if it is desired to use pyrolysis to form a net product stream with a T95 distillation point (or final boiling point) of 370°C or less, then it may be convenient to specify the pyrolysis conditions relative to a conversion temperature of 370°C. Depending on the aspect, the conversion temperature used for defining single pass conversion can be 370°C (or less), or 300°C (or less), or 250°C (or less), or 200°C (or less), such as down to 150°C or possibly still lower. It is noted that it may be desirable to convert plastic into particles of a first average and/or median size, followed by additional physical processing to reduce the size of the particles. Such separation may be desirable to avoid congestion related to the movement of plastic feedstocks around refinery and/or chemical plant reactors. Having a mixed phase feed can present difficulties, as a feeding mechanism that is suitable for moving solid phase particles can often have limited effectiveness for moving liquid phase materials. These less desirable flow characteristics can make it difficult to move and distribute molten plastic within a reactor that is designed to handle liquid feeds. Unfortunately, this means that solid plastic particles have similar limitations to other types of particles. | (WO2022/020152) 1. A method for preparing a feedstock comprising: (a) preparing a slurry comprising plastic waste particles in a hydrocarbon liquid, wherein the slurry comprises 10 vol% to 50 vol% plastic waste particles; and (b) storing the slurry in a tank at a first site. 2. A method for preparing a feedstock comprising: (a) preparing a slurry comprising plastic waste particles in a hydrocarbon liquid at a first site; and (b) transporting the slurry from the first site to a second site; (c) coprocessing the slurry with a hydrocarbon cofeed in a reactor at the second site, the hydrocarbon cofeed having a T5 boiling point greater than 430°F and a T95 boiling point less than 950°F. | (WO2022/020152) A method is provided for preparing a feedstock. The method includes preparing a slurry comprising plastic waste particles in a hydrocarbon liquid, wherein the slurry comprises 10 vol% to 50 vol% plastic waste particles; and storing the slurry in a tank at a first site. | APD 2021-07-14 2021-07-14 DESC (WO202220152) Various types of plastics, such as polyolefins, have melting points that are well below typical reactor temperatures. As a result, when using conventional methods for introducing plastic into a pyrolysis reactor, the plastic feedstock can e(...) In some aspects, the polymer feedstock can include at least one of polyethylene and polypropylene. The polyethylene can correspond to any convenient type of polyethylene, such as high density or low density versions of polyethylene. Similarly, any convenient type of polypropylene can be used. In addition to polyethylene and/or polypropylene, the plastic feedstock can optionally include one or more of polystyrene, polyvinylchloride, polyamide (e.g., nylon), polyethylene terephthalate, and ethylene vinyl acetate. Still other polyolefins can correspond to polymers (including co-polymers) of butadiene, isoprene, and isobutylene. In some aspects, the polyethylene and polypropylene can be present in the mixture as a co polymer of ethylene and propylene. More generally, the polyolefins can include co-polymers of various olefins, such as ethylene, propylene, butenes, hexenes, and/or any other olefins suitable for polymerization. In aspects where the plastic feedstock includes less than 100 wt% of polyethylene and/or polypropylene, the plastic feedstock can optionally include 0.01 wt% or more of other polymers, or 0.1 wt% or more of other polymers. Examples of common polymer types include, but are not limited to, polyolefins (such as polyethylene and polypropylene), polyesters, polyethylene terephthalate, polyvinyl chloride and/or polyvinylidene chloride, polyamide (e.g., nylon), ethylene vinyl acetate and polystyrene. Still other polyolefins can correspond to polymers (including co-polymers) of butadiene, isoprene, and isobutylene. The resulting coke has value, depending on its grade, as a fuel (fuel grade coke), electrodes for aluminum manufacture (anode grade coke), etc. (...)fresh heat transfer particles can be introduced to maintain a desired amount of the heat transfer particles in the polyolefin pyrolysis stage. DESC (WO202220151) Conventionally, polyolefins in plastic waste are converted by various methods, such as pyrolysis or gasification, to produce energy. While this provides a pathway for using waste plastic a second time, ultimately methods for generation of e(...) The olefin monomers can then be repolymerized back to the polyolefin for use in the same service. Unfortunately, this process to make light olefins is high in energy usage, capital required, and produces relatively low yields of the light o(...) It would be desirable to develop systems and methods that can allow for a circular recycle path for polyolefins with improved olefins yields. FIG. 4 shows results from conversion of low density polyethylene dissolved in an aromatic solvent under pyrolysis conditions. DETAILED DESCRIPTION Various types of plastics, such as polyolefins, have melting points that are well below typical pyrolysis temperatures. As a result, when using conventional methods for introducing plastic into a pyrolysis reactor, the plastic feedstock can(...) In some aspects, the polymer feedstock can include at least one of polyethylene and polypropylene. The polyethylene can correspond to any convenient type of polyethylene, such as high density or low density versions of polyethylene. Similarly, any convenient type of polypropylene can be used. In addition to polyethylene and/or polypropylene, the plastic feedstock can optionally include one or more of polystyrene, polyvinylchloride, polyamide (e.g., nylon), polyethylene terephthalate, and ethylene vinyl acetate. Still other polyolefins can correspond to polymers (including co-polymers) of butadiene, isoprene, and isobutylene. In some aspects, the polyethylene and polypropylene can be present in the mixture as a co polymer of ethylene and propylene. More generally, the polyolefins can include co-polymers of various olefins, such as ethylene, propylene, butenes, hexenes, and/or any other olefins suitable for polymerization. In aspects where the plastic feedstock includes less than 100 wt% of polyethylene and/or polypropylene, the plastic feedstock can optionally include 0.01 wt% or more of other polymers, or 0.1 wt% or more of other polymers. (...)fresh heat transfer particles can be introduced to maintain a desired amount of the heat transfer particles in the polyolefin pyrolysis stage. This can also include contaminants such as oxygen and nitrogen that may be present in elevated amounts in a polyolefin feed. Some contaminants can correspond to components of the underlying polyolefin, such as the chlorine in polyvinyl chloride or the nitrogen in polyamine. (...)a formulated polymer and/or due to packaging, adhesives, and other compounds that become integrated with the polyolefins after formulation. Such additives, packaging, adhesives, and/or other compounds can include additional contaminants suc(...) (...)or alternately, an additional guard bed can be included for removal of Cl and/or HC1. In aspects where the polyolefin feed includes 2.0 wt% or less of polyvinyl chloride and/or polyvinylidene chloride, a guard bed for removal of chlorine co(...) The elevated temperatures present in a pyrolysis reaction environment can convert any mercury present in the polyolefin feed into elemental mercury. Such elemental mercury can then be removed using a guard bed. It is noted that some guard b(...) (...)in solution, a pilot scale reactor was used to perform pyrolysis on a feed corresponding to 2.0 wt% low density polyethylene (LDPE) dissolved in an aromatic solvent. The aromatic solvent used was A200 aromatic solvent, available from ExxonM(...) (...)of 500°C, for residence times on the order of 5 seconds to 10 seconds, the single pass conversion for the polyethylene was less than 20 wt%. In a steady state system where the polyethylene pyrolysis is being performed using recycle to deliver the polyethylene as a solution or slurry, this would correspond to a recycle ratio of roughly 4.0 at a conversion temperature of 550°C or higher. (...)and a suitable recycle ratio for forming a slurry or solution so that substantially complete conversion of polyethylene can be achieved relative to a conversion temperature of 370 °C or less. KEYW POLYETHYLENE DENSITY VERSION(6,1) POLYETHYLENE PYROLYSIS(4,1) DENSITY POLYETHYLENE CONVERSION(3,1) PAN EXXONMOBIL CHEMICAL PATENTS
Переработка пластиковых отходов | Патент описывает системы и методы совместной переработки пластиковых отходов в окружающей среде коксования или других термических условиях. В патенте описывается процесс подготовки пластиковых отходов путем их классификации, размола и растворения в растворителе или базовом питании, а затем подачи раствора или суспензии в коксовую среду для получения жидкого продукта. Представлены различные варианты реализации процесса, включая использование различных типов реакторов, добавление растворителя, разделение коксового эффлюента на различные фракции и газификацию части полученного кока для получения топливного газа. | US20220372375 EP4055118 CN114829545 IN202217025901 WO2021/091724 CA3159914 WO2021/091724 | EXXON CHEMICAL EXXONMOBIL CHEMICAL PATENTS | 2019-11-05 2020-10-27 | (EP4055118) Co-processing of waste plastic in cokers | (EP4055118) Systems and methods are provided for co-processing of plastic waste in a coking environment or other thermal conversion environment. The co-processing of plastic waste in a coking environment can be performed by performing four types of processes on the plastic waste. The plastic waste can be conditioned by classifying and sizing of the plastic waste to improve the suitability of the plastic waste for co-processing. The conditioned plastic waste particles can be entrained and/or dissolved into a solvent and/or the base feed. The solution and/or slurry of plastic waste can be passed into a coking environment, such as a fluidized coking environment or a delayed coking environment. The plastic waste can then be co-processed in the coking environment to generate liquid product. | (US20220372375) 1. A method for performing fluidized coking on a combined feed, comprising: physically processing a plastic waste feedstock comprising one or more polymers to form a processed plastic waste feedstock comprising a median particle size of 5 mm or less; combining at least a portion of the processed plastic waste feedstock with a feedstock comprising a T10 distillation point of 343° C. or higher to form a combined feed comprising 1.0 wt % to 25 wt % of the plastic waste feedstock; and exposing at least a portion of the combined feed to fluidized coking conditions in a coking reactor to form a coker effluent. 2. The method of claim 1, further comprising mixing the processed plastic waste feedstock with a solvent. 3. The method of claim 2, wherein the processed plastic waste feedstock is mixed with the solvent prior to forming the combined feed. 4. The method of claim 2, further comprising separating the coker effluent to form at least a naphtha boiling range fraction and a higher boiling fraction, the solvent comprising at least a portion of the higher boiling fraction. 5. The method of claim 1, wherein the at least a portion of the processed plastic waste feedstock is combined with the feedstock comprising a T10 distillation point of 343° C. or higher in one or more mixing vessels, the method further comprising heating the combined feed to a temperature of 200° C. or more in the one or more mixing vessels. 6. The method of claim 5, further comprising stripping the combined feed with a stripping gas in the one or more mixing vessels. 7. The method of claim 1, further comprising stripping the combined feed with a stripping gas. 8. The method of claim 1, wherein the fluidized coking conditions comprise exposing the combined feed to a fluidized bed of coke particles at a temperature of 450° C. to 650° C. 9. The method of claim 8, further comprising: withdrawing a portion of the coke particles from the fluidized bed of coke particles; passing the withdrawn portion of coke particles into a gasifier; and gasifying the withdrawn portion of coke particles to form a fuel gas comprising H2 and CO. 10. The method of claim 1, wherein the combined feed comprises 5.0 wt % to 15 wt % of the plastic waste feedstock. 11. The method of claim 1, wherein the plastic waste feedstock comprises 10 wt % or more polyolefin. 12. The method of claim 1, wherein the plastic waste feedstock comprises polyethylene. 13. The method of claim 1, wherein the physical processing comprises grinding, chopping, crushing, cryogenic grinding, melting, pelletizing, shredding, cryogenic grinding, or a combination thereof. 14. The method of claim 13, wherein the physical processing further comprises sieving the processed plastic waste feedstock. 15. The method of claim 1, wherein the processed plastic waste feedstock comprises a maximum particle size of 10 mm or less. 16. A system for performing fluidized coking, comprising: a physical processing stage for forming a processed plastic waste feedstock; a mixing stage in fluid communication with the physical processing stage and further in fluid communication with a source of a second feedstock, the mixing stage further comprising a heater; and a fluidized coking stage in fluid communication with the mixing stage, the fluidized coking stage comprising a reactor and a gasifier. 17. The system of claim 16, wherein the mixing stage is further in fluid communication with a source of a solvent. 18. The system of claim 16, wherein the mixing stage is further in fluid communication with a source of a stripping gas. 19. The system of claim 18, wherein the second feedstock comprising polyvinyl chloride, polyvinylidene chloride, or a combination thereof. 20. The system of claim 16, wherein the physical processing stage comprises grinding, chopping, crushing, cryogenic grinding, melting, pelletizing, shredding, cryogenic grinding, or a combination thereof. | (EP4055118A1) PENDING (US20220372375A1) PENDING (WO202191724A8) PENDING (CN114829545A) PENDING (IN202217025901A) PENDING (CA3159914A1) PENDING | (US20220372375) It would be desirable to have a processing pathway that allowed for conversion of plastic waste into liquid products. Thus, it would be desirable to have a processing system and method that can tolerate variability in the plastic waste feed. Thus, it would be desirable to leverage an existing processing unit to be able to co-process plastic waste. | (US20220372375) 1 . A method for performing fluidized coking on a combined feed, comprising: physically processing a plastic waste feedstock comprising one or more polymers to form a processed plastic waste feedstock comprising a median particle size of 5 mm or less; combining at least a portion of the processed plastic waste feedstock with a feedstock comprising a T10 distillation point of 343° C. or higher to form a combined feed comprising 1.0 wt % to 25 wt % of the plastic waste feedstock; and exposing at least a portion of the combined feed to fluidized coking conditions in a coking reactor to form a coker effluent. 16 . A system for performing fluidized coking, comprising: a physical processing stage for forming a processed plastic waste feedstock; a mixing stage in fluid communication with the physical processing stage and further in fluid communication with a source of a second feedstock, the mixing stage further comprising a heater; and a fluidized coking stage in fluid communication with the mixing stage, the fluidized coking stage comprising a reactor and a gasifier. | (US20220372375) In another aspect, a system for performing fluidized coking is provided. It has been discovered that the reduced coke production observed for neat polymer feedstocks (representative of plastic waste) can be used to improve the yield of fluid products during co-processing of polymers with conventional coker feedstocks. | APD 2022-05-04 CLMS (US20220372375) 1. A method for performing fluidized coking on a combined feed, comprising: physically processing a plastic waste feedstock comprising one or more polymers to form a processed plastic waste feedstock comprising a median particle size of 5 mm or less; combining at least a portion of the processed plastic waste feedstock with a feedstock comprising a T10 distillation point of 343° C. or higher to form a combined feed comprising 1.0 wt % to 25 wt % of the plastic waste feedstock; and exposing at least a portion of the combined feed to fluidized coking conditions in a coking reactor to form a coker effluent. 2. The method of claim 1, further comprising mixing the processed plastic waste feedstock with a solvent. 3. The method of claim 2, wherein the processed plastic waste feedstock is mixed with the solvent prior to forming the combined feed. 4. The method of claim 2, further comprising separating the coker effluent to form at least a naphtha boiling range fraction and a higher boiling fraction, the solvent comprising at least a portion of the higher boiling fraction. 5. The method of claim 1, wherein the at least a portion of the processed plastic waste feedstock is combined with the feedstock comprising a T10 distillation point of 343° C. or higher in one or more mixing vessels, the method further comprising heating the combined feed to a temperature of 200° C. or more in the one or more mixing vessels. 6. The method of claim 5, further comprising stripping the combined feed with a stripping gas in the one or more mixing vessels. 7. The method of claim 1, further comprising stripping the combined feed with a stripping gas. 8. The method of claim 1, wherein the fluidized coking conditions comprise exposing the combined feed to a fluidized bed of coke particles at a temperature of 450° C. to 650° C. 9. The method of claim 8, further comprising: withdrawing a portion of the coke particles from the fluidized bed of coke particles; passing the withdrawn portion of coke particles into a gasifier; and gasifying the withdrawn portion of coke particles to form a fuel gas comprising H2 and CO. 10. The method of claim 1, wherein the combined feed comprises 5.0 wt % to 15 wt % of the plastic waste feedstock. 11. The method of claim 1, wherein the plastic waste feedstock comprises 10 wt % or more polyolefin. 12. The method of claim 1, wherein the plastic waste feedstock comprises polyethylene. 13. The method of claim 1, wherein the physical processing comprises grinding, chopping, crushing, cryogenic grinding, melting, pelletizing, shredding, cryogenic grinding, or a combination thereof. 14. The method of claim 13, wherein the physical processing further comprises sieving the processed plastic waste feedstock. 15. The method of claim 1, wherein the processed plastic waste feedstock comprises a maximum particle size of 10 mm or less. 16. A system for performing fluidized coking, comprising: a physical processing stage for forming a processed plastic waste feedstock; a mixing stage in fluid communication with the physical processing stage and further in fluid communication with a source of a second feedstock, the mixing stage further comprising a heater; and a fluidized coking stage in fluid communication with the mixing stage, the fluidized coking stage comprising a reactor and a gasifier. 17. The system of claim 16, wherein the mixing stage is further in fluid communication with a source of a solvent. 18. The system of claim 16, wherein the mixing stage is further in fluid communication with a source of a stripping gas. 19. The system of claim 18, wherein the second feedstock comprising polyvinyl chloride, polyvinylidene chloride, or a combination thereof. 20. The system of claim 16, wherein the physical processing stage comprises grinding, chopping, crushing, cryogenic grinding, melting, pelletizing, shredding, cryogenic grinding, or a combination thereof. DESC (US20220372375) Examples of common polymer types include, but are not limited to, polyolefins (such as polyethylene and polypropylene), polyesters, polyethylene terephthalate, polyvinyl chloride and/or polyvinylidene chloride, polyamide (e.g., nylon), ethylene vinyl acetate and polystyrene. Still other polyolefins can correspond to polymers (including co-polymers) of butadiene, isoprene, and isobutylene. (...)least a portion of the polymers in the plastic waste feed (such as a majority of the polymers) can correspond to polyolefins. In such aspects, the amount of polyolefins in the plastic waste feed, relative to the weight of the plastic waste (...) The resulting coke has value, depending on its grade, as a fuel (fuel grade coke), electrodes for aluminum manufacture (anode grade coke), etc. Table 2 shows an example of total product slates from performing a laboratory scale coking process on neat polyethylene and neat polystyrene. Polyethylene is a representative polyolefin. Polyolefins and polystyrene are representative examples of polymers that are common in plastic waste. TABLE 2 Coking Yields for Plastic Feedstocks (wt %) PolyethylenePolystyrene C4−8.90.5 C5-204° C. (naphtha)22.451.7 204° C.-343° C. (distillate)35.720.4 343° C.+ (gas oil)33.318.5 coke~08.8 As shown in Table 2, coking of neat polyethylene resulted in substantially no coke production, while also producing greater than 50 wt % yield of distillate and gas oil boiling range products. PE refers to polyethylene, which is provided as an example of a polyolefin polymer. PS refers to polystyrene. TABLE 3 Co-Processing of Coker Feedstock and Polymer Feedstock ResidResid +Resid +Resid + onlyPEPEPS Wt % plastic06126Liquid Yield (wt %)64.070.474.069.6Paraffins24.426.830.521.0(wt % of liquid yield)Naphthenes45.545.944.841.2(wt % of liqu(...) As shown in Table 3, addition of either polyethylene or polystyrene provides a substantial increase in liquid product yield. Surprisingly, for co-processing of the polyolefin polymer, the naphthene content of the resulting liquid is similar to the naphthene content for the resid feedstock alone. (...)9. The method of any of the above embodiments, wherein the plastic waste feedstock comprises 10 wt % or more polyolefin, or wherein the plastic waste feedstock comprises polyethylene. DESC (WO202191724) Examples of common polymer types include, but are not limited to, polyolefins (such as polyethylene and polypropylene), polyesters, polyethylene terephthalate, polyvinyl chloride and/or polyvinylidene chloride, polyamide (e.g., nylon), ethylene vinyl acetate and polystyrene. Still other polyolefins can correspond to polymers (including co-polymers) of butadiene, isoprene, and isobutylene. (...)least a portion of the polymers in the plastic waste feed (such as a majority of the polymers) can correspond to polyolefins. In such aspects, the amount of polyolefins in the plastic waste feed, relative to the weight of the plastic waste (...) The resulting coke has value, depending on its grade, as a fuel (fuel grade coke), electrodes for aluminum manufacture (anode grade coke), etc. Table 2 shows an example of total product slates from performing a laboratory scale coking process on neat polyethylene and neat polystyrene. Polyethylene is a representative polyolefin. Polyolefins and polystyrene are representative examples of polymers that are common in plastic waste. As shown in Table 2, coking of neat polyethylene resulted in substantially no coke production, while also producing greater than 50 wt% yield of distillate and gas oil boiling range products. PE refers to polyethylene, which is provided as an example of a polyolefin polymer. PS refers to polystyrene. As shown in Table 3, addition of either polyethylene or polystyrene provides a substantial increase in liquid product yield. Surprisingly, for co-processing of the polyolefin polymer, the naphthene content of the resulting liquid is similar to the naphthene content for the resid feedstock alone. (...)9. The method of any of the above embodiments, wherein the plastic waste feedstock comprises 10 wt% or more polyolefin, or wherein the plastic waste feedstock comprises polyethylene. DESC (CN114829545) Examples of common polymer types include, but are not limited to, polyolefins (e.g., polyethylene and polypropylene), polyesters, polyethylene terephthalate, polyvinyl chloride and/or polyvinylidene chloride, polyamides (e.g., nylon), ethylene vinyl acetate, and polystyrene. Still other polyolefins may correspond to polymers (including copolymers) of butadiene, isoprene and isobutylene. (...)at least a portion of the polymer (e.g., the predominant polymer) in the plastic waste feed can correspond to a polyolefin. In such aspects, the amount of polyolefin in the plastic waste feed can correspond to 1.0 wt% to 100 wt%, or 1.0 wt%(...) The obtained coke has a value as a fuel (fuel grade coke), an electrode for aluminum production (anode grade electrode) or the like depending on its grade. Table 2 shows an example of the overall product make-up of a laboratory scale coking process on pure polyethylene and pure polystyrene. Polyethylene is a representative polyolefin. Polyolefins and polystyrenes are representative examples of polymers commonly found in plastic waste. PolyethylenePolystyreneC 4-8.90.5C 5 -204 ℃ (naphtha)22.451.7204 ℃ -343 ℃ (distillate)35.720.4343 ℃ + (gas oil)33.318.5Coke～08.8 As shown in table 2, coking of pure polyethylene results in substantially no coke being produced while also producing greater than 50 weight percent yields of distillate and gas oil boiling range products. PE refers to polyethylene, which is provided as an example of a polyolefin polymer. PS refers to polystyrene. As shown in table 3, the addition of polyethylene or polystyrene provided a significant increase in liquid product yield. Surprisingly, for co-processing of polyolefin polymers, the naphthenic content of the resulting liquid is similar to t(...) (...)9 the method of any one of the above embodiments, wherein the plastic waste feedstock comprises 10 wt% or more polyolefin, or wherein the plastic waste feedstock comprises polyethylene. DESC (IN202217025901) Examples of common polymer types include, but are not limited to, polyolefins (such as polyethylene and polypropylene), polyesters, polyethylene terephthalate, polyvinyl chloride and/or polyvinylidene chloride, polyamide (e.g., nylon), ethylene vinyl acetate and polystyrene. Still other polyolefins can correspond to polymers (including co-polymers) of butadiene, isoprene, and isobutylene. (...)least a portion of the polymers in the plastic waste feed (such as a majority of the polymers) can correspond to polyolefins. In such aspects, the amount of polyolefins in the plastic waste feed, relative to the weight of the plastic waste (...) The resulting coke has value, depending on its grade, as a fuel (fuel grade coke), electrodes for aluminum manufacture (anode grade coke), etc. Table 2 shows an example of total product slates from performing a laboratory scale coking process on neat polyethylene and neat polystyrene. Polyethylene is a representative polyolefin. Polyolefins and polystyrene are representative examples of polymers that are common in plastic waste. As shown in Table 2, coking of neat polyethylene resulted in substantially no coke production, while also producing greater than 50 wt% yield of distillate and gas oil boiling range products. PE refers to polyethylene, which is provided as an example of a polyolefin polymer. PS refers to polystyrene. As shown in Table 3, addition of either polyethylene or polystyrene provides a substantial increase in liquid product yield. Surprisingly, for co-processing of the polyolefin polymer, the naphthene content of the resulting liquid is similar to the naphthene content for the resid feedstock alone. (...)9. The method of any of the above embodiments, wherein the plastic waste feedstock comprises 10 wt% or more polyolefin, or wherein the plastic waste feedstock comprises polyethylene. DESX (US20220372375) Table 2 shows an example of total product slates from performing a laboratory scale coking process on neat polyethylene and neat polystyrene. Polyethylene is a representative polyolefin. TABLE 2 Coking Yields for Plastic Feedstocks (wt %) PolyethylenePolystyrene C4−8.90.5 C5-204° C. (naphtha)22.451.7 204° C.-343° C. (distillate)35.720.4 343° C.+ (gas oil)33.318.5 coke~08.8 As shown in Table 2, coking of neat polyethylene resulted in substantially no coke production, while also producing greater than 50 wt % yield of distillate and gas oil boiling range products. PE refers to polyethylene, which is provided as an example of a polyolefin polymer. PS refers to polystyrene. TABLE 3 Co-Processing of Coker Feedstock and Polymer Feedstock ResidResid +Resid +Resid + onlyPEPEPS Wt % plastic06126Liquid Yield (wt %)64.070.474.069.6Paraffins24.426.830.521.0(wt % of liquid yield)Naphthenes45.545.944.841.2(wt % of liqu(...) As shown in Table 3, addition of either polyethylene or polystyrene provides a substantial increase in liquid product yield. Surprisingly, for co-processing of the polyolefin polymer, the naphthene content of the resulting liquid is similar(...) (...)plastic waste feedstock comprises 10 wt % or more polyolefin, or wherein the plastic waste feedstock comprises polyethylene. ECLM (US20220372375) 12. The method of claim 1, wherein the plastic waste feedstock comprises polyethylene. ECLM (WO202191724) 12. The method of claim 1, wherein the plastic waste feedstock comprises polyethylene. ECLM (CN114829545) 12. The method of claim 1, wherein the plastic waste feedstock comprises polyethylene. ECLM (IN202217025901) 12. The method of claim 1, wherein the plastic waste feedstock comprises polyethylene. ODES (CN114829545) PE是指聚乙烯,其作为聚烯烃聚合物的实例提供。 PS是指聚苯乙烯。 PAN EXXON CHEMICAL EXXONMOBIL CHEMICAL PATENTS
Полимерные компаунды, смазочные составы | Данный патент относится к использованию этилен-пропиленовых ветвистых сополимеров в качестве вязкостных модификаторов для смазочных составов. Патент описывает композиции, содержащие масло и этиленовый сополимер с определенными характеристиками, в том числе MWD от приблизительно 2,0 до приблизительно 6,5; Mw (LS) от приблизительно 30 000 до приблизительно 300 000 г/моль; g'vis от приблизительно 0,5 до приблизительно 0,97; содержание этилена от приблизительно 40% до менее чем 80% по массе и т.д. Предоставляются также новые этилен-пропиленовые ветвистые сополимеры и способы их получения. Патент относится к смазочным составам, а также процессам их производства и использования. | WO2022/240946 | CHEVRON ORONITE EXXONMOBIL CHEMICAL PATENTS | 2021-05-14 | (WO2022240946) Ethylene-propylene branched copolymers used as viscosity modifiers | (WO2022/240946) The present disclosure also relates to lubrication compositions comprising a long branched ethylene copolymer and methods for making compositions. Compositions of the present disclosure can be a composition including an oil and an ethylene copolymer, the copolymer having one or more of an MWD from about 2.0 to about 6.5; an Mw(LS) from about 30,000 to about 300,000 g/mol; a g'vis of from about 0.5 to about 0.97; an ethylene content of about 40 wt% to less than 80 wt%. The composition has a shear stability index (30 cycles) of from about 1% to about 60%; and a kinematic viscosity at 100°C of from about 3 cSt to about 25 cSt. A method of making a composition includes blending an oil with a copolymer is also disclosed. Additionally, provided are novel long chain branched ethylene propylene copolymers and methods to produce such copolymers. | (WO2022/240946) CLAIMS: What is claimed is: 1. A lubricant composition comprising an oil and at least one long chain branched ethylene copolymer having; a. a Mw/Mn from about 2.0 to about 6.5; b. a Mw(LS) from about 30,000 to about 300,000 g/mol; c. a branching index (g ’vis) of from about 0.5 to about 0.97; and d. an ethylene content of about 40 wt% to about 75 wt%. 2. The composition of claim 1, wherein the long chain branched ethylene copolymer has one or more of: (a) a Mw(LS)/Mn(DRI) from about 2.0 to about 6.5; (b) a Mw(LS) from about 30,000 to about 300,000 g/mol; (c) a g’vis of from about 0.5 to about 0.97; (d) an ethylene content of about 40 wt% to about 75 wt%; and (e) a shear stability index (30 cycles) of from about 1% to about 60%. 3. The composition of claim 1, where the ethylene copolymer comprises a blend of a first copolymer and a second copolymer, wherein at least one of the first copolymer and second copolymer is a long chain branched ethylene copolymer and the second copolymer has an ethylene content less than the ethylene content of the first copolymer. 4. The composition of claim 1 or 2, where the long chain branched ethylene copolymer is an ethylene/propylene copolymer 5. The composition of claim 1 or 2, wherein the lubricant composition has an aluminum content of 1 ppm or less. 6. The composition of claim 1 or 2, wherein the copolymer has an ethylene content of about 43 wt% to about 73 wt%. 7. The composition of claim 1 or 2 wherein the long chain branched ethylene copolymer has a shear thinning ratio greater than 0.8572*EXP(2E-05*w) where w is the Mw(LS) from light scattering GPC-3D. 8. The composition of claim 1 or 2, which has a kinematic viscosity at 100°C of from about 3 cSt to about 30 cSt. 95 The composition of claim 1 or 2, which has a kinematic viscosity at 100°C of from about 10 cSt to about 15 cSt. The composition of claim 1 or 2 has a shear stability index (30 cycles) of from about 10% to about 50%. The composition of claim 1 or 2, which has a shear stability index (30 cycles) of from about 15% to about 40%. The composition of claim 1 or 2, which has a thickening efficiency of from about 1 to about 4. The composition of claim 1 or 2 has a thickening efficiency of from about 1.5 to about 3.5. The composition of claim 1 or 2, wherein the long chain branched ethylene copolymer has a g’vis of from about 0.55 to about 0.85. The composition of claim 1 or 2, which comprises about 0.01 wt% to about 12 wt% of the long chain branched ethylene copolymer. The composition of claim 1 or 2, which comprises about 0.01 wt% to about 3 wt% of the copolymer. The composition of claim 1 or 2, wherein the oil comprises a hydrocarbon, polyalphaolefin, alkyl esters of dicarboxylic acids, polyglycols, alcohols, polybutenes, alkylbenzenes, organic esters of phosphoric acids, polysilicone oils, or combinations thereof. The lubricant composition according to claim 1 or 2 further comprising at least one of a dispersant, a detergent, an antioxidant, an oiliness improver, a pour point depressant, a friction modifier, a wear modifier, an extreme pressure additive, a defoamer, a deemulsifier, or a corrosion inhibitor. The composition of claim 1 or 2, which has a high temperature, high shear (HTHS) viscosity of about 4.0 cP or less. The composition of claim 1 or 2, which has a shear stability index of about 60 or less. The composition of claim 1 , where the ethylene copolymer is made in a polymerization process using at least one metallocene catalyst. The composition of claim 1 or 2 wherin the copolymer has a SSI (%) 30 cycle per ASTM D6278 less than 0.0003x-2.125 where x is Mw(LS) from GPC-3D; A method of making a lubricant composition comprising blending an oil with long chain branched ethylene copolymer, wherein the copolymer has one or more of: 96 (a) a Mw(LS)/Mn(DRI) from about 2.0 to about 6.5; (b) a Mw(LS) from about 30,000 to about 300,000 g/mol; (c) a vis of from about 0.5 to about 0.97; (d) an ethylene content of about 40 wt% to about 75 wt%; (e) a shear stability index (30 cycles) of from about 1% to about 60%. A method of lubricating an engine comprising supplying to the engine a lubricating oil composition comprising an oil and a long chain branched ethylene copolymer; wherein the long chain branched ethylene copolymer has one or more of the following: a) a Mw/Mn from about 2.0 to about 6.5; b) a Mw(LS) from about 30,000 to about 300,000 g/mol; c) a branching index (g’vis) of from about 0.5 to about 0.97; d) an ethylene content of about 40 wt% to about 75 wt%, and (e) a shear stability index (30 cycles) of from about 1% to about 60%. A polymerization process for producing a long chain branched ethylene propylene copolymer, wherein the process comprises: (i) contacting at a temperature greater than 50°C, ethylene and propylene with a catalyst system capable of producing long chain branched ethylene propylene copolymers having vinyl chain ends, and wherein the catalyst system comprises a metallocene catalyst compound and an activator; (ii) converting at least 50% of the ethylene and propylene to a polyolefin; and (iii) obtaining a long chain branched ethylene propylene copolymer having from about 40% to less than 80% ethylene content by weight as determined by FTIR (ASTM D3900), wherein the copolymer has (a) a g’ViS of from about 0.5 to about 0.97, (b) a Mw(LS)/Mn(DRI) from about 2.0 to about 6.5 (c) a Mw(LS) from about 30,000 to about 300,000 g/mol. The process of claim 25 wherein the copolymer produced has a branching index (g'vis) less than -0.0003x +0.88, and greater than -0.0054x + 1.08 where x is the percent total monomer conversion. The process of claim 25 wherein the copolymer produced has an “average sequence length for methylene sequences six and longer” is less than 0.1869z 0.30, and greater than 0.1869z - 1.9 where z is the mol% of ethylene as measured by 13C NMR. The process of claim 25 wherein the copolymer produced has a “percentage of methylene sequence length of 6 or greater” less than 1.3z - 35.5 and greater than 1.3z - 50 where z is the mol% of ethylene as measured by 13C NMR. 97 The process of claim 25 wherein the copolymer produced has an nr2 less than 2.0 and greater than 0.45. The process of claim 25 wherein the copolymer produced exhibits no polymer crystallinity. The process of claim 25 wherein the copolymer produced exhibits a Tm of less than 50°Cas measured by DSC. The process of claim 25 wherein the copolymer produced has a polymer crystallinity wherein the heat of fiision(J/g) as measured by DSC is less than 2.8y 134 where y is the wt% of ethylene as measured by FTIR. The process of claim 25 wherein the copolymer produced has a polymer crystallinity wherein the heat of fiision(J/g) as measured by DSC is less than 1 47y 64 where y is the wt% of ethylene as measured by FTIR. The process of claim 25 wherein copolymer has an ethylene content of about 45 wt% to about 70 wt%. The process of claim 25 wherein copolymer has an ethylene content of about 45 wt% to less than 50 wt%. The process of claim 25 wherein the Mw(LS)/Mn(DRI) is from about 2.5 to about 6.0 The process of claim 25 wherein the process is a solution process. The process of claim 25 wherein the process is a continuous process. The process of claim 25 wherein the monomer feed excludes dienes. The process of claim 25 wherein the monomer feed excludes polyenes. The process of claim 25 wherein the feed excludes aluminum vinyl transfer agents. The process of claim 25 wherein the metallocene catalyst compound is represented by the formula: 98 where: (1) J is a divalent bridging group comprising C, Si, or both; (2) M is a group 4 transition metal; (3) each X is independently a univalent anionic ligand, or two Xs are joined and bound to the metal atom to form a metallocycle ring, or two Xs are joined to form a chelating ligand, a diene ligand, or an alkylidene ligand; and (4) each R2, R3, R4, R5, R6, and R7 is independently hydrogen, C1-C50 substituted or unsubstituted hydrocarbyl, provided that any one or more of the pairs R4 and R5, R5 and R6, and R6 and R7 may optionally be bonded together to form a saturated or partially saturated cyclic or fused ring structure. The process of claim 42 wherein each R4 and R7 are selected from the group of Ci C3 alkyl, each R2 is hydrogen or Ci C3 alkyl, each R3 are hydrogen, and each R5 and R6 are hydrogen or Ci C3 alkyl, and optionally each R5 and R6 are joined together to form a 5-membered partially unsaturated ring. The process of claim 43 wherein each R4 and R7 is selected from the group of Ci C3 alkyl, each R2 and R3 is hydrogen, and each R5 and R6 are joined together to form a 5-membered partially unsaturated ring. The process of claim 44 where each R4 and R7 is methyl. The process of claim 42 wherein J is selected from cyclopentamethylenesilylene, cyclotetramethylenesilylene, cyclotrimethylenesilylene, cyclopropandiyl, cyclobutandiyl, cyclopentandiyl, cyclohexandiyl, dimethylsilylene, diethylsilylene, isopropylene, and ethylene. The process of claim 25 or 42 wherein the metallocene comprises cyclotetramethylenesilylene -bis(4, 8-dimethyl- 1,5, 6, -tetrahydro-i'-indacen-l-yljhafnium dimethyl. A long chain branched ethylene propylene copolymer having from about 40% to less than 80% ethylene content by weight as determined by FT1R (ASTM D3900), wherein the polymer has a g’ViS of from about 0.5 to about 0.97; a Mw(LS)/Mn(DRl) from about 2.5 to about 6.5; a Mw(LS) from about 30,000 to about 300,000 g/mol; and two or more additional properties selected from: (a) a branching index (g'vis) less than -0.0003x +0.88, and greater than -0.0054x + 1.08, where x is the percent total monomer conversion. (b) a nr2 less than 2.0 and greater than 0.45; 99 (c) an “average sequence length for methylene sequences six and longer” less than 0.1869z 0.30, and greater than 0.1869z - 1.9, where z is the mol% of ethylene as measured by 13C NMR; (d) a percentage of methylene sequence length of 6 or greater less than 1.3z - 35.5, and greater than 1.3z 50, where z is the mol% of ethylene as measured by 13C NMR; (e) exhibiting no polymer crystallinity, or a polymer crystallinity wherein the heat of fttsion(J/g) as measured by DSC is less than 2.8y 134, where y is the wt% of ethylene as measured by FTIR; (f) exhibiting no polymer crystallinity, or a polymer crystallinity wherein the heat of fttsion(J/g) as measured by DSC is less than 1 47y 64, where y is the wt% of ethylene as measured by FTIR; (g) exhibiting a Tm of less than 50°C as measured by DSC; and (h) a shear thinning ratio of greater than 0.8572*EXP(2E-05*w) where w is the Mw(LS) from light scattering GPC-3D and the shear thinning ratio is defined as the complex viscosity at a frequency of 0.1 rad/s divided by the complex viscosity at a frequency of 100 rad/s. The copolymer of claim 48, which has an ethylene content of about 45 wt% to about 70 wt%. The copolymer of claim 48 wherein copolymer has an ethylene content of about 45 wt% to about 50 wt%. The copolymer of claim 48 wherein the copolymer excludes dienes. The copolymer of claim 48 wherein the copolymer excludes polyenes. The copolymer of claim 48 wherein the copolymer excludes aluminum vinyl transfer agents or remnants from aluminum vinyl transfer agents. The copolymer of claim 48 wherein the SSI (%) 30 cycle per ASTM D6278 is less than 0. 0003x-2.125 where x is Mw(LS) from GPC-3D 100 | (WO2022240946A1) PENDING | (WO2022/240946) Despite the advances in viscosity index improver for lubricanting oil formulation, there remains a need for a polymeric viscosity index improver that effectively improves fuel economy while also provide good shear stability for long term engine antiwear performance. When the long chain branched ethylene copolymer of the present invention is used in an engine oil lubricant composition, it typically further provides better fuel economy performance. (i) a shear thinning ratio of greater than 0.8572*EXP(2E-05*w) where w is the Mw(LS) from light scattering GPC-3D and the shear thinning ratio is defined as the complex viscosity at a frequency of 0.1 rad/s divided by the complex viscosity at a frequency of 100 rad/s. Figure 10 is a lot of the shear thinning ratio vs. polymer Mw (LS) where the shear thinning ratio is defined as the complex viscosity at a frequency of 0.1 rad/s divided by the complex viscosity at a frequency of 100 rad/s. | (WO2022/240946) 1. A lubricant composition comprising an oil and at least one long chain branched ethylene copolymer having; a. a Mw/Mn from about 2.0 to about 6.5; b. a Mw(LS) from about 30,000 to about 300,000 g/mol; c. a branching index (g 'vis) of from about 0.5 to about 0.97; and d. an ethylene content of about 40 wt% to about 75 wt%. | (WO2022/240946) Additionally, provided are novel long chain branched ethylene propylene copolymers and methods to produce such copolymers. The present disclosure also relates to lubrication compositions comprising a long branched ethylene copolymer and methods for making compositions. The present disclosure relates to lubrication oil compositions including a branched copolymer and methods for making oil compositions. | APD 2022-05-11 DESC (WO2022240946) This disclosure also realtes to a process for polymerization comprising: (i) contacting at a temperature greater than 50°C, ethylene and propylene with a catalyst system capable of 5 producing long chain branched ethylene propylene copolym(...)comprising a metallocene catalyst compound and an activator; (ii) converting at least 50% of the monomer to a polyolefin; and (iii) obtaining a long chain branched ethylene propylene copolymer having from about 40% to less than 80% ethylene(...) In another embodiment, the polymers of the present disclosure can be prerpared by a process for polymerization comprising: (i) contacting at a temperature greater than 50°C, ethylene and propylene with a catalyst system capable of producing(...)comprising a metallocene catalyst compound and an activator; (ii) converting at least 50% of the monomer to a polyolefin; and (iii) obtaining a long chain branched ethylene propylene copolymer having from about 40% to less than 80% ethylene(...) (...)show lower high temperature high shear (HTHS) viscosity as compared to existing linear olefin copolymer (OCP) grades, This discsloure also relates to a process for polymerization comprising: (i) contacting at a temperature greater than 50°C, ethylene and propylene with a catalyst system capable of producing long chain branched ethylene propylene copolymers(...)system comprising a metallocene catalyst compound and an activator; (ii) converting at least 50% of the monomer to polyolefin; and (iii) obtaining a long chain branched ethylene propylene copolymer having from about 40% to less than about 8(...) This disclosure also realtes to a process for polymerization comprising: (i) contacting at a temperature greater than 50°C, ethylene and propylene with a catalyst system capable of producing long chain branched ethylene propylene copolymers(...)system comprising a metallocene catalyst compound and an activator; (ii) converting at least 50% of the monomer to polyolefin; and (iii) obtaining a long chain branched ethylene propylene copolymer having from about 40% to less than about 8(...) Conversion in a polymerization process is the amount of all monomers that is converted to polymer product, and is reported as percent and is calculated based on the polymer yield and the amount of monomer fed into the reactor. (...)is shear stability index, OCP-based is olefin copolymer-based, TP is thickening power, CCS is cold cranking simulator, PP is pour point, PSSI is permanent shear stability index, KV is kinematic viscosity, FE is fuel efficiency. (...)dibasic acids; complex esters made by esterification of monobasic acids, polyglycols, dibasic acids and alcohols; polyolefin oils, etc. Thus, the lubricating oil compositions described can be suitably incorporated into synthetic base oil ba(...) (...)as described above, can be further diluted to the final concentration (usually approximately 1%) by multi-grade lube oil producers. In this case, the concentrate will be a pourable homogeneous solid-free solution. (...)macromonomer) with reactive polymerizable chain ends is incorporated into 23 another polymer chain during the polymerization of the latter to form a structure comprising a backbone defined by one of the polymer chains with branches of the (...) As is known to those skilled in the art, when nr2=l, the polymerization is called ideal copolymerization. Ideal copolymerization occurs when the two types of propagating chains Ml* and M2* show the same preference for inserting Ml or M2 mon(...) (...)ratio of ethylene and G2 is the reactivity ratio of propylene, can be calculated from the measured diad distribution (PP, EE, EP and PE in this nomenclature) using 13C NMR by the application of the following formulae: The second bond may partially take part in polymerization to form cross-linked polymers but normally provides at least some unsaturated bonds in the polymer product suitable for subsequent functionalization (such as with maleic acid or maleic anhydride), curing or vulcanization in post polymerization processes. Examples of dienes include, but are not limited to butadiene, pentadiene, hexadiene, he(...) (...)unsaturated bonds that can readily be incorporated into polymers to form cross-linked polymers in a polymerization reactor. A polymerizable bond of a diene is referred as to a bond that can be incorporated or inserted into a polymer chain during the polymerization process of a growing chain. Diene incorporation is often catalyst specific. Long chain branched (LCB) ethylene copolymers can be produced either in polymerization reactors or through post reactor processes such as radical cross-linking using a peroxide or irradiation. (...)and one or more olefins selected from Cfi to C20 alpha-olefins, and one or more catalysts in one or more polymerization reactors. LCB structures are produced through various mechanisms depending on the catalyst systems. The catalyst is required to fulfill two functions in the polymerization process; (i) produce macromonomers/polymers with vinyl chain ends and (if) incorporate the macromonomer/polymer through vinyl chain end insertion into a growing polymer(...) The long chain branched ethylene copolymer described herein can be produced in the polymerization process using a single catalyst system. Both the backbone and sidearms of the long chain branched ethylene copolymer are produced in the same polymerization enviroment; and the composition for the backbone and sidearms are same. The two catalysts must be compatible in the same polymerization environment. Dual reactor is another option where more freedom is allowed in optimizing process condition for each task. Long chain branching can occur in polymerization through reactions of a pendent unsaturation on the chain. LCB structures are achieved through the copolymerization of dienes having two polymerizable double bonds such as norbomadiene, dicycl(...) The challenge in polymerization process is to control the level of branching and excessive branching will lead to gel formation. Precise process control is required to eliminate gel formation. Long chain branching architectures can also be made using a living polymerization catalyst, and an aluminum vinyl-transfer agent (A VTA) represented by the formula: A1(R’)3- v(R)v with R defined as a hydrocarbenyl group containing 4 to 20 c(...) Some olefin polymerization catalysts readily undergo reversible polymeryl group chain transfer with the added aluminum vinyl transfer agent (AVTA) and are also capable of incorporating the vinyl group of the AVTA to form a long-chain branch(...) In another embodiment, the polymerization processes employed to produce the long chain branched ethylene copolymer employed in the compositions of the present disclosure is free of AVTA. The multiple catalysts can be used in a single polymerization zone or multiple reaction zones in the same system. The catalysts employed in the first reaction zone include those capable of producing polymers with polymerizable unsaturated c(...) Each of the various polymerization processes can be carried out using general polymerization techniques known in the art. Any suspension, homogeneous, bulk, solution, slurry, or gas phase polymerization process known in the art can be used. Such processes can be run in a batch, semi-batch, or continuous mode. Homogeneous polymerization processes is preferred. A homogeneous polymerization process is defined to be a process where at least 90 wt% of the product is soluble in the(...) As used herein the term “slurry polymerization process” means a polymerization process where a supported catalyst is employed and monomers are polymerized on the supported catalyst particles. Since either batch or continuous polymerization processes may be used, references herein to monomer ratios and ratios of monomer feed rates should be considered interchangeable. For instance, where a ratio between a first monomer and second(...) Furthermore, although known polymerization techniques may be employed, particular process conditions (e.g., temperature and pressure) can be used. Temperatures and/or pressures generally may include a temperature from about 0°C to about 300(...) For example, polymerization temperatures may fall within the range of from about 40°C to about 200°C, alternatively from about 45°C to about 150°C, alternatively from about 70°C to about 150°C, alternatively from about 70°C to about 145°C o(...) Pressure may depend on the desired scale of the polymerization system. For instance, in some polymerizations, pressure may generally range from about ambient pressure to 200 MPa. In various such embodiments, pressure may range from a low of(...) In a typical polymerization, the run time (also referred as to residence time) of the reaction is up to 300 minutes, preferably in the range of from about 5 to 250 minutes, or more preferably from about 10 to 120 minutes. In some embodiments, hydrogen is present in the polymerization reactor at a partial pressure of 0.001 to 345 kPa, preferably from 0.01 to 172 kPa, and more preferably 0.1 to 70 kPa. Alternatively, 500 ppm or less, or 400 ppm or less, or 300(...) Suitable diluents/solvents for polymerization include non-coordinating, inert liquids. Examples include straight and branched-chain hydrocarbons, such as isobutane, butane, pentane, isopentane, hexanes, isohexane, heptane, octane, dodecane,(...) Other additives may also be used in the polymerization, as desired, such as one or more scavengers, promoters, modifiers, chain transfer agents (such as dialkyl zinc, typically diethyl zinc), reducing agents, oxidizing agents, hydrogen, alu(...) For example, the polymer can be recovered from a polymerization effluent by coagulation with a non-solvent such as isopropyl alcohol, acetone, or n-butyl alcohol, or the polymer can be recovered by stripping the solvent or other media with (...) The catalyst may be deactivated as part of the separation procedure to reduce or eliminate further uncontrolled polymerization downstream the polymer recovery processes. Deactivation may be effected by the mixing with suitable polar substan(...) 40¦Ό172] In an embodiment, the polymerization: 1) is conducted at temperatures of 0 to 300°C (preferably 25 to 150°C, preferably 40 to 140°C, and more preferably 50 to 130°C); 2) is conducted at a pressure of atmospheric pressure up to 20 M(...)solvents) or aromatic solvents such as toluene, benzene or xylenes; 4) wherein the catalyst system used in the polymerization comprises less than 0.5 mol%, preferably 0 mol% alumoxane, alternately the alumoxane is present at a molar ratio o(...)aluminum to transition metal 500: 1 or less, preferably 300:1 or less, and more preferably 100:1 or less,) the polymerization preferably occurs in one or two reaction zones; 6) the productivity of the catalyst compound is at least 50,000 g (...)1, preferably less than 20:1, and more preferably less than 10:1); and 8) optionally hydrogen is present in the polymerization reactor at a partial pressure of 0.001 to 50 psig (0.007 to 345 kPa) (preferably from 0.01 to 25 psig (0.07 to 17(...) In an embodiment, the catalyst system used in the polymerization comprises no more than one catalyst compound. A "reaction zone" also referred to as a "polymerization zone" is a vessel where polymerization takes place, for example a batch reactor. When multiple reactors are used in either series or parallel configuration, each reactor is considered as a separate polymerization zone. For a multi-stage polymerization in both a batch reactor and a continuous reactor, each polymerization stage is considered as a separate polymerization zone. In an embodiment, the polymerization occurs in one or alternatively two reaction zones. (...)complexes that do not feature any pi-coordinated cyclopentadienyl anion donors (or the like) and are useful the polymerization of olefins when combined with common activators. See Baier, M. C.; Zuideveld, M. A.; Mecking, S. Angew. Chem. Int(...) Other suitable support materials, however, can be employed, for example, finely divided functionalized polyolefins, such as finely divided polyethylene. Some embodiments may employ any support, and/or methods for preparing such support, as (...) In one embodiment, one or more scavengers are employed in the polymerization processes. A scavenger is a compound that can be added to a reactor to facilitate polymerization by scavenging impurities. Some scavengers may also act as chain tr(...) This disclosure also relates to a process for polymerization process comprising: (ii) converting at least 50% of the monomer to polyolefin (preferably at least 55%, alternatively at least 60%, alternatively at least 64%, alternatively at least 70%, alternatively at least 75%, alternatively at least 80%, and alternativel(...) (...)described herein, that may be employed in the compositions of the present disclosure can be prepared by a polymerization process comprising a catalyst system comprising a metallocene compound represented by the formula:where: (1) J is a div(...) (...)least one embodiment the copolymers employed in the compositions of the present disclosure are obtained from a polymerization process that excludes dienes and/or polyenes. Embodiment U-The composition of any one of Embodiments A to T, wherein the ethylene copolymer is made in a polymerization process using metallocene catalysts. Embodiment Z-A polymerization process for producing a long chain branched ethylene propylene copolymer, wherein the process comprises: (i) contacting at a temperature greater than 50°C, ethylene and propylene with a catalyst system capable (...)a metallocene catalyst compound and an activator; (ii) converting at least 50% of the ethylene and propylene to a polyolefin; and (iii) obtaining a long chain branched ethylene propylene copolymer having from about 40% to less than 80% ethy(...) (...)are described in: T. Sun, P. Brant, R. R. Chance, and W. W. Graessley, Macromolecules, Volume 34, Number 19, pp. 6812-6820, (2001) and references therein. Three Agilent PLgel 10 micron Mixed-B LS columns are used. The nominal flow rate is 0(...) (...)is prepared by dissolving 6 grams of butylated hydroxytoluene as an 62 antioxidant in 4 liters of Aldrich reagent grade 1, 2 ,4-tri chlorobenzene (TCB). The TCB mixture is then filtered through a 0.1 mhi Teflon filter. The TCB is then dega(...) (...)published in literature (T. Sun, P. Brant, R. R. Chance, and W. W. Graessley, Macromolecules, Volume 34, Number 19, pp. 6812-6820, (2001)). (...)New York 1999, provided; however, that a value of 207 J/g (B) is used as the heat of fusion for 100% crystalline polypropylene, a value of 290 J/g is used for the heat of fusion for 100% crystalline polyethylene. The melting and crystallization temperatures reported here were obtained during the second heating/cooling (...) Calculations for nr2 were based on the equation nr2=4*[EE]*[PP]/[EP]2; where [EE], [EP], [PP] are the diad molar concentrations; E is ethylene, P is propylene. (...)Mn) was calculated by dividing the total number of unsaturated species into 14,000, assuming one unsaturation per polyolefin chain. The TCB purchased from Fisher reagent grade was filtered through membrane (Millipore, polytetrafluoroethylene, 0.1 pm) before use. The 1-decanol was used as received from Alpha Aesar. The 1-decanol polymer solutions are prepared by placing (...) Polymerization The following describes the general polymerization procedure used for the examples. Polymerizations were carried out in a continuous stirred tank reactor system. A 1 -liter Autoclave reactor was equipped with a stirrer, a pressure controlle(...) The detailed polymerization process conditions and some characteristic properties of the polymers produced are listed of samples 1-49 are shown in Table 1. The scavenger feed rate (when used) was adjusted to optimize the catalyst efficiency(...) The reactor product stream was treated with trace amounts of methanol to halt the polymerization. (...)region is less than 0.01 rad/s, indicating a much earlier shear thinning onset than the commercial linear OCP grades. The shear thinning behavior indicates long chain branching. PAN EXXONMOBIL CHEMICAL PATENTS
Полимерные смеси и компаунды | Патент относится к процессу производства полиалфа-олефинов (ПАО) с использованием металлосеновых димерных катализаторов. Процесс включает введение С6-С32 альфа-олефина и катализаторной системы в непрерывный реактор при определенных условиях реакции и получение продукта, содержащего ПАО-димеры и необязательные высшие олигомеры альфа-олефинов, с долей винилидена в димерах ПАО не менее 96 молярных процентов. Патент также упоминает функционализацию и/или водородацию полученного продукта и создание смеси с использованием ПАО продукта. | CN111868106 US11525020 EP3853273 EP3853191 EP3853272 US20220127392 US20220106422 EP3752540 US20210347921 US20210284769 US11084894 US11078308 EP3853191 EP3853272 EP3853273 CN113039221 CN113015755 US11028197 CN112912357 US11021553 EP3752540 WO2020/060692 CN111868106 WO2020/060692 WO2020/060690 WO2020/060691 WO2020/060692 US20190359744 US20190359745 US20190359748 CA3090994 US20190248936 WO2019/157169 | EXXON CHEMICAL EXXONMOBIL CHEMICAL PATENTS | 2018-02-12 2018-09-17 2019-02-07 2019-08-09 2021-05-03 2021-06-15 2021-06-28 | (EP3853273) Metallocene dimer selective catalysts and processes to produce poly alpha-olefin dimers | (EP3853273) The present disclosure generally relates to processes to produce alpha-olefin oligomers and poly alpha-olefins. In an embodiment, the present disclosure provides a process to produce a poly alpha-olefin (PAO), the process including: introducing a C6-C32 alpha-olefin and a catalyst system comprising activator and a metallocene compound into a continuous stirred tank reactor or a continuous tubular reactor under reaction conditions, wherein the alpha-olefin is introduced to the reactor at a flow rate of about 100 g/hr or more; and obtaining a product comprising PAO dimer and optional higher oligomers of alpha-olefin, or a combination thereof, the PAO dimer comprising 96 mol% or more of vinylidene, based on total moles of vinylidene, disubstituted vinylene, and trisubstituted vinylene in the product. In at least one embodiment, a process includes functionalizing and/or hydrogenating a PAO product of the present disclosure. In at least one embodiment, a blend includes a PAO product of the present disclosure. | (US11525020) What is claimed is: 1. A process to produce a poly alpha-olefin (PAO), comprising: introducing a first group of one or more alpha-olefins and a first catalyst system comprising a metallocene compound into a continuous stirred tank reactor or a continuous tubular reactor under first reactor conditions, wherein the alpha-olefin is introduced to the reactor at a flow rate of about 100 g/hr or more, to form a first reactor effluent comprising PAO dimer comprising at least 96 mol % of vinylidene and 4 mol % or less of trisubstituted vinylene and disubstituted vinylene, based on total moles of vinylidene, trisubstituted vinylene, and disubstituted vinylene; and introducing the first reactor effluent, a second group of one or more alpha-olefins and a second catalyst composition comprising an acid catalyst into a second reactor under second reactor conditions to form a second reactor effluent comprising PAO trimer. | (EP3853273A4) PENDING (EP3853191A4) PENDING (EP3853272A4) PENDING (EP3752540A4) PENDING (US11525020B2) GRANTED (US20220106422A1) PENDING (US20210347921A1) PENDING (US20210284769A1) PENDING (US11084894B2) GRANTED (US11078308B2) GRANTED (US11028197B2) GRANTED (US11021553B2) GRANTED (WO202060692A8) LAPSED (WO202060690A1) LAPSED (WO202060691A1) LAPSED (WO2019157169A1) LAPSED (CN111868106BB) GRANTED (CN113039221A) PENDING (CN113015755A) PENDING (CN112912357A) PENDING (CA3090994A1) PENDING | (US11525020) Low residence times (which is another indicator of higher efficiency) i. <24 hours; preferably <10 hours; preferably <5 hours d. | (US11525020) 1. A process to produce a poly alpha-olefin (PAO), comprising: introducing a first group of one or more alpha-olefins and a first catalyst system comprising a metallocene compound into a continuous stirred tank reactor or a continuous tubular reactor under first reactor conditions, wherein the alpha-olefin is introduced to the reactor at a flow rate of about 100 g/hr or more, to form a first reactor effluent comprising PAO dimer comprising at least 96 mol % of vinylidene and 4 mol % or less of trisubstituted vinylene and disubstituted vinylene, based on total moles of vinylidene, trisubstituted vinylene, and disubstituted vinylene; and introducing the first reactor effluent, a second group of one or more alpha-olefins and a second catalyst composition comprising an acid catalyst into a second reactor under second reactor conditions to form a second reactor effluent comprising PAO trimer. | (US11525020) The present disclosure also provides processes and apparatus for producing alpha-olefin oligomers from feedstocks containing predominantly PAO dimers. The present disclosure generally relates to processes to produce alpha-olefin oligomers and poly alpha-olefins. The present disclosure provides processes for producing poly alpha-olefins using metallocene catalyst compounds having asymmetric unbridged metallocenes. | APD 2021-05-03 2021-05-03 2021-06-15 2021-06-28 DESC (US11525020) (...)of 35 wt % to 55 wt %, it is understood that the mer unit in the copolymer is derived from ethylene in the polymerization reaction and said derived units are present at 35 wt % to 55 wt %, based upon the weight of the copolymer. A “polymer”(...) PAOs are polymeric, typically oligomeric, molecules produced from the polymerization/oligomerization reactions of alpha-olefin monomer molecules in the presence of a catalyst system. (...)and unless otherwise specified, a scavenger is a compound typically added to facilitate oligomerization/polymerization by scavenging impurities. Some scavengers may also act as activators and may be referred to as co-activators. (...)trimers, tetramers, and higher oligomers (if any), where the higher oligomers are oligomers that have degree of polymerization of 5 or more. As used herein, “degree of polymerization” refers to the number of monomeric units of an oligomer. For example, an oligomer having a degree of polymerization of 3 is an oligomer that is the reaction product of 3 monomers. A “dimer” has a degree of polymerization of 2, and a “turner” has a degree of polymerization of 3. (...)dimer of an alpha-olefin) can include introducing an alpha-olefin and a catalyst system into a reactor, e.g., a polymerization or oligomerization reactor, under reactor conditions to form a product comprising PAO dimer. (...)as described in U.S. Pat. No. 6,022,929; A. Toyota, T. Tsutsui, and N. Kashiwa, Polymer Bulletin, v. 48, pp. 213-219, 2002; and J. An. Chem. Soc., 1990, v. 112, pp. 7433-7434. In some embodiments the functionalized PAO's produced herein are further functionalized (derivatized), such as described in U.S. Pat. No. 6,022,929; A. Toyota, T. Tsutsui, and N. Kashiwa, Polymer Bulletin, v. 48, pp. 213-219, 2002; J. Am. Chem. Soc., 1990, v. 112, pp. 7433-7434; and WO 2009/155472. (...)a C6-C32 alpha-olefin and optional ethylene with a catalyst system comprising a metallocene compound in a polymerization reactor under polymerization conditions to effect a polymerization reaction to obtain a product, wherein the metallocene compound is represented by formula (MC-I), wherein each of R1, R2, R3, R4, R5,(...) In some embodiments of the process, the polymerization reaction exhibits a selectivity toward a combination of greater than or equal to about 96.5 mol % vinylidenes, from 0.5 mol % to 3.5 mol % trisubstituted vinylenes, less than or equal t(...) In some embodiments of the process, the polymerization reaction exhibits a selectivity toward a combination of vinylidenes of equal to or greater than 97.0 mol %, such as equal to or greater than 97.9 mol %; trisubstituted vinylenes of less(...) In some embodiments of the process, the polymerization reaction exhibits a selectivity towards a combination of vinylidenes and trisubstituted vinylenes of collectively greater than 98.0 mol %, such as greater than 98.5 mol %, and a combina(...) In some embodiments of the process the polymerization reaction results in the first reactor effluent having a number average molecular weight (Mn) of 1500 g/mol or less, such as from 300 to 800 g/mol, as measured by 1H NMR. In some embodime(...) In some embodiments of the process, the polymerization conditions comprise a reaction temperature from 40° C. to 150° C.; an average activity level of at least 1200 g/s·mol; the product exhibits an oligomer yield of at least 10%; or a combi(...) (...)the alpha-olefin feed at no higher than 25 mol %, based on the total moles of the alpha-olefins supplied to the polymerization reactor, such as wherein the alpha-olefin feed is substantially free of ethylene, propylene, C4 alpha-olefins, an(...) (...)disclosure, a catalyst compound suitable to produce a first reactor effluent from C6-C32 alpha-olefin under polymerization conditions comprises a polymerization selectivity suitable to form a first reactor effluent comprising greater than o(...) In some embodiments, the catalyst compound comprises a polymerization selectivity suitable to form a first reactor effluent comprising 96.5 mol % to 99.9 mol % of vinylidenes; 0.1 mol % to 3.5 mol % of trisubstituted vinylenes; 2.0 mol % or(...) In some embodiments, the catalyst compound comprises a polymerization selectivity suitable to form a first reactor effluent comprising: greater than or equal to about 96.5 mol % vinylidenes; less than or equal to about 3.5 mol % trisubstitu(...) The first reactor effluent includes PAOs. PAOs are polymeric, typically oligomeric, molecules produced from the polymerization reactions of alpha-olefin monomer molecules in the presence of a catalyst system. (...)typically comprises the carbon atoms derived from the C═C bonds in the monomer molecules participating in the polymerization reactions, and additional carbon atoms from monomer molecules and/or molecules in the catalyst system that form the(...) (...)hydrocarbyl (such as an alkyl) group, and n is a non-negative integer corresponding to the degree of polymerization. Where R1, R2a and R2b are all hydrogen, (F-1) represents a vinyl PAO; where R1 is not hydrogen, and both R2a and R2b are hy(...) If only alpha-olefin monomers are used in the polymerization process, and no isomerization of the monomers and oligomers ever occurs in the reaction system during polymerization, about half, typically at least one more than half, of R1, R2a, R2b, R3, all R4 and R5, R6, and R7 would be hydrogen, and one of R1, R2a, R2b,(...) Depending on the polymerization catalyst system used, however, different degrees of isomerization of the monomers and/or oligomers can occur in the reaction system during the polymerization process, resulting in different degrees of substitution on the carbon backbone. In a specific example of such case, assuming R2a a(...) One skilled in the art, with knowledge of the molecular structure or the monomer(s) used in the polymerization step for making the first reactor effluent, the process conditions (catalyst used, reaction conditions, etc.), and the polymerization reaction mechanism, inter can approximate the molecular structure of the PA(...) (...)vinylenes in the first reactor effluent are achieved by the low selectivity toward these olefins in the polymerization reactions, which can be provided at least partially by the unique structure of the metallocene compound in the catalyst system used in the polymerization reaction. (...)concentration of vinyls in the first reactor effluent are achieved by the low selectivity toward vinyls in the polymerization reactions, which can be provided by choosing the molecular structure of the metallocene compound in the catalyst system used in the polymerization reaction. The exact viscosity of the first reactor effluent can be controlled by, e.g., monomer used, polymerization temperature, polymerization reactor residence time, catalyst used, concentration of catalyst used, distillation and separation condit(...) (...)of the first reactor effluent can be achieved by using metallocene-compound-based catalyst systems in the polymerization step under controlled polymerization conditions (temperature fluctuation, residence time, and the like). (...)sufficiently Lewis acidic to coordinate with polar contaminates and impurities adventitiously occurring in the polymerization feedstocks or reaction medium. Such impurities can be inadvertently introduced with any of the reaction components(...) A scavenger is a compound typically added to facilitate oligomerization or polymerization by scavenging impurities. Some scavengers may also act as activators and may be referred to as co-activators. (...)2-methyl-1-propene), and C5 alpha-olefins (1-pentene and various isomers of methyl-1-butene) is supplied to the polymerization reactor, each independently at no higher than c1 mol %, based on the total moles of the alpha-olefins supplied to the polymerization reactor, where c1 can be 25, 20, 10, 5, 4, 3, 2, 1, 0.5, 0.1, or 0.01, for each monomer additionally or alternatively, any combination of C2(...)three or more, or all four of ethylene, propylene, C4 alpha-olefins, and C5 alpha-olefins) are supplied to the polymerization reactor collectively at no higher than c1 mol %, based on the total moles of the alpha-olefins supplied to the polymerization reactor. (...)2, about 1, about 0.5, about 0.1, or about 0.01), based on the total moles of the alpha-olefins supplied to the polymerization reactor. Where a single alpha-olefin is fed to the polymerization reactor, the thus obtained PAO is a homopolymer. Homopolymers can have substantially uniform molecular structure, and accordingly desirable physical and rheological properties such as(...) These components may have diluent effects and are believed to not have a substantial detrimental effect on the polymerization of alpha-olefins. In other words, the process described herein can selectively convert alpha-olefins in a mixture (...) This technology can be used to separate out alpha-olefins from a mixture by selectively reacting them with polymerization or oligomerization catalyst systems, effectively if not completely eliminating the need to separate alpha-olefins from(...) This mixed olefin base stock feed can be reacted as-is in the polymerization/oligomerization process of the present disclosure, which selectively converts the alpha-olefins into lube products. (...)peroxides, oxygen, or nitrogen-containing organic compounds or acetylenic compounds before being supplied to the polymerization reactor. For example, the treatment of the linear alpha-olefin with an activated 13 Å molecular sieve and a de-o(...) IV. C.3 Polymerization Reaction Many polymerization/oligomerization processes and reactor types used for metallocene-catalyzed polymerization or oligomerization such as solution, slurry, and bulk polymerization or oligomerization processed can be used in this present disclosure. If a solid or supported catalyst is used, a slurry or continuous fixed b(...) Thus, in some embodiments of the present disclosure, the combination of the reaction/polymerization/oligomerization conditions with certain metallocene catalyst systems can advantageously result in both decreasing molecular weight and incre(...) (...)can be fed into the reactor under inert atmosphere (usually nitrogen or argon blanketed atmosphere) to allow the polymerization or oligomerization to take place. The polymerization or oligomerization can be run in a batch mode, where all the components are added into a reactor and allowed to react to a pre-designed degree of conversion, either to partial conversion or full conversion. The polymerization or oligomerization can additionally or alternatively be carried out in a semi-continuous operation, where feeds and catalyst system components can be continuously and/or simultaneously added to the reactor so as to mainta(...) The polymerization or oligomerization can additionally or alternatively be carried out in a continuous operation, where feeds and catalyst system components can be continuously and/or simultaneously added to the reactor so to maintain a con(...) The catalyst compositions can be used individually or can be mixed with other known polymerization catalysts to prepare polymer or oligomer blends. Monomer and catalyst selection can allow polymer or oligomer blend preparation under conditi(...) Generally, this involves polymerization or oligomerization in a continuous reactor in which the polymer formed and the starting monomer and catalyst materials supplied may be agitated to reduce or avoid concentration or temperature gradient(...) Temperature control in the reactor can generally be obtained by balancing the heat of polymerization and with reactor cooling by reactor jackets or cooling coils or a cooled side-stream of reactant to cool the contents of the reactor, auto (...) (...)called alpha-olefin conversion, is determined by dividing the amount (grams) of isolated PAO recovered from the polymerization mixture (after the polymerization has been stopped) by the amount (grams) of alpha-olefin introduced into the rea(...) In some embodiments, the conversion for the polymerization reactions described herein is about 20% or more, alternatively about 40% or more, alternatively about 60% or more, alternatively about 70% or more, alternatively about 80% or more, (...) When a solid supported catalyst is used, a slurry polymerization/oligomerization process generally operates in the similar temperature, pressure, and residence time range as described previously. In a slurry polymerization or oligomerization, a suspension of solid catalyst, promoters, monomer and comonomers are added. (...) Polymerization or oligomerization in absence of hydrogen may be advantageous to provide polymers or oligomers with high degree of unsaturated double bonds. (...)in the process of the present disclosure, due to the structure features of the metallocene compound, the polymerization reaction mixture exiting the polymerization reactor can typically comprise oligomers including vinylidenes, trisubstitut(...) The polymerization reaction mixture can then be quenched, e.g., by the addition of a quenching agent such as water, CO2, methanol, ethanol, mixtures thereof, and the like. Subsequently, the polymerization reaction mixture can be separated to remove the residual monomer, which can be recycled to the polymerization reactor. Monomer removal can be carried out by means such as flashing under vacuum, d(...) Optionally, hydrogen is absent or present at 1 mol % or less, preferably 0.5 mol % or less in the first polymerization reaction. Optionally no hydrogen is added into the polymerization process. In an embodiment of the invention, little or no scavenger is used in the first polymerization to produce the polymer, i.e., scavenger (such as trialkyl aluminum, e.g. tri-n-octylaluminum) is present at zero mol %, alternately the scavenger (...) Alternately less than 100 ppm of scavenger is present in the first polymerization. Preferably less than 100 ppm of alkylaluminum, such as trialkyl aluminum, is present in the first polymerization reaction. Trialkyl aluminum is typically represented by the formula R3Al, where each R is independently, a C1 to C40, prefer(...) In an embodiment, little or no alumoxane (i.e., less than 0001 wt %) is used in the first polymerization processes described herein. In an embodiment, alumoxane is present at 0.00 mol %, or the alumoxane is present at a molar ratio of alumi(...) (...)C4 olefins (such as isobutylene, butadiene, n-butene) are substantially absent from the PAO and/or the polymerization process. Alternately C2 to C4 olefins are substantially absent from the PAO and or the polymerization process (first and or second polymerizations). Alternately isobutylene is substantially absent from the PAO and or the polymerization process (first and or second polymerizations). By substantially absent is meant that the monomer(s) is/are present in the PAO (...) Likewise substantially absent in relation to the polymerization process means that the monomer(s) is/are present in the monomer feed at 1 wt % or less, preferably at 0.5 wt % or less, preferably at 0 wt %. Optionally the first polymerization temperature is 100° C. or more, preferably 100° C. or more, preferably 120° C. or more. Optionally the first polymerization residence time is 1 hour or more, preferably 2 hours or more, preferably 3 hours or more, optionally up to 5 hours. Optionally hydrogen is absent or present at 1 mol % or less in the polymerization reaction (first and/or second), preferably 0.5 mol % or less in the first and or second polymerization reaction; little or no scavenger is used in the first and or second polymerization to produce the polymer; the catalyst productivity is 50,000 grams of PAO product per gram of catalyst (gPAO/gCat) or more, preferabl(...)60,000 gPAO/gCat or more, preferably 100,000 gPAO/gCat or more; the PAO dimer selectivity in the first polymerization is 85% or more, preferably 90% or more, preferably 95% or more, based upon the PAO produced; and the reactor temperature of the first polymerization is 100° C. or more, preferably 100° C. or more, preferably 120° C. or more. (...)of PAO dimer, PAO trimer, and higher oligomers, where the higher oligomers are oligomers that have degree of polymerization of 4 or more, of alpha-olefin in the second reactor effluent. - Clause 11. The process of Clause 10, wherein the seco(...) Clauses 37. The process of Clause 31 wherein the a polymerization reactor is a continuous stirred tank reactor or a continuous tubular reactor, the alpha-olefin is introduced to the reactor at a flow rate of at least 100,000 g/hr, the polymerization residence time is from 2 to 5 hours, and the polymerization temperature is 120° C. or more. (...)yield and it is the minimum conversion due to volatility of the dimer product;cComparative catalysts and polymerization examples. (...)0.4 mmol/l in toluene), about 0.6 μmol ofTNOA (0.01 mol/l in isohexane), 2 mL 1-Decene, isohexane solvent, 1 h. Polymerizationprocedure and characterization method were analogous to that described in USSN 16/270,085. % Isolated%(...) A feed comprising C10 alpha-olefin was contacted with the catalyst system described above in a polymerization reactor using the procedure described in Ex. II.2. A feed comprising of C6 alpha-olefin was contacted with the catalyst system described above in a polymerization reactor under the following polymerization conditions. A feed comprising C12 alpha-olefin was contacted with the catalyst system described above in a polymerization reactor under the following polymerization conditions. A feed comprising of C12 alpha-olefin was contacted with the catalyst system described above in a polymerization reactor under the following polymerization conditions. DESC (US11525020) For example, there have been multiple engine oil viscosity grades added to development over the past decade (e.g. 0W-8, 0W-12, 0W-16). These engine oils require extremely low viscosity base oils without significantly increasing volatility o(...) When analyzing available Group HT base stocks, for example, nearly all suppliers offer three or four grades ranging from 3 cSt to 8 cSt. For very low viscosity engine oils (e.g. 0W-8), for example, these base stocks are often insufficient t(...) While polyalphaolefins (PAOs) have a wide availability of viscosity grades, the vast majority of commercial low viscosity PAOs (below 10 cSt KV100) are produced from BF3 catalysts, which are difficult to tailor to specific product performan(...) (...)of Propylene and Linear Ethylene Oligomers (Cn=26-28) with Metallocenes/MAO Catalysts,” Macromolecules, v. 207, pp. 1450-1460; Kaneyoshi, Hiromu et al. (2005) “Synthesis of Block and Graft Copolymers with Linear Polyethylene Segments by Combination of Degenerative Transfer Coordination Polymerization and Atom Transfer Radical Polymerization,” Macromolecules, v. 38(13), pp. 5425-5435; Teuben, J. et al. (1990) J. Mol. Catal., v. 62(3), pp. 277-287); Yang, X. et al, (1992) Angew. Chem., Int'l. Edn., Engl., v. 31, pp. 1375-1377); Small and Brookhart (Macromol., v. 32, 1999, pp. 2120-2130); Weng et al. (Macromol Rapid Comm., 2000, v. 21, pp. 1103-1107); Macromolecules, v. 33, 2000, pp. 8541-8548; Moscardi et al. (Organomet., v. 20, 2001, pp. 1918); Zhu et al. (Macromol., 2002, v. 35, pp. 10062-10070 and Macromol. Rap. Commun., 2003, v. 24, pp, 311-315); Coates et al (Macromol., 2005, v. 38, pp, 6259-6268); Rose et al. (Macromolecules, 2008. v. 41, pp. 559-567); Janiak, C. et al. (2006) Macromol. Symp., v. 236, pp. 14-22), U.S. Pat. Nos. 9,409,834; 6,548,724; 4,658,078; Organometallics 2017, v. 36, pp. 2934-2939; Organometallics, 1997, v. 16, pp. 2492-2494, and U.S. Pat. No. 9,399,746. DESC (US11525020) FIG. 5 is a bar graph comparing mole percent vinylidene according to the polymerization temperature of catalysts according to at least one embodiment. DESC (US11084894) (...)of 35 wt % to 55 wt %, it is understood that the mer unit in the copolymer is derived from ethylene in the polymerization reaction and said derived units are present at 35 wt % to 55 wt %, based upon the weight of the copolymer. A “polymer”(...) PAOs are polymeric, typically oligomeric, molecules produced from the polymerization reactions of alpha-olefin monomer molecules in the presence of a catalyst system, optionally further hydrogenated to remove residual carbon-carbon double b(...) A scavenger is a compound typically added to facilitate oligomerization/polymerization by scavenging impurities. Some scavengers may also act as activators and may be referred to as co-activators. (...)a C6-C32 alpha-olefin and optional ethylene with a catalyst system comprising a metallocene compound in a polymerization reactor under polymerization conditions to effect a polymerization reaction to obtain a polymerization reaction mixture comprising vinylidenes, tri-substituted vinylenes, and optionally di-substitute(...)optionally di-substituted vinylenes, and optionally vinyls; and obtaining an unsaturated PAO product from the polymerization reaction mixture, wherein the polymerization reaction exhibits a selectivity toward greater than or equal to about (...) In some embodiments of the process, the polymerization reaction exhibits a selectivity toward a combination of greater than or equal to about 96.5 mol % vinylidenes, from 0.5 mol % to 3.5 mol % tri-substituted vinylenes, less than or equal (...) In particular embodiments of the process, the polymerization reaction exhibits a selectivity toward a combination of vinylidenes of equal to or greater than 97.0 mol %, preferably equal to or greater than 97.9 mol %; tri-substituted vinylen(...) In particular embodiments of the process, the polymerization reaction exhibits a selectivity towards a combination of vinylidenes and tri-substituted vinylenes of collectively greater than 98.0 mol %, preferably greater than 98.5 mol %, and(...) In some embodiments of the process the polymerization reaction results in the unsaturated PAO product having a number average molecular weight (Mn) of 1500 g/mol or less, preferably from 300 to 800 g/mol, as measured by 1H NMR. In some embo(...) In particular embodiments of the process, the polymerization conditions comprise a reaction temperature from 40° C. to 150° C.; an average activity level of at least 1200 g/s·mol; the polymerization reaction mixture exhibits an oligomer yield of at least 10%; or a combination thereof. (...)the alpha-olefin feed at no higher than 25 mol %, based on the total moles of the alpha-olefins supplied to the polymerization reactor, preferably wherein the alpha-olefin feed is substantially free of ethylene, propylene, C4 alpha-olefins,(...) (...)the invention, a catalyst compound suitable to produce an unsaturated PAO product from C6-C32 alpha-olefin under polymerization conditions comprises a polymerization selectivity suitable to form an unsaturated PAO product comprising greater(...) In particular embodiments, the catalyst compound comprises a polymerization selectivity suitable to form an unsaturated PAO product comprising 96.5 mol % to 99.9 mol % of vinylidenes; 0.1 mol % to 3.5 mol % of tri-substituted vinylenes; 2.0(...) In particular embodiments, the catalyst compound comprises a polymerization selectivity suitable to form an unsaturated PAO product comprising: greater than or equal to about 96.5 mol % vinylidenes; less than or equal to about 3.5 mol % tri(...) PAOs are polymeric, typically oligomeric, molecules produced from the polymerization reactions of alpha-olefin monomer molecules in the presence of a catalyst system. An unsaturated poly alpha-olefin (uPAO) molecule in the material of the p(...) (...)typically comprises the carbon atoms derived from the C═C bonds in the monomer molecules participating in the polymerization reactions, and additional carbon atoms from monomer molecules and/or molecules in the catalyst system that form the(...) (...)hydrocarbyl (preferably an alkyl) group, and n is a non-negative integer corresponding to the degree of polymerization. Where R1, R2a and R2b are all hydrogen, (F-1) represents a vinyl uPAO; where R1 is not hydrogen, and both R2a and R2b ar(...) If only alpha-olefin monomers are used in the polymerization process, and no isomerization of the monomers and oligomers ever occurs in the reaction system during polymerization, about half, typically at least one more than half, of R1, R2a, R2b, R3, all R4 and R5, R6, and R7 would be hydrogen, and one of R1, R2a, R2b,(...) Depending on the polymerization catalyst system used, however, different degrees of isomerization of the monomers and/or oligomers can occur in the reaction system during the polymerization process, resulting in different degrees of substitution on the carbon backbone. In a specific example of such case, assuming R2a a(...) One skilled in the art, with knowledge of the molecular structure or the monomer(s) used in the polymerization step for making the unsaturated PAO product, the process conditions (catalyst used, reaction conditions, etc.), and the polymerization reaction mechanism, inter alia, can approximate the molecular structure of(...) (...)vinylenes in the unsaturated PAO products are achieved by the low selectivity toward these olefins in the polymerization reactions, which can be enabled at least partially by the unique structure of the metallocene compound in the catalyst system used in the polymerization reaction. (...)concentration of vinyls in the unsaturated PAO products are achieved by the low selectivity toward vinyls in the polymerization reactions, which can be enabled by choosing the molecular structure of the metallocene compound in the catalyst system used in the polymerization reaction. The exact viscosity of the unsaturated PAO product can be controlled by, e.g., monomer used, polymerization temperature, polymerization reactor residence time, catalyst used, concentration of catalyst used, distillation and separation condi(...) (...)distribution of the uPAO molecules can be achieved by using metallocene-compound-based catalyst systems in the polymerization step under controlled polymerization conditions (temperature fluctuation, residence time, and the like). The saturated hydrocarbons may be produced in situ in the polymerization step of the alpha-olefin for making the unsaturated PAO products, e.g., where the polymerization is conducted in the presence of a hydrogen-containing atmosphere. (...)may be produced by a partial hydrogenation of a portion of the unsaturated PAO product as produced from the polymerization step. Further additionally or alternatively, the saturated hydrocarbon may be blended with an olefin mixture to obtai(...) Various grades of the hydrogenated mPAO with KV100 varying from very low such as 1 cSt to very high such as 5,000 cSt can be made by using the method of the present invention, and used for blending with each other and other API Group I, II,(...) The unsaturated PAO products of the present invention as described above, desirably produced by polymerization of alpha-olefin and/or olefinic monomers in the presence of a metallocene-compound-based catalyst system, can be advantageously u(...) The hydrocarbon molecules in the unsaturated PAO products, if prepared from the polymerization of olefins/alpha-olefins containing only one C═C double bond in their pre-polymerized molecules, can tend to comprise no more than one C═C bond e(...) (...)2014/0087986 discloses multiple methods for making functionalized PAO from unsaturated PAO products produced by polymerization of alpha-olefin monomers in the presence of a metallocene-compound-based catalyst system. (...)activated by a commonly known activator such as non-coordinating anion activator, form active catalysts for the polymerization or oligomerization of olefins. Activators that may be used include Lewis acid activators such as triphenylboron, (...) A scavenger is a compound typically added to facilitate oligomerization or polymerization by scavenging impurities. Some scavengers may also act as activators and may be referred to as co-activators. (...)C6-C24, C6-C18, C8-C18, or C6-C12) with a catalyst system comprising a metallocene compound described above in a polymerization reactor under polymerization conditions to effect a polymerization reaction to obtain a polymerization reaction mixture comprising vinylidenes, tri-substituted vinylenes, optionally di-substit(...)optionally di-substituted vinylenes, and optionally vinyls; and obtaining an unsaturated PAO product from the polymerization reaction mixture, wherein the unsaturated PAO product comprises vinylidenes, tri-substituted vinylenes, optionally (...) (...)2-methyl-1-propene), and C5 alpha-olefins (1-pentene and various isomers of methyl-1-butene) is supplied to the polymerization reactor, each independently at no higher than c1 mol %, based on the total moles of the alpha-olefins supplied to the polymerization reactor, where c1 can be 25, 20, 10, 5, 4, 3, 2, 1, 0.5, 0.1, or 0.01, for each monomer; additionally or alternatively, any combination of C(...)three or more, or all four of ethylene, propylene, C4 alpha-olefins, and C5 alpha-olefins) are supplied to the polymerization reactor collectively at no higher than c1 mol %, based on the total moles of the alpha-olefins supplied to the polymerization reactor. (...)be 25, 20, 10, 5, 4, 3, 2, 1, 0.5, 0.1, or 0.01) based on the total moles of the alpha-olefins supplied to the polymerization reactor. Where a single alpha-olefin is fed to the polymerization reactor, the thus obtained PAO is a homopolymer. Homopolymers can have substantially uniform molecular structure, and accordingly desirable (...)
Полимерные компаунды | Патент относится к сополимеру, содержащему единицы, происходящие от этилена, альфа-олефина, несопряженного диена и замещенного стирола. Представлено описание процесса получения сополимера при помощи катализатора, включающего соединение металлоцена. Описываются также различные варианты сополимера, содержащего различное соотношение компонентов, а также композиции, содержащие данный сополимер и неорганический наполнитель. | WO2021/262838 | EXXONMOBIL CHEMICAL PATENTS | 2020-06-26 | (WO2021262838) Copolymers composed of ethylene, a-olefin, non-conjugated diene, and substituted styrene and articles therefrom | (WO2021/262838) This invention relates to a copolymer comprising units derived from ethylene, an α-olefin, a non- conjugated diene, and a substituted styrene compound. | (WO2021/262838) CLAIMS: What is claimed is: 1. A copolymer comprising units derived from ethylene, one or more α-olefins, one or more non-conjugated dienes, and one or more substituted styrene compounds. 2. The copolymer of claim 1 , wherein the copolymer is a random copolymer. 3. The copolymer of claim 1 or 2, wherein the α-olefin is propylene. 4. The copolymer of any preceding claim, wherein the substituted styrene compound is represented by the formula:wherein each R2, R3, R4, R5 and R6 is independently hydrogen or a C1 to C20 hydrocarbyl group, wherein at least one of R2, R3, R4, R5 and R6 is not hydrogen. 5. The copolymer of any preceding claim, wherein the substituted styrene compound is para-alkylstyrene. 6. The copolymer of any preceding claim, wherein a molar ratio of ethylene derived units to the α-olefin derived units is about 5/95 to about 95/5. 7. The copolymer of any preceding claim, wherein the copolymer comprises about 0.01 wt% to about 40 wt% of the non-conjugated diene units based on a weight of the copolymer. 8. The copolymer of any preceding claim, wherein the copolymer comprises about 0.1 wt% to about 40 wt% of the styrene compound units based on a weight of the copolymer. 9. A composition comprising the copolymer of any preceding claim and an inorganic filler. 10. The copolymer of any preceding claim, wherein the non-conjugated diene is ethylidene norbomene. 11. The copolymer of any preceding claim, wherein the copolymer comprises: about 40 wt% to about 90 wt% of units derived from ethylene; about 9.8 wt% to about 59.8 wt% of units derived from the α-olefin; about 0.1 wt% to about 10 wt% of units derived from the non-conjugated diene; and about 0.1 wt% to about 15 wt% of units derived from the substituted styrene, based on a weight of the copolymer. 12. The copolymer of claim 11, wherein the α-olefin is propylene and the substituted styrene is a para-alkylstyrene. 13. The copolymer of claim 11, wherein the α-olefin is propylene, the non-conjugated diene is ethylidene norborene or vinyl norbomene, and the substituted styrene is para-alkylstyrene. 14. A composition comprising the copolymer of claim 11 and an inorganic filler. 15. The composition of claim 14, wherein the composition has about 25 wt% to about 60 wt% of the inorganic filler based on a combined weight of the inorganic filler and the copolymer. 16. The copolymer of any preceding claim, wherein the non-conjugated diene is ethylidene norbomene. 17. A process for producing a copolymer, comprising: contacting ethylene, a C3 to C20 α-olefin monomer, a non-conjugated diene monomer, and a substituted styrene monomer with a catalyst system comprising a single site catalyst compound, an activator, and an optional support; obtaining a copolymer comprising about 40 wt% to about 90 wt% of units derived from ethylene; about 9.8 wt% to about 59.8 wt% of units derived from the α-olefin; about 0.1 wt% to about 10 wt% of units derived from the non-conjugated diene; and about 0.1 wt% to about 15 wt% of units derived from the substituted styrene, based on a weight of the copolymer, wherein the copolymer has a strain hardening ratio of 2 or greater when an extensional viscosity is measured at a Hencky strain rate of 0.01 s-1 to 10 s-1 at a temperature of 190°C. 18. The process of claim 17, wherein the α-olefin is one or more of propylene, butene butyl, pentyl, hexyl, heptyl, octyl, nonyl, cyclooctyl, cyclododecyl, decyl, undecyl, dodecyl, or an isomer thereof; the substituted styrene is represented by the formula: wherein each R2, R3, R4, R5 and R6 is independently hydrogen or a C1 to C20 hydrocarbyl group, wherein at least one of R2, R3, R4, R5 and R6 is not hydrogen; and the non-conjugated diene is selected from the group consisting of: 5-ethylidene-2-norbomene, 1,4-hexadiene, dicyclopentadiene, norbomadiene, 5-vinyl-2-norbomene, and combinations thereof. 19. The process of claim 17 or 18 wherein the single site catalyst compound is selected from the group consisting of: pyridyldiamido complexes, quinolinyldiamido complexes, phenoxyimine complexes, bisphenolate complexes, cyclopentadienyl-amidinate complexes, iron pyridyl bis(imine) complexes, and combinations thereof. 20. The process of claim 17, 18, or 19 wherein the single site catalyst compound is a metallocene catalyst. 21. A process for producing a copolymer, comprising: introducing an α-olefin monomer to a reaction vessel in an amount and under pressure sufficient to allow utilization of the α-olefin in a liquefied form as a polymerization diluent; introducing a non-conjugated diene monomer and a substituted styrene monomer to the diluent; adding ethylene monomer to the diluent to produce a mixture of the ethylene, the α-olefin, the substituted styrene, and the diene monomers; and, adding a catalyst system comprising a catalyst compound and an activator to the diluent; reacting the mixture for a time sufficient to permit polymerization of the ethylene, the α-olefin, the substituted styrene, and the diene monomers to produce a copolymer comprising about 40 wt% to about 90 wt% of units derived from ethylene; about 9.8 wt% to about 59.8 wt% of units derived from the α-olefin; about 0.1 wt% to about 10 wt% of units derived from the non-conjugated diene; and about 0.1 wt% to about 15 wt% of units derived from the substituted styrene, based on the weight of the copolymer, wherein the copolymer has a strain hardening ratio of 2 or greater when extensional viscosity is measured at a Hencky strain rate of 0.01 s-1 to 10 s-1 at a temperature of 190°C. 22. The process of claim 21, wherein the α-olefin monomer is propylene and the non- conjugated diene monomer is ethylidene norbomene. 23. The process of claim 21 or 22, wherein the catalyst compound is selected from the group consisting of: pyridyldiamido complexes, quinolinyldiamido complexes, phenoxyimine complexes, bisphenolate complexes, cyclopentadienyl-amidinate complexes, and iron pyridyl bis(imine) complexes, and combinations thereof. 24. The process of claim 21 or 22, wherein the catalyst compound is a metallocene catalyst. 25. An elastomer composition comprising a blend of: a ethylene-propylene-diene-substituted styrene copolymer comprising: 40 to 90 wt% propylene-derived units, 9. 4 to 59.4 wt% ethylene-derived units, 0. 3 to 10 wt% diene-derived units, and 0.3 to 10 wt% substituted styrene-derived units, based on a total weight of the copolymer, wherein the copolymer has a strain hardening ratio of 2 or greater when an extensional viscosity is measured at a Hencky strain rate of 0.01 s-1 to 10 s-1 at a temperature of 190°C; and a blend rubber comprising one or more elastomers wherein the one or more elastomers are not ethylene-propylene-diene-substituted styrene copolymers. 26. The elastomer composition of claim 25, wherein the blend comprises from 5 to 40 phr of the copolymer. 27. The elastomer composition of claim 25 or 26, wherein the one or more elastomers are selected from natural rubbers, polyisoprene rubber, poly(styrene-co-butadiene) rubber, polybutadiene rubber, poly(isoprene-co-butadiene) rubber, styrene-isoprene-butadiene rubber, butyl rubber, star branched butyl rubber, poly(isobutylene-co-alkylstyrene), polychloroprene rubber, nitrile rubber, ethylene-propylene rubber, ethylene-propylene-diene rubber, and combinations thereof. 28. The elastomer composition of claim 25 or 26, wherein the one or more elastomers comprise a natural rubber and a polybutadiene rubber, wherein the one or more elastomers comprises 5 to 80 phr of a natural rubber and 5 to 80 phr of a polybutadiene rubber. 29. The elastomer composition of claim 25, 26, 27, or 28, further comprising one or more of the following: a filler selected from the group consisting of: carbon black, modified carbon black, silica, precipitated silica, and combinations thereof; a chemical protectant selected from the group consisting of: waxes, antioxidants, antiozonants, and combinations thereof; a processing oil, resin or a combination thereof; and a curing package. | (WO2021262838A1) PENDING | (WO2021/262838) However, there is a need to improve both the melt processability and filler acceptance of EPDMs. In at least one embodiment the catalyst is an iron complex represented by Formula (IV): wherein: The linker R-group in such a complex may contain 1 to 30 carbon atoms. | (WO2021/262838) 1. A copolymer comprising units derived from ethylene, one or more α-olefins, one or more non-conjugated dienes, and one or more substituted styrene compounds. 17. A process for producing a copolymer, comprising: contacting ethylene, a C3 to C20 α-olefin monomer, a non-conjugated diene monomer, and a substituted styrene monomer with a catalyst system comprising a single site catalyst compound, an activator, and an optional support; obtaining a copolymer comprising about 40 wt% to about 90 wt% of units derived from ethylene; about 9.8 wt% to about 59.8 wt% of units derived from the α-olefin; about 0.1 wt% to about 10 wt% of units derived from the non-conjugated diene; and about 0.1 wt% to about 15 wt% of units derived from the substituted styrene, based on a weight of the copolymer, wherein the copolymer has a strain hardening ratio of 2 or greater when an extensional viscosity is measured at a Hencky strain rate of 0.01 s-1 to 10 s-1 at a temperature of 190°C. 21. A process for producing a copolymer, comprising: introducing an α-olefin monomer to a reaction vessel in an amount and under pressure sufficient to allow utilization of the α-olefin in a liquefied form as a polymerization diluent; introducing a non-conjugated diene monomer and a substituted styrene monomer to the diluent; adding ethylene monomer to the diluent to produce a mixture of the ethylene, the α-olefin, the substituted styrene, and the diene monomers; and, adding a catalyst system comprising a catalyst compound and an activator to the diluent; reacting the mixture for a time sufficient to permit polymerization of the ethylene, the α-olefin, the substituted styrene, and the diene monomers to produce a copolymer comprising about 40 wt% to about 90 wt% of units derived from ethylene; about 9.8 wt% to about 59.8 wt% of units derived from the α-olefin; about 0.1 wt% to about 10 wt% of units derived from the non-conjugated diene; and about 0.1 wt% to about 15 wt% of units derived from the substituted styrene, based on the weight of the copolymer, wherein the copolymer has a strain hardening ratio of 2 or greater when extensional viscosity is measured at a Hencky strain rate of 0.01 s-1 to 10 s-1 at a temperature of 190°C. 25. An elastomer composition comprising a blend of: a ethylene-propylene-diene-substituted styrene copolymer comprising: 40 to 90 wt% propylene-derived units, 9. 4 to 59.4 wt% ethylene-derived units, 0. 3 to 10 wt% diene-derived units, and 0.3 to 10 wt% substituted styrene-derived units, based on a total weight of the copolymer, wherein the copolymer has a strain hardening ratio of 2 or greater when an extensional viscosity is measured at a Hencky strain rate of 0.01 s-1 to 10 s-1 at a temperature of 190°C; and a blend rubber comprising one or more elastomers wherein the one or more elastomers are not ethylene-propylene-diene-substituted styrene copolymers. | (WO2021/262838) This invention is related to concurrently filed USSN 63/044726, entitled "Hexahydrocyclopenta[e]-as-indacen-l-yl and Octahydrobenzo[e]-as-indacen-1-yl based Catalyst Complexes and Process for Use Thereof and USSN 63/044757, entitled "Copolymers of Ethylene, α-olefin, Non-conjugated Diene, and Aryl-Substituted Cycloalkene, Methods to Produce, Blends, and Articles Therefrom". This invention relates to a copolymer comprising units derived from ethylene, an α-olefin, a non- conjugated diene, and a substituted styrene compound. This invention relates to copolymers having units derived from ethylene, an a- olefin, a non-conjugated diene, and a substituted styrene. More particularly, this invention relates to copolymers having units derived from ethylene, an a-olefin, anon-conjugated diene, and para-methylstyrene. | APD 2021-06-23 DESC (WO2021262838) (...)Stress Relaxation and Recovery Behavior of Amorphous Ethylene-Styrene Interpolymers," Macromolecules , v.32(22), pp. 7587-7593; D'Aniello, C. et al. (1995) "Correlation Between Microstructure and Physical Properties in Styrene-Ethylene Copolymers," Journal of Applied Polymer Science, v.58(10), pp. 1701-1706; Chen, H. et al. (1998) "Classification of Ethylene-Styrene Interpolymers Based on Comonomer Content," Journal of Applied Polymer Science, v.70(l), pp. 109-119; Oliva, L. et al. (1997) "Zirconocene- Based Catalysts for the Ethylene-Styrene Copolymerization: Reactivity Ratios and Reaction Mechanism," Macromolecules, v.30(19), pp. 5616-5619; Arriola, D. J. et al. (2007) "Penultimate Effect in Ethylene-Styrene (...)Ethylene-Styrene Catalysts with Increased Styrene Reactivity, Journal of the American Chemical Society, v,129(22), pp. 7065-7076; Caporaso, L. et al. (1999) "Ethylene as Catalyst Reactivator in the Propene- Styrene Copolymerization," Macromolecules, v.32(21), pp. 7329- 7331; WO1997038019A1; JP08134140A; JP08216343A; EP0718323A2; and EP0083049A2. SUMMARY (...)vessel in an amount and under pressure sufficient to allow utilization of the α-olefin in a liquefied form as a polymerization diluent. A non-conjugated diene monomer and a substituted styrene monomer can be introduced to the diluent. The mixture can be reacted for a time sufficient to permit polymerization of the ethylene, the α-olefin, the substituted styrene, and the diene monomers to produce a copolymer that can include about 40 wt% to about 90 wt% of units derived f(...) (...)content of 35 wt% to 55 wt%, it is understood that the mer unit in the copolymer is derived from ethylene in the polymerization reaction and said derived units are present at 35 wt% to 55 wt%, based on a weight of the copolymer. A “polymer”(...) A “scavenger” is a compound that can be added to a reactor to facilitate polymerization by scavenging impurities. Some scavengers may also act as activators and may be referred to as co-activators. (...)are continually introduced into one or more reactors and polymer product is continually withdrawn during a polymerization process. Polymerization Process In embodiments herein, the invention relates to polymerization processes where monomers comprising ethylene, alpha olefin comonomer, diene and substituted styrene are contacted with a catalyst system comprising an activator and at least one(...) For purposes of this invention and the claims thereto, a solution polymerization means a polymerization process in which the polymer is dissolved in a liquid polymerization medium, such as an inert solvent or monomer(s) or their blends. A solution polymerization can be homogeneous. A homogeneous polymerization is one where the polymer product is dissolved in the polymerization medium. Such systems are not turbid as described in J. Vladimir Oliveira, C. Dariva and J. C. Pinto,(...) For purposes of this invention and the claims thereto, a bulk polymerization means a polymerization process in which the monomers and/or comonomers being polymerized are used as a solvent or diluent using little or no inert solvent as a sol(...) A bulk polymerization system contains less than about 25 wt% of inert solvent or diluent, such as less than about 10 wt%, such as less than about 1 wt%, such as about 0 wt%. Polymerization processes of this invention can be carried out in any manner known in the art. Any suspension, homogeneous, bulk, solution, slurry, or gas phase polymerization process known in the art can be used. Such processes can be run in a batch, semi-batch, or continuous mode. Homogeneous polymerization processes and slurry processes are preferred. (A homogeneous polymerization process is preferably a process where at least 90 wt% of the product is soluble in the reactio(...) As used herein the term “slurry polymerization process” means a polymerization process where a supported catalyst is employed and monomers are polymerized on the supported catalyst particles. Suitable diluents/solvents for polymerization include non-coordinating, inert liquids. Examples include straight and branched-chain hydrocarbons, such as isobutane, butane, pentane, isopentane, hexanes, isohexane, heptane, octane, dodecane,(...) In a preferred embodiment, the feed concentration of the monomers and comonomers for the polymerization is 60 vol% solvent or less, preferably 40 vol% or less, or preferably 20 vol% or less, based on the total volume of the feedstream. Preferably the polymerization is run in a bulk process. In a typical polymerization, the run time of the reaction is up to 300 minutes, preferably in the range of from about 5 to 250 minutes, or preferably from about 10 to 120 minutes. In some embodiments hydrogen is present in the polymerization reactor at a partial pressure of 0.001 to 50 psig (0.007 to 345 kPa), preferably from 0.01 to 25 psig (0.07 to 172 kPa), more preferably 0.1 to 10 psig (0.7 to 70 kPa). In a preferred embodiment, the polymerization: 4) optionally, wherein the catalyst system used in the polymerization comprises less than 0.5 mol%, preferably 0 mol% alumoxane, alternately the alumoxane is present at a molar ratio of aluminum to transition metal less than 500: 1, prefera(...) 5) the polymerization preferably occurs in one reaction zone 8) optionally, hydrogen is present in the polymerization reactor at a partial pressure of 0.001 to 50 psig (0.007 to 345 kPa) (preferably from 0.01 to 25 psig (0.07 to 172 kPa), more preferably 0.1 to 10 psig (0.7 to 70 kPa)). In a preferred embodiment, the catalyst system used in the polymerization comprises no more than one catalyst compound. A "reaction zone" also referred to as a "polymerization zone" is a vessel where polymerization takes place, for example a batch reactor. When multiple reactors are used in either series or parallel configuration, each reactor is considered as a separate polymerization zone. For a multi-stage polymerization in both a batch reactor and a continuous reactor, each polymerization stage is considered as a separate polymerization zone. In a preferred embodiment, the polymerization occurs in one reaction zone. Room temperature is 23°C unless otherwise noted. Other additives may also be used in the polymerization, as desired, such as one or more scavengers, promoters, modifiers, reducing agents, oxidizing agents, hydrogen, aluminum alkyls, silanes, or chain transfer agents (such as alkylalumoxan(...) In some examples, the EADS copolymer can be produced by slurry polymerization utilizing α-olefin monomer, such as propylene, as the polymerization diluent in which a supported catalyst system is suspended, in an amount sufficient to yield a(...) Diene monomer can be supplied to the polymerization diluent. The concentration of styrene in the reactor as a volume percentage of total diluent present can range from 0.1 to 25 vol%, 0.5 to 10 vol% or 1 to 5 vol%. Styrene monomer can be supplied to the polymerization diluent. Ethylene can be added to the reaction vessel in an amount to maintain a differential pressure in excess of the combined va(...) Generally the polymerization process can be carried out with a differential pressure of ethylene of from about 69 kPaa to about 6,900 kPaa or from about 275 kPaa to about 2,750 kPaa; and the polymerization diluent can be maintained at a temperature of from about -10°C to about 100°C; from about 10°C to about 70°C; or from about 20°C to about 60°C. Under the polymerization conditions as indicated above the ethylene, α-olefin, styrene and diene can polymerize to produce the EAD(...) The polymerization can be carried out as a batchwise slurry polymerization or as a continuous slurry polymerization. The procedure of continuous process slurry polymerization is where ethylene, α-olefin, diene, styrene and catalyst are continuously supplied to the reaction zone. (...)cocatalyst and scavenger, if employed, can be introduced via nozzles in either the vapor or liquid phase, with polymerization occurring substantially in the liquid phase. The reactor temperature and pressure can be controlled via reflux of (...)via reflux of vaporizing α-olefin monomers (auto-refrigeration, as well as by cooling coils, jackets etc.) The polymerization rate can be controlled by the rate of catalyst addition. The molecular weight of the EADS copolymer can be controlled, optionally, by controlling other polymerization variables such as the temperature, or by a stream of hydrogen introduced to the gas or liquid phase of the reactor, as is well kno(...) Any single site transition metal compound capable of catalyzing a reaction, such as a polymerization reaction, upon activation with an activator as described above is suitable for use in polymerization processes of the present disclosure. Transition metal compounds known as metallocenes are exemplary catalyst compounds(...) Transition metal complexes for the polymerization processes described herein can include “non-metallocene complexes” that are defined to be transition metal complexes that do not feature a cyclopentadienyl anion or substituted cyclopentadie(...) (...)to make a bimetallic, trimetallic, or multimetallic complex that may be used as a catalyst component for olefin polymerization. The linker R-group in such a complex may contain 1 to 30 carbon atoms. (...)the complexes with activators in any suitable manner including by supporting them for use in slurry or gas phase polymerization. The catalyst systems may also be added to or generated in solution polymerization or bulk polymerization (in the monomer). Suitable catalyst system may include a complex as described above an(...) In an alternate embodiment, little or no alumoxane is used in the polymerization processes described herein. In at least one embodiment, alumoxane is present at about zero mole%, alternately the alumoxane is present at a molar ratio of alum(...) (...)the sense of balancing its ionic charge at +1, and yet retain sufficient lability to permit displacement during polymerization. (...)the Densities and Molecular Volumes of Liquids and Solids,” Journal of Chemical Education, v.71(ll), November 1994, pp. 962-964. Molecular volume (MV), in units of cubic A, is calculated using the formula: MV = 8.3Vs, where Vs is the scaled(...) Other suitable support materials, however, can be employed, for example, finely divided functionalized polyolefins, such as finely divided polyethylene. Particularly useful supports include magnesia, titania, zirconia, montmorillonite, phyl(...) The calcined support material is then contacted with at least one polymerization catalyst comprising at least one catalyst compound and an activator. (...)New York 1999, except that a value of 290 J/g is used as the equilibrium heat of fusion (H°) for 100% crystalline polyethylene, a value of 140 J/g is used as the equilibrium heat of fusion (H°) for 100% crystalline polybutene, and a value of 207 J/g (H°) is used as the heat of fusion for a 100% crystalline polypropylene. In an embodiment, the blend rubber(s) can contain halogen either by halogenation of the polymer or polymerization of halogen-containing monomers, e.g., polychloroprene, chlorobutyl rubber, bromobutyl rubber, brominated or chlorinated star b(...) A commercial example of a desirable butyl rubber is EXXON™ BUTYL Grades of poly(isobutylene-co-isoprene), having a Mooney viscosity of from 32 ± 2 to 51 ± 5 (ML 1 + 8 at 125°C) (ExxonMobil Chemical Company, Houston, TX). (...)or branching agents (hereinafter "polydienes"), are typically cationically reactive and are present during the polymerization of the butyl or halogenated butyl rubber, or can be blended with the butyl rubber to form the SBBR. The branching (...) The random copolymer may be prepared by a slurry polymerization, typically in a diluent comprising a halogenated hydrocarbon(s) such as a chlorinated hydrocarbon and/or a fluorinated hydrocarbon including mixtures thereof, (see e.g.. WO 200(...) Polyamides may be prepared by polymerization of one or more epsilon lactams such as caprolactam, pyrrolidione, lauryllactam and aminoundecanoic lactam, or amino acid, or by condensation of dibasic acids and diamines. Both fiber-forming and molding grade nylons are suitable. Examples of such polyamides are polycaprolactam (nylon-6), polylauryllactam (nylon-12), polyhexamethyleneadipamide (nylon-6,6(...) (...)oxalate and poly-(cis-1,4-cyclohexanedimethylene) succinate, poly (C24 alkylene terephthalates) such as polyethyleneterephthalate and polytetramethylene-terephthalate, poly (C24 alkylene isophthalates such as polyethyleneisophthalate and polytetramethylene- isophthalate and like materials. Preferred polyesters are deri(...)are derived from aromatic dicarboxylic acids such as naphthalenic or phthalic acids and C2 to C4 diols, such as polyethylene terephthalate and polybutylene terephthalate. Preferred polyesters will have a melting point in the range of 160°C (...) (...)with this invention are well known, commercially available materials produced by the oxidative coupling polymerization of alkyl substituted phenols. They are generally linear, amorphous polymers having a glass transition temperature in the (...) Plastomers suitable for use in the present invention in certain embodiments can be described as polyolefin copolymers having a density of from 0.85 to 0.915 g/cm3 and a melt index (MI) between 0.10 and 30 dg/min. (...)polybutene" polymers is described in, for example, Synthetic Lubricants and High-Performance Functional Fluids, pp. 357-392 (Rudnick & Shubkin, ed., Marcel Dekker 1999) (hereinafter "polybutene processing oil" or "polybutene"). The preferred filler for such articles as tire treads and sidewalls is reinforcing grade carbon black present at a level of from 10 to 100 phr of the blend, more preferably from 30 to 80 phr in another embodiment, and from 50 to 80 phr in y(...) Useful grades of carbon black, as described in Rubber Technology, p. 59-85, range from N110 to N990. More desirably, embodiments of the carbon black useful in, for example, tire treads are N229, N351, N339, N220, N234 and NllO provided in A(...) (...)copolymer) rubber, halogenated poly(isobutylene-co-p- methylstyrene), polychloroprene, and chlorosulfonated polyethylene may be crosslinked by their reaction with metal oxides. The metal oxide is thought to react with halogen groups in the (...) (...)vessel in an amount and under pressure sufficient to allow utilization of the α-olefin in a liquefied form as a polymerization diluent; introducing a non-conjugated diene monomer and a substituted styrene monomer to the diluent; adding ethy(...)a catalyst compound and an activator to the diluent; reacting the mixture for a time sufficient to permit polymerization of the ethylene, the α-olefin, the substituted styrene, and the diene monomers to produce a copolymer comprising about (...) Reagent grade 1, 2, 4-tri chlorobenzene (TCB) (from Sigma-Aldrich) comprising -300 ppm antioxidant butylated hydroxytoluene (BHT) can be used as the mobile phase at anominal flow rate of -1.0 mL/min and anominal injection volume of -200 pL.(...) (...)subtracted IR5 broadband signal, /, using the equation: c=al, where a is the mass constant determined with polyethylene or polypropylene standards. The mass recovery can be calculated from the ratio of the integrated area of the concentrati(...) (...)determined by the ratio of the IR5 detector intensity corresponding to CH2 and CH3 channel calibrated with a series of PE and PP homo/copolymer standards whose nominal value are predetermined by NMR or FTIR. In particular, this provides the(...) For analyzing polyethylene homopolymers, ethylene-hexene copolymers, and ethylene-octene copolymers, dn/dc = 0.1048 ml/mg and A2 = 0.0015; for analyzing ethylene-butene copolymers, dn/dc = 0.1048*(1-0.00126*w2) ml/mg and A2 = 0.0015 where w(...) (...)extensional viscosity measurements is provided, for example, in “Measuring the transient extensional rheology of polyethylene melts using the SER universal testing platform”, The Society of Rheology, Inc., J. Rheol. v.49(3), pp. 585-606 (2005). Strain hardening occurs when a polymer is subjected to elongational flow an(...) (...)New York 1999, except that a value of 290 J/g is used as the equilibrium heat of fusion (H°) for 100% crystalline polyethylene, a value of 140 J/g is used as the equilibrium heat of fusion (H°) for 100% crystalline polybutene, and a value of 207 J/g (H°) is used as the heat of fusion for a 100% crystalline polypropylene. The properties of Sample 1 and commercial grades of EPDM are compared in Table 1. Vistalon™ elastomer grades V2504 and V7001 were subjected to the same blending formulation for benchmarking. PAN EXXONMOBIL CHEMICAL PATENTS
Переработка пластиковых отходов | Данный патент относится к системам и методам, позволяющим снизить содержание хлорида в продуктах, полученных при совместной переработке пластмассового сырья, такого как пластиковые отходы, в процессе нефтепереработки. Снижение содержания хлорида достигается путем смешивания пластмассового сырья с одним или несколькими дополнительными сырьевыми материалами для совместной переработки в емкости, поддерживаемой при температуре дехлорации, позволяющей распаду хлора из пластмассового сырья в HC1. Полученная дехлорированная смесь может быть переработана в удобный нефтеперерабатывающий процесс, такой как термический крекинг или каталитический процесс конвертации. | WO2022/220991 | EXXONMOBIL CHEMICAL PATENTS | 2021-04-14 | (WO2022220991) Chloride removal for plastic waste conversion | (WO2022/220991) Systems and methods are provided for reducing or minimizing the chloride content of products generated during co-processing of a plastic feedstock (such as plastic waste) in a refinery process. The reduction in chloride is achieved by mixing the plastic feedstock with one or more additional feedstocks for co-processing in a mixing and/or holding vessel that is maintained at a dechlorination temperature that allows for decomposition of chlorine from the plastic feedstock to form HC1, while reducing or minimizing other conversion of the plastic feedstock and/or the additional feedstock. A purge gas can be passed through the mixing / holding vessel to remove the evolved HC1 from the vessel. Because the dechlorination temperature is selected to reduce or minimize conversion of the feedstocks in the mixture, the amount of carbon-containing products that are removed with the purge gas can be reduced or minimized. The dechlorinated mixture of plastic feedstock and additional feedstock(s) can then be processed in a convenient refinery process, such as a thermal cracking process (e.g., coking, visbreaking, other types of pyrolysis) or a catalytic conversion process (e.g., fluid catalytic cracking). | (WO2022/220991) CLAIMS: 1. A method for co-processing a plastic feedstock, comprising: mixing a plastic feedstock comprising plastic particles having an average diameter of 10 cm or less with one or more additional feedstocks to form a feedstock mixture, the plastic feedstock comprising a chlorine-containing polymer, the feedstock mixture comprising 1.0 wt% to 50 wt% of the plastic feedstock relative to a weight of the feedstock mixture, the one or more additional feedstocks comprising a T5 distillation point that is greater than a dechlorination temperature of 170°C to 250°C; maintaining the feedstock mixture in a vessel at the dechlorination temperature for 1.0 minute to 240 minutes to form a dechlorinated mixture of feedstocks; passing a purge stream comprising a purge gas through the vessel to form a purge exhaust stream comprising at least a portion of the purge gas; and processing the dechlorinated mixture of feedstocks in a co-processing stage for conversion of at least a portion of the dechlorinated mixture of feedstocks to form a conversion effluent. 2. The method of claim 1, wherein the co-processing stage comprises at least one of a pyrolysis stage, a delayed coking stage, a fluidized coking stage, and a visbreaking stage. 3. The method of claim 1, wherein the co-processing stage comprises a fluid catalytic cracking stage. 4. The method of claim 1, further comprising separating the conversion effluent to form at least one product fraction and at least one recycle fraction, the method further comprising combining the at least one recycle fraction with a) the one or more additional feedstocks prior to entering the vessel, b) the feedstock mixture in the vessel, c) the dechlorinated mixture of feedstocks after leaving the vessel and prior to processing the dechlorinated mixture of feedstocks in the co-processing stage, or d) a combination of two or more of a) - c). 5. The method of claim 1, wherein the dechlorination temperature is 170°C to 230°C. 6. The method of claim 1, wherein the dechlorinated mixture of feedstocks comprises 1000 wppm or less of Cl relative to a weight of the dechlorinated mixture of feedstocks. 7. The method of claim 1, wherein the purge gas comprises O2, or wherein the feedstock mixture is maintained at the dechlorination temperature while being exposed to one or more decomposition additives, or a combination thereof. 8. The method of claim 1 , wherein maintaining the feedstock mixture in the vessel further comprises forming HC1, and wherein the purge exhaust stream further comprises at least a portion of the formed HC1. 9. The method of claim 1, wherein the plastic feedstock comprises a biomass -derived portion, the plastic feedstock comprising 1.0 wt% to 30 wt% of the feedstock mixture. 10. The method of claim 1, wherein the one or more additional feedstocks comprise a T5 distillation point greater than 260°C, or wherein the one or more additional feedstocks comprise an initial boiling point greater than 260°C. 11. The method of claim 1, wherein the purge exhaust stream comprises 5.0 wt% or less of volatile organic compounds relative to weight of the feedstock mixture. 12. The method of claim 11, the method further comprising performing contaminant removal on the purge exhaust stream. 13. The method of claim 1, wherein the chlorine-containing polymer comprises PVC, PVDC, chlorinated PVC, or a combination thereof. 14. The method of claim 1, wherein the plastic feedstock comprises 1.0 wt% to 30 wt% of the chlorine-containing polymer. 15. The method of claim 1, wherein the method further comprises forming the plastic feedstock by physically processing plastic particles to reduce a median particle size of the plastic particles to 10 cm or less; or wherein the method further comprises forming the plastic particles by physically processing bulk plastic; or a combination thereof. 16. The method of claim 1, further comprising mixing the dechlorinated mixture with a supplemental feedstock prior to the processing, the dechlorinated mixture comprising 2500 wppm or less of chlorine prior to mixing the dechlorinated mixture with the supplemental feedstock, the dechlorinated mixture comprising 1000 wppm or less of chlorine after mixing the dechlorinated mixture with the supplemental feedstock. 17. A system for co-processing of a plastic feedstock, comprising: a physical processing stage comprising a plastic inlet and a physically processed plastic outlet; a mixing vessel comprising a plastic feedstock inlet, at least one additional feedstock inlet, a purge gas inlet, a purge exhaust, and a dechlorinated feedstock outlet, the plastic feedstock inlet being in solids flow communication with the physically processed plastic outlet; and a fluid catalytic cracking stage in fluid communication with the dechlorinated feedstock outlet. 18. A system for co-processing of a plastic feedstock, comprising: a physical processing stage comprising a plastic inlet and a physically processed plastic outlet; a mixing vessel comprising a plastic feedstock inlet, at least one additional feedstock inlet, a purge gas inlet, a purge exhaust, and a dechlorinated feedstock outlet, the plastic feedstock inlet being in solids flow communication with the physically processed plastic outlet; and a pyrolysis stage in fluid communication with the dechlorinated feedstock outlet. 19. The system of claim 18, wherein the pyrolysis stage comprises at least one of a fluidized coking stage and a delayed coking stage. 20. The system of claim 18, wherein the pyrolysis stage comprises a pyrolysis outlet, and wherein the at least one additional feedstock inlet is in fluid communication with the pyrolysis outlet. 21. A method for co-processing a plastic feedstock, comprising: mixing a plastic feedstock comprising plastic particles having an average diameter of 10 cm or less with one or more additional feedstocks to form a feedstock mixture, the plastic feedstock comprising a chlorine-containing polymer, the feedstock mixture comprising 1.0 wt% to 50 wt% of the plastic feedstock relative to a weight of the feedstock mixture, the one or more additional feedstocks comprising a T10 distillation point that is greater than a dechlorination temperature of 170°C to 300°C; maintaining the feedstock mixture in a vessel at the dechlorination temperature for 1.0 minute to 240 minutes to form a dechlorinated mixture of feedstocks; passing a purge stream comprising a purge gas through the vessel to form a purge exhaust stream comprising at least a portion of the purge gas; and processing the dechlorinated mixture of feedstocks in a co-processing stage for conversion of at least a portion of the dechlorinated mixture of feedstocks to form a conversion effluent, the processing in the co-processing stage comprising a) a temperature of 475°C or higher, b) a temperature that is greater than the dechlorination temperature by 200°C or more, or c) a combination of a) and b). 22. The method of claim 21, wherein the one or more additional feedstocks comprise a T5 distillation point that is greater than the dechlorination temperature, or wherein the one or more additional feedstocks comprise an initial boiling point that is greater than the dechlorination temperature. 23. The method of claim 21, the method further comprising performing contaminant removal on the purge exhaust stream. 24. The method of claim 21, further comprising separating the conversion effluent to form at least one product fraction and at least one recycle fraction, the method further comprising combining the at least one recycle fraction with a) the one or more additional feedstocks prior to entering the vessel, b) the feedstock mixture in the vessel, c) the dechlorinated mixture of feedstocks after leaving the vessel and prior to processing the dechlorinated mixture of feedstocks in the co-processing stage, or d) a combination of two or more of a) - c). 25. The method of claim 21, wherein the chlorine-containing polymer comprises PVC, PVDC, chlorinated PVC, or a combination thereof, the plastic feedstock comprises 1.0 wt% to 30 wt% of the chlorine-containing polymer. | (WO2022220991A1) PENDING | (WO2022/220991) In particular, it would be desirable to minimize the number of reactor vessels that are dedicated to only handling of plastic waste during the chloride removal processing. It is noted that it may be desirable to convert plastic into particles of a first average and/or median size, followed by additional physical processing to reduce the size of the particles. It would be desirable to have systems and methods for processing the plastic waste so that the amount of additional reactor vessels used for processing is reduced or minimized. In particular, it is desirable to minimize the number of reactor vessels that are dedicated to only handling of plastic waste. First, hydroprocessing stages represent a large capital investment, and can be costly to operate due to the need to provide elevated temperatures and a hydrogen treat gas for the reaction environment. One difficulty is accommodating the fact that many plastics correspond to solids at room temperature. Treat gas can optionally include one or more other gasses (e.g., nitrogen and light hydrocarbons such as methane) that do not adversely interfere with or affect either the reactions or the products. Impurities, such as ¾S and N¾ are undesirable and can typically be removed from the treat gas before conducting the treat gas to the reactor. | (WO2022/220991) 1. A method for co-processing a plastic feedstock, comprising: mixing a plastic feedstock comprising plastic particles having an average diameter of 10 cm or less with one or more additional feedstocks to form a feedstock mixture, the plastic feedstock comprising a chlorine-containing polymer, the feedstock mixture comprising 1.0 wt% to 50 wt% of the plastic feedstock relative to a weight of the feedstock mixture, the one or more additional feedstocks comprising a T5 distillation point that is greater than a dechlorination temperature of 170°C to 250°C; maintaining the feedstock mixture in a vessel at the dechlorination temperature for 1.0 minute to 240 minutes to form a dechlorinated mixture of feedstocks; passing a purge stream comprising a purge gas through the vessel to form a purge exhaust stream comprising at least a portion of the purge gas; and processing the dechlorinated mixture of feedstocks in a co-processing stage for conversion of at least a portion of the dechlorinated mixture of feedstocks to form a conversion effluent. 17. A system for co-processing of a plastic feedstock, comprising: a physical processing stage comprising a plastic inlet and a physically processed plastic outlet; a mixing vessel comprising a plastic feedstock inlet, at least one additional feedstock inlet, a purge gas inlet, a purge exhaust, and a dechlorinated feedstock outlet, the plastic feedstock inlet being in solids flow communication with the physically processed plastic outlet; and a fluid catalytic cracking stage in fluid communication with the dechlorinated feedstock outlet. 18. A system for co-processing of a plastic feedstock, comprising: a physical processing stage comprising a plastic inlet and a physically processed plastic outlet; a mixing vessel comprising a plastic feedstock inlet, at least one additional feedstock inlet, a purge gas inlet, a purge exhaust, and a dechlorinated feedstock outlet, the plastic feedstock inlet being in solids flow communication with the physically processed plastic outlet; and a pyrolysis stage in fluid communication with the dechlorinated feedstock outlet. 21. A method for co-processing a plastic feedstock, comprising: mixing a plastic feedstock comprising plastic particles having an average diameter of 10 cm or less with one or more additional feedstocks to form a feedstock mixture, the plastic feedstock comprising a chlorine-containing polymer, the feedstock mixture comprising 1.0 wt% to 50 wt% of the plastic feedstock relative to a weight of the feedstock mixture, the one or more additional feedstocks comprising a T10 distillation point that is greater than a dechlorination temperature of 170°C to 300°C; maintaining the feedstock mixture in a vessel at the dechlorination temperature for 1.0 minute to 240 minutes to form a dechlorinated mixture of feedstocks; passing a purge stream comprising a purge gas through the vessel to form a purge exhaust stream comprising at least a portion of the purge gas; and processing the dechlorinated mixture of feedstocks in a co-processing stage for conversion of at least a portion of the dechlorinated mixture of feedstocks to form a conversion effluent, the processing in the co-processing stage comprising a) a temperature of 475°C or higher, b) a temperature that is greater than the dechlorination temperature by 200°C or more, or c) a combination of a) and b). | (WO2022/220991) In another aspect, a method for co-processing a plastic feedstock is provided. In still another aspect, a system for co-processing of a plastic feedstock is provided. | APD 2022-03-18 DESC (WO2022220991) Plastic waste can commonly include a variety of types of polymers, including polyolefins (e.g., low density polyethylene, high density polyethylene, polypropylene), polyesters, polyethylene terephthalate, polystyrene, and chlorine-containing polymers. The chlorine-containing polymers can include, for example, polyvinyl(...) In some aspects, the polymer feedstock can include at least one of polyethylene and polypropylene. The polyethylene can correspond to any convenient type of polyethylene, such as high density or low density versions of polyethylene. Similarly, any convenient type of polypropylene can be used. Additionally or alternately, the plastic feedstock can include one or more of polystyrene, polyamide (e.g., nylon), polyethylene terephthalate, and ethylene vinyl acetate. Still other polyolefins can correspond to polymers (including co-polymers) of butadiene, isoprene, and isobutylene. In some aspects, the polyethylene and polypropylene can be present in the mixture as a co-polymer of ethylene and propylene. More generally, the polyolefins can include co-polymers of various olefins, such as ethylene, propylene, butenes, hexenes, and/or any other olefins suitable for polymerization. The resulting coke has value, depending on its grade, as a fuel (fuel grade coke), electrodes for aluminum manufacture (anode grade coke), etc. KEYW POLYETHYLENE DENSITY VERSION(2,1) PAN EXXONMOBIL CHEMICAL PATENTS
Полимеры | Патент описывает процесс перехода от одного катализатора к другому в газофазном полимеризационном реакторе. Описываются шаги, необходимые для перехода от металлосенового катализатора к циглер-натта катализатору, а также для перехода от первого циглер-натта катализатора к другому. В патенте описаны условия введения катализаторов, носителей газа, олефинов, антистатических агентов, алюминиевых соединений, воды и других соединений в реактор. Представлены конкретные примеры алюминиевых соединений, используемых в процессе, а также возможные варианты олефинов, антистатических агентов и газов, используемых в реакторе. Патент относится к теме полимеров и процессов их получения. | WO2022/232760 | EXXONMOBIL CHEMICAL PATENTS | 2021-04-30 | (WO2022232760) Processes for transitioning between different polymerization catalysts in a polymerization reactor | (WO2022/232760) Processes for transitioning from a first catalyst to a second catalyst in a gas phase polymerization reactor. In some embodiments, the processes relate to transitioning from a metallocene catalyst to a Ziegler-Natta catalyst. In other embodiments, the processes relate to transitioning from a first Ziegler-Natta catalyst to a second Ziegler-Natta catalyst. | (WO2022/232760) CLAIMS: What is claimed is: 1. A process for transitioning from a metallocene catalyst to a Ziegler-Natta catalyst in a gas phase polymerization reactor, comprising: introducing a first olefin, an anti-static agent, a first carrier gas, and a plurality of metallocene catalyst particles into the reactor under conditions effective to maintain the metallocene catalyst particles in a fluidized state and to polymerize the first olefin in the presence of the metallocene catalyst particles to produce a first polymer product; stopping introduction of the metallocene catalyst particles and the anti-static agent into the reactor; introducing a kill agent into the reactor to stop polymerization of the first olefin within the reactor; stopping introducing of the first olefin into the reactor; removing a first portion of the first olefin from the reactor; removing the first polymer product, the metallocene catalyst particles, and the anti static agent from the reactor; removing a second portion of the first olefin within the reactor such that the reactor contains < 1,000 ppmv of the first olefin; introducing a first aluminum-containing compound into the reactor after the concentration of the first olefin is reduced to < 1,000 ppmv, wherein the first aluminum- containing compound reacts with at least a portion of any residual anti-static agent that remains within the reactor to produce a first reaction product comprising an alkane and at least one additional product; removing at least a portion of the alkane in the first reaction product from the reactor; introducing water into the reactor, wherein the water reacts with at least a portion of any residual first aluminum-containing compound remaining within the reactor to produce a second reaction product comprising an alkane and a first alkylaluminum hydroxide; removing at least a portion of the alkane in the second reaction product from the reactor; introducing a seedbed produced with a Ziegler-Natta catalyst into the reactor; introducing a second carrier gas into the reactor and venting the reactor to dry the seed bed to a water concentration of < 20 ppmv; introducing a second aluminum-containing compound into the reactor, wherein the second aluminum-containing compound reacts with at least a portion of any residual water within the reactor to produce a third reaction product comprising an alkane and a second alkylaluminum hydroxide; removing at least a portion of the alkane in the third reaction product from the reactor; introducing a second olefin into the reactor; and introducing a plurality of Ziegler-Natta catalyst particles and a third carrier gas into the reactor under conditions effective to maintain the Ziegler-Natta catalyst particles in a fluidized state and to polymerize the second olefin in the presence of the Ziegler-Natta catalyst particles to produce a second polymer product. 2. The process of claim 1, wherein the anti-static agent is introduced into the reactor in the form of a mixture comprising the anti-static agent and a mineral oil, wherein the mineral oil at least partially coats the anti-static agent, and wherein after removing the second portion of the first olefin within the reactor and before introducing the first aluminum-containing compound into the reactor the process further comprises: introducing a C4 to Ce alkane into the reactor; and circulating the C4 to Ce alkane within the reactor to contact and remove at least a portion of any mineral oil at least partially coated on the anti-static agent. 3. The process of claim 1 or 2, further comprising ensuring, prior to the introduction of the Ziegler-Natta catalyst particles into the reactor, the reactor comprises at least 500 ppmw of the second aluminum-containing compound based on a weight of the seedbed produced with the Ziegler-Natta catalyst in the reactor. 4. The process of any of claims 1 to 3, wherein the process comprises ensuring, prior to the introduction of the Ziegler-Natta catalyst particles into the reactor, the reactor comprises at least 600 ppmw of the second aluminum containing compound based on the weight of the seedbed produced with the Ziegler-Natta catalyst in the reactor. 5. The process of any of claims 1 to 4, wherein the process comprises ensuring, prior to the introduction of the Ziegler-Natta catalyst particles into the reactor, the reactor comprises 600 ppmw to 1,000 ppmw of the second aluminum containing compound based on the weight of the seedbed produced with the Ziegler-Natta catalyst in the reactor. 6. The process of any of claims 1 to 5, wherein the first carrier gas, the second carrier gas, and the third carrier gas each comprise molecular nitrogen. 7. The process of any of claims 1 to 6, wherein the first olefin and the second olefin independently comprise ethylene or ethylene and at least one C3 to Cx alpha-olefin. 8. The process of any of claims 1 to 7, wherein the anti-static agent comprises a metal carboxylate, an ethoxylated amine, or a mixture thereof. 9. The process of any of claims 1 to 8, wherein the first aluminum-containing compound and the second aluminum-containing compound independently comprise a compound represented by the formula AlR(3-a)Xa, wherein R is a branched or straight chain alkyl, cycloalkyl, heterocycloalkyl, aryl, or a hydride radical having from 1 to 30 carbon atoms, X is a halogen, and a is 0, 1, or 2. 10. The process of claim 9, wherein the first aluminum-containing compound and the second aluminum-containing compound independently comprise tri-hexyl-aluminum, triethylaluminum, trimethylaluminum, tri-isobutylaluminum, di-isobutylaluminum bromide, di-isobutylaluminum hydride, or a mixture thereof. 11. The process of any of claims 1 to 10, further comprising introducing one or more pentanes, one or more butanes, ethane, methane, hydrogen, or a mixture thereof into the reactor with the first olefin, the anti-static agent, the first carrier gas, and the plurality of metallocene catalyst particles. 12. The process of any of claims 1 to 11, wherein the anti-static agent is introduced with the metallocene catalyst particles as part of a catalyst composition. 13. The process of any one of claims 1-12, wherein one or more of (i) the alkane of the first reaction product, (ii) the alkane of the second reaction product, and (iii) the alkane of the third reaction product is ethane. 14. A process for transitioning from a first Ziegler-Natta catalyst to a second Ziegler-Natta catalyst in gas phase polymerization reactor, comprising: introducing a first olefin, a first aluminum-containing compound, a first carrier gas, and a plurality of first Ziegler-Natta catalyst particles into the reactor under conditions effective to maintain the first Ziegler-Natta catalyst particles in a fluidized state and to polymerize the first olefin in the presence of the first Ziegler-Natta catalyst particles to produce a first polymer product; introducing a kill agent into the reactor to stop polymerization of the first olefin within the reactor; stopping introduction of the first Ziegler-Natta catalyst particles, the first aluminum- containing compound, and the first olefin into the reactor; removing a first portion of the first olefin from the reactor; removing the first polymer product and the first Ziegler-Natta catalyst particles from the reactor; reducing a concentration of the first olefin within the reactor to < 1,000 ppmv; introducing water into the reactor after the concentration of the first olefin within the reactor is reduced to < 1,000 ppmv, wherein the water reacts with at least a portion of any residual first aluminum-containing compound remaining within the reactor to produce a first reaction product comprising an alkane and a first alkylaluminum hydroxide; removing at least a portion of the alkane in the first reaction product from the reactor; introducing a seedbed produced with a second Ziegler-Natta catalyst into the reactor; introducing a second carrier gas into the reactor and venting the reactor to dry the seed bed to a water concentration of < 20 ppmv; introducing a second aluminum-containing compound into the reactor, wherein the second aluminum-containing compound reacts with at least a portion of any residual water within the reactor to produce a second reaction product comprising an alkane and a second alkylaluminum hydroxide; removing at least a portion of the alkane in the second reaction product from the reactor; introducing a second olefin into the reactor; ensuring the reactor contains at least 500 ppmw of the second aluminum-containing compound based on a weight of the seedbed in the reactor; and introducing a plurality of second Ziegler-Natta catalyst particles, a third aluminum- containing compound, and a third carrier gas into the reactor containing the at least 500 ppmw of the second aluminum-containing compound under conditions effective to maintain the Ziegler-Natta catalyst particles in a fluidized state and to polymerize the second olefin in the presence of the second Ziegler-Natta catalyst particles to produce a second polymer product. 15. The process of claim 14, wherein one or more of (i) the alkane of the first reaction product, (ii) the alkane of the second reaction product, and (iii) the alkane of the third reaction product is ethane. 16. The process of claim 14 or claim 15, wherein the process comprises ensuring, prior to the introduction of the second Ziegler-Natta catalyst particles into the reactor, the reactor comprises at least 600 ppmw of the second aluminum containing compound based on the weight of the seedbed produced with the second Ziegler-Natta catalyst in the reactor. 17. The process of claim 14 or any one of claims 15-16, wherein the process comprises ensuring, prior to the introduction of the second Ziegler-Natta catalyst particles into the reactor, the reactor comprises 600 ppmw to 1,000 ppmw of the second aluminum containing compound based on the weight of the seedbed produced with the second Ziegler-Natta catalyst in the reactor. 18. The process of any of claims 14 to 17, wherein the first carrier gas, the second carrier gas, and the third carrier gas each comprise molecular nitrogen. 19. The process of any of claims 14 to 18, wherein the first olefin and the second olefin independently comprise ethylene or ethylene and at least one C3 to Cx alpha-olefin. 20. The process of any of claims 14 to 19, wherein the first aluminum-containing compound and the second aluminum-containing compound independently comprise a compound represented by the formula AlR(3-a)Xa, wherein R is a branched or straight chain alkyl, cycloalkyl, heterocycloalkyl, aryl, or a hydride radical having from 1 to 30 carbon atoms, X is a halogen, and a is 0, 1, or 2. 21. The process of any of claims 14 to 20, wherein the first aluminum-containing compound and the second aluminum-containing compound independently comprise tri-hexyl- aluminum, triethylaluminum, trimethylaluminum, tri-isobutylaluminum, di-isobutylaluminum bromide, di-isobutylaluminum hydride, or a mixture thereof. 22. The process of any of claims 14 to 21, wherein the kill agent comprises carbon monoxide, carbon dioxide, or a mixture thereof. | (WO2022232760A1) PENDING | (WO2022/232760) Such catalyst transitions can arise when it is desired to produce a different polymer product that requires a different catalyst. The fixed volume chamber and venting back to the reactor can provide for highly efficient removal of the product, while recycling a large portion of the unreacted gases back to the reactor. When it is desired to transition from the plurality of metallocene catalyst particles to the Ziegler-Natta catalyst, introduction of the metallocene catalysts particles and the anti-static agent into the reactor can be stopped. In another embodiment, the bulky ligand type metallocene-type catalyst compound can be a complex of a metal, preferably a transition metal, a bulky ligand, preferably a substituted or unsubstituted pi-bonded ligand, and one or more heteroallyl moieties, such as those described in U.S. Patent Nos. 5,527,752 and 5,747,406 and EP Patent No. EP-Bl-0 735 057. In some embodiments, the bulky ligand metallocene-type catalyst compound can be represented by the formula (IV): LDMQ2(YZ)Xn, where M can be a Group 3 to 16 metal, preferably a Group 4 to 12 transition metal, and most preferably a Group 4, 5 or 6 transition metal; LD can be a bulky ligand that can be bonded to M; each Q can be independently bonded to M and Q2(YZ) can form a unicharged polydentate ligand; A or Q can be a univalent anionic ligand also bonded to M; X can be a univalent anionic group when n is 2 or X is a divalent anionic group when n is 1; n is 1 or 2. Other ligands can be bonded to the metal M, such as at least one leaving group Q. For the purposes of this disclosure, the term "leaving group" is any ligand that can be abstracted from a bulky ligand metallocene-type catalyst compound to form a bulky ligand metallocene- type catalyst cation capable of polymerizing one or more olefm(s). These bridged compounds represented by formula (II) are known as bridged, bulky ligand metallocene-type catalyst compounds. | (WO2022/232760) 1. A process for transitioning from a metallocene catalyst to a Ziegler-Natta catalyst in a gas phase polymerization reactor, comprising: introducing a first olefin, an anti-static agent, a first carrier gas, and a plurality of metallocene catalyst particles into the reactor under conditions effective to maintain the metallocene catalyst particles in a fluidized state and to polymerize the first olefin in the presence of the metallocene catalyst particles to produce a first polymer product; stopping introduction of the metallocene catalyst particles and the anti-static agent into the reactor; introducing a kill agent into the reactor to stop polymerization of the first olefin within the reactor; stopping introducing of the first olefin into the reactor; removing a first portion of the first olefin from the reactor; removing the first polymer product, the metallocene catalyst particles, and the anti static agent from the reactor; removing a second portion of the first olefin within the reactor such that the reactor contains < 1,000 ppmv of the first olefin; introducing a first aluminum-containing compound into the reactor after the concentration of the first olefin is reduced to < 1,000 ppmv, wherein the first aluminum- containing compound reacts with at least a portion of any residual anti-static agent that remains within the reactor to produce a first reaction product comprising an alkane and at least one additional product; removing at least a portion of the alkane in the first reaction product from the reactor; introducing water into the reactor, wherein the water reacts with at least a portion of any residual first aluminum-containing compound remaining within the reactor to produce a second reaction product comprising an alkane and a first alkylaluminum hydroxide; removing at least a portion of the alkane in the second reaction product from the reactor; introducing a seedbed produced with a Ziegler-Natta catalyst into the reactor; introducing a second carrier gas into the reactor and venting the reactor to dry the seed bed to a water concentration of < 20 ppmv; introducing a second aluminum-containing compound into the reactor, wherein the second aluminum-containing compound reacts with at least a portion of any residual water within the reactor to produce a third reaction product comprising an alkane and a second alkylaluminum hydroxide; removing at least a portion of the alkane in the third reaction product from the reactor; introducing a second olefin into the reactor; and introducing a plurality of Ziegler-Natta catalyst particles and a third carrier gas into the reactor under conditions effective to maintain the Ziegler-Natta catalyst particles in a fluidized state and to polymerize the second olefin in the presence of the Ziegler-Natta catalyst particles to produce a second polymer product. 14. A process for transitioning from a first Ziegler-Natta catalyst to a second Ziegler-Natta catalyst in gas phase polymerization reactor, comprising: introducing a first olefin, a first aluminum-containing compound, a first carrier gas, and a plurality of first Ziegler-Natta catalyst particles into the reactor under conditions effective to maintain the first Ziegler-Natta catalyst particles in a fluidized state and to polymerize the first olefin in the presence of the first Ziegler-Natta catalyst particles to produce a first polymer product; introducing a kill agent into the reactor to stop polymerization of the first olefin within the reactor; stopping introduction of the first Ziegler-Natta catalyst particles, the first aluminum- containing compound, and the first olefin into the reactor; removing a first portion of the first olefin from the reactor; removing the first polymer product and the first Ziegler-Natta catalyst particles from the reactor; reducing a concentration of the first olefin within the reactor to < 1,000 ppmv; introducing water into the reactor after the concentration of the first olefin within the reactor is reduced to < 1,000 ppmv, wherein the water reacts with at least a portion of any residual first aluminum-containing compound remaining within the reactor to produce a first reaction product comprising an alkane and a first alkylaluminum hydroxide; removing at least a portion of the alkane in the first reaction product from the reactor; introducing a seedbed produced with a second Ziegler-Natta catalyst into the reactor; introducing a second carrier gas into the reactor and venting the reactor to dry the seed bed to a water concentration of < 20 ppmv; introducing a second aluminum-containing compound into the reactor, wherein the second aluminum-containing compound reacts with at least a portion of any residual water within the reactor to produce a second reaction product comprising an alkane and a second alkylaluminum hydroxide; removing at least a portion of the alkane in the second reaction product from the reactor; introducing a second olefin into the reactor; ensuring the reactor contains at least 500 ppmw of the second aluminum-containing compound based on a weight of the seedbed in the reactor; and introducing a plurality of second Ziegler-Natta catalyst particles, a third aluminum- containing compound, and a third carrier gas into the reactor containing the at least 500 ppmw of the second aluminum-containing compound under conditions effective to maintain the Ziegler-Natta catalyst particles in a fluidized state and to polymerize the second olefin in the presence of the second Ziegler-Natta catalyst particles to produce a second polymer product. | (WO2022/232760) For purposes of this specification and the claims appended thereto, when a polymer or copolymer is referred to as including an olefin, e.g., ethylene and at least one C3 to C20 a-olefm, the olefin present in such polymer or copolymer is the polymerized form of the olefin. For the purposes of the present disclosure, ethylene shall be considered an a-olefm. This disclosure relates to processes for transitioning between different polymerization catalysts in a polymerization reactor. More particularly, this disclosure relates to processes for transitioning from a metallocene catalyst to a Ziegler-Natta catalyst and for transitioning from a first Ziegler-Natta catalyst to a second Ziegler-Natta catalyst. | APD 2022-04-25 DESC (WO2022232760) PROCESSES FOR TRANSITIONING BETWEEN DIFFERENT POLYMERIZATION CATALYSTS IN A POLYMERIZATION REACTOR (...)Application Number 63/182,272 filed April 30, 2021 entitled “Processes for Transitioning Between Different Polymerization Catalysts in a Polymerization Reactor”, the entirety of which is incorporated by reference herein. This disclosure relates to processes for transitioning between different polymerization catalysts in a polymerization reactor. More particularly, this disclosure relates to processes for transitioning from a metallocene catalyst to a Ziegle(...) Gas-phase polymerization is useful for polymerizing ethylene or ethylene and one or more co-monomers. Polymerization processes in fluidized beds are particularly economical. During polymerization it can be necessary to transition from a first catalyst to a second catalyst. Natta catalyst or between different Ziegler-Natta catalyst grades, has been problematic due to high skin temperatures within the polymerization reactor during start-up that cause moderate to severe sheeting that often requires the reactor b(...) There is a need, therefore, for improved processes for transitioning between different polymerization catalysts in a polymerization reactor. This disclosure satisfies this and other needs. (...)2013/0046070, and 2018/0051102; as well as Sirohi & Choi, On-Line Parameter Estimation in a Continuous Polymerization Process, IND. ENG. CHEM. RES. 35, 1332-1343 (1996).SUMMARY Processes for transitioning between different polymerization catalysts in a gas phase polymerization reactor are provided. In some embodiments, a process for transitioning from a metallocene catalyst to a Ziegler-Natta catalyst in a gas phase polymerization reactor can include introducing a first olefin, an anti-static agent, a first carrier gas, and a plurality of metallocene catalyst particles i(...) (...)the anti-static agent into the reactor can be stopped A kill agent can be introduced into the reactor to stop polymerization of the first olefin within the reactor. Introduction of the first olefin into the reactor can be stopped. A first p(...) (...)a process for transitioning from a first Ziegler-Natta catalyst to a second Ziegler-Natta catalyst in gas phase polymerization reactor can include introducing a first olefin, a first aluminum-containing compound, a first carrier gas, and a (...) A kill agent can be introduced into the reactor to stop polymerization of the first olefin within the reactor. Introduction of the first Ziegler-Natta catalyst particles, the first aluminum-containing compound, and the first olefin into the(...) FIG. 1 is a schematic diagram of a gas phase polymerization system, according to one or more embodiments described. FIG. 2 shows polymerization reactor data for a comparative start-up process upon switching from a metallocene catalyst to a Ziegler-Natta catalyst. FIG. 3 shows polymerization reactor data for an inventive start-up process upon switching from a metallocene catalyst to a Ziegler-Natta catalyst. (...)is understood that the repeating unit/mer unit or simply unit in the copolymer is derived from ethylene in the polymerization reaction and the derived units are present at about 35 wt% to about 55 wt%, based on a weight of the copolymer. Furthermore, the terms “polyethylene copolymer”, "ethylene copolymer", and "ethylene-based polymer" are used interchangeably to refer to a copolymer that includes at least 50 mol% of units derived from ethylene. (...)agent” refer to compounds or mixtures of compounds, such as solids and/or liquids, that are useful in polymerization to reduce or eliminate fouling of the reactor, where fouling can be manifested by any number of phenomena including sheetin(...) (...)herein, a “seed bed” refers to one or more materials, including but not limited to, granular polymers composed of polyolefin product produced via a catalyst that can include a catalyst such as a Ziegler-Natta catalyst or a metallocene catal(...) (...)also referred to sometimes as “seed bed material”) can be stored in silos or hopper cars and loaded into a polymerization reactor or remain in the reactor from a previous polymerization process. Often the stored seed bed is exposed to air and moisture. The properties and performance of the polyethylene can be advanced by the combination of: (1) varying one or more reactor conditions such as reactor temperature, hydrogen concentration, comonomer concentration, and so on; and (2) selecting (...) The first catalyst and/or the second catalyst can be added to a polymerization process as a trim catalyst to adjust the molar ratio of the first catalyst to the second catalyst. In at least one embodiment, the first catalyst and the second (...) A general description of an exemplary polymerization system and process will now be described followed by a description of the processes that can be used to transition from a metallocene catalyst to a Ziegler-Natta catalyst and processes th(...) Polymerization System and Process FIG. 1 is a schematic diagram of a polymerization system 100, according to one or more embodiments. The polymerization system 100 can be used to polymerize one or more first olefins in the presence of a first catalyst, to transition to a se(...) The polymerization system 100 can include a fluidized bed reactor 101. The fluidized bed reactor 101 can have a bottom end 103, a straight section 105, a top expanded section 107, and a distributor plate 109 within the straight section 105.(...) The polymerization system 100 can also include one or more catalyst lines 119 for controlling the addition of polymerization catalyst to a reaction zone (not shown) within fluidized bed 111, and generally within straight section 105. The polymerization system 100 can also include a cooling loop that can include a first recycle gas line 139, compressor 141, a second recycle gas line 143, and a cooling system 145 (such as a circulating gas cooler), coupled with the fluidi(...) The cooling of the recycle gas can be used to cool polymerization system 100 to reduce or eliminate issues that can arise from exothermic polyolefin production. During operation, the cooled circulating gas from cooling system 145 can flow v(...) The GC system 161 can also be connected by lines (not shown) other than line 159 to other parts of polymerization system 100, such as recycle gas line 139, compressor 141, line 143, or any combination thereof. One or more temperature sensor(...) The polymerization system 100 can also include one or more seedbed lines 120 for introducing a seedbed into the fluidized bed reactor 101 before initiation of polymerization therein. (...)agent, a first carrier gas, and a plurality of metallocene catalyst particles can be introduced into a gas phase polymerization reactor under conditions effected to maintain the metallocene catalyst particles in a fluidized state and to pol(...) The hydrogen can be used in the polymerization process to help control or otherwise adjust the final properties of the polyolefin, such as described in the “Polypropylene Handbook, at pages 76-78 (Hanser Publishers, 1996). (...)increasing concentrations (partial pressures) of hydrogen can increase a flow index such as the melt index of the polyethylene polymer. The melt index can thus be influenced by the hydrogen concentration. The amount of hydrogen used in the polymerization process can be an amount necessary to achieve the desired melt index of the final polyolefin polymer. For example, the mole ratio of hydrogen to total monomer (H2:monomer) can be 0.0001 or g(...) Once introduction of the metallocene catalyst particles into the reactor is stopped the polymerization within the reactor can start to die off. A kill agent can be introduced into the reactor to accelerate the die off of the polymerization within the reactor. Once the polymerization has died off a sufficient amount, introduction of the first olefin into the reactor can be stopped and the reactor can begin to de-inventory from an operating pressure, e.g., about 2,100 kPa-absolute to about 2,500 k(...) (...)can be introduced to the reactor and venting can be initiated to dilute any remaining hydrocarbons within the polymerization system. Said another way, once the bed has been removed from the reactor a second portion of the first olefin withi(...) (...)of the fresh inert gas and venting can be continued until the concentration of the first olefin within the polymerization system falls to < 1,500 ppmv, < 1,250 ppmv, < 1,000 ppmv, < 900 ppmv, < 800 ppmv, < 700 ppmv, < 600 ppmv, < 500 ppmv, (...) Once the hydrocarbon concentration has fallen close to zero, the circulating gas within the polymerization system can be adjusted (if needed) to a temperature of 75 °C or more and a first aluminum-containing compound can be introduced into (...) (...)has been introduced into the reactor, the first aluminum-containing compound can be circulated through the polymerization system for a first period of time of > 0.5 hr, > 1 hr, > 1.5 hr, > 2 hr, > 3 hr, ³ 4 hr, > 5 hr or more. In some embodiments, after circulating the first aluminum-containing compound through the polymerization system for the first period of time an additional quantity of the first aluminum-containing compound can optionally be introduced into (...) (...)the reactor, the additional quantity of the first aluminum-containing compound can be circulated through the polymerization system for a second period of time of > 0.2 hr, > 0.5 hr, > 0.7 hr, > 1 hr, > 1.3 hr, > 1.5 hr, 1.7 hr, 2 hr or more(...) During the introduction and circulation of the first aluminum-containing compound within the polymerization system the evolution of ethane within the reactor can be monitored. When evolution of ethane within the reactor stops it can be conc(...) (...)the water is introduced into the reactor, the water and inert gas, e.g., nitrogen can be circulated through the polymerization system for 30 minutes, 1 hour, 1.5 hours, 1 hours, 2.5 hours, or 3 hours to 3.5 hours, 4 hours, 4.5 hours, 6 hour(...) Once the water and inert gas have circulated thought the polymerization system for a sufficient period of time, the reactor can be purged with pure inert gas, e.g., nitrogen, to remove at least a portion of the ethane in the second reaction(...) (...)amount of the second aluminum- containing compound has been introduced into the reactor, the contents within the polymerization system can be circulated for 30 minutes, 45 minutes, 1 hour, 1.5 hours, or 2 hours to 2.5 hours, 3 hours, 4 hour(...) Once the second aluminum-containing compound has been circulated within the polymerization system for the desired period of time, a second olefin can be introduced into the reactor. (...)Natta catalyst to a second Ziegler-Natta catalyst a kill agent can be introduced into the reactor to stop polymerization of the first olefin within the reactor. The kill agent can be or can include, but is not limited to, carbon monoxide, c(...) In some embodiments, once the kill agent has been introduced into the reactor and the rate of polymerization has decreased to a desired level, introduction of the first Ziegler-Natta catalyst particles, the first aluminum-containing compoun(...) (...)can be introduced to the reactor and venting can be initiated to dilute any remaining first olefin within the polymerization system. Said another way, once the bed has been removed from the reactor a second portion of the first olefin withi(...) (...)fresh inert gas and venting can be continued until the concentration of the remaining first olefin within the polymerization reactor falls to < 1,500 ppmv, < 1,250 ppmv, < 1,000 ppmv, < 900 ppmv, < 800 ppmv, < 700 ppmv, < 600 ppmv, < 500 pp(...) (...)the water is introduced into the reactor, the water and inert gas, e.g., nitrogen can be circulated through the polymerization system for 30 minutes, 1 hour, 1.5 hours, 2 hours, 2.5 hours, or 3 hours to 3.5 hours, 4 hours, 4.5 hours, 6 hours, or more. Once the water and inert gas have circulated thought the polymerization system for a sufficient period of time, the reactor can be purged with pure (...) (...)amount of the second aluminum-containing compound has been introduced into the reactor, the contents within the polymerization system can be circulated for 30 minutes, 45 minutes, 1 hour, 1.5 hours, or 2 hours to 2.5 hours, 3 hours, 4 hours(...) Once the second aluminum-containing compound has circulated within the polymerization system for the desired period of time, the reactor can be vented while introducing fresh carrier gas, e.g., molecular nitrogen, into the reactor. Once the(...) In at least one embodiment 500 ppm or less of diene can be added to the polymerization, such as 400 ppm or less, such as 300 ppm or less. In other embodiments at least 50 ppm of diene is added to the polymerization, or 100 ppm or more, or 150 ppm or more. (...)complexes of Ni2+ and Pd2+ described in the articles Johnson, et ak, “New Pd(II)- and Ni(II)-Based Catalysts for Polymerization of Ethylene and a-Olefms”, J. Am. Chem. Soc. 1995, 117, pp. 6414-6415 and Johnson, et ak, “Copolymerization of Ethylene and Propylene with Functionalized Vinyl Monomers by Palladium(II) Catalysts”, J. Am. Chem. Soc., 1996, 118, pp. 267-268, and PCT Publications WO 96/23010 and WO 99/02472 and U.S. Patent Nos. 5,852,145, 5,866,663 and 5,880,241. (...)8 to 10 metal compounds disclosed in PCT publications WO 96/23010 and WO 97/48735 and Gibson, et al., Chem. Comm., pp. 849-850 (1998). (...)include bridged bis(arylamido) Group 4 compounds described by D. H. McConville, et al., Organometallics 1995, 14, pp. 5478-5480. Other bulky ligand transition metal catalysts are described as bis(hydroxy aromatic nitrogen ligands) in U.S. P(...) (...)some embodiments, the anti-static agent can be a chemical composition that, when introduced into a fluidized bed polymerization reactor, can influence or drive the static charge (negatively, positively, or to zero) in the fluidized bed. The extracted metal carboxylate salt can be used as a part of the catalyst composition introduced into the polymerization reactor and/or can be introduced directly into the reactor independently of the catalyst composition. The extracted metal carboxylate salt can be fed to the polymerization reactor as a solution and/or as a slurry. For example, the extracted metal carboxylate salt can be initially admixed or combined with mineral oil, forming a slurry that c(...) In some embodiments, the catalyst in liquid form can be e fed with the extracted metal carboxylate salt to the polymerization reactor using the injection methods described, for example, in WO 97/46599. (...)organo metallic compound, such as, methylalumoxane or modified methylalumoxane, before being introduced into the polymerization reactor. FIGS. 2 and 3 show polymerization reactor data for a comparative start-up process and an inventive start-up process, respectively, upon switching from a metallocene catalyst to a Ziegler-Natta catalyst. More particularly, in both polymerization start-ups, the previous polymerizations were carried out in the presence of(...)in the presence of a metallocene catalyst and the data shown for the start-up is with regard to re-starting the polymerization reactor with a Ziegler-Natta catalyst. (...)feeds into the reactor (typically referred to as concentration build) to achieve the right conditions to start polymerization. There was a short introduction of Ziegler-Natta catalyst as shown by a short peak of catalyst flow. (...)feeds into the reactor (typically referred to as concentration build) to achieve the right conditions to start polymerization and was continued as there was no reactor shutdown involved. (...)bed along the vertical wall of the reactor before and after introduction of the Ziegler-Natta catalyst into the polymerization reactor. In this inventive example it can be seen that after introduction of the Ziegler-Natta catalyst, the skin(...) In the inventive startup, after stopping polymerization in the presence of the metallocene catalyst and removing the polymer/metallocene catalyst bed from the reactor, triethylaluminum (TEAL) was introduced into the reactor to neutralize re(...) (...)Ziegler-Natta catalyst in the comparative example via the addition of the triethylaluminum and during startup of polymerization with the Ziegler-Natta catalyst, the byproducts of the triethylaluminum and residual antistatic agent were belie(...) (...)and residual anti-static agent occurred well before drying of the new seedbed and the startup of polymerization with the Ziegler-Natta catalyst and, as such, did not really have any significant influence when the Ziegler-Natta polymerization started within the reactor. Listing of Embodiments Al. A process for transitioning from a metallocene catalyst to a Ziegler-Natta catalyst in a gas phase polymerization reactor, comprising: introducing a first olefin, an anti static agent, a first carrier gas, and a plurality of metallocene(...)catalyst particles and the anti static agent into the reactor; introducing a kill agent into the reactor to stop polymerization of the first olefin within the reactor; stopping introducing of the first olefin into the reactor; removing a fi(...) (...)A process for transitioning from a first Ziegler-Natta catalyst to a second Ziegler-Natta catalyst in gas phase polymerization reactor, comprising: introducing a first olefin, a first aluminum-containing compound, a first carrier gas, and a(...)Natta catalyst particles to produce a first polymer product; introducing a kill agent into the reactor to stop polymerization of the first olefin within the reactor; stopping introduction of the first Ziegler-Natta catalyst particles, the f(...) KEYW POLYPROPYLENE HANDBOOK(4,1) POLYETHYLENE COPOLYMER(3,1) POLYETHYLENE POLYMER(3,1) PAN EXXONMOBIL CHEMICAL PATENTS
Катализаторы для полимеров | Патент относится к катализаторным системам, которые содержат первый катализаторный компонент, включающий комплекс бис(фенолата) группы 4, второй катализаторный компонент, содержащий комплекс железа 2,6-бис(имино)пиридила, активатор и носитель. Данная катализаторная система может использоваться для получения полиолефинов, таких как бимодальный полиэтилен, обычно в газофазной полимеризации. | US20220048016 | EXXONMOBIL CHEMICAL PATENTS | 2020-08-11 2021-02-02 | (US20220048016) Supported Catalyst Systems and Processes for Use Thereof | (US20220048016) This invention relates to a supported catalyst system comprising: (i) at least one first catalyst component comprising a group 4 bis(phenolate) complex; (ii) at least one second catalyst component comprising a 2,6-bis(imino)pyridyl iron complex; (iii) activator; and (iv) support. The catalyst system may be used for preparing polyolefins, such a bimodal polyethylene, typically in a gas phase polymerization. | (US20220048016) What is claimed is: 1. A supported catalyst system comprising: (i) at least one first catalyst component comprising a group 4 bis(phenolate) complex; (ii) at least one second catalyst component comprising a 2,6-bis(imino)pyridyl iron complex; (iii) activator; and (iv) support; wherein, the group 4 bis(phenolate) complex is represented by Formula (A): wherein: M is a group 3-6 transition metal or Lanthanide; E and E′ are each independently O, S, or NR9, where R9 is independently hydrogen, C1-C40 hydrocarbyl, C1-C40 substituted hydrocarbyl, or a heteroatom-containing group; Q is group 14, 15, or 16 atom that forms a dative bond to metal M; A1QA1′ are part of a heterocyclic Lewis base containing 4 to 40 non-hydrogen atoms that links A2 to A2′ via a 3-atom bridge with Q being the central atom of the 3-atom bridge, A1 and A1′ are independently C, N, or C(R22), where R22 is selected from hydrogen, C1-C20 hydrocarbyl, C1-C20 substituted hydrocarbyl; A3A2 is a divalent group containing 2 to 40 non-hydrogen atoms that links A1 to the E-bonded aryl group via a 2-atom bridge; A2′A3′ is a divalent group containing 2 to 40 non-hydrogen atoms that links A1′ to the E′-bonded aryl group via a 2-atom bridge; L is a neutral Lewis base; X is an anionic ligand; n is 1, 2 or 3; m is 0, 1, or 2; n+m is not greater than 4; each of R1*, R2*, R3*, R4*, R1′, R2′, R3′, and R4′ is independently hydrogen, C1-C40 hydrocarbyl, C1-C40 substituted hydrocarbyl, a heteroatom or a heteroatom-containing group, or one or more of R1* and R2*, R2* and R3*, R3* and R4*, R1′ and R2′, R2′ and R3′, R3′ and R4′ may be joined to form one or more substituted hydrocarbyl rings, unsubstituted hydrocarbyl rings, substituted heterocyclic rings, or unsubstituted heterocyclic rings each having 5, 6, 7, or 8 ring atoms, and where substitutions on the ring can join to form additional rings; any two L groups may be joined together to form a bidentate Lewis base; an X group may be joined to an L group to form a monoanionic bidentate group; any two X groups may be joined together to form a dianionic ligand group; and the 2,6-bis(imino)pyridyl iron complex is represented by Formula (I): wherein: each of R1 and R2 is independently hydrogen, C1-C22 alkyl, C2-C22 alkenyl, C6-C22 aryl, arylalkyl wherein alkyl has from 1 carbon atom to 10 carbon atoms and aryl has from 6 carbon atoms to 20 carbon atoms, or five-, or six-, or seven-membered heterocyclic ring comprising at least one atom selected from the group consisting of N, P, O and S; wherein each of R1 and R2 is optionally substituted by halogen, —OR16, —NR172, or —SiR183; wherein R1 optionally bonds with R3, and R2 optionally bonds with R5, in each case to independently form a five-, six-, or seven-membered ring; each of R3, R4, R5, R8, R9, R10, R13, R14, and R15 is independently hydrogen, C1-C22 alkyl, C2-C22 alkenyl, C6-C22 aryl, arylalkyl wherein alkyl has from 1 to 10 carbon atoms and aryl has from 6 to 20 carbon atoms, —OR16, —NR172, halogen, —SiR183 or five-, six- or seven-membered heterocyclic ring comprising at least one atom selected from the group consisting of N, P, O and S; wherein R3, R4, R5, R8, R9, R10, R13, R14and R15 are optionally substituted by halogen, —OR16, —NR172, or —SiR183; wherein R3 optionally bonds with R4, R4 optionally bonds with R5, R7 optionally bonds with R10, R10 optionally bonds with R9, R9 optionally bonds with R8, R8 optionally bonds with R6, R15 optionally bonds with R14, optionally bonds with R13, and R13 optionally bonds with R11, in each case to independently form a five-, six- or seven-membered carbocyclic or heterocyclic ring, the heterocyclic ring comprising at least one atom from the group consisting of N, P, O and S; each of R6, R7, R11, and R12 is independently hydrogen, C1-C22 alkyl, C2-C22 alkenyl, C6-C22 aryl, arylalkyl wherein alkyl has from 1 to 10 carbon atoms and aryl has from 6 to 20 carbon atoms, a heteroatom or a heteroatom-containing group (such as —OR16, —NR172, halogen, —SiR183 or five-, six- or seven-membered heterocyclic ring comprising at least one atom selected from the group consisting of N, P, O and S); wherein R6, R7, R11, and R12 are optionally substituted by halogen, —OR16, —NR172, or —SiR183, wherein R6 optionally bonds with R8, R11 optionally bonds with R13, or R15 optionally bonds with R12 in each case to independently form a five-, six- or seven-membered carbocyclic or heterocyclic ring, the heterocyclic ring comprising at least one atom from the group consisting of N, P, O and S; wherein at least one of R6, R7, R11, and R12 is independently a heteroatom or a heteroatom-containing group, or at least one of the R6, R7, R11, and R12 is not methyl, or if R11 is H and R12 is iPr, then at least one of R6 and R7 is not methyl; each of R16, R17, and R18 is independently hydrogen, C1-C22 alkyl, C2-C22 alkenyl, C6-C22 aryl, arylalkyl where alkyl has from 1 to 10 carbon atoms and aryl has from 6 to 20 carbon atoms, or —SiR193, wherein each R16, R17, and R18 is independently optionally substituted by halogen, or two R16 radicals optionally bond to form a five- or six-membered ring, or two R17 radicals optionally bond to form a five- or six-membered ring, or two R18 radicals optionally bond to form a five- or six-membered ring; each R19 is independently hydrogen, C1-C22 alkyl, C2-C22 alkenyl, C6-C22 aryl, arylalkyl where alkyl has from 1 to 10 carbon atoms and aryl has from 6 to 20 carbon atoms, or two R19 radicals optionally bond to form a five- or six-membered ring; each of E1, E2, and E3 is independently carbon, nitrogen or phosphorus; each of u1, u2, and u3 is independently 0 if E1, E2, or E3 is nitrogen or phosphorus, and each of u1, u2, and u3 is independently 1 if E1, E2, or E3 is carbon; each of X1 and X2 is independently substituted hydrocarbyl , and the radicals X can be bonded with one another; r is 1 or 2; s is 1 or 2; D is a neutral donor; and t is 0 to 2. 2. A supported catalyst system according to claim 1, wherein the group 4 bis(phenolate) complex is represented by the Formula (A-II): wherein: M is a group 3, 4, 5, or 6 transition metal or a Lanthanide (such as Hf, Zr or Ti); E and E1 are each independently O, S, or NR9*, where R9* is independently hydrogen, C1-C40 hydrocarbyl, C1-C40 substituted hydrocarbyl, or a heteroatom-containing group; each L is independently a Lewis base; each X is independently an anionic ligand; n is 1, 2 or 3; m is 0, 1, or 2; n+m is not greater than 4; each of R1*, R2*, R3*, R4*, R1′, R2′, R3′, and R4′ is independently hydrogen, C1-C40 hydrocarbyl, C1-C40 substituted hydrocarbyl, a heteroatom or a heteroatom-containing group, or one or more of R1* and R2*, R2* and R3*, R3* and R4*, R1′ and R2′, R2′ and R3′, R3′ and R4′ may be joined to form one or more substituted hydrocarbyl rings, unsubstituted hydrocarbyl rings, substituted heterocyclic rings, or unsubstituted heterocyclic rings each having 5, 6, 7, or 8 ring atoms, and where substitutions on the ring can join to form additional rings; any two L groups may be joined together to form a bidentate Lewis base; an X group may be joined to an L group to form a monoanionic bidentate group; any two X groups may be joined together to form a dianionic ligand group; each of R5*, R6*, R7*, R8*, R5′, R6′, R7′; R8′, R10*, R11* and R12* is independently hydrogen, C1-C40 hydrocarbyl, C1-C40 substituted hydrocarbyl, a heteroatom or a heteroatom-containing group, or one or more of R5* and R6*, R6* and R7*, R7* and R8*, R5′ and R6′, R6′ and R7′, R7′ and R8′, R10* and R11*, or R11* and R12* may be joined to form one or more substituted hydrocarbyl rings, unsubstituted hydrocarbyl rings, substituted heterocyclic rings, or unsubstituted heterocyclic rings each having 5, 6, 7, or 8 ring atoms, and where substitutions on the ring can join to form additional rings. 3. The supported catalyst system of claim 2, wherein E and E′ are each independently O. 4. The supported catalyst system of claim 2, wherein the group 4 bis(phenolate) complex is present a molar ratio 1% to 99%, and the the 2,6-bis(imino)pyridyl iron complex is present at a molar ratio of 99% to 1%, based on the combination of the catalyst compounds. 5. The supported catalyst system of claim 1, wherein the group 4 bis(phenolate) complex is one or more of: dimethylzirconium[2′,2′″-(pyridine-2,6-diyl)bis(3-adamantan-1-yl)-5-(tert-butyl)-[1,1′-biphenyl]-2-olate)], dimethylhafnium[2′,2′″-(pyridine-2,6-diyl)bis(3-adamantan-1-yl)-5-(tert-butyl)-[1,1′-biphenyl]-2-olate)], dimethylzirconium[6,6′-(pyridine-2,6-diylbis(benzo[b]thiophene-3,2-diyl))bis(2-adamantan-1-yl)-4-methylphenolate)], dimethylhafnium[6,6′-(pyridine-2,6-diylbis(benzo[b]thiophene-3,2-diyl))bis(2-adamantan-1-yl)-4-methylphenolate)], dimethylzirconium[2′,2′″-(pyridine-2,6-diyl)bis(3-((3r,5r,7r)-adamantan-1-yl)-5-methyl-[1,1′-biphenyl]-2-olate)], dimethylhafnium[2′,2′″-(pyridine-2,6-diyl)bis(3-((3r,5r,7r)-adamantan-1-yl)-5-methyl-[1,1′-biphenyl]-2-olate)], dimethylzirconium[2′,2′″-(pyridine-2,6-diyl)bis(3-((3r,5r,7r)-adamantan-1-yl)-4′,5-dimethyl-[1,1′-biphenyl]-2-olate)], dimethylhafnium[2′,2′″-(pyridine-2,6-diyl)bis(3-((3r,5r,7r)-adamantan-1-yl)-4′,5-dimethyl-[1,1′-biphenyl]-2-olate)]; 6. The supported catalyst system of claim 1, wherein the support comprises silica. 7. The supported catalyst system of claim 1, wherein the catalyst system comprises less than 0.1 wt % aromatic solvent. 8. The supported catalyst system of claim 1, wherein the 2,6-bis(imino)pyridyl iron complex is one or more of: 9. A supported catalyst system according to claim 1, wherein the support material has a surface area in the range of from 10 to 700 m2/g and an average particle diameter in the range of from 10 to 500 μm. 10. A supported catalyst system according to claim 1, wherein the support material is selected from the group consisting of silica, alumina, silica-alumina, and combinations thereof. 11. A supported catalyst system according to claim 1, wherein the support material is fluorided. 12. A supported catalyst system of claim 11, wherein the support material has a fluorine concentration in the range of 0.6 to 3.5 wt %, based upon the weight of the support material. 13. A supported catalyst system according to claim 1, wherein the activator comprises alumoxane. 14. A supported catalyst system according to claim 1, wherein the activator comprises a non-coordinating anion. 15. A supported catalyst system according to claim 1, wherein the activator comprises one or more of: N,N-dimethyl-anilinium [tetrakis(perfluorophenyl)borate], N,N-dimethylanilinium tetrakis(perfluoronaphthyl)borate, N,N-dimethylanilinium tetrakis(perfluorobiphenyl)borate, N,N-dimethylanilinium tetrakis(perfluorophenyl)borate, N,N-dimethylanilinium tetrakis(3,5-bis(trifluoromethyl)phenyl)borate, triphenylcarbenium tetrakis(perfluoronaphthyl)borate, triphenylcarbenium tetrakis(perfluorobiphenyl)borate, triphenylcarbenium tetrakis(3,5-bis(trifluoromethyl)phenyl)borate, triphenylcarbenium tetrakis(perfluorophenyl)borate, [Me3NH+][B(C6F5)4−]; 1-(4-(tris(pentafluorophenyl)borate)-2,3,5,6-tetrafluorophenyl) pyrrolidinium; 4-(tris(pentafluorophenyl)borate)-2,3,5,6-tetrafluoropyridine, N,N-di(hydrogenated tallow)methylammonium [tetrakis(perfluorophenyl)borate], N-methyl-4-nonadecyl-N-octadecylanilinium [tetrakis(perfluorophenyl)borate], N-methyl-4-hexadecyl-N-octadecylanilinium [tetrakis(perfluorophenyl)borate], N-methyl-4-tetradecyl-N-octadecylanilinium [tetrakis(perfluorophenyl)borate], N-methyl-4-dodecyl-N-octadecylanilinium [tetrakis(perfluorophenyl)borate], N-methyl-4-decyl-N-octadecylanilinium [tetrakis(perfluorophenyl)borate], N-methyl-4-octyl-N-octadecylanilinium [tetrakis(perfluorophenyl)borate], N-methyl-4-hexyl-N-octadecylanilinium [tetrakis(perfluorophenyl)borate], N-methyl-4-butyl-N-octadecylanilinium [tetrakis(perfluorophenyl)borate], N-methyl-4-octadecyl-N-decylanilinium [tetrakis(perfluorophenyl)borate], N-methyl-4-nonadecyl-N-dodecylanilinium [tetrakis(perfluorophenyl)borate], N-methyl-4-nonadecyl-N-tetradecylanilinium [tetrakis(perfluorophenyl)borate], N-methyl-4-nonadecyl-N-hexadecylanilinium [tetrakis(perfluorophenyl)borate], N-ethyl-4-nonadecyl-N-octadecylanilinium [tetrakis(perfluorophenyl)borate], N-methyl-N,N-dioctadecylammonium [tetrakis(perfluorophenyl)borate], N-methyl-N,N-dihexadecylammonium [tetrakis(perfluorophenyl)borate], N-methyl-N,N-ditetradecylammonium [tetrakis(perfluorophenyl)borate], N-methyl-N,N-didodecylammonium [tetrakis(perfluorophenyl)borate], N-methyl-N,N-didecylammonium [tetrakis(perfluorophenyl)borate], N-methyl-N,N-dioctylammonium [tetrakis(perfluorophenyl)borate], N-ethyl-N,N-dioctadecylammonium [tetrakis(perfluorophenyl)borate], N,N-di(octadecyl)tolylammonium [tetrakis(perfluorophenyl)borate], N,N-di(hexadecyl)tolylammonium [tetrakis(perfluorophenyl)borate], N,N-di(tetradecyl)tolylammonium [tetrakis(perfluorophenyl)borate], N,N-di(dodecyl)tolylammonium [tetrakis(perfluorophenyl)borate], N-octadecyl-N-hexadecyl-tolylammonium [tetrakis(perfluorophenyl)borate], N-octadecyl-N-hexadecyl-tolylammonium [tetrakis(perfluorophenyl)borate], N-octadecyl-N-tetradecyl-tolylammonium [tetrakis(perfluorophenyl)borate], N-octadecyl-N-dodecyl-tolylammonium [tetrakis(perfluorophenyl)borate], N-octadecyl-N-decyl-tolylammonium [tetrakis(perfluorophenyl)borate], N-hexadecyl-N-tetradecyl-tolylammonium [tetrakis(perfluorophenyl)borate], N-hexadecyl-N-dodecyl-tolylammonium [tetrakis(perfluorophenyl)borate], N-hexadecyl-N-decyl-tolylammonium [tetrakis(perfluorophenyl)borate], N-tetradecyl-N-dodecyl-tolylammonium [tetrakis(perfluorophenyl)borate], N-tetradecyl-N-decyl-tolylammonium [tetrakis(perfluorophenyl)borate], N-dodecyl-N-decyl-tolylammonium [tetrakis(perfluorophenyl)borate], N-methyl-N-octadecylanilinium [tetrakis(perfluorophenyl)borate], N-methyl-N-hexadecylanilinium [tetrakis(perfluorophenyl)borate], N-methyl-N-tetradecylanilinium [tetrakis(perfluorophenyl)borate], N-methyl-N-dodecylanilinium [tetrakis(perfluorophenyl)borate], N-methyl-N-decylanilinium [tetrakis(perfluorophenyl)borate], and N-methyl-N-octylanilinium [tetrakis(perfluorophenyl)borate]. 16. A process for polymerization of olefin monomers comprising contacting one or more monomers with a supported catalyst system of claim 1 and obtaining olefin polymer. 17. A process according to claim 16, wherein the first catalyst component and the second catalyst component show different hydrogen responses. 18. A process according to claim 16, wherein the monomer is selected from the group consisting of ethylene, propylene, 1-hexene, 1-octene and combinations thereof. 19. A process according to claim 16, wherein the polymerization is carried out in slurry. 20. A process according to claim 16, wherein the polymerization is carried out in gas phase. | (US20220048016A1) PENDING | (US20220048016) It is advantageous that each phenolate group be substituted in the ring position that is adjacent to the oxygen donor atom. This approach is very useful in controlling polymer product properties and insuring uniformity in high volume production of polyolefin polymers. If the ligands were coordinated to the metal in such a manner that the complex had mirror-plane (Cs) symmetry, then the catalyst would be expected to produce only atactic poly(alpha olefins); these symmetry-reactivity rules are summarized by Bercaw, J. E. (2009) in Macromolecules, v.42, pp. 8751-8762. The choice of each linker group may affect the catalyst performance, such as the tacticity of the poly(alpha olefin) produced. The ligand is bulky and stably bonded to the transition metal so as to maintain its influence during use of the catalyst, such as polymerization. | (US20220048016) 1 . A supported catalyst system comprising: (i) at least one first catalyst component comprising a group 4 bis(phenolate) complex; (ii) at least one second catalyst component comprising a 2,6-bis(imino)pyridyl iron complex; (iii) activator; and (iv) support; wherein, the group 4 bis(phenolate) complex is represented by Formula (A): wherein: M is a group 3-6 transition metal or Lanthanide; E and E′ are each independently O, S, or NR9, where R9 is independently hydrogen, C1-C40 hydrocarbyl, C1-C40 substituted hydrocarbyl, or a heteroatom-containing group; Q is group 14, 15, or 16 atom that forms a dative bond to metal M; A1QA1′ are part of a heterocyclic Lewis base containing 4 to 40 non-hydrogen atoms that links A2 to A2′ via a 3-atom bridge with Q being the central atom of the 3-atom bridge, A1 and A1′ are independently C, N, or C(R22), where R22 is selected from hydrogen, C1-C20 hydrocarbyl, C1-C20 substituted hydrocarbyl; A3 A2 is a divalent group containing 2 to 40 non-hydrogen atoms that links A1 to the E-bonded aryl group via a 2-atom bridge; A2′ A3′ is a divalent group containing 2 to 40 non-hydrogen atoms that links A1′ to the E′-bonded aryl group via a 2-atom bridge; L is a neutral Lewis base; X is an anionic ligand; n is 1, 2 or 3; m is 0, 1, or 2; n+m is not greater than 4; each of R1*, R2*, R3*, R4*, R1′, R2′, R3′, and R4′ is independently hydrogen, C1-C40 hydrocarbyl, C1-C40 substituted hydrocarbyl, a heteroatom or a heteroatom-containing group, or one or more of R1* and R2*, R2* and R3*, R3* and R4*, R1′ and R2′, R2′ and R3′, R3′ and R4′ may be joined to form one or more substituted hydrocarbyl rings, unsubstituted hydrocarbyl rings, substituted heterocyclic rings, or unsubstituted heterocyclic rings each having 5, 6, 7, or 8 ring atoms, and where substitutions on the ring can join to form additional rings; any two L groups may be joined together to form a bidentate Lewis base; an X group may be joined to an L group to form a monoanionic bidentate group; any two X groups may be joined together to form a dianionic ligand group; and the 2,6-bis(imino)pyridyl iron complex is represented by Formula (I): wherein: each of R1 and R2 is independently hydrogen, C1-C22 alkyl, C2-C22 alkenyl, C6-C22 aryl, arylalkyl wherein alkyl has from 1 carbon atom to 10 carbon atoms and aryl has from 6 carbon atoms to 20 carbon atoms, or five-, or six-, or seven-membered heterocyclic ring comprising at least one atom selected from the group consisting of N, P, O and S; wherein each of R1 and R2 is optionally substituted by halogen, -OR16, -NR172, or -SiR183; wherein R1 optionally bonds with R3, and R2 optionally bonds with R5, in each case to independently form a five-, six-, or seven-membered ring; each of R3, R4, R5, R8, R9, R10, R13, R14, and R15 is independently hydrogen, C1-C22 alkyl, C2-C22 alkenyl, C6-C22 aryl, arylalkyl wherein alkyl has from 1 to 10 carbon atoms and aryl has from 6 to 20 carbon atoms, -OR16, -NR172, halogen, -SiR183 or five-, six- or seven-membered heterocyclic ring comprising at least one atom selected from the group consisting of N, P, O and S; wherein R3, R4, R5, R8, R9, R10, R13, R14and R15 are optionally substituted by halogen, -OR16, -NR172, or -SiR183; wherein R3 optionally bonds with R4, R4 optionally bonds with R5, R7 optionally bonds with R10, R10 optionally bonds with R9, R9 optionally bonds with R8, R8 optionally bonds with R6, R15 optionally bonds with R14, optionally bonds with R13, and R13 optionally bonds with R11, in each case to independently form a five-, six- or seven-membered carbocyclic or heterocyclic ring, the heterocyclic ring comprising at least one atom from the group consisting of N, P, O and S; each of R6, R7, R11, and R12 is independently hydrogen, C1-C22 alkyl, C2-C22 alkenyl, C6-C22 aryl, arylalkyl wherein alkyl has from 1 to 10 carbon atoms and aryl has from 6 to 20 carbon atoms, a heteroatom or a heteroatom-containing group (such as -OR16, -NR172, halogen, -SiR183 or five-, six- or seven-membered heterocyclic ring comprising at least one atom selected from the group consisting of N, P, O and S); wherein R6, R7, R11, and R12 are optionally substituted by halogen, -OR16, -NR172, or -SiR183, wherein R6 optionally bonds with R8, R11 optionally bonds with R13, or R15 optionally bonds with R12 in each case to independently form a five-, six- or seven-membered carbocyclic or heterocyclic ring, the heterocyclic ring comprising at least one atom from the group consisting of N, P, O and S; wherein at least one of R6, R7, R11, and R12 is independently a heteroatom or a heteroatom-containing group, or at least one of the R6, R7, R11, and R12 is not methyl, or if R11 is H and R12 is iPr, then at least one of R6 and R7 is not methyl; each of R16, R17, and R18 is independently hydrogen, C1-C22 alkyl, C2-C22 alkenyl, C6-C22 aryl, arylalkyl where alkyl has from 1 to 10 carbon atoms and aryl has from 6 to 20 carbon atoms, or -SiR193, wherein each R16, R17, and R18 is independently optionally substituted by halogen, or two R16 radicals optionally bond to form a five- or six-membered ring, or two R17 radicals optionally bond to form a five- or six-membered ring, or two R18 radicals optionally bond to form a five- or six-membered ring; each R19 is independently hydrogen, C1-C22 alkyl, C2-C22 alkenyl, C6-C22 aryl, arylalkyl where alkyl has from 1 to 10 carbon atoms and aryl has from 6 to 20 carbon atoms, or two R19 radicals optionally bond to form a five- or six-membered ring; each of E1, E2, and E3 is independently carbon, nitrogen or phosphorus; each of u1, u2, and u3 is independently 0 if E1, E2, or E3 is nitrogen or phosphorus, and each of u1, u2, and u3 is independently 1 if E1, E2, or E3 is carbon; each of X1 and X2 is independently substituted hydrocarbyl , and the radicals X can be bonded with one another; r is 1 or 2; s is 1 or 2; D is a neutral donor; and t is 0 to 2. | (US20220048016) For purposes of this invention and the claims thereto, a "catalyst system" is a combination of at least two catalyst compounds, an activator, and a support material. For the purposes of this invention and the claims thereto, the new numbering scheme for the Periodic Table Groups is used as described in Chemical and Engineering News, v.63(5), pg. 27 (1985). This invention relates to a supported catalyst system comprising: (i) at least one first catalyst component comprising a group 4 bis(phenolate) complex; (ii) at least one second catalyst component comprising a 2,6-bis(imino)pyridyl iron complex; (iii) activator; and (iv) support. | AB (US20220048016) This invention relates to a supported catalyst system comprising: (i) at least one first catalyst component comprising a group 4 bis(phenolate) complex; (ii) at least one second catalyst component comprising a 2,6-bis(imino)pyridyl iron complex; (iii) activator; and (iv) support. The catalyst system may be used for preparing polyolefins, such a bimodal polyethylene, typically in a gas phase polymerization. APD 2021-02-02 DESC (US20220048016) (...)and stably bonded to the transition metal so as to maintain its influence during use of the catalyst, such as polymerization. The ligand may be coordinated to the transition metal by covalent bond and/or electron donation coordination or in(...) The transition metal complexes are generally subjected to activation to perform their polymerization function using an activator which is believed to create a cation as a result of the removal of an anionic group, often referred to as a lea(...) As used herein, “polymerization catalyst(s)” refers to any catalyst, typically an organometallic complex or compound that is capable of coordination polymerization, i.e., where successive monomers are added in a monomer chain at the organom(...) (...)of 35 wt % to 55 wt %, it is understood that the mer unit in the copolymer is derived from ethylene in the polymerization reaction and said derived units are present at 35 wt % to 55 wt %, based upon the weight of the copolymer. (...)or plastomer; an ethylene polymer having a density of 0.910 to 0.940 g/cm3 is referred to as a low density polyethylene; and an ethylene polymer having a density of more than 0.940 g/cm3 is referred to as a high density polyethylene (HDPE). Density is determined according to ASTM D 1505 using a density-gradient column (...) Polyethylene in an overlapping density range, i.e., 0.890 to 0.930 g/cm3, typically from 0.915 to 0.930 g/cm3, which is linear and does not contain long chain branching is referred to as “linear low density polyethylene” (LLDPE) and can be produced with conventional Ziegler-Natta catalysts, vanadium catalysts, or with (...)catalysts in gas phase reactors and/or in slurry reactors and/or in solution reactors. “Linear” means that the polyethylene has no long chain branches, typically referred to as a branching index (g′vis) of 0.97 or above, preferably 0.98 or (...) This invention relates to catalyst systems and their use in polymerization processes to produce polyolefin polymers such as polyethylene polymers and polypropylene polymers. In another class of embodiments, the present disclosure is directed to polymerization processes to produce polyolefin polymers from catalyst systems comprising the product of the combination of two or more olefin polymerization catalysts, at least one activator, and at least one support. In particular, the present disclosure is directed to a polymerization process to produce an ethylene polymer, the process comprising contacting a catalyst system comprising the product of the combination of two or more catalysts, at least o(...)one activator, and at least one support, with ethylene and one or more C3-C10 alpha-olefin comonomers under polymerization conditions. (...)rings are features of these complexes that make them effective catalyst components for the production of polyolefins, particularly isotactic poly(alpha olefins). If the ligands were coordinated to the metal in such a manner that the complex(...)poly(alpha olefins); these symmetry-reactivity rules are summarized by Bercaw, J. E. (2009) in Macromolecules, v.42, pp. 8751-8762. The pair of 8-membered metallocycle rings of the inventive complexes is also a notable feature that is advan(...) (...)4 complexes featuring smaller 6-membered metallocycle rings are known (Bercaw, J. E. (2009) in Macromolecules, v.42, pp. 8751-8762) to form mixtures of C2 and Cs symmetric complexes when used in olefin polymerizations and are thus not well (...) Transition metal or Lanthanide metal bis(phenolate) complexes are used as catalyst components for olefin polymerization in the present invention. The terms “catalyst” and “catalyst complex” are used interchangeably. Furthermore, catalyst compounds of the present disclosure can produce polyolefin polymers with tailored molecular weight (e.g., high molecular weight polyolefin polymers, with an Mw value of 100,000 g/mol or more, or low molecular weight polyolefin polymers, with an Mw value of less that 100,000 g/mol). (...)be chose to have different hydrogen responses (each having a different reactivity toward hydrogen) during the polymerization process. Hydrogen is often used in olefin polymerization to control the final properties of the polyolefin. The iron catalyst component can show a more negative response to changes of hydrogen co(...) (...)in reactor may affect molecular weight, molecular weight distributions, and other properties of the resulting polyolefin when using a combination of such two catalyst components. Thus, this invention further provides a multi-modal polyolefin obtained from polymerizations using the above supported catalyst systems. (...)is very useful in controlling polymer product properties and insuring uniformity in high volume production of polyolefin polymers. In an alternate embodiment, little or no alumoxane is used in the polymerization processes described herein. Preferably, alumoxane is present at zero mole %, alternately the alumoxane is present at a molar ratio of aluminum to catalyst comp(...) (...)the sense of balancing its ionic charge at +1, and yet retain sufficient lability to permit displacement during polymerization. The term NCA is also defined to include multicomponent NCA-containing activators, such as N,N-dimethylanilinium (...) (...)the Densities and Molecular Volumes of Liquids and Solids,” Journal of Chemical Education, v.71(11), November 1994, pp. 962-964. Molecular volume (MV), in units of cubic Å, is calculated using the formula: MV=8.3VS, where VS is the scaled v(...) The activators may be added to a polymerization in the form of an ion pair using, for example, [M2HTH]+ [NCA]− in which the di(hydrogenated tallow)methylamine (“M2HTH”) cation reacts with a basic leaving group on the transition metal comple(...) Other suitable support materials, however, can be employed, for example, finely divided functionalized polyolefins such as finely divided polyethylene. Particularly useful supports include magnesia, titania, zirconia, montmorillonite, phyll(...) (...)metal compound solution, mixed for another specified time, after which the mixture may be recovered for use in a polymerization reactor, such as by spray drying. Lastly, another additive, such as 1-hexene in about 10 vol % can be present in(...) (...)then be admixed with a second metal compound prior to introduction of the resulting mixed catalyst system to a polymerization reactor. The second metal compounds may be admixed at any point prior to introduction to the reactor, such as in a polymerization feed vessel or in-line in a catalyst delivery system. Polymerization Processes In embodiments herein, the invention relates to polymerization processes where monomer (such as ethpylene and or propylene), and optionally comonomer, are contacted with a catalyst system comprising at least one activator, at least one supp(...) In some embodiments 500 ppm or less of diene is added to the polymerization, preferably 400 ppm or less, preferably or 300 ppm or less. In other embodiments at least 50 ppm of diene is added to the polymerization, or 100 ppm or more, or 150 ppm or more. In a particularly preferred embodiment the process of the invention relates to the polymerization of ethylene and at least one comonomer having from 3 to 8 carbon atoms, preferably, 4 to 8 carbon atoms. Polymerization processes according to the present disclosure can be carried out in any manner known in the art. Any suspension, slurry, high pressure tubular or autoclave process, or gas phase polymerization process known in the art can be used under polymerizable conditions. Such processes can be run in a batch, semi-batch, or continuous mode. Heterogeneous polymerization processes (such as gas phase and slurry phase processes) are useful. Alternatively, in other embodiments, the polymerization process is not homogeneous. A homogeneous polymerization process is defined to be a process where preferably at least 90 wt % of the product is soluble in the reaction media. Alternatively, the polymerization process is not a bulk process. A bulk process is defined to be a process where monomer concentration in all feeds to the reactor is pre(...) As used herein the term “slurry polymerization process” means at least 95 wt % of polymer products derived from the supported catalyst are in granular form as solid particles (not dissolved in the diluent). Suitable diluents/solvents for polymerization include non-coordinating, inert liquids. Examples include straight and branched-chain hydrocarbons, such as isobutane, butane, pentane, isopentane, hexanes, isohexane, heptane, octane, dodecane,(...) Gas Phase Polymerization In a preferred embodiment, the feed concentration of the monomers and comonomers for the polymerization is 60 vol % solvent or less, preferably 40 vol % or less, or preferably 20 vol % or less, based on the total volume of the feedstream. Preferably the polymerization is run in a bulk process. In some embodiments, hydrogen is present in the polymerization reactor at a partial pressure of 0.001 to 50 psig (0.007 to 345 kPa), preferably from 0.01 to 25 psig (0.07 to 172 kPa), more preferably 0.1 to 10 psig (0.7 to 70 kPa). In a class of embodiments, the polymerization is performed in the gas phase, preferably, in a fluidized bed gas phase process. Generally, in a fluidized bed gas phase process used for producing polymers, a gaseous stream containing one or m(...) In another embodiment of the invention, the polymerization is performed in the slurry phase. A slurry polymerization process generally operates between 1 to about 50 atmosphere pressure range (15 psi to 735 psi, 103 kPa to 5,068 kPa) or even greater and temperatures in the range of 0° C. to about 120° C. In a slurry polymerization, a suspension of solid, particulate polymer is formed in a liquid polymerization diluent medium to which monomer and comonomers, along with catalys(...) The liquid diluent employed in the polymerization medium is typically an alkane having from 3 to 7 carbon atoms, preferably a branched alkane. The medium employed should be liquid under the conditions of polymerization and relatively inert. When a propane medium is used, the process is typically operated above the reac(...) In an embodiment, a preferred polymerization technique useful in the invention is referred to as a particle form polymerization, or a slurry process where the temperature is kept below the temperature at which the polymer goes into solution(...) (...)temperature in the particle form process is within the range of about 85° C. to about 110° C. Two preferred polymerization methods for the slurry process are those employing a loop reactor and those utilizing a plurality of stirred reactors(...) In a preferred embodiment, the catalyst system used in the polymerization comprises no more than two catalyst compounds. A “reaction zone” also referred to as a “polymerization zone” is a vessel where polymerization takes place, for example a batch reactor. When multiple reactors are used in either series or parallel configuration, each reactor is considered as a separate polymerization zone. For a multi-stage polymerization in both a batch reactor and a continuous reactor, each polymerization stage is considered as a separate polymerization zone. In a preferred embodiment, the polymerization occurs in one reaction zone. Useful reactor types and/or processes for the production of polyolefin polymers include, but are not limited to, UNIPOL™ Gas Phase Reactors (available from Univation Technologies); INEOS™ Gas Phase Reactors and Processes; Continuous Flow St(...) MATT In several classes of embodiments, the catalyst activity of the polymerization reaction is at least 3,000 g/g*cat or greater, at least 4,250 g/g*cat or greater, at least 4,750 g/g*cat or greater, at least 5,000 g/g*cat or greater, at l(...) In a preferred embodiment, the polymerization: 4) wherein the catalyst system used in the polymerization preferably comprises at least one catalyst compound represented by Formula (I) and at least one catalyst compound represented by Formula (A), such as dimethylzirconium[2′,2′″-(pyridi(...) 5) the polymerization preferably occurs in one reaction zone 8) optionally hydrogen is present in the polymerization reactor at a partial pressure of 0.001 to 50 psig (0.007 to 345 kPa) (preferably from 0.01 to 25 psig (0.07 to 172 kPa), more preferably 0.1 to 10 psig (0.7 to 70 kPa)). Polyolefin Products The polyethylene composition may comprise from 99.0 to about 80.0 wt %, 99.0 to 85.0 wt %, 99.0 to 87.5 wt %, 99.0 to 90.0 wt %, 99.0 to 92.5 wt %, 99.0 to 95.0 wt %, or 99.0 to 97.0 wt %, of polymer units derived from ethylene and about 1.(...) The polyethylene composition may have a melt index (MI, I2.16, ASTM 1238, 2.16 kg, 190° C.) of about 0.10 g/10 min or more, alternately 0.15 g/10 min or more, alternately about 0.18 g/10 min or more, alternately 0.20 g/10 min or more, alter(...) The polyethylene composition may have a high load melt index (HLMI, I21.6, (ASTM 1238, 21.6 kg, 190° C.) of, from 1 to 100 g/10 min, from 1 to 60 g/10 min, 5 to 40 g/10 min, 5 to 50 g/10 min, 15 to 50 g/10 min, or 20 to 50 g/10 min. The polyethylene composition may have a melt index ratio (MIR), from 10 to 150, alternately from 15 to 150, alternately from 20 to 45, alternately from 25 to 60, alternately from 30 to 55, alternately from 35 to 55, and alternately from 35 (...) The polyethylene composition may have a density of 0.910 g/cc or more, alternately 0.915 g/cc or more; alternately 0.93 g/cc or more; alternately 0.935 g/cc or more, alternately 0.938 g/cc or more, alternately the polyethylene composition has a density of 0.910 to 0.967 g/cc, alternately 0.915 to 0.940, alternately 0.9(...) The polyethylene composition may have a a weight average molecular weight, Mw, as determined by GPC-4D, of 100,000 to 1,000,000 g/mol, such as from 50,000 to 800,000 g/mol, such as form 70,000 to 700,000 g/mol. The polyethylene composition may have a molecular weight distribution (MWD, defined as Mw/Mn) of about 2 to about 50, about 5 to about 50. (...)the comonomer of a copolymer is incorporated predominantly in the high molecular weight chains or species of a polyolefin polymer or composition. The distribution of the short chain branches can be measured, for example, using Temperature R(...) In any of the embodiments described herein, the polyethylene composition may be a multimodal polyethylene composition such as a bimodal polyethylene composition. As used herein, “multimodal” means that there are at least two distinguishable(...)curve (as determined using gel permeation chromatography (GPC) or other recognized analytical technique) of a polyethylene composition. For example, if there are two distinguishable peaks in the molecular weight distribution curve such comp(...) Useful additional polymers include other polyethylenes, isotactic polypropylene, highly isotactic polypropylene, syndiotactic polypropylene, random copolymer of propylene and ethylene, and/or butene, and/or hexene, polybutene, ethylene viny(...)EPR, EPDM, block copolymer, styrenic block copolymers, polyamides, polycarbonates, PET resins, cross linked polyethylene, copolymers of ethylene and vinyl alcohol (EVOH), polymers of aromatic monomers such as polystyrene, poly-1 esters, polyacetal, polyvinylidine fluoride, polyethylene glycols, and/or polyisobutylene. (...)screw extruder, which may include a compounding extruder and a side-arm extruder used directly downstream of a polymerization process, which may include blending powders or pellets of the resins at the hopper of the film extruder. (...)16. A process for polymerization of olefin monomers comprising contacting one or more monomers with a supported catalyst system of any of paragraphs 1 to 15 and obtaining olefin polymer. - 17. A process according to paragraph 16, wherein the(...)19. A process according to any of paragraphs 16 to 18, wherein the polymerization is carried out in slurry. - 20. A process according to any of paragraphs 16 to 18, wherein the polymerization is carried out in gas phase. - 21. A process according to any of paragraphs 16 to 20 further comprising obtaining a polyolefin having a multi-modal GPC trace. - 22. A process to make an article comprising formin(...) Aldrich reagent grade 1,2,4-trichlorobenzene (TCB) with 300 ppm antioxidant butylated hydroxytoluene (BHT) is used as the mobile phase. The TCB mixture is filtered through a 0.1 μm Teflon filter and degassed with an online degasser before e(...) The polymer is dissolved at 160° C. with continuous shaking for about 1 hour for PE samples or 2 hour for PP samples. The TCB densities used in concentration calculation are 1.463 g/ml at about 23° C. temperature and 1.284 g/ml at 145° C. T(...) (...)determined by the ratio of the IR5 detector intensity corresponding to CH2 and CH3 channel calibrated with a series of PE and PP homo/copolymer standards whose nominal value are predetermined by NMR or FTIR. In particular, this provides the(...) For analyzing polyethylene homopolymers, ethylene-hexene copolymers, and ethylene-octene copolymers, ¦dn/dc=0.1048 ml/mg and A2=0.0015; for analyzing ethylene-butene copolymers, dn/dc =0.1048*(1−0.00126*w2) ml/mg and A2=0.0015 where w2 is w(...) For polystyrene K=1.38×10−4 dl/g and α=0.7; and for polyethylene K=5.05×10−4 dl/g and α=0.693 were used. For a polymer fraction, which eluted at a temperature step, that has a weight fraction (weight % recovery) of less than 0.5%, the MWD a(...) AL55-003™ HDPE is a high denesity polyethylene resin available from ExxonMobil Chemical Company(Houston, Tex.) having a density of 0.954 g/cc and a melt index of 0.30 g/10min. HYA-600™ HDPE is a high denesity polyethylene resin available from ExxonMobil Chemical Company (Houston, Tex.) having a density of 0.954 g/cc and a melt index of 0.35 g/10 min. Evolue™ H SP5505™ HDPE is a high denesity polyethylene resin available from Prime Polymer Co. having a density of 0.951 g/cc and a melt index of 0.28 g/10 min. Marlex™ HHN 5502 BN™ HDPE is a high denesity polyethylene resin available from Chevron Phillips Chemical Company, Houston Tex.) having a density of 0.955 g/cc and a melt index of 0.35 g/10 min. Polymerization Polymerization was performed in a 7 foot tall gas-phase fluidized bed reactor with a 4 foot tall 6″ diameter body and a 3 foot tall 10″ diameter expanded section. Cycle and feed gases were fed into the reactor body through a perforated dist(...) Uniquely, the Catalyst B is unresponsive to hydrogen, producing a low Mw high density PE component, while Catalyst A is responsive to hydrogen producing a higher Mw polymer, where the high molecular weight polymers shift the high Mw's lower(...) DESC (US20220048016) (...)to mixed catalyst systems comprising a group 4 bis(phenolate) complex and a 2,6-bis(imino)pyridyl iron complex, polyolefins, such polyethylene, compositions made therefrom and articles made therefrom. Olefin polymerization catalysts are of great use in industry to produce olefin polymers. Hence, there is strong interest in finding new catalyst systems to use in polymerization processes that increase the commercial usefulness of the catalyst systems and allow the production of polyolefin polymers having improved properties or a new combination of properties. Catalysts for olefin polymerization can be based on bis(phenolate) complexes as catalyst precursors, which are activated typically by an alumoxane or an activator containing a non-coordinating anion. (...)Feb. 11, 2020, claiming priority to U.S. Ser. No. 62/804,353, Feb. 12, 2019) discloses Lewis base catalysts and polymerization therewith. (...)U.S. Ser. No. 62/804,372, Feb. 12, 2019 discloses bis(aryl phenolate) Lewis base transition metal complexes, and polymerization therewith. (...)Feb. 11, 2020 discloses transition metal bis(phenolate) catalyst complexes having adamantyl substituents and polymerization therewith. Iron-containing catalysts have been shown to be high activity catalysts capable of forming polyethylene. Typical iron-containing catalysts have a nitrogen atom of a heterocyclic moiety (such as pyridine) that chelates the iron atom. (...)weight polymers. (W. Zhang, et al. (2013) “Tailoring Iron Complexes for Ethylene Oligomerization and/or Polymerization,” Dalton Trans., v.42, pp. 8988-8997; B. L. Small, (2015) “Discovery and Development of Pyridine-bis(imine) and Related Catalysts for Olefin Polymerization and Oligomerization,” Acc. Chem. Res., v.48, pp. 2599-2611). Other iron-containing catalysts include 2-[1-(2,6-dibenzhydryl-4-methylphenylimino)ethyl]-6-[1-(aryl-imino)-ethyl]pyridyl iron catalysts. (...)low/poor solubility in hydrophobic solvents used in polymerizations, such as gas phase polymerizations to form polyethylenes. Without being bound by theory, it is believed that the solubility of the iron-containing catalysts affects the effectiveness of the polymerization, such as the molecular weight, comonomer incorporation, and molecular weight distribution of the polymer products. It is advantageous to conduct commercial solution polymerization reactions at elevated temperatures. New catalysts capable of polymerizing olefins to yield high molecular weight and/or high tacticity polymers at high process temperatures are desirable for the industrial production of polyolefins. Hence, there is still a need in the art for new and improved catalyst systems for the polymerization of olefins, in order to achieve specific polymer properties, such as high molecul(...) There is a need for catalysts capable of forming polyolefins. In particular, there is a need to develop new and improved mixed catalysts systems capable of forming polymers having high or low molecular weight, low molecular weight, low como(...) New mixed catalyst systems are provided herein as well as polymerization processes therewith, that provide new copolymers having good properties that can be produced with increased reactor throughput and at higher polymerization temperatures during polymer production. Likewise this process produces new copolymers having high molecular weight at high polymerization temperatures. The catalyst productivity can reach or exceed 1,500,000 kg polymer per kg of catalyst at typical polymerization conditions. Copolymers containing significant levels of long-chain branching may also be prepare(...) There is still a need in the art for new and improved catalyst systems for the polymerization of olefins, in order to achieve increased activity or enhanced polymer properties, such as high melting point, higher density, high molecular weig(...) (...)It is also an object of the present invention to provide novel supported catalysts systems and processes for the polymerization of olefins (such as ethylene) using such catalyst systems. (...)attorney docket number 2020EM050); concurrently filed PCT application number PCT/US2020/045823 entitled “Polyethylene Compositions Obtained Using Transition Metal Bis(Phenolate) Catalyst Complexes and Homogeneous Process for Production Ther(...)attorney docket number 2020EM051); Baier, M. C. (2014) “Post-Metallocenes in the Industrial Production of Polyolefins,” Angew. Chem. Int. Ed., v.53, pp. 9722-9744; Golisz, S. et al. (2009) “Synthesis of Early Transition Metal Bisphenolate Complexes and Their Use as Olefin Polymerization Catalysts,” Macromolecules, v.42(22), pp. 8751-8762; Cámpora, J., et al. (2005) “2,6-Diiminopyridine Iron(II) Dialkyl Complexes. Interaction with Aluminum Alkyls and Ethylene Polymerization Catalysis” Organometallics, v.24(21), pp. 4878-4881; Williams, B. et al. (2010) “Drying of Organic Solvents: Quantitative Evaluation of the Efficiency of Several Desiccants,” J. Org. Chem., v.75(24), pp. 8351-8354; EP 2003166A1; WO 2007/080081 A2; US 2019/0144577; Britovsek, G. et al. (1999) “Iron and Cobalt Ethylene Polymerization Catalysts Bearing 2,6-Bis(Imino)Pyridyl Ligands: Synthesis, Structures, and Polymerization Studies,” J. Am. Chem. Soc., v.121(38), pp. 8728-8740; Ionkin, A. S. et al. (2006) “High-Temperature Catalysts for the Production of α-Ol(...)imino)pyridine Complexes with Double Pattern of Substitution: ortho-Methyl plus meta-Aryl,” Organometallics, v.25(12), pp. 2978-2992; and Small, B. (2015) “Discovery and Development of Pyridine-bis(imine) and Related Catalysts for Olefin Polymerization and Oligomerization,” Acc. Chem. Res., v.48(9), pp. 2599-2611. This invention also relates to a process for polymerization of monomers (such as olefin monomers) comprising contacting one or more monomers with the above supported catalyst systems. In another class of embodiments, the invention provides for articles made from the polyolefin composition and processes for making the same. EAB (US20220048016) The catalyst system may be used for preparing polyolefins, such a bimodal polyethylene, typically in a gas phase polymerization. KEYW BIMODAL POLYETHYLENE(35,1) POLYETHYLENE POLYMER(4,1) POLYPROPYLENE POLYMER(4,1) PAN EXXONMOBIL CHEMICAL PATENTS
Резиновые компаунды для шин пассажирских автомобилей | Данный патент описывает резиновый компаунд, подходящий для шин пассажирских автомобилей. Компаунд содержит длинноцепочечную ветвистую кислоту циклопентена с открытием кольца (LCB-CPR) с температурой стеклования (Tg) от -120°C до -80°C, а также стирол-бутадиеновую резину (SBR), усиливающий наполнитель и процессный масло. В патенте также описываются способы, связанные с получением этого компаунда, а также его использованием для изготовления протектора шин пассажирских автомобилей. | EP4114896 CN115461399 WO2021/178233 | EXXON CHEMICAL EXXONMOBIL CHEMICAL PATENTS | 2020-03-03 2021-02-26 | (EP4114896) Rubber compounds for passenger tire treads and methods relating thereto | (EP4114896) A rubber compound suitable for passenger tires may comprise: 40 to 70 parts by weight per hundred parts by weight rubber (phr) of a long chain branched cyclopentene ring-opening rubber (LCB-CPR) having a glass transition temperature (Tg) of -120°C to -80°C, a g' vis of 0.50 to 0.91, and a ratio of cis to trans of 40:60 to 5:95, 30 phr to 60 phr of a styrene-butadiene rubber (SBR), wherein the SBR has a glass transition temperature (Tg) of -60°C to -5°C, 50 phr to 110 phr of a reinforcing filler, and 20 phr to 50 phr of a process oil. | (WO2021/178233) CLAIMS The invention claimed is 1. A rubber compound for passenger tires comprising: 40 to 70 parts by weight per hundred parts by weight rubber (phr) of a long chain branched cyclopentene ring-opening rubber (LCB-CPR) having a glass transition temperature (Tg) of -120°C to -80°C, a g’viS of 0.50 to 0.91, and a ratio of cis to trans of 40:60 to 5:95, 30 phr to 60 phr of a styrene-butadiene rubber (SBR), wherein the SBR has a glass transition temperature (Tg) of -60°C to -5°C, 50 phr to 110 phr of a reinforcing filler, and 20 phr to 50 phr of a process oil. 2. The rubber compound of claim 1, wherein the LCB-CPR has a weight average molecular weight (Mw) of 1 kDa to 1,000 kDa, preferably 0.5 kDa to 500 kDa. 3. The rubber compound of any preceding claim, wherein the LCB-CPR has a melting temperature of 10°C to 20°C. 4. The rubber compound of any preceding claim, wherein the long chain branched cyclopentene ring-opening rubber (CPR) has an Mw divided by Mn of 1 to 10. 5. The rubber compound of any preceding claim, wherein the SBR has a Mooney viscosity (ML(l+4) at 100°C) of 40 MU to 50 MU. 6. The rubber compound of any preceding claim, wherein the reinforcing filler comprises carbon black, silica, or a mixture thereof. 7. The rubber compound of any preceding claim, wherein the rubber compound has a cross-linking density (MH-ML) after curing at 160°C, 0.5° for 45 minutes of 10 dN.M to 25 dN.M. 8. The rubber compound of any preceding claim, wherein the rubber compound has a wet skid resistance (tan d at -8°C, strain at 0.20%) of 0.1 to 0.7. 9. The rubber compound of any preceding claim, wherein the rubber compound has a wear loss (tan d at 60°C, strain at 2.0%) of 0.1 to 0.45. 10. The rubber compound of any preceding claim, wherein the rubber compound has a tire handling (G’ at 60°C, strain at 2.0%) of 4 MPa to 10 MPa. 11. The rubber compound of any preceding claim, wherein the rubber compound has a DIN abrasion volume loss of 40 mm3 to 130 mm3. 12. The rubber compound of any preceding claim further comprising: 0. 1 phr to 15 phr of a vulcanizing agent and/or a crossbnking agent, wherein optionally the rubber compound is at least partially crosslinked. 13. A method comprising: compounding: 40 to 70 parts by weight per hundred parts by weight rubber (phr) of a long chain branched cyclopentene ring-opening rubber (LCB-CPR) having a glass transition temperature (Tg) of -120°C to -80°C, a g’viS of 0.50 to 0.91, and a ratio of cis-to-trans of 40:60 to 5:95; 30 phr to 60 phr of a styrene-butadiene rubber (SBR), wherein the SBR has a glass transition temperature (Tg) of -60°C to -5°C; 50 phr to 110 phr of a reinforcing filler; and 20 phr to 50 phr of a process oil to form a rubber compound. 14. The method of claim 13, wherein the rubber compound further comprises 0.1 phr to 15 phr of a vulcanizing agent and/or a crossbnking agent, and wherein the method further comprises: at least partially crossbnking the rubber compound. 15. The method of any of claims 13 or 14 further comprising: molding the rubber compound into a passenger tire tread, wherein the tire tread has a depth of 15/32 of an inch or less. | (EP4114896A1) PENDING (WO2021178233A1) PENDING (CN115461399A) PENDING | (WO2021/178233) To facilitate a better understanding of the embodiments of the present invention, the following examples of preferred or representative embodiments are given. | (WO2021/178233) 1. A rubber compound for passenger tires comprising: 40 to 70 parts by weight per hundred parts by weight rubber (phr) of a long chain branched cyclopentene ring-opening rubber (LCB-CPR) having a glass transition temperature (Tg) of -120°C to -80°C, a g'viS of 0.50 to 0.91, and a ratio of cis to trans of 40:60 to 5:95, 30 phr to 60 phr of a styrene-butadiene rubber (SBR), wherein the SBR has a glass transition temperature (Tg) of -60°C to -5°C, 50 phr to 110 phr of a reinforcing filler, and 20 phr to 50 phr of a process oil. 13. A method comprising: compounding: 40 to 70 parts by weight per hundred parts by weight rubber (phr) of a long chain branched cyclopentene ring-opening rubber (LCB-CPR) having a glass transition temperature (Tg) of -120°C to -80°C, a g'viS of 0.50 to 0.91, and a ratio of cis-to-trans of 40:60 to 5:95; 30 phr to 60 phr of a styrene-butadiene rubber (SBR), wherein the SBR has a glass transition temperature (Tg) of -60°C to -5°C; 50 phr to 110 phr of a reinforcing filler; and 20 phr to 50 phr of a process oil to form a rubber compound. | (WO2021/178233) The present disclosure relates to rubber compounds comprising SBR and LCB-CPR that are suitable for use in passenger car tire treads, and other articles comprising such blends of SBR and LCB-CPR. The present disclosure relates to rubber compounds comprising styrene-butadiene rubber (SBR) and long chain branched cyclopentene ring-opening rubber (LCB-CPR) that are suitable for use in passenger car tire treads, and other articles comprising such blends of SBR and LCB-CPR. This application is related to USSN 62/984636, a provisional patent application having Attorney Docket No. 2020EM099 and entitled "Rubber Compounds for Heavy-Duty Truck and Bus Tire Treads and Methods Relating Thereto". The present disclosure relates to rubber compounds comprising styrene-butadiene rubber (SBR) and long chain branched cyclopentene ring-opening rubber (LCB-CPR) that are suitable for use in passenger car tire treads. | APD 2021-02-26 2021-02-26 2021-02-26 DESC (WO2021178233) (...)ring-opening rubbers (CPR) have been developed as an alternative to BR and SBR. CPR are obtained by ring-opening polymerization (ROMP) of cyclopentene (cC5), producing a branchless polymer chain. (...)of Dicyclopentadiene and Cyclopentene Through Reaction Injection Molding Process,” Jrnl. of App. Poly. Sci., v.125, pp. 2489-2493 (2012), and Haas, F. et al. (1970) “Properties of a Trans- 1,5-Polypentenamer Produced by Polymerization through Ring Cleavage of Cyclopentene” Rubber Chemistry and Technology, v.43(5) pp. 1116-1128. (...)can refer to the monomer used to form the polymer (i.e., the unreacted chemical compound in the form prior to polymerization) and can also refer to the monomer after it has been incorporated into the polymer, also referred to herein as a “[(...) (...)of 35 wt% to 55 wt%, it is understood that the mer unit in the copolymer is derived from cyclopentene in the polymerization reaction and said derived units are present at 35 wt% to 55 wt%, based upon the weight of the copolymer. (...)and cis/trans ratio were based on Benjamin Autenrieth, et. al. (2015) “Stereospecific Ring-Opening Metathesis Polymerization (ROMP) of endo- Dicyclopentadiene by Molybdenum and Tungsten Catalysts,” Macromolecules, v.48, pp. 2480-2492. Assignments for cyclopentene (cC5) compositions and cis/trans ratio were based on Dounis et. al. (1995) “Ring-Opening Metathesis Polymerization of Monocyclic Alkenes using Molybdenum and Tungsten Alkylidene (Schrock-Type) Initiators and 13C Nucl(...)Type) Initiators and 13C Nuclear Magnetic Resonance Studies of the Resulting Polyalkenamers,” Polymer, v.36(14), pp. 2787-2796, and cC5-DCPD copolymer assignments were based on Dragutan, V. et.al. (2010) Green Metathesis Chemistry: Great Challenges in Synthesis, Catalysis, and Nanotechnology, pp. 369-380. Appearances of the DCPD units in the polymer chain were uniform enough that there is no obser(...) • Processing aids (e.g., polyethylene glycol or zinc soap) • Where foaming may be desired, sponge or foaming grade additives, such as foaming agent or blowing agent, particularly in very high Mooney viscosity embodiments, such as those suitable for sponge grades. Examples of such agents include: azodicarbonamide (ADC), ortho-benzo sulfonyl hydrazide (OBSH), p-toluenesulfonylhy(...) (...)for polymer blends can be described in more detail in Plastics Extrusion Technology, F. Hensen, Ed. (Hanser, 1988), pp. 26-37, and in Polypropylene Handbook, E. P. Moore, Jr. Ed. (Hanser, 1996), pp. 304-348, which are incorporated herein by reference. The LCB-CPRs of the present disclosure may be produced by ring-opening metathesis polymerization (ROMP). Metathesis Catalyst Compounds and Polymerization of LCB-CPRs In embodiments according to the instant invention, a process to form a cyclic olefin polymerization catalyst comprises: i) contacting a metal alkoxide (Ilia) with a transition metal halide (IV) to form a transition metal precatalyst (Villa)(...) In embodiments of the invention, a process to form a cyclic olefin polymerization catalyst comprises contacting an alkyl-metal alkoxide (Illb) with a transition metal halide (IV) in a reaction mixture to form the activated catalyst (V) comp(...) In one or more embodiments of the invention, a process to form a cyclic olefin polymerization catalyst comprises: (i) and (iia) or (i), (iibl), and (iib2): i) contacting a compound comprising a hydroxyl functional group (I) with an alkyl al(...)precatalyst (III) with a transition metal halide (IV) to form an activated carbene containing cyclic olefin polymerization catalyst (V) comprising a transition metal carbene moiety MV=C(R*)2 according to the general formula: y Al(OR’)mY(3-m(...)precatalyst, (VIII) with a metal alkyl activator (A) to form the activated carbene containing cyclic olefin polymerization catalyst (V) comprising a transition metal carbene moiety MV=C(R*)2 according to the general formula: Mv(OR’)y*mY(3-m(...) (...)D) which is reacted with the transition metal halide (IV) to form the activated carbene containing cyclic olefin polymerization catalyst (V) according to the general formula:(III-D) wherein each R is Ci to Cs alkyl; each R* is independently(...) (...)VIII) is contacted with a metal alkyl activator (A) to form the activated carbene containing cyclic olefin polymerization catalyst (V) according to the general formula: (...)precursor (XII) with a trialkyl aluminum compound (IX) to form the activated carbene containing cyclic olefin polymerization catalyst (XIII) according to the general formula: (...)precursor (XIV) with a trialkyl aluminum compound (IX) to form the activated carbene containing cyclic olefin polymerization catalyst (XV) according to the general formula: (...)alkyl alkoxide (XX) with a transition metal halide (V) to form the activated carbene containing cyclic olefin polymerization catalyst (XXI) according to the general formula: (...)alkyl alkoxide (XX) with a transition metal halide (V) to form the activated carbene containing cyclic olefin polymerization catalyst (XXIa) according to the general formula: (...)precursor (XVIII) with a trialkyl aluminum compound (IX) to form the activated carbene containing cyclic olefin polymerization catalyst (XIX) according to the general formula: wherein Mv is a Group 5 or Group 6 transition metal of valance v(...) The reaction can be carried out as a solution polymerization in a diluent. Diluents for the methods described herein should be non-coordinating, inert liquids. Examples of diluents suitable for use in conjunction with the methods described (...) Generally, quenching compounds that stop the polymerization reaction are antioxidants, which may be dispersed in alcohols (e.g., methanol or ethanol). Examples of quenching compounds may include, but are not limited to, butylated hydroxytol(...) The SBR may be used as a solution polymerized SBR or as an emulsion polymerized SBR when produced by solution polymerization, or emulsion polymerization, respectively. Solution polymerized SBR is preferred. DESC (CN115461399) (...)ring-opened rubber (CPR) has been developed as an alternative to BR and SBR. CPR is obtained by ring-opening polymerization (ROMP) of cyclopentene (cC 5), resulting in unbranched polymer chains. (...)japanese patent application publication Nos. JP 2019/081839A and JP 2019/081840A; yao et al (2012) "Ring-Opening Polymerization of Dicyclopentadiene and Cyclopentene Through Reaction Injection Molding Process," J rn. Of App. Poly. Sci., vol. 125, pp. 2489-2493 (2012) and Haas, F. Et al (1970) "Properties of a trains-1, 5-Polypenser Produced by Polymerization of third Ring Chemistry and Technology, vol. 43 (5), pp. 1116-1128. (...)as used herein may refer to the monomer used to form the polymer (i.e., unreacted compound in form prior to polymerization), and may also refer to the monomer after it has been incorporated into the polymer (also referred to herein as "[ mo(...) (...)55 weight percent, it is understood that the monomer units in the copolymer are derived from cyclopentene in the polymerization reaction, and the derived units are present at 35 to 55 weight percent based on the weight of the copolymer. (...)assignment of cis/trans ratios is based on Benjamin Autorieth et al (2015) "stereospecic Ring-Opening methods Polymerization (ROMP) of end-Dicyclopentadiene by Molybdenum and Tungs ten catalysts," Macromolecules, vol.48, pp.2480-2492. The composition and cis/trans ratio of cyclopentene (cC 5) are assigned based on Dounis et al (1995) "Ring-Opening Polymerization of unicellular Alkenes using Molybdenum and Tungsten Alkylidenes (Schrock-Type) Initiators and 13 c Nuclear Magnetic Resonance students of the purifying polymers, "Polymer, vol.36 (14), pp.2787-2796 and cC5-DCPD copolymer assignments were based on Dragatan, V.et al (2010) Gr(...)based on Dragatan, V.et al (2010) Green metals Chemistry, great Challengesin Synthesis, catalysis, and Nanotechnology, pp.369-380. The appearance of the DCPD units in the polymer chain is sufficiently uniform that there are no observable bl(...) processing aids (e.g., polyethylene glycol or zinc soap) where foaming may be desired, sponge or foam grade additives such as blowing or foaming agents, particularly in embodiments of very high mooney viscosity, such as those suitable for sponge grades. Examples of such agents include: azodicarbonamide (ADC), oxybis-benzenesulfonyl hydrazide (OBSH), p-toluenesulfonyl hydrazi(...) (...)are described in more detail in Plastics Extrusion Technology (Hanser, 1988) edited in F.Hensen, 26P 37 and Polypropylene Handbook edited by e.p. moore, jr. (Hanser, 1996), p 304-348, which are incorporated herein by reference. LCB-CPR of the present disclosure can be prepared by ring-opening metathesis polymerization (ROMP). Polymerization of metathesis catalyst compounds and LCB-CPR In an embodiment according to the present invention, a method of forming a cyclic olefin polymerization catalyst comprises: In an embodiment of the invention, a cycloolefin polymerization catalyst is formedComprises mixing an alkyl-metal alkoxide (IIIb) with a transition metal halide (IV) in a reaction mixture to form a transition metal carbene moiety M accordin(...) In one or more embodiments of the invention, a process for forming a cyclic olefin polymerization catalyst comprises: (i) and (iia) or (i), (iib 1) and (iib 2): (...)metal carbene moiety M according to the following formula v =C(R * ) 2 Activated carbene-containing cycloolefin polymerization catalyst (V): (...)moiety M formed according to the following formula v =C(R * ) 2 Activated carbene-containing cycloolefin polymerization catalyst (V): (...)III-D) that reacts with the transition metal halide (IV) to form the activated carbene containing cyclo olefin polymerization catalyst (V) according to the following general formula: (...)VIII) is contacted with a metal alkyl activator (A) to form an activated carbene-containing cyclic olefin polymerization catalyst (V) according to the general formula: (...)precursor (XII) with a trialkylaluminium compound (IX) to form an activated carbene-containing cycloolefinic polymerization catalyst (XIII) according to the general formula: (...)precursor (XIV) with a trialkylaluminum compound (IX) to form an activated carbene-containing cycloolefinic polymerization catalyst (XV) according to the general formula: (...)alkoxide (XX) with a transition metal halide (V) to form an activated carbene-containing cyclic olefin polymerization catalyst (XXI) according to the general formula: (...)alkoxide (XX) with a transition metal halide (V) to form an activated carbene-containing cyclic olefin polymerization catalyst (XXIa) according to the general formula: (...)precursor (XVIII) with a trialkylaluminum compound (IX) to form an activated carbene-containing cycloolefinic polymerization catalyst (XIX) according to the following general formula: The reaction may be carried out as a solution polymerization in a diluent. The diluent used in the process described herein should be a non-coordinating inert liquid. Examples of diluents suitable for use with the methods described herein c(...) Typically, the quenching compound that stops the polymerization reaction is an antioxidant, which can be dispersed in an alcohol (e.g., methanol or ethanol). Examples of quenching compounds may include, but are not limited to, butylated hyd(...) When prepared by solution polymerization or emulsion polymerization, respectively, SBR may be used as solution polymerized SBR or as emulsion polymerized SBR. Solution polymerized SBR is preferred. KEYW POLYPROPYLENE HANDBOOK(10,1) ODES (CN115461399) (...)App.Poly.Sci.,第125卷,第2489–2493页(2012)和Haas,F.等人(1970)“Properties of a Trans-1,5-PolypentenamerProduced by Polymerization through Ring Cleavage of Cyclopentene”RubberChemistry and Technology,第43(5)卷,第1116-1128页。 DCPD(二环戊二烯)组成和顺式/反式比的归属基于BenjaminAutenrieth等人(2015)“Stereospecific Ring-Opening Metathesis Polymerization(ROMP)of endo-Dicyclopentadiene by Molybdenum and Tungs ten Catalys ts,”Macromolecules,第48卷,第2480-2492页。 环戊烯(cC5)组成和顺式/反式比的归属基于Dounis等人(1995)“Ring-Opening Metathesis Polymerization of Monocyclic Alkenesusing Molybdenum and Tungsten Alkylidene(Schrock-Type)Initiators and 13CN(...) (...)技术的合适实例可更详细地描述在F.Hensen编辑的Plastics Extrusion Technology(Hanser,1988年)第26-37页中和E.P.Moore,Jr.编辑的Polypropylene Handbook(Hanser,1996年)第304-348页中,以上文献通过引用并入本文。 PAN EXXON CHEMICAL EXXONMOBIL CHEMICAL PATENTS
Полимерные компаунды, резиновые смеси для шин тяжелых грузовиков и автобусов | Данный патент относится к резиновым компаундам для изготовления шин тяжелых грузовиков и автобусов. Компаунд содержит длинноцепочечную разветвленную резину циклопентена, наполнитель и процессорное масло. Резина имеет стеклопереходную температуру от -120°C до -80°C, модуль хранения от 0,50 до 0,91 и соотношение кислород-азот от 40:60 до 5:95. Также присутствуют другие составляющие, такие как наполнитель и масло, а также упоминается метод изготовления шин. | EP4114659 CN115551708 WO2021/178235 | EXXON CHEMICAL EXXONMOBIL CHEMICAL PATENTS | 2020-03-03 2021-02-26 | (EP4114659) Rubber compounds for heavy-duty truck and bus tire treads and methods relating thereto | (EP4114659) A rubber compound for heavy-duty truck or bus tire treads may comprise: 5 to 100 parts by weight per hundred parts by weight rubber (phr) of a long chain branched cyclopentene ringopening rubber (LCB-CPR) having a glass transition temperature (Tg) of -120°C to -80°C, a g'vis of 0.50 to 0.91, and a ratio of cis-to-trans of 40:60 to 5:95; 0 phr to 95 phr of a rubber selected from a group consisting of a natural rubber (NR), a polybutadiene rubber (BR), and a combination thereof; 30 phr to 90 phr of a reinforcing filler; and 0.5 phr to 20 phr of a process oil. | (WO2021/178235) CLAIMS The invention claimed is: 1. A rubber compound for heavy-duty truck or bus tire treads comprising: 5 to 100 parts by weight per hundred parts by weight rubber (phr) of a long chain branched cyclopentene ring-opening rubber (LCB-CPR) having a glass transition temperature (Tg) of -120°C to -80°C, a g’viS of 0.50 to 0.91, and a ratio of cis to trans of 40:60 to 5:95; 0 phr to 95 phr of a rubber selected from a group consisting of a natural rubber (NR), a polybutadiene rubber (BR), and a combination thereof; 30 phr to 90 phr of a reinforcing filler, which is preferably carbon black, silica, or a mixture thereof; and 0. 5 phr to 20 phr, preferably 1 phr to 10 phr, of a process oil. 2. The rubber compound of claim 1, wherein the LCB-CPR has a weight average molecular weight (Mw) of 1 kDa to 1,000 kDa, preferably 0.5 kDa to 500 kDa. 3. The rubber compound of any preceding claim, wherein the LCB-CPR has a Mw divided by Mn of 1 to 10, and a melting temperature of 10°C to 20°C. 4. The rubber compound of any preceding claim, wherein the rubber has a ratio of cis-to- trans of 70:30 to 100:0. 5. The rubber compound of any preceding claim, wherein the rubber compound has a cross-linking density (MH-ML) after curing at 160°C, 0.5° for 45 minutes of 5 dN.M to 25 dN.M. 6. The rubber compound of any preceding claim, wherein the rubber compound has a wet skid resistance (tan d at -10°C, strain at 0.20%) of 0.05 to 0.5, preferably 0.1 to 0.5. 7. The rubber compound of any preceding claim, wherein the rubber compound has a wear loss (tan d at 60°C, strain at 2.0%) of 0.1 to 0.35. 8. The rubber compound of any preceding claim, wherein the rubber compound has a tire handling (G’ at 60°C, strain at 2.0%) of 5 MPa to 8 MPa. 9. The rubber compound of any preceding claim, wherein the rubber compound has a DIN abrasion weight loss of 0.05 g to 0.25 g. 10. The rubber compound of any preceding claim, wherein the rubber compound has a hardness (Shore A) of 55 to 75. 11. The rubber compound of any preceding claim, wherein the rubber compound has a tensile stress at 300% elongation (300% Modulus) at room temperature of 10 MPa to 14 MPa. 12. The rubber compound of any preceding claim, wherein the rubber compound has a tensile at break (Tb) of 15% to 30% and the rubber compound has an elongation at break (Eb) of 400% to 600%. 13. A method comprising: compounding: 5 to 100 parts by weight per hundred parts by weight rubber (phr) of a long chain branched cyclopentene ring-opening rubber (LCB-CPR) having a glass transition temperature (Tg) of -120°C to -80°C, a g’viS of 0.50 to 0.91, and a ratio of cis-to-trans of 40:60 to 5:95; 0 phr to 95 phr of a rubber selected from a group consisting of a natural rubber (NR), a poly butadiene rubber (BR), and a combination thereof; 30 phr to 90 phr of a reinforcing filler; and 0.5 phr to 20 phr of a process oil. 14. The method of claim 13, wherein the rubber compound further comprises 0.1 phr to 15 phr of a vulcanizing agent and/or a crosslinking agent, and wherein the method further comprises: at least partially crosslinking the rubber compound. 15. The method of any of claims 13 or 14 further comprising: molding the rubber compound into a heavy-duty truck and bus tire tread, wherein tire tread has a depth of 3/32 inches to 32/32 inches. | (EP4114659A1) PENDING (WO2021178235A1) PENDING (CN115551708A) PENDING | (CN115551708) In order to facilitate a better understanding of embodiments of the present invention, the following examples of preferred or representative embodiments are given. It will be appreciated that in the development of a physical embodiment comprising embodiments of the present invention, numerous implementation-specific decisions must be made in order to achieve the developer's goals, such as compliance with system-related, business-related, government-related and other constraints, which will vary from one implementation to another. | (WO2021/178235) 1. A rubber compound for heavy-duty truck or bus tire treads comprising: 5 to 100 parts by weight per hundred parts by weight rubber (phr) of a long chain branched cyclopentene ring-opening rubber (LCB-CPR) having a glass transition temperature (Tg) of -120°C to -80°C, a g'viS of 0.50 to 0.91, and a ratio of cis to trans of 40:60 to 5:95; 0 phr to 95 phr of a rubber selected from a group consisting of a natural rubber (NR), a polybutadiene rubber (BR), and a combination thereof; 30 phr to 90 phr of a reinforcing filler, which is preferably carbon black, silica, or a mixture thereof; and 0. 5 phr to 20 phr, preferably 1 phr to 10 phr, of a process oil. 13. A method comprising: compounding: 5 to 100 parts by weight per hundred parts by weight rubber (phr) of a long chain branched cyclopentene ring-opening rubber (LCB-CPR) having a glass transition temperature (Tg) of -120°C to -80°C, a g'viS of 0.50 to 0.91, and a ratio of cis-to-trans of 40:60 to 5:95; 0 phr to 95 phr of a rubber selected from a group consisting of a natural rubber (NR), a poly butadiene rubber (BR), and a combination thereof; 30 phr to 90 phr of a reinforcing filler; and 0.5 phr to 20 phr of a process oil. | (WO2021/178235) The present disclosure relates to rubber compounds comprising LCB-CPR and a rubber selected from a group consisting of a NR, a BR, and a combination thereof, that are suitable for use in heavy-duty truck and bus tire treads, and other articles comprising such blends of LCB-CPR, NR, and/or BR. The present disclosure relates to rubber compounds comprising NR and/or BR and LCB-CPR that are suitable for use in heavy-duty truck and bus tire treads, and other articles comprising such blends of NR, BR, and LCB-CPR. This application is related to concurrently filed USSN 62/984630, a provisional patent application having Attorney Docket No. 2020EM098 and entitled "Rubber Compounds for Passenger Tire Treads and Methods Relating Thereto". The present disclosure relates to rubber compounds comprising (a) natural rubber (NR) and/or poly butadiene rubber (BR) and (b) long chain branched cyclopentene ring-opening rubber (LCB-CPR) that are suitable for use in heavy-duty truck and bus tire treads. | APD 2021-02-26 2021-02-26 2021-02-26 DESC (WO2021178235) (...)ring-opening rubbers (CPR) have been developed as an alternative to BR and SBR. CPR are obtained by ring-opening polymerization (ROMP) of cyclopentene (cC5), producing a branchless polymer chain. (...)of Dicyclopentadiene and Cyclopentene Through Reaction Injection Molding Process,” Jrnl. of App. Poly. Sci., v.125, pp. 2489-2493 (2012), and Haas, F. et al. (1970) “Properties of a Trans- 1,5-Polypentenamer Produced by Polymerization through Ring Cleavage of Cyclopentene” Rubber Chemistry and Technology, v.43(5) pp. 1116-1128. (...)can refer to the monomer used to form the polymer (i.e., the unreacted chemical compound in the form prior to polymerization) and can also refer to the monomer after it has been incorporated into the polymer, also referred to herein as a “[(...) (...)of 35 wt% to 55 wt%, it is understood that the mer unit in the copolymer is derived from cyclopentene in the polymerization reaction and said derived units are present at 35 wt% to 55 wt%, based upon the weight of the copolymer. (...)and cis/trans ratio were based on Benjamin Autenrieth, et. al. (2015) “Stereospecific Ring-Opening Metathesis Polymerization (ROMP) of endo- Dicyclopentadiene by Molybdenum and Tungsten Catalysts,” Macromolecules, v.48, pp. 2480-2492. Assignments for cyclopentene (cC5) compositions and cis/trans ratio were based on Dounis et. al. (1995) “Ring-Opening Metathesis Polymerization of Monocyclic Alkenes using Molybdenum and Tungsten Alkybdene (Schrock-Type) Initiators and 13C Nucle(...)Type) Initiators and 13C Nuclear Magnetic Resonance Studies of the Resulting Polyalkenamers,” Polymer, v.36(14), pp. 2787-2796, and cC5-DCPD copolymer assignments were based on Dragutan, V. et.al. (2010) Green Metathesis Chemistry: Great Challenges in Synthesis, Catalysis, and Nanotechnology, pp. 369-380. Appearances of the DCPD units in the polymer chain were uniform enough that there is no obser(...) • Processing aids (e.g., polyethylene glycol or zinc soap) • Where foaming may be desired, sponge or foaming grade additives, such as foaming agent or blowing agent, particularly in very high Mooney viscosity embodiments, such as those suitable for sponge grades. Examples of such agents include: azodicarbonamide (ADC), ortho-benzo sulfonyl hydrazide (OBSH), p-toluenesulfonylhy(...) (...)for polymer blends can be described in more detail in Plastics Extrusion Technology, F. Hensen, Ed. (Hanser, 1988), pp. 26-37, and in Polypropylene Handbook, E. P. Moore, Jr. Ed. (Hanser, 1996), pp. 304-348, which are incorporated herein by reference. The LCB-CPRs of the present disclosure may be produced by ring-opening metathesis polymerization (ROMP). Metathesis Catalyst Compounds and Polymerization of LCB-CPRs In embodiments according to the instant invention, a process to form a cyclic olefin polymerization catalyst comprises: i) contacting a metal alkoxide (Ilia) with a transition metal halide (IV) to form a transition metal precatalyst (Villa)(...) In embodiments of the invention, a process to form a cyclic olefin polymerization catalyst comprises contacting an alkyl-metal alkoxide (Illb) with a transition metal halide (IV) in a reaction mixture to form the activated catalyst (V) comp(...) In one or more embodiments of the invention, a process to form a cyclic olefin polymerization catalyst comprises: (i) and (iia) or (i), (iibl), and (iib2): i) contacting a compound comprising a hydroxyl functional group (I) with an alkyl al(...)precatalyst (III) with a transition metal halide (IV) to form an activated carbene containing cyclic olefin polymerization catalyst (V) comprising a transition metal carbene moiety MV=C(R*)2 according to the general formula: y Al(OR’)mY(3-m(...)precatalyst, (VIII) with a metal alkyl activator (A) to form the activated carbene containing cyclic olefin polymerization catalyst (V) comprising a transition metal carbene moiety MV=C(R*)2 according to the general formula: (...)D) which is reacted with the transition metal halide (IV) to form the activated carbene containing cyclic olefin polymerization catalyst (V) according to the general formula:(iii-D) wherein each R is Ci to Cs alkyl; each R* is independently(...) (...)VIII) is contacted with a metal alkyl activator (A) to form the activated carbene containing cyclic olefin polymerization catalyst (V) according to the general formula: (...)precursor (XII) with a trialkyl aluminum compound (IX) to form the activated carbene containing cyclic olefin polymerization catalyst (XIII) according to the general formula: (...)precursor (XIV) with a trialkyl aluminum compound (IX) to form the activated carbene containing cyclic olefin polymerization catalyst (XV) according to the general formula: (...)alkyl alkoxide (XX) with a transition metal halide (V) to form the activated carbene containing cyclic olefin polymerization catalyst (XXI) according to the general formula: (...)alkyl alkoxide (XX) with a transition metal halide (V) to form the activated carbene containing cyclic olefin polymerization catalyst (XXIa) according to the general formula: (...)precursor (XVIII) with a trialkyl aluminum compound (IX) to form the activated carbene containing cyclic olefin polymerization catalyst (XIX) according to the general formula: The reaction can be carried out as a solution polymerization in a diluent. Diluents for the methods described herein should be non-coordinating, inert liquids. Examples of diluents suitable for use in conjunction with the methods described (...) Generally, quenching compounds that stop the polymerization reaction are antioxidants, which may be dispersed in alcohols (e.g., methanol or ethanol). Examples of quenching compounds may include, but are not limited to, butylated hydroxytol(...) DESC (CN115551708) (...)ring-opening rubber (CPR) has been developed as an alternative to BR and SBR. CPR is obtained by ring-opening polymerization (ROMP) of cyclopentene (cC 5), resulting in unbranched polymer chains. (...)japanese patent application publication Nos. JP 2019/081839A and JP 2019/081840A; yao et al (2012) "Ring-Opening Polymerization of Dicyclopentadiene and Cyclopentene Through Reaction Injection Molding Process," J rn. Of App. Poly. Sci., vol. 125, pp. 2489-2493 (2012) and Haas, F. Et al (1970) "Properties of a trains-1, 5-Polypenser Produced by Polymerization of third Ring Chemistry and Technology, vol. 43 (5) pp. 1116-1128. (...)as used herein may refer to the monomer used to form the polymer (i.e., unreacted compound in a form prior to polymerization), and may also refer to the monomer after it has been incorporated into the polymer (also referred to herein as "[ (...) (...)55 weight percent, it is understood that the monomer units in the copolymer are derived from cyclopentene in the polymerization reaction, and the derived units are present at 35 to 55 weight percent based on the weight of the copolymer. (...)assignment of cis/trans ratios is based on Benjamin Autotensith et al (2015) "stereospecic Ring-Opening methods Polymerization (ROMP) of end-Dicyclopentadiene by Molybdenum and Tungsten Catalysts," Macromolecules, vol.48, pp.2480-2492. The composition and cis/trans ratio of cyclopentene (cC 5) are assigned based on Dounis et al (1995) "Ring-Opening Polymerization of unicylic Alkenes using Molybdenum and Tungsten alkylidenes (Schrock-Type) Initiators and 13 c Nuclear Magnetic Resonance students of the purifying polymers, "Polymer, vol.36 (14), pp.2787-2796 and cC5-DCPD copolymer assignments were based on Dragatan, V.et al (2010) Gree(...)on Dragatan, V.et al (2010) Green metals Chemistry, great Challenges in Synthesis, catalysis, and Nanotechnology, pp.369-380. The appearance of the DCPD units in the polymer chain is sufficiently uniform that no blocks are observable. processing aids (e.g., polyethylene glycol or zinc soap) where foaming may be desired, a sponge or foam grade additive such as a foaming or blowing agent, particularly in embodiments of very high mooney viscosity, such as those suitable for sponge grades. Examples of such agentsExamples include: azodicarbonamide (ADC), oxybis-benzenesulfonyl hydrazide (OBSH), p-toluenesulfon(...) (...)detail on pages 26-37 of Plastics Extrusion Technology (Hanser, 1988) edited by f.hensen and on pages 304-348 of Polypropylene Handbook (Hanser, 1996) edited by e.p.moore, jr. LCB-CPR of the present disclosure can be prepared by Ring Opening Metathesis Polymerization (ROMP). Metathesis polymerization of catalyst compounds and LCB-CPR In an embodiment according to the present invention, a method of forming a cyclic olefin polymerization catalyst comprises: In an embodiment of the invention, a method of forming a cycloolefin polymerization catalyst includes mixing an alkyl-metal alkoxide (IIIb) with a transition metal halide (IV) in a reaction mixture to form a catalyst comprising a transition(...) In one or more embodiments of the invention, a method of forming a cyclic olefin polymerization catalyst comprises: (i) and (iia) or (i), (iib 1) and (iib 2): (...)metal carbene moiety M according to the general formula v =C(R * ) 2 Activated carbene-containing cycloolefin polymerization catalyst (V): (...)moiety M according to the following general formula v =C(R * ) 2 Activated carbene-containing cycloolefin polymerization catalyst (V): (...)III-D) that reacts with the transition metal halide (IV) to form the activated carbene-containing cyclic olefin polymerization catalyst (V) according to the general formula: (...)VIII) is contacted with a metal alkyl activator (a) to form an activated carbene-containing cyclic olefin polymerization catalyst (V) according to the general formula: (...)precursor (XII) with a trialkylaluminium compound (IX) to form an activated carbene-containing cycloolefinic polymerization catalyst (XIII) according to the general formula: (...)precursor (XIV) with a trialkylaluminum compound (IX) to form an activated carbene-containing cycloolefinic polymerization catalyst (XV) according to the general formula: (...)alkoxide (XX) with a transition metal halide (V) to form an activated carbene-containing cyclic olefin polymerization catalyst (XXI) according to the general formula: (...)alkoxide (XX) with a transition metal halide (V) to form an activated carbene-containing cyclic olefin polymerization catalyst (XXIa) according to the general formula: (...)precursor (XVIII) with a trialkylaluminum compound (IX) to form an activated carbene-containing cyclic olefin polymerization catalyst (XIX) according to the following general formula: The reaction may be carried out as a solution polymerization in a diluent. The diluent used in the process described herein should be a non-coordinating inert liquid. Examples of diluents suitable for use with the methods described herein c(...) Typically, the quenching compound that stops the polymerization reaction is an antioxidant, which can be dispersed in an alcohol (e.g., methanol or ethanol). Examples of quenching compounds can include, but are not limited to, butylated hyd(...) KEYW POLYPROPYLENE HANDBOOK(8,1) ODES (CN115551708) (...)ofApp.Poly.Sci.,第125卷,第2489–2493页(2012)和Haas,F.等人(1970)“Properties of aTrans-1,5-Polypentenamer Produced by Polymerization through Ring Cleavage ofCyc lopentene”Rubber Chemistry and Technology,第43(5)卷第1116-1128页。 DCPD(二环戊二烯)组成和顺式/反式比的归属基于BenjaminAutenrieth等人(2015)“Stereospecific Ring-Opening Metathesis Polymerization(ROMP)of endo-Dicyclopentadiene by Molybdenum and Tungsten Catalysts,”Macromolecules,第48卷,第2480-2492页。 环戊烯(cC5)组成和顺式/反式比的归属基于Dounis等人(1995)“Ring-Opening Metathesis Polymerization of Monocyclic Alkenesusing Molybdenum and Tungsten Alkylidene(Schrock-Type)Initiators and 13CNuc(...) (...)技术的合适实例可更详细地描述在F.Hensen编辑的Plastics Extrusion Technology(Hanser,1988年)第26-37页中和E.P.Moore,Jr.编辑的Polypropylene Handbook(Hanser,1996年)第304-348页中,以上文献通过引用并入本文。 PAN EXXON CHEMICAL EXXONMOBIL CHEMICAL PATENTS
Полимерные компаунды, полимерные трубы | Патент описывает эластомерный состав на основе терполимера PEDM, этиленового кополимера и процессного масла, который может быть использован в слоистых изделиях, таких как шланги и ремни. Состав включает различные диапазоны концентрации компонентов и может быть использован для изготовления шлангов, ремней и других изделий, которые требуют высокой сцепляемости и термостойкости. Описываются также конкретные примеры использования состава в шлангах и ремнях. | WO2022/020187 | EXXONMOBIL CHEMICAL PATENTS | 2020-07-23 | (WO202220187) Ethylene-based copolymer and propylene-alpha-olefin-diene compositions for use in layered articles | (WO2022/020187) An elastomeric composition suitable for use in layered articles like hoses and belts may include: 5 phr to 80 phr of a PEDM terpolymer comprising 55 wt% to 95 wt% propylene, 2.5 wt% to 40 wt% α-olefin, and 0.05 wt% to 25 wt% diene and having Mooney viscosity (ML(1+4)) of 5 MU to 90 MU; 20 phr to 95 phr of an ethylene-based copolymer selected from: (a) a crystalline ethylene- based copolymer comprising 60 wt% to 95 wt% ethylene, 0 wt% to 10 wt% of one or more dienes, and 5 wt% to 40 wt% C3 to C12 α-olefin, (b) an amorphous ethylene-based comprising 40 wt% to 59 wt% ethylene, 0 wt% to 10 wt% of one or more dienes, and 40 wt% to 60 wt% C3 to C12 a-olefin, and (c) a combination of (a) and (b); and 10 phr to 200 phr of a process oil. | (WO2022/020187) CLAIMS What is claimed is: 1. An elastomeric composition comprising: 5 parts by weight per hundred parts by weight rubber (phr) to 80 phr of a propylene-α-olefin- diene (PEDM) terpolymer comprising 55 wt% to 95 wt% propylene, 2.5 wt% to 40 wt% α-olefin, and 0.05 wt% to 25 wt% diene, said wt% based on the weight of the PEDM terpolymer, wherein the PEDM terpolymer has Mooney viscosity (ML(1+4)) of 5 MU to 90 MU; 20 phr to 95 phr of an ethylene-based copolymer selected from the group consisting of (a) a crystalline ethylene-based copolymer comprising 60 wt% to 95 wt% ethylene, 0 wt% to 10 wt% of one or more dienes, and 5 wt% to 40 wt% C3 to C12 α-olefin, said wt% based on the total weight of the crystalline ethylene-based copolymer, (b) an amorphous ethylene-based comprising 40 wt% to 59 wt% ethylene, 0 wt% to 10 wt% of one or more dienes, and 40 wt% to 60 wt% C3 to C12 α-olefin, said wt% based on the total weight of the amorphous ethylene-based copolymer, and (c) a combination of (a) and (b); and 10 phr to 200 phr of a process oil. 2. The elastomeric composition of claim 1 comprising: 5 phr to 50 phr of the PEDM; 50 phr to 95 phr of the ethylene-based copolymer; and 10 phr to 200 phr of a process oil. 3. The elastomeric composition of claim 2, wherein the composition has a green rubber-to- rubber tack force of 500 g of force/inch width or greater. 4. The elastomeric composition of claim 2, wherein the composition has a green rubber-to- rubber tack force of 1000 g of force/inch width to 5000 g of force/inch width. 5. The elastomeric composition of claim 2, wherein the composition has a rubber-to-rubber tack force after aging at room temperature for 1 month of 500 g of force/inch width or greater. 6. The elastomeric composition of claim 2, wherein the composition has a rubber-to-rubber tack force after aging at room temperature for 1 month of 1000 g of force/inch width or greater to 6000 g of force/inch width. 7. The elastomeric composition of claim 2, wherein the composition has a percent retention in a green rubber-to-rubber tack force from blending to aging at room temperature for 1 month of 50% to 250%. 8. The elastomeric composition of claim 2, wherein the composition has a percent retention in a green rubber-to-rubber tack force from blending to aging at room temperature for 1 month of 100% to 250%. 9. A hose comprising: an inner rubber tubular; a reinforcing fabric around the inner rubber tubular; and a rubber layer around the reinforcing fabric; wherein the inner rubber tubular and/or the rubber layer comprise the elastomeric composition of one of claims 2-8. 10. The hose of claim 9, wherein the reinforcing fabric is selected from the group consisting of: cotton, polyester, polyamide, acrylic, aramid, polyketone, hemp, jute, fiberglass, and any combination thereof. 11. The elastomeric composition of claim 1 comprising: 5 phr to 80 phr of the PEDM terpolymer; 20 phr to 95 phr of the crystalline ethylene-based copolymer; 0 phr to 75 phr of the amorphous ethylene-based copolymer; and 10 phr to 30 phr of a process oil. 12. A belt comprising: a first outer rubber layer; a second outer rubber layer; and a reinforcing fabric between the first and second outer rubber layers; wherein the first outer rubber layer and/or the second outer rubber layer comprise the elastomeric composition of claim 11. 13. The belt of claim 12, wherein the reinforcing fabric is selected from the group consisting of: cotton, polyester, polyamide, acrylic, aramid, polyketone, hemp, jute, fiberglass, and any combination thereof. 14. A belt comprising: a first outer rubber layer; a second outer rubber layer; and alternating layers of rubber skim layers and reinforcing fabrics between the first and second outer rubber layers; wherein the first outer rubber layer and/or the second outer rubber layer and/or the rubber skim layers comprise the elastomeric composition of claim 11. 15. The belt of claim 12, wherein the reinforcing fabric is selected from the group consisting of: cotton, polyester, polyamide, acrylic, aramid, polyketone, hemp, jute, fiberglass, and any combination thereof. 16. The elastomeric composition of any preceding claim, wherein the crystalline ethylene-based copolymer has a Mooney viscosity (ML(1+4)) at 125°C of 20 MU to 90 MU. 17. The elastomeric composition of any preceding claim, wherein the crystalline ethylene-based copolymer has an Hf of 15 J/g or greater. 18. The elastomeric composition of any preceding claim, wherein the amorphous ethylene-based copolymer has a Mooney viscosity (ML(1+4)) at 125°C of 20 MU to 90 MU. 19. The elastomeric composition of any preceding claim, wherein the amorphous ethylene-based copolymer has an Hf from 0 J/g to 14 J/g. 20. The elastomeric composition of any preceding claim, wherein the PEDM terpolymer has a number average molecular weight of 50,000 g/mol to 150,000 g/mol. 21. The elastomeric composition of any preceding claim, wherein the PEDM terpolymer has a weight average molecular weight of 120,000 g/mol to 320,000 g/mol. 22. The elastomeric composition of any preceding claim, wherein the PEDM terpolymer has a polydispersity index of 2 to 2.7. 23. The elastomeric composition of any preceding claim, further comprising carbon black at 1 phr to 500 phr. | (WO202220187A1) PENDING | (WO2022/020187) Hydrogenated tackifiers show better thermal stability. The composition is considered a useful composition for EP(D)M compounds, and therefore is taken as useful for testing the processability of Examples E1.1-E1.8 as compared to comparative Examples C1.1 and C1.2. Furthermore, lower crystallinity is detrimental to properties, such as abrasion resistance, which is also an important property for hoses and conveyor/transmission belts. However, non-hydrogenated tackifiers co-vulcanize with the EP(D)M, but do not display long- term heat resistance due, at least in part, to their unsaturation. However, they are more expensive and potentially detrimental to curing and mechanical properties due to uncrosslinking with EP(D)M. Moreover, tackifying resins directionally increase EP(D)M compound costs, when incorporated as an additive without replacing the EP(D)M polymer component. [0013] There is a need for polymers and polymer compositions having adequate tack, green strength, compression set, tensile, and elongation for use in hoses and conveyor/transmission belts. | (WO2022/020187) 1. An elastomeric composition comprising: 5 parts by weight per hundred parts by weight rubber (phr) to 80 phr of a propylene-α-olefin- diene (PEDM) terpolymer comprising 55 wt% to 95 wt% propylene, 2.5 wt% to 40 wt% α-olefin, and 0.05 wt% to 25 wt% diene, said wt% based on the weight of the PEDM terpolymer, wherein the PEDM terpolymer has Mooney viscosity (ML(1+4)) of 5 MU to 90 MU; 20 phr to 95 phr of an ethylene-based copolymer selected from the group consisting of (a) a crystalline ethylene-based copolymer comprising 60 wt% to 95 wt% ethylene, 0 wt% to 10 wt% of one or more dienes, and 5 wt% to 40 wt% C3 to C12 α-olefin, said wt% based on the total weight of the crystalline ethylene-based copolymer, (b) an amorphous ethylene-based comprising 40 wt% to 59 wt% ethylene, 0 wt% to 10 wt% of one or more dienes, and 40 wt% to 60 wt% C3 to C12 α-olefin, said wt% based on the total weight of the amorphous ethylene-based copolymer, and (c) a combination of (a) and (b); and 10 phr to 200 phr of a process oil. | (WO2022/020187) FIELD [0002] The present disclosure relates to elastomeric compositions comprising ethylene-based copolymers and propylene-α-olefin-diene (PEDM) terpolymers that are suitable for use in hoses, belts, and other articles. For purposes of the present disclosure and the claims thereto (dn/dc) = 0.1048 for ethylene-propylene copolymers, and (dn/dc) = 0.1048 - 0.0016ENB for EPDM comprising ENB as the diene, where ENB is the ENB content in wt% in the ethylene-propylene-diene terpolymer. For purposes of this application, where DRI and LS measurements conflict, LS measurements should be used for Mw and Mz, while DRI measurements should be used for Mn. [0058] The polydispersity index (Mw/Mn) of PEDM terpolymers of the present disclosure may be from 2.0 to 2.7, such as from 2.0 to 2.5, or from 2.4 to 2.7. [0059] In at least one embodiment, the PEDM terpolymer has a Mn of 50,000 g/mol to 150,000 g/mol; a Mw of 120,000 g/mol to 320,000 g/mol; and a polydispersity index of 2.0 to 2.7. [0060] PEDM terpolymers of the present disclosure may have a density of from 0.75 g/cm3 to 0.95 g/cm3, such as from 0.80 g/cm3 to 0.92 g/cm3, such as from 0.85 g/cm3 to 0.90 g/cm3, at room temperature as measured per the ASTM D1505-10 test method. [0061] PEDM terpolymers of the present disclosure may have a melt flow rate (MFR, 2.16 kg weight at 230ºC), equal to or greater than 0.5 g/10min as measured according to the ASTM D1238- 13. | APD 2021-07-16 DESC (WO202220187) (...)can refer to the monomer used to form the polymer (i.e., the unreacted chemical compound in the form prior to polymerization) and can also refer to the monomer after it has been incorporated into the polymer, also referred to herein as a “[(...) (...)process oil from 1 phr to 150 phr, such as from 50 phr to 100 phr, such as from 60 phr to 80 phr, or, for sponge grades, from 50 phr to 200 phr, such as from 70 phr to 150 phr, such as from 80 phr to 100 phr, and preferred process oils have(...) (...)are described by, for example, T. Sun, P. Brant, R. R. Chance, and W. W. Graessley, Macromolecules, vol. 34(19), pp. 6812-6820, (2001). [0055] Solvent for the SEC experiment can be prepared by dissolving 6 grams of butylated hydroxy toluene (BHT) as an antioxidant in 4 liters of Aldrich reagent grade 1, 2, 4-trichlorobenzene (TCB). The TCB mixture is then filtered through a 0.7 micrometer glass pr(...) (...)amorphous (i.e., have the low Hf). [0066] PEDM terpolymers of the present disclosure may have atactic polypropylene sequences. Also or instead, PEDM terpolymers of the present disclosure may be amorphous, meaning the PEDM terpolymers will e(...) (...)is determined by dividing (i) heat of fusionmeasured by (ii) the heat of fusion for 100% crystalline polyethylene, which has the value of 293 J/g (B. Wunderlich, Thermal Analysis, Academic Press, 1990, pp. 417-431).) [0068] The percent crystallinity is calculated using the formula: [area under the curve (in J/g) / H° ((...) (...)Fourth Edition, published by John Wiley and Sons, New York 1999, except that a value of 290 J/g is used for H°(polyethylene), a value of 140 J/g is used for H° (polybutene), and a value of 207 J/g is used for H°(polypropylene). [0069] Further, as mentioned above, where the sample exhibits no melting peak, as in the cas(...) Further, in certain embodiments, ethylene-based copolymers of the present disclosure can have isotactic polypropylene content. [0076] Any polyene suitable in the PEDM is suitable for inclusion in the ethylene-based copolymer, with VNB or EN(...) (...)has predetermined amounts of the PEDM and the ethylene-based copolymer and may be made by independent polymerization of the first and second elastomeric polymeric components. Such individual polymerization may be conducted in series or parallel polymerization reactors or in a single polymerization reactor with at least two different polymerization catalysts. Procedures for the recovery of such a predetermined composition are described in U.S. Patent No. 4,722,971, which are i(...) (...)for polymer blends can be described in more detail in PLASTICS EXTRUSION TECHNOLOGY, F. Hensen, Ed. (Hanser, 1988), pp. 26-37, and in POLYPROPYLENE HANDBOOK, E. P. Moore, Jr. Ed. (Hanser, 1996), pp. 304-348, which are incorporated herein by reference. [0086] The PEDM and the ethylene-based copolymer may also be blended(...) (...)thioureas such as 1,3- diethylthiourea, thiophosphates and others; • Processing aids (e.g., polyethylene glycol or zinc soap); • Carbon black (e.g., having particle size from 20 nm to 600 nm and structure having DBPA (dibutyl phthalate abso(...) (...)phr, preferably from 20 phr to 100 phr, or from 30 phr to 60 phr; • Where foaming may be desired, sponge or foaming grade additives, such as foaming agent or blowing agent, particularly in very high Mooney viscosity embodiments, such as those suitable for sponge grades. Examples of such agents include: azodicarbonamide (ADC), ortho-benzo sulfonyl hydrazide (OBSH), p-toluenesulfonylhydrazide (TSH),(...) Hence, PEDM can be used as a blend partner with crystalline EP(D)M grades in sulfur cure formulation in order to improve processing. Table 9. Compound Properties[00155] Table 10 shows the moving die rheometer of the PEDM based compounds (E3(...) (...)was comparable to the control compound (C3.1) at higher temperature in spite of lower ENB content of the PEDM grades like the PEDM based compounds (E3.1, E3.2, and E3.3). At room temperature, the control compound (C3.1) showed better elasti(...) KEYW CRYSTALLINE POLYETHYLENE(4,1) POLYPROPYLENE HANDBOOK(4,1) ATACTIC POLYPROPYLENE SEQUENCE(3,1) ISOTACTIC POLYPROPYLENE CONTENT(3,1) PAN EXXONMOBIL CHEMICAL PATENTS
Лубриканты и смазки | Данный патент относится к лубрикантам и смазкам, содержащим вязкостные модификаторы на основе разветвленных кополимеров этилена и пропилена. Патент описывает составы смазок, которые имеют высокую температуру и высокую сдвиговую вязкость (HTHS), а также хорошую стойкость к срезу и эффективность загущения. Описание содержит также способы изготовления таких составов и методы их применения в качестве смазок для двигателей. В патенте описываются конкретные характеристики кополимеров, такие как содержание этилена и индексы вязкости, а также используемые металлические агенты переноса цепи, например, металлические гидрокарбениловые переносчики цепи. Патент относится к области полимерных материалов и их применения в сфере лубрикантов и смазок. | WO2022/240965 | CHEVRON ORONITE EXXONMOBIL CHEMICAL PATENTS | 2021-05-14 | (WO2022240965) Ethylene-propylene branched copolymers as viscosity modifiers | (WO2022/240965) The present disclosure relates to lubricant compositions comprising a branched copolymer and methods for making such compositions. Lubricant compositions of the present disclosure comprise an oil and a copolymer and have a high temperature high shear (HTHS) viscosity of about 5 or less, shear stability index (30 cycles) of from about 2% to about 80%, a ratio of thickening efficiency to shear stability index (30 cycles) of from about 1 :2 to about 1 :30, a kinematic viscosity at 100°C of from about 3 cSt to about 30 cSt, and a thickening efficiency of about 1 or more. In another class of embodiments, the present disclosure provides a lubricant composition comprising a first and a second copolymers wherein the first copolymer has an ethylene content higher than that of the second copolymer, and wherein at least one of the two copolymers is a long chain branched ethylene copolymer. | (WO2022/240965) CLAIMS: What is claimed is: 1. A lubricant composition comprising an oil and a long chain branched copolymer having: shear stability index (30 cycles) of from about 2% to about 80%; and a kinematic viscosity at 100°C of from about 3 cSt to about 30 cSt, wherein the copolymer has: Mw(LS)/Mn(DRI) from about 1.5 to about 6; a Mw(LS) from about 20,000 to about 600,000 g/mol; a g’vis of from about 0.7 to about 0.98; and an ethylene content of about 20 wt.% to about 90 wt. %; and wherein the copolymer comprises a remant of a metal hydrocabenyl chain transfer agent wherein the metal hydrocarbenyl chain transfer agent is represented by the formula: Al(R')3-v(R")v wherein each R’, independently, is a C1-C30 hydrocarbyl group; each R", independently, is a C4-C20 hydrocarbenyl group having an end-vinyl group; and v is from 0.1 to 3. 2. The composition of claim 1, wherein the copolymer has an ethylene content of about 30 wt% to about 80 wt%. 3. The composition of claim 1, wherein the copolymer has an ethylene content of about 40 wt% to about 75 wt%. 4. The composition of claim 1 or 2, wherein the copolymer has an Mw(LS)/Mn(DRI) from about 2.0 to about 5.0. 5. The composition of claim 1 or 2, wherein the kinematic viscosity at 100°C is from about 6 cSt to about 28 cSt. 6. The composition of claim 1 or 2, wherein the kinematic viscosity at 100°C is from about 7 cSt to about 25 cSt. 7. The composition of claim 1 or 2, wherein the copolymer has a shear stability index (30 cycles) of about 3% or greater. 8. The composition of claim 1 or 2, wherein the copolymer has a shear stability index (30 cycles) of about 20% or greater. 9. The composition of claim 1 or 2, wherein the copolymer has a shear stability index (30 cycles) of about 30% or greater. 10. The composition of claim 1 or 2, wherein the copolymer has a thickening efficiency of about 1 or greater. 11. The composition of claim 1 or 2, wherein the copolymer has a thickening efficiency of about 1.5 or greater. 12. The composition of claim 1 or 2, wherein the composition comprises about 0.01 wt% to about 20 wt% of the copolymer. 13. The composition of claim 1 or 2, wherein the composition comprises about 0.01 wt% to about 5 wt% of the copolymer. 14. The composition of claim 1 or 2, wherein the oil comprises a hydrocarbon, polyalphaolefin, alkyl esters of dicarboxylic acids, polyglycols, alcohols, polybutenes, alkylbenzenes, organic esters of phosphoric acids, polysilicone oils, or combinations thereof. 15. The composition of claim 1 or 2, wherein the composition has a high temperature, high shear (HTHS) viscosity of about 5 or less. 16. The lubricant composition of claim 1, further comprising at least one of a dispersant, a detergent, an antioxidant, an oiliness improver, as pour point depressant, a friction modifier, a wear modifier, an extreme pressure additive, a defoamer, a demulsifier, or a corrosion inhibitor. 17. The composition of claim 1 or 2, wherein the composition has a second copolymer having an ethylene content less than the ethylene content of the first copolymer and wherein at least one copolymer is a long chain branched copolymer. 18. The composition of claim 1 or 2, wherein the long chain branched ethylene copolymer has a shear thinning ratio greater than 8*EXP(8E-06*w) where w is the Mw(LS) from light scattering GPC-3D. 19. The composition of claim 1 or 2, wherein the copolymer has a Heat of Fusion (J/g) less than 2.2x-l 10 where x is the wt% ethylene as measured by FTIR. 20. The composition of claim 1 or 2, wherein the copolymer is an ethylene propylene copolymer. 21. The composition of claim 1 or 2 where in the copolymer was made from metal hydrocarbenyl chain transfer agent wherein the metal hydrocarbenyl chain transfer agent is represented by formula: Al(R')3-v(R")v wherein each R’, independently, is a C4-C10 hydrocarbyl group; each R", independently, is a C8- C10 hydrocarbenyl group having an end- vinyl group; and v is from 0.1 to 3. 22. The composition of claim 1 or 2 where in the copolymer comprises a remnant of a metal hydrocarbenyl chain transfer agent wherein the metal hydrocarbenyl chain transfer agent is represented by formula: Al(R')3-v(R")v wherein each R’, independently, is a C4 hydrocarbyl group; each R", independently, is a C10 hydrocarbenyl group having an end- vinyl group; and v is from 1 to 3. 23. The composition of claim 1 or 2 where in the copolymer comprises a remnant of a metal hydrocarbenyl chain transfer agent wherein the metal hydrocarbenyl chain transfer agent is represented by formula: Al(R')3-v(R")v wherein each R’, independently, is a C4 hydrocarbyl group; each R", independently, is a C8 hydrocarbenyl group having an end- vinyl group; and v is from 1 to 3. 24. A method of making a lubricant composition comprising: blending an oil with a long chain branched copolymer, the composition having: a shear stability index (30 cycles) of from about 2% to about 80%; and a kinematic viscosity at 100°C of from about 3 cSt to about 30 cSt, and wherein the copolymer has: a Mw(LS)/Mn(DRI) from about 1.5 to about 6; a Mw(LS) from about 20,000 to about 600,000 g/mol; a g’vis of from about 0.7 to about 0.98; and an ethylene content of about 20 wt% to about 90 wt%, and wherein the copolymer comprises a remnant of a metal hydrocarbenyl chain transfer agent wherein the metal hydrocarbenyl chain transfer agent is represented by formula: Al(R')3-v(R")v wherein each R’, independently, is a C1-C30 hydrocarbyl group; each R", independently, is a C4-C20 hydrocarbenyl group having an end-vinyl group; and v is from 0.1 to 3. 25. A method of lubricating an engine comprising supplying to the engine ajubricant composition comprising an oil and a long chain branched copolymer having: a shear stability index (30 cycles) of from about 2% to about 80%; and a kinematic viscosity at 100°C of from about 3 cSt to about 30 cSt; wherein the copolymer has: a Mw(LS)/Mn(DRI) from about 1.5 to about 6; a Mw(LS) from about 20,000 to about 600,000 g/mol; a g’vis of from about 0.7 to about 0.98; an ethylene content of about 20 wt% to about 90 wt%; and wherein the copolymer comprises a remnant of a metal hydrocarbenyl chain transfer agent wherein the metal hydrocarbenyl chain transfer agent is represented by formula: Al(R')3-v(R")v wherein each R', independently, is a C1-C30 hydrocarbyl group; each R", independently, is a C4-C20 hydrocarbenyl group having an end-vinyl group; and v is from 0.1 to 3. | (WO2022240965A1) PENDING | (WO2022/240965) Alternately, the metal hydrocarbenyl transfer agents can be present at a catalyst complex-to-transfer agent molar ratio of from 1 :3000 to 10: 1; alternatively 1:2000 to 10:1; alternatively 1:1000 to 10:1; alternatively 1:500 to 1:1; alternatively 1:300 to 1:1; alternatively 1:200 to 1:1; alternatively 1:100 to 1:1; alternatively 1:50 to 1:1; alternatively 1 : 10 to 1:1. In at least one embodiment of the present disclosure, the aluminum vinyl transfer agent is present at a catalyst complex-to-aluminum vinyl transfer agent molar ratio of from about 1:3000 to 10:1; alternatively 1:2000 to 10:1; alternatively 1:1000 to 10:1; alternatively, 1:500 to 1:1; alternatively 1 :300 to 1:1; alternatively 1 :200 to 1:1; alternatively 1 : 100 to 1:1; alternatively 1:50 to 1:1; alternatively 1:10 to 1:1, alternately from 1:1000 or more. Conversely, a substituent with a larger molecular volume may be considered "more bulky" than a substituent with a smaller molecular volume. Plot of polymer Mw (LS) vs. the shear thinning ratio where the shear thinning ratio is defined as the complex viscosity at a frequency of 0.1 rad/s divided by the complex viscosity at a frequency of 100 rad/s. | (WO2022/240965) 1. A lubricant composition comprising an oil and a long chain branched copolymer having: shear stability index (30 cycles) of from about 2% to about 80%; and a kinematic viscosity at 100°C of from about 3 cSt to about 30 cSt, wherein the copolymer has: Mw(LS)/Mn(DRI) from about 1.5 to about 6; a Mw(LS) from about 20,000 to about 600,000 g/mol; a g'vis of from about 0.7 to about 0.98; and an ethylene content of about 20 wt.% to about 90 wt. %; and wherein the copolymer comprises a remant of a metal hydrocabenyl chain transfer agent wherein the metal hydrocarbenyl chain transfer agent is represented by the formula: Al(R')3-v(R")v wherein each R', independently, is a C1-C30 hydrocarbyl group; each R", independently, is a C4-C20 hydrocarbenyl group having an end-vinyl group; and v is from 0.1 to 3. 24. A method of making a lubricant composition comprising: blending an oil with a long chain branched copolymer, the composition having: a shear stability index (30 cycles) of from about 2% to about 80%; and a kinematic viscosity at 100°C of from about 3 cSt to about 30 cSt, and wherein the copolymer has: a Mw(LS)/Mn(DRI) from about 1.5 to about 6; a Mw(LS) from about 20,000 to about 600,000 g/mol; a g'vis of from about 0.7 to about 0.98; and an ethylene content of about 20 wt% to about 90 wt%, and wherein the copolymer comprises a remnant of a metal hydrocarbenyl chain transfer agent wherein the metal hydrocarbenyl chain transfer agent is represented by formula: Al(R')3-v(R")v wherein each R', independently, is a C1-C30 hydrocarbyl group; each R", independently, is a C4-C20 hydrocarbenyl group having an end-vinyl group; and v is from 0.1 to 3. 25. A method of lubricating an engine comprising supplying to the engine ajubricant composition comprising an oil and a long chain branched copolymer having: a shear stability index (30 cycles) of from about 2% to about 80%; and a kinematic viscosity at 100°C of from about 3 cSt to about 30 cSt; wherein the copolymer has: a Mw(LS)/Mn(DRI) from about 1.5 to about 6; a Mw(LS) from about 20,000 to about 600,000 g/mol; a g'vis of from about 0.7 to about 0.98; an ethylene content of about 20 wt% to about 90 wt%; and wherein the copolymer comprises a remnant of a metal hydrocarbenyl chain transfer agent wherein the metal hydrocarbenyl chain transfer agent is represented by formula: Al(R')3-v(R")v wherein each R', independently, is a C1-C30 hydrocarbyl group; each R", independently, is a C4-C20 hydrocarbenyl group having an end-vinyl group; and v is from 0.1 to 3. | (WO2022/240965) In another class of embodiments, the present disclosure provides a lubricant composition comprising a first and a second copolymers wherein the first copolymer has an ethylene content higher than that of the second copolymer, and wherein at least one of the two copolymers is a long chain branched ethylene copolymer. The present disclosure relates to lubricant compositions comprising a branched copolymer and methods for making such compositions. | APD 2022-05-11 DESC (WO2022240965) (...)to shear stability index (TE/SSIv balance. These copolymers can be made via Coordinated Chain Transfer Polymerization (CCTP) using a suitable polymerization catalyst and an added aluminum vinyl transfer agent (AVTA), such as disclosed in US(...) (...)wt% to 65 wt%, it is understood that the monomer (“mer”) unit in the copolymer is derived from ethylene in the polymerization reaction and said derived units are present at 55 wt% to 65 wt%, based upon the weight of the copolymer. Copolymers (and terpolymers) of polyolefins have one or more comonomers, such as propylene, incorporated into the polyethylene backbone. These copolymers (and terpolymers) provide varying physical properties compared to polyethylene alone and are produced in a low pressure reactor, utilizing, for example, solution, slurry, or gas phase polymerization processes. The comonomer content of a polyolefin ( e.g ., wt% of comonomer incorporated into a polyolefin backbone) influences the properties of the polyolefin (and composition of the copolymers) and is dependent on the identity of the polymerization catalyst. A scavenger is a compound that can be added to a reactor to facilitate polymerization by scavenging impurities. Some scavengers may also act as chain transfer agents. Some scavengers may also act as activators and may be referred to as co-a(...) (...)are continually introduced into one or more reactors and polymer product is continually withdrawn during a polymerization process. A solution polymerization means a polymerization process in which the polymer is dissolved in a liquid polymerization medium, such as an inert solvent or monomer(s) or their blends. A solution polymerization can be homogeneous. A homogeneous polymerization is one where the polymer product is dissolved in the polymerization medium. Such systems are not turbid as described in J. Vladimir Oliveira, C(...) A bulk polymerization means a polymerization process in which the monomers and/or comonomers being polymerized are used as a solvent or diluent using little or no inert solvent as a solvent or diluent. A small fraction of inert solvent might be used as a carrier for catalyst and scavenger. A bulk polymerization system contains less than about 25 wt% of inert solvent or diluent, such as less than a(...) “Catalyst productivity” is a measure of how many grams of polymer (P) are produced using a polymerization catalyst comprising W g of catalyst (cat), over a period of time of T hours; and may be expressed by the following formula: P/(T x W) (...) (...)complex with activators in any suitable manner, including by supporting them for use in slurry or gas phase polymerization. The catalyst/activator combinations may also be added to or generated in solution polymerization or bulk polymerization (in the monomer). (...)the catalyst and or activator before, during or after the activation of the catalyst complex or before or during polymerization. In at least one embodiment, the metal hydrocarbenyl transfer agent (such as the aluminum vinyl-transfer agent) is added to the polymerization reaction separately, such as before, the catalyst/activator pair. One product, prior to exposure to air, from an alkene polymerization performed in the presence of AVTA is the aluminum-capped species Al(R')3-v(polymer-CH=CH2)v, where v is 0.1 to 3 (alternately 1 to 3, alternately 1, 2, or 3). Transition metal complexes for polymerization processes can include any olefin polymerization catalyst that readily undergoes reversible polymeryl group chain transfer with the added aluminum vinyl transfer agent (A VTA) and is also capable(...) (...)chain transfer agent” is any agent capable of hydrocarbyl and/or polymeryl group exchange between a coordinative polymerization catalyst and the metal center of the chain transfer agent during a polymerization process. The chain transfer agent can be any desirable chemical compound such as those disclosed in WO 2007/13(...) (...)the complexes with activators in any suitable manner including by supporting them for use in slurry or gas phase polymerization. The catalyst systems may also be added to or generated in solution polymerization or bulk polymerization (in the monomer). Suitable catalyst system may include a complex as described above an(...) In an alternate embodiment, little or no alumoxane is used in the polymerization processes described herein. In at least one embodiment, alumoxane is present at about zero mole%, alternately the alumoxane is present at a molar ratio of alum(...) (...)the sense of balancing its ionic charge at +1, and yet retain sufficient lability to permit displacement during polymerization. (...)Densities and Molecular Volumes of Liquids and Solids,” Journal of Chemical Education, Vol. 71, No. 11, November 1994, pp. 962-964. Molecular volume (MV), in units of cubic A, is calculated using the formula: MV = 8.3Vs, where Vs is the sca(...) Polymerization Processes (...)the one or more C3 to C20 alpha-olefins, the activator, and the transition metal complex are contacted under polymerization conditions with the chain transfer agent. In at least one embodiment, the polymerization is performed in two stages, with the chain transfer agent being introduced in the first stage. Alternatively, the two stages may be earlier and later times during a polymerization conducted in a stirred reactor or in a batch process. (...)useful in polymerizing unsaturated monomers conventionally known to undergo transition metal catalyzed solution polymerization. In at least one embodiment, the polymerization process is a continuous process. In at least one embodiment, a method of polymerizing olefins to produce at least one polyolefin composition is provided. The method includes contacting at least one olefin with a catalyst system of the present disclosure; and obtaining a polyolefin. If an activator(s) is used, the catalyst compounds and activator(s) ma(...) In at least one embodiment, about 500 ppm or less of diene is added to the polymerization, such as about 400 ppm or less, such as about 300 ppm or less. In other embodiments at least about 50 ppm of diene is added to the polymerization, or about 100 ppm or more, or about 150 ppm or more. The polymerization processes can be carried out in any suitable manner known in the art. Any suspension, homogeneous, bulk, solution, slurry, or gas phase polymerization process known in the art can be used. Such processes can be run in a batch, semi-batch, or continuous mode. In at least one embodiment, homogeneous polymerization processes and slurry processes are employed. A homogeneous polymerization process is defined to be a process where at least about 90 wt% of the pro(...) In at least one embodiment, a method of polymerizing olefins to produce at least one polyolefin composition includes contacting at least one olefin with a catalyst system of the present disclosure; and obtaining a polyolefin. A method of polymerizing olefins can include introducing any catalyst system described herein (...) Suitable diluents/solvents for polymerization include non-coordinating, inert liquids. Examples include straight and branched-chain hydrocarbons, such as isobutane, butane, pentane, isopentane, hexanes, isohexane, heptane, octane, dodecane,(...) In at least one embodiment, the feed concentration of the monomers and comonomers for the polymerization is about 60 vol% solvent or less, such as about 40 vol% or less, or such as about 20 vol% or less, based on the total volume of the feedstream. In at least one embodiment, the polymerization is run in a bulk process. (...)about 50 MPa, such as from about 1.7 MPa to about 30 MPa. In at least one embodiment, suitable run time of the polymerization reaction is up to about 300 minutes, such as in the range of from about 0 to about 250 minutes, such as from about(...) In at least one embodiment, hydrogen is present in the polymerization reactor at a partial pressure of about 0.001 psig to about 50 psig (about 0.007 kPa to about 345 kPa), such as from about 0.01 psig to about 25 psig (about 0.07 kPa to ab(...) In at least one embodiment, the polymerization: 1) is conducted at temperatures of about 0 °C to about 300 °C (such as about 25 °C to about 150 °C, such as about 80 °C to about 150 °C, such as about 100 °C to about 140 °C); 2) is conducted (...)5 wt%, such as at about 0 wt% based upon the weight of the solvents); 4) wherein the catalyst system used in the polymerization includes less than about 0.5 mol%, such as about 0 mol% alumoxane, alternately the alumoxane is present at a mol(...)about 300: 1 , such as less than about 100: 1 , such as less than about 1:1; 5) in at least one embodiment, the polymerization occurs in one reaction zone. In at least one embodiment, the polymerization uses a single reactor. Room temperature is about 23 °C unless otherwise noted. Other additives may also be used in the polymerization, as desired, such as one or more scavengers, promoters, modifiers, hydrogen, chain transfer agents (including zinc and aluminum-based chain transfer agents such as diethyl zinc), reduci(...) Solution Polymerization A solution polymerization is a polymerization process in which the polymer is dissolved in a liquid polymerization medium, such as an inert solvent or monomer(s) or their blends. A solution polymerization is homogeneous. A homogeneous polymerization is one where the polymer product is dissolved in the polymerization medium. Such systems are not turbid as described in J. Vladimir Oliveira, C. Dariv(...) Generally, solution polymerization involves polymerization in a continuous reactor in which the polymer formed and the starting monomer and catalyst materials supplied, are agitated to reduce or avoid concentration gradients and in which th(...) Temperature control in the reactor can generally be obtained by balancing the heat of polymerization and with reactor cooling by reactor jackets or cooling coils to cool the contents of the reactor, auto refrigeration, pre-chilled feeds, va(...) (...)type, and amount of solvent can be optimized for the maximum catalyst productivity for a particular type of polymerization. The solvent can also be introduced as a catalyst carrier. The solvent can be introduced as a gas phase or as a liqui(...) Solvent can be introduced in the feed to the polymerization reactors. Polyolefin Products and Lubricant Compositions In at least one embodiment, the catalyst systems and methods herein produce polyolefins. (...)dibasic acids; complex esters made by esterification of monobasic acids, polyglycols, dibasic acids and alcohols; polyolefin oils, etc. Thus, the lubricating oil compositions described can be suitably incorporated into synthetic base oil ba(...) Suitable catalyst compounds included (QDA-1)HfMe2 (see synthesis description and polymerization results below). The quinolinyldiamine ligand 2-(8-anilino-5,6,7,8- tetrahydronaphthalen- 1 -yl )-N-(2,6-diisiopropylphenyl )quinolin-8-amine was(...) (...)are described in: T. Sun, P. Brant, R. R. Chance, and W. W. Graessley, Macromolecules, Volume 34, Number 19, pp. 6812-6820, (2001) and references therein. Three Agilent PLgel 10 micron Mixed-B LS columns are used. The nominal flow rate is 0(...) (...)is prepared by dissolving 6 grams of butylated hydroxytoluene as an antioxidant in 4 liters of Aldrich reagent grade 1 ,2,4-trichlorobenzene (TCB). The TCB mixture is then filtered through a 0.1 μm Teflon filter. The TCB is then degassed wi(...) (...)published in literature (T. Sun, P. Brant, R. R. Chance, and W. W. Graessley, Macromolecules, Volume 34, Number 19, pp. 6812-6820, (...)New York 1999, provided; however, that a value of 207 J/g (B) is used as the heat of fusion for 100% crystalline polypropylene, a value of 290 J/g is used for the heat of fusion for 100% crystalline polyethylene. The melting and crystallization temperatures reported here were obtained during the second heating/cooling (...) Polymerization The following describes the general polymerization procedure used for the examples. Polymerizations were carried out in a continuous stirred tank reactor system. A 1 -liter Autoclave reactor was equipped with a stirrer, a pressure controlle(...) The detailed polymerization process conditions and some characteristic properties are listed in Table 1 for Samples 1-15. The scavenger feed rate (when used) was adjusted to improve the catalyst efficiency and the feed rate varied from 0 (n(...) Overall, poly(ethylene-propylene) copolymers with long chain branching were made via chain coordinated transfer polymerization (CCTP) in the presence of aluminum vinyl transfer agents (AVTA) in order to introduce a controlled level of long (...) (...)AVTA EP shows enhanced high temperature high shear (HTHS) viscosity versus existing linear olefin copolymer (OCP) grades. The thickening efficiency and mechanical shear stabilityare comparable with existing linear OCP products. KEYW POLYETHYLENE BACKBONE(6,1) PAN EXXONMOBIL CHEMICAL PATENTS
Химическая промышленность | Данное изобретение относится к композиции, содержащей не менее 1 вес.% переходного металлического комплекса, включающего пятивалентный переходный металл и представленного формулой (1). Описываются также катализаторная система и метод полимеризации на основе этой композиции. | WO2021/188337 | EXXONMOBIL CHEMICAL PATENTS | 2020-03-19 | (WO2021188337) Pentavalent dimeric group 6 transition metal complexes and methods for use thereof | (WO2021/188337) This invention relates to a composition comprising at least 1 wt%, based upon the weight of composition, of a transition metal complex comprising a pentavalent transition metal and represented by the Formula (1): wherein each M is independently a group 6 metal, such as Mo or W; each L is independently a monodentate anionic organic ligand; and each X is independently a halide. | (WO2021/188337) CLAIMS What is claimed is: 1. A composition comprising: at least 1 wt%, based upon the weight of composition, of a transition metal complex comprising a pentavalent transition metal and represented by the Formula (1):wherein: each M is independently a group 6 metal; each L is independently a monodentate anionic organic ligand; and each X is independently a halide. 2. The composition of claim 1, wherein each L is independently selected from the group consisting of an alkoxide, an aryloxide, an alkyl thiolate, and an aryl thiolate. 3. The composition of claim 1 or 2, wherein each L is independently an aryloxide. 4. The composition of any one of claims 1 to 3, wherein each L is independently the same. 5. The composition of claim 1, wherein the transition metal complex is represented by the formula:wherein: each M is independently a group 6 metal; each X is independently a halide, each Z is independently oxygen or sulfur; each Q is independently a hydrocarbyl, a substituted hydrocarbyl, a heteroatom or a heteroatom functional group; and n is 0, 1, 2, 3, 4, or 5. 6. The composition of claim 5, wherein the transition metal complex is represented by the formula:wherein each M is independently Mo or W; each Z is independently O or S; each X is independently a halide; and each of R1, R2, R3, R4 and R5 is independently hydrogen, an alkyl, a substituted alkyl, an aryl, a substituted aryl, an alkylaryl, a substituted alkylaryl, an alkoxide, a substituted alkoxide, an aryloxide, a substituted aryloxide, a silylcarbyl, a substituted silylcarbyl group, a heteroatom or heteroatom containing group. 7. The composition of any one of claims 1 to 6, wherein X is chloride. 8. The composition of any one of claims 1 to 7, wherein M is tungsten. 9. A catalyst system comprising activator and the composition of any one of claims 1 to 8. 10. The catalyst system of claim 9, wherein each L is independently selected from the group consisting of an alkoxide, an aryloxide, an alkyl thiolate, or an aryl thiolate. 11. The catalyst system of claim 9, wherein the at least one activator comprises an organoaluminum compound. 12. The catalyst system of claim 11, wherein the organoaluminum compound comprises an alkyl aluminum selected from the group consisting of trimethylaluminum, triethylaluminum, tripropylaluminum, triisobutylaluminum, tri-n-hexylaluminum, tri-n-octylaluminum, diethyl aluminum chloride, and any combination thereof. 13. The catalyst system of claim 11, wherein the organoaluminum compound comprises triethylaluminum. 14. A polymerization method comprising: contacting the catalyst system of any of claims 9 to 13 with an olefmic feed comprising at least one C4-C20 cyclic olefin. 15. The method of claim 14, wherein the olefmic feed comprises at least one C4-C20 cyclic olefin selected from the group consisting of cyclobutene, cyclopentene, cyclopentadiene, cyclohexene, cycloheptene, cyclooctene, cyclooctadiene, norbomene, norbomadiene, dicyclopentadiene, and any combination thereof. | (WO2021188337A1) PENDING | (WO2021/188337) Accordingly, there is still a need for olefin polymerization catalysts more capable of effectively conducting ROMP, particularly under non-anaerobic polymerization conditions. To facilitate a better understanding of the disclosure herein, the following examples of preferred or representative embodiments are given. Current catalysts used for conducting ROMP are often costly and may produce polymers with molecular weights of less than 250 kDa. In at least one embodiment, the present disclosure may include methods comprising: contacting a catalyst system with an olefmic feed comprising at least one C4-C20 cyclic olefin under polymerization reaction conditions, wherein the catalyst system comprises at least one activator and a transition metal complex described herein, such as a complex represented by Formula 1, 2, or 3. Such catalyst system have presented many disadvantages, such as, a) the highly oxidizing nature of Group 6 metals in their highest chemically accessible oxidation state (i.e., +6), thus limiting the range of ligands compatible with the conditions used for forming the catalyst; b) undefined or multiple active site structures, thereby resulting in an uncontrollable reaction environment; c) generation of corrosive gases (e.g., HC1 and Cl2) during catalyst formation, which can also promote catalyst deactivation; and d) instability when the catalysts are contacted with air or water, which may require special anaerobic precautions during transport, handling, and polymerization. | (WO2021/188337) 1. A composition comprising: at least 1 wt%, based upon the weight of composition, of a transition metal complex comprising a pentavalent transition metal and represented by the Formula (1): wherein: each M is independently a group 6 metal; each L is independently a monodentate anionic organic ligand; and each X is independently a halide. | (WO2021/188337) This application is also related to USSN 62/943,619, filed December 4, 2019. This application is also related to and USSN 62/992,002, filed March 19, 2020 entitled " Improved Ring Opening Metathesis Catalyst Systems for Cyclic Olefin Polymerization ," which is related USSN 62/943,619, filed December 4, 2019. The present disclosure relates to ring-opening metathesis polymerization. This invention relates to a composition comprising at least 1 wt%, based upon the weight of composition, of a transition metal complex comprising a pentavalent transition metal and represented by the Formula (1): wherein each M is independently a group 6 metal, such as Mo or W; each L is independently a monodentate anionic organic ligand; and each X is independently a halide. This invention relates to a composition comprising: at least 1 wt%, based upon the weight of composition, of a transition metal complex comprising a pentavalent transition metal and represented by the Formula (1): wherein: each M is independently tungsten or molybdenum; each L is independently a monodentate anionic organic ligand; and each X is independently a halide. This invention also relates to a composition comprising: 2 wt% (alternately 5 wt%, alternately 10 wt%, alternately 15 wt%, alternately 20 wt%, alternately 25 wt%, alternately 30 wt%, alternately 40 wt%, alternately 50 wt%, alternately 60 wt%, alternately 70 wt%, alternately 80 wt%, alternately 85 wt%, alternately 90 wt%, alternately 95 wt%) or more based upon the weight of composition, of a transition metal complex comprising a pentavalent transition metal and represented by the Formula (1) described herein. | APD 2021-03-10 DESC (WO2021188337) (...)62/992,002, filed March 19, 2020 entitled " Improved Ring Opening Metathesis Catalyst Systems for Cyclic Olefin Polymerization ," which is related USSN 62/943,619, filed December 4, 2019. The present disclosure relates to ring-opening metathesis polymerization. BACKGROUND A number of catalysts have been developed for synthesizing polyolefins. The choice of catalyst may allow tailoring of various polyolefin properties, such as molecular weight, branching, tacticity, crystallinity, melt index, and similar feat(...) Over the past several decades, ring opening metathesis polymerization (ROMP) has emerged as a powerful and broadly applicable polymerization method for synthesizing macromolecules with tunable sizes, shapes, and functions. (...)are contacted with air or water, which may require special anaerobic precautions during transport, handling, and polymerization. In addition, homogeneous Ziegler-Natta polymerizations often require the addition of a diluent quench, often ethanol, to stop the polymerization reaction, precipitate the product, and separate it from catalyst residue, which can result in a colored, sometimes unusable, p(...) Consequently, commercial scaling of cyclic olefin polymerization has been very challenging. (...)of Dicyclopentadiene and Cyclopentene Through Reaction Injection Molding Process,” J. ofApp. Poly. Sci. , v.125(4), pp. 2489-2493; and "Ring Opening Metathesis Polymerization of Norbomene and Derivatives by the Triply Bonded Ditungsten Complex NA[W2(M-C1)3(THF)2] (THF)3" Polymers (2012), v.4, pp. 1657-1673. Accordingly, there is still a need for olefin polymerization catalysts more capable of effectively conducting ROMP, particularly under non-anaerobic polymerization conditions. SUMMARY The present disclosure generally relates to ring-opening metathesis polymerization (ROMP) and, more specifically, pentavalent dimeric Group 6 transition metal complexes effective for conducting ROMP. (...)content of 35 wt% to 55 wt%, it is understood that the mer unit in the copolymer is derived from ethylene in the polymerization reaction and said derived units are present at 35 wt% to 55 wt%, based upon the weight of the copolymer. A “poly(...) (...)complexes disclosed herein may afford high polymer molecular weights and avoid generation of HC1 and Ch during polymerization, the latter resulting from substantial absence of hexavalent transition metals. (...)disclosure are substantially air- and water-stable, thereby minimizing the need to exclude air and water during polymerization processes. The air- and water stability represents a distinct advantage over compositions comprising hexavalent t(...) (...)the at least one activator leads to formation of a reactive species that is effective for promoting olefin polymerization. Suitable activators may include, for example, organoaluminum compounds and alumoxanes. (...)in the transition metal complexes described herein, W and Mo may be especially effective for promoting olefin polymerization through olefin metathesis, more preferably W. (...)systems of the present disclosure are not considered to be especially limited, provided that they allow a polymerization reaction to occur upon contacting a polymerizable monomer, such as one or more olefinic monomers, as described herein, (...) (...)by any theory or mechanism, the at least one activator may react with the transition metal complexes during a polymerization process to replace at least two of the halide ligands, preferably two of the halide ligands, more preferably four o(...) The solid support may allow a catalytic reaction, such as polymerization of an olefinic feed, to be conducted under heterogeneous conditions. In more specific embodiments, the solid support may be silica. Polymerization Methods Accordingly, polymerization methods are also described herein. The polymerization methods of the present disclosure may comprise providing an olefmic feed, which may comprise one or more olefmic monomers, such as comprising at least one C4-(...)one C4-C20 cyclic olefin, and contacting a catalyst system, as specified herein, with the olefmic feed under polymerization reaction conditions. (...)comprising: contacting a catalyst system with an olefmic feed comprising at least one C4-C20 cyclic olefin under polymerization reaction conditions, wherein the catalyst system comprises at least one activator and a transition metal complex(...) In at least one embodiment, cyclic olefin polymerization processes may comprise contacting a transition metal complex having a structure represented by Formula 1, 2, or 3, with at least one C4-C20 cyclic olefin monomer in a polymerization reactor under conditions sufficient to form a reaction mixture comprising a polym(...) (...)separating the cyclic olefin monomer from the reaction mixture and recycling the cyclic olefin monomer to the polymerization reactor; contacting recovered catalyst with an activator prior to recycling to the polymerization reactor; or a combination thereof. Typically the polymerization may be terminated by addition of active protons, such as by adding methanol or butylated hydroxy toluene (BHT). In at least one embodiment of the present disclosure, polymerization reaction conditions and reactants may be selected to alter the Mw and/or the trans:cis ratio of the polymers produced. For purposes of the disclosure herein, small scale polymerization conversion rates may be monitored and estimated with a 'H NMR method using a Bruker 400 MHz instrument, as indicated. Pulse program zgcw30 may be used with D1 = 60s and ns = (...) In at least one embodiment of the present disclosure, the temperature of the polymerization reaction conditions may be selected within a range from about -35°C to 300°C, depending on the monomers used and the desired properties of the polym(...) The run time of the polymerization process may be up to 300 minutes, such as in the range of from about 5 minutes to 250 minutes, such as from about 10 minutes to 120 minutes. For continuous polymerization processes, the run time may correspond to a residence time in the reactor. The polymerization may be performed in anaerobic or substantially anaerobic conditions. (...)other embodiments, the cyclic olefin monomer may be separated from the polymer and then recycled, e.g., to the polymerization reactor. Assignments are based on assignments from O. Dereli et al. (2006) European Polymer Journal, v.42, pp. 368-374. Three different positions are used for calculation of the trans/cis composition:1. vinyl peaks with trans at 130.3 ppm and cis at(...) (...)SHELXT and refined by full matrix least-squares procedures utilizing SHELXL (G. M. Sheldrick, Acta Crystallogr. A 64, pp. 112-122 (2008)) in conjunction with the OLEX2 small-molecule solution, refinement and analysis software (O. V. Doloman(...)H. Puschmann, “OLEX2: A complete structure solution, refinement and analysis program,”J. Appl. Crystallogr. V.42, pp. 339-341 (2009)). In alternative embodiments, properties of the product polymers may be controlled by employing polymerization systems comprising two or more reactors connected in a sequence. Embodiments may further include producing heterophasic copolymers.(...) Suitable polymerization reaction conditions may also include, for example, any high-pressure, solution, slurry and/or gas phase polymerization process. The catalyst system may be located in a fixed bed, fluidized bed, ebullated bed, slurry bed, trickle bed, or like reactor system when conducting a polymerization reaction. Any suspension, homogeneous, bulk, solution, slurry, or gas phase polymerization process can be used in accordance with the disclosure herein. Polymerization processes can be carried out in a batch, semi-batch, or continuous mode. The term (...) Homogeneous polymerization processes and slurry processes are useful. A homogeneous polymerization process is defined to be a process where at least 90 wt% of the product is soluble in the reaction media. A bulk homogeneous process can be u(...) As used herein the term “slurry polymerization process” means a polymerization process where a supported catalyst is employed and monomers are polymerized on the supported catalyst particles. Other additives may also be used in the polymerization, as desired, such as one or more scavengers, promoters, modifiers, chain transfer agents (such as diethylzinc), hydrogen, or silanes. Suitable diluents/solvents for polymerization include non-coordinating or weakly coordinating inert liquids. Examples include straight and branched-chain hydrocarbons, such as isobutane, butane, pentane, isopentane, hexanes, isohexane, hept(...) In at least one embodiment, polyolefins produced using the catalyst systems of the present disclosure may have an Mw/Mn of 1 to 5, such as 1.25 to 3.5, such as 1.5 to 2. In at least one embodiment, polyolefins produced using the catalyst systems of the present disclosure may have a melting point (Tm) of from -100°C to 20°C, alternately -50°C to 10°C, alternately -20°C tol0°C, and alternately 4°C to 8°C, as (...) 14. A polymerization method comprising: contacting the catalyst system of any of paragraphs 9 to 13 with an olefmic feed comprising at least one C4-C20 cyclic olefin. All solvents were anhydrous grade and were further treated with activated 3Ά molecular sieves by storing the solvent in a container with 5 wt% to 10 wt% molecular sieves for at least 24 hours prior to use. Example 2A: Polymerization: A solution of C12W(4-MeC6H4O)2(μ-C12)W(4- MeC6H4O)2C12 (100 mg, 0.099 mmol, 1.0 equiv) in toluene (10 mL) was added to a solution of cyclopentene (27 g, 396 mmol, 4000 equiv) and triethylaluminum (29 mg, 0.254 mm(...) Example 2B: Polymerization: A solution of triethylaluminum (199 mg, 1.74 mmol, 4 equiv) in toluene (10 mL) was added to the mixture containing ChW(4- MeC6H4O)2(μ-C12)W(4-MeC6H4O)2C12 (440 mg, 0.436 mmol, 1.0 equiv), cyclopentene (59.4 g, 87(...) Example 2C: Polymerization: A solution of Cl2W(2-ClC6H4O)2(μ-C11)W(2- C1C6H4O)2C1 2 (800 mg, 0.734 mmol, 1.0 equiv) in toluene (10 mL) was added to a solution of cyclopentene (100 g, 1,467 mmol, 2000 equiv) and triethylaluminum (335 mg, 0.2(...) PAN EXXONMOBIL CHEMICAL PATENTS
Полимерные смеси и компаунды | Данный патент относится к процессу производства композиции полиалфа-олефина (ПАО). Патент описывает способ получения ПАО композиции путем введения первого и второго альфа-олефина в первый реактор с катализатором и активатором, получения первого эффлюента, введения третьего альфа-олефина и второй системы катализатора в олигомеризационный блок, получения второго эффлюента и водородирования второго эффлюента для формирования ПАО композиции. Темой патента можно считать 'Полимерные смеси и компаунды'. | EP4143276 CA3176627 WO2021/222420 | EXXONMOBIL CHEMICAL PATENTS | 2020-04-29 2020-06-24 2021-04-28 | (EP4143276) Poly alpha-olefin compositions and processes to produce poly alpha-olefins | (EP4143276) The present disclosure relates to processes to produce a poly alpha-olefin (PAO) composition. In some embodiments, a process includes introducing a first C6-C32 alpha-olefin, a second C6-C32 alpha-olefin different than the first C6-C32 alpha-olefin, and a first catalyst system comprising an activator and a metallocene compound into a first reactor, wherein a molar ratio of the first C6-C32 alpha-olefin to the second C6-C32 alpha-olefin is from about 1:5 to about 5:1, by total moles of the first and second C6-C32 alpha-olefin; obtaining a first effluent including a PAO dimer; introducing the first effluent, a third C6-C32 alpha-olefin, and a second catalyst system to an oligomerization unit, wherein the third C6-C32 alpha-olefin is the same or different than the first C6-C32 alpha-olefin and/or second C6-C32 alpha-olefin; obtaining a second effluent; and hydrogenating the second effluent to form the PAO composition. | (WO2021/222420) Claims: What is claimed is: 1. A process to produce a poly alpha-olefin (PAO) composition, the process comprising: introducing a first C6-C32 alpha-olefin, a second C6-C32 alpha-olefin different than the first C6-C32 alpha-olefin, and a first catalyst system comprising an activator and a metallocene compound into a first reactor under reactor conditions, wherein a molar ratio of the first C6-C32 alpha-olefin to the second C6-C32 alpha-olefin is from about 1:5 to about 5:1, by total moles of the first and second C6-C32 alpha-olefin; obtaining a first effluent comprising a PAO dimer; introducing the first effluent, a third C6-C32 alpha-olefin, and a second catalyst system to an oligomerization unit, wherein the third C6-C32 alpha-olefin is the same or different than the first C6-C32 alpha-olefin and/or second C6-C32 alpha-olefin; obtaining a second effluent; and hydrogenating the second effluent to form the PAO composition. 2. The process of claim 1, wherein the first C6-C32 alpha-olefin comprises decene and the second C6-C32 alpha-olefin comprises dodecene. 3. The process of claim 2, wherein the total moles of the first and second C6-C32 alpha-olefin comprises less than about 60 mol% decene. 4. The process of claim 1, wherein the third C6-C32 alpha-olefin comprises octene. 5. The process of claim 1, further comprising introducing a fourth C6-C32 alpha-olefin to the oligomerizaton unit, wherein the fourth C6-C32 alpha-olefin is decene. 6. The process of claim 1, further comprising introducing a fourth C6-C32 alpha-olefin to the oligomerizaton unit, wherein the fourth C6-C32 alpha-olefin is dodecene. 7. The process of claim 4, wherein: the first effluent is present in an amount of from about 50 wt% to about 90 wt%; the octene is present in an amount of from about 10 wt% to 50 wt%; and a fourth C6-C32 alpha-olefin that is decene is present in an amount of less than about 10 wt% decene by total weight of first effluent + octene + fourth C6-C32 alpha-olefin, wherein the total amount of first effluent + octene + fourth C6-C32 alpha-olefin does not exceed 100%. 8. The process of claim 1, wherein the first effluent comprises from about 60 wt% to about 100 wt% PAO dimer. 9. The process of claim 1, wherein the PAO dimer comprises greater than about 80 wt% vinylidenes. 10. The process of claim 1, wherein the first effluent and the third C6-C32 alpha-olefin are present at a molar ratio of first effluent to the third C6-C32 alpha-olefin of from about 1:2 to about 2:1. 11. The process of claim 1, wherein the second effluent comprises about 60 wt% or greater of trimer. 12. The process of claim 11, wherein the second effluent comprises about 75 wt% or greater of trimer. 13. The process of claim 1, wherein the PAO composition comprises about 70 wt% or greater of trimer. 14. The process of claim 13, wherein the PAO composition comprises about 85 wt% or greater of trimer. 15. The process of claim 1, wherein the metallocene compound is represented by the formula: wherein: each of R1, R2, and R3 is independently hydrogen, a substituted or unsubstituted linear, branched linear, or cyclic C1-C20 hydrocarbyl group, wherein at least one of R1, R2, and R3 is not hydrogen and at least one of R1, R2, and R3 is hydrogen; each of R4, R5, R6, and R7 is independently hydrogen, a substituted or unsubstituted linear, branched linear, or cyclic C1-C30 hydrocarbyl group, or one or more of R4 and R5, R5 and R6, or R6 and R7, taken together with the carbon atoms in the indenyl ring to which they are directly connected, collectively form one or more substituted or unsubstituted rings fused to the indenyl ring; each of R8, R9, R10, R11, and R12 is independently a substituted or unsubstituted linear, branched linear, or cyclic C1-C30 hydrocarbyl, silylcarbyl, or germanyl group; M is a group 3, 4 or 5 transition metal; each X is independently a halogen, a hydride, an amide, an alkoxide, a sulfide, a phosphide, a diene, an amine, a phosphine, an ether, or a C1-C20 substituted or unsubstituted linear, branched linear, or cyclic hydrocarbyl group, or optionally two or more X moieties may together form a fused ring or ring system; and m is an integer equal to 1, 2, or 3. 16. The process of claim 15, wherein the metallocene compound is represented by the formula: wherein: each of R1, R2, and R3 is independently hydrogen or a substituted or unsubstituted linear, branched linear, or cyclic C1-C20 hydrocarbyl or silylcarbyl group; each of R4 and R7 is independently a substituted or unsubstituted linear, branched linear, or cyclic C1-C30 hydrocarbyl or silylcarbyl group; each of R8, R9, R10, R11, and R12 is independently a hydrogen, or a substituted or unsubstituted linear, branched linear, or cyclic C1-C20 hydrocarbyl, silylcarbyl, or germanyl group, or optionally at least three of R8, R9, R10, R11, and R12 are not hydrogen; each of R13, R14, R15, R16, R17, and R18 is independently hydrogen or a substituted or unsubstituted linear, branched linear, or cyclic C1-C20 hydrocarbyl or silylcarbyl group; M is a group 3, 4 or 5 transition metal; each X is independently a halogen, a hydride, an amide, an alkoxide, a sulfide, a phosphide, a diene, an amine, a phosphine, an ether, or a C1-C20 substituted or unsubstituted linear, branched, or cyclic hydrocarbyl group, or optionally two or more X moieties may together form a fused ring or ring system; and m is an integer equal to 1, 2, or 3. 17. The process of claim 15, wherein each of R1, R2, and R3 is independently hydrogen or a substituted or unsubstituted linear, branched linear, or cyclic C1-C6 hydrocarbyl group. 18. The process of claim 15, wherein M is Hf. 19. The process of claim 1, wherein the second catalyst system comprises a lewis acid catalyst, an alcohol activator, and an alkyl acetate activator. 20. The process of claim 1, wherein the second catalyst system comprises: butanol and butyl acetate in a molar ratio of from about 1:5 to about 7:1, and boron trifluoride (BF3). 21. A poly alpha-olefin (PAO) composition comprising: about 80 wt% or greater of a PAO trimer; and about 1 wt% to about 15 wt% of a C38+ PAO wherein the PAO composition has a kinematic viscosity at 100 °C of from about 3.8 cSt to about 4.3 cSt, according to ASTM D445 and a polydispersity index of about less than about 1.02. 22. The PAO composition of claim 21, wherein the rotating pressure vessel oxidation test (RPVOT) of the PAO composition, as determined according to ASTM D2272, is from about 90 min to 120 min. 23. The PAO composition of claim 21 , wherein the PAO composition comprises about 85 wt% or greater of PAO trimer, wherein the trimer comprises C24 to C36 trimer, wherein an average trimer size of the PAO trimer is C31. 24. The PAO composition of claim 21, wherein the PAO composition comprises about 1 wt% to about 10 wt% of the C38+ PAO. 25. The PAO composition of claim 21, wherein the PAO composition has one or more of the following properties: a kinematic viscosity at 40°C of from about 14 cSt to 20 cSt, according to ASTM D445; a kinematic viscosity at -40°C of from about 2000 cSt to about 2500 cSt, according to ASTM D445; a viscosity index of from about 115 to about 155, according to ASTM D2270; a Noack volatility of from about 9 wt% to about 12.5 wt%, according to ASTM D5800; a pour point of from about -70 °C to about -50 °C, according to ASTM D5950; an apparent viscosity at -35 °C of from about 1000 cP to about 1400 cP, according to the Cold Cranking Simulator (CCS) method of ASTM D5293; and a flash point of from about 210 °C to about 250 °C, according to ASTM D93. | (EP4143276A1) PENDING (WO2021222420A1) PENDING (CA3176627A1) PENDING | (WO2021/222420) It would be highly beneficial if the range of linear alphaolefins that could be used to make such basestocks could be extended. The feed rate of the PAO and hydrogen are adjusted to give proper residence to allow complete hydrogenation of the unsaturated olefins in the feed and to allow desirable conversion of mm triads in the process. Therefore, there is a need for improved processes for producing PAOs, such as PAO hybrid trimers, from alternative LAO feeds to displace reliance on decene without the need to remove high molecular weight byproducts during the processes. | (WO2021/222420) 1. A process to produce a poly alpha-olefin (PAO) composition, the process comprising: introducing a first C6-C32 alpha-olefin, a second C6-C32 alpha-olefin different than the first C6-C32 alpha-olefin, and a first catalyst system comprising an activator and a metallocene compound into a first reactor under reactor conditions, wherein a molar ratio of the first C6-C32 alpha-olefin to the second C6-C32 alpha-olefin is from about 1:5 to about 5:1, by total moles of the first and second C6-C32 alpha-olefin; obtaining a first effluent comprising a PAO dimer; introducing the first effluent, a third C6-C32 alpha-olefin, and a second catalyst system to an oligomerization unit, wherein the third C6-C32 alpha-olefin is the same or different than the first C6-C32 alpha-olefin and/or second C6-C32 alpha-olefin; obtaining a second effluent; and hydrogenating the second effluent to form the PAO composition. 21. A poly alpha-olefin (PAO) composition comprising: about 80 wt% or greater of a PAO trimer; and about 1 wt% to about 15 wt% of a C38+ PAO wherein the PAO composition has a kinematic viscosity at 100 °C of from about 3.8 cSt to about 4.3 cSt, according to ASTM D445 and a polydispersity index of about less than about 1.02. | (WO2021/222420) The present disclosure generally relates to processes to produce poly alpha-olefins using alternative feeds. The present disclosure generally relates to processes to produce poly alpha-olefins using alternative feeds. In some embodiments, the present disclosure provides a process to produce a poly alpha-olefin (PAO) composition, the process including: introducing a first C6-C32 alpha-olefin, a second C6-C32 alpha-olefin different than the first C6-C32 alpha-olefin, and a first catalyst system comprising an activator and a metallocene compound into a first reactor under reactor conditions, wherein a molar ratio of the first C6-C32 alpha-olefin to the second C6-C32 alpha-olefin is from about 1:5 to about 5:1, by total moles of the first and second C6-C32 alpha-olefin; obtaining a first effluent comprising a PAO dimer; introducing the first effluent, a third C6-C32 alpha-olefin, and a second catalyst system to an oligomerization unit, wherein the third C6-C32 alpha-olefin is the same or different than the first C6-C32 alpha-olefin and/or second C6-C32 alpha-olefin; obtaining a second effluent; and hydrogenating the second effluent to form the PAO composition. In some embodiments, the present disclosure provides a poly alpha-olefin (PAO) composition composed of about 85 wt% or greater of a PAO trimer; and about 1 wt% to about 15 wt% of a PAO tetramer and a PAO pentamer, wherein the PAO composition has a kinematic viscosity at 100 °C of from about 3.8 cSt to about 4.3 cSt, according to ASTM D445. The present disclosure relates to processes to produce a poly alpha-olefin (PAO) composition. | APD 2021-04-28 2021-04-28 2021-04-28 DESC (WO2021222420) For example, there have been multiple engine oil viscosity grades added to development over the past decade (e.g. 0W-8, OW-12, OW-16) in order to meet fuel efficiency requirements established by various emission regulations. (...)of Propylene and Linear Ethylene Oligomers (Cn=26-28) with Metallocenes/MAO Catalysts,” Macromolecules 16 2006, pp. 1450-1460; Kaneyoshi, Hiromu el al. “Synthesis of Block and Graft Copolymers with Linear Polyethylene Segments by Combination of Degenerative Transfer Coordination Polymerization and Atom Transfer Radical Polymerization,” Macromolecules, 38, 2005, pp. 5425-5435; Teuben el al. (J. Mol. Catal., 62, 1990, pp. 277-87); X. Yang et al. ( Angew . Chem., Int’l Edn., Engl., 31, 1992, pp. 1375-1377); Small and Brookhart ( Macromol ., 32, 1999, pp. 2120-2130); Weng et al. {Macromol Rapid Comm.., 2000, 21, pp. 1103-1107); Macromolecules, 33, 2000, pp. 8541-8548; Moscardi et al. ( Organomet ., 20, 2001, pp. 1918); Zhu et al. {Macromol., 2002, 35, pp. 10062-10070 and Macromol. Rap. Commun., 2003, 24, pp. 311-315); Coates et al. {Macromol., 2005, 38, pp. 6259- 6268); Rose et al. {Macromolecules, 2008, 41, pp. 559-567); and Janiak and Blank {Macromol. Symp., 236, 2006, pp. 14-22). PAOs are polymeric, typically oligomeric, molecules produced from the polymerization/oligomerization reactions of alpha-olefin monomer molecules in the presence of a catalyst system. (...)and unless otherwise specified, a scavenger is a compound typically added to facilitate oligomerization/polymerization by scavenging impurities. Some scavengers may also act as activators and may be referred to as co-activators. (...)trimers, tetramers, and higher oligomers (if any), where the higher oligomers are oligomers that have degree of polymerization of 5 or more. As used herein, “degree of polymerization” refers to the number of monomeric units of an oligomer. For example, an oligomer having a degree of polymerization of 3 is an oligomer that is the reaction product of 3 monomers. A “dimer” has a degree of polymerization of 2, and a “trimer” has a degree of polymerization of 3. (...)an alpha-olefin) can include introducing two or more alpha-olefins and a catalyst system into a reactor, e.g., a polymerization or oligomerization reactor, under reactor conditions to form a product comprising PAO dimer. In some embodiments, the polymerization reaction results in the first reactor effluent having a number average molecular weight (Mn) of about 1500 g/mol or less, such as from about 250 g/mol to about 800 g/mol, such as about 290 g/mol to ab(...) In some embodiments of the process, two or more C6-C24 alpha-olefins can be introduced to the polymerization reactor; and any combination of C2-C5 alpha-olefins are collectively present at no higher than 25 mol%, based on the total moles of the alpha-olefins supplied to the polymerization reactor, such as wherein the alpha-olefins are substantially free of ethylene, propylene, C4 alpha-olefins, an(...) The oligomer effluent generated above was then contacted with an acid catalyst reaction (BF3) in a polymerization unit, along with an additional LAO at a 1:1 molar ratio of oligomer effluent to additional LAO. The feed rate of the component(...) Table 4. Composition of example polymerization effluent The effluent from the polymerization unit was then distilled to remove components up to C24 (e.g., monomer and dimer) in order to meet flash point and volatility standards. This was completed under vacuum in two distinct 22 L glass roundbot(...) KEYW LINEAR POLYETHYLENE SEGMENT(5,1) PAN EXXONMOBIL CHEMICAL PATENTS
Химическая технология | Патент описывает методы и системы для пиролиза углеводородов, включая паровую крекинговую обработку, содержащих азотсодержащие соединения. Патент описывает процессы разделения продуктов пиролиза на составляющие и дальнейшую обработку полученных продуктов, включая полимеризацию. Также описываются методы удаления азота из эффлюентов и очистки газовых потоков, содержащих азотные соединения. | CN115698232 WO2021/216216 | EXXON CHEMICAL EXXONMOBIL CHEMICAL PATENTS | 2020-04-20 2020-07-06 2021-03-12 | (WO2021216216) Hydrocarbon pyrolysis of feeds containing nitrogen | (WO2021/216216) The invention relates to hydrocarbon pyrolysis, e.g., the steam cracking of feeds comprising hydrocarbon and nitrogen-containing compositions. The invention also relates to equipment, systems, and apparatus useful for such pyrolysis, to the products and by-products of such pyrolysis, and to the further processing of such products and co-products, e.g., by polymerization. | (WO2021/216216) CLAIMS: What is claimed is: 1. A steam cracking method, comprising providing a hydrocarbon feed comprising hydrocarbon and a first nitrogen material; introducing the hydrocarbon feed to a steam cracker to produce a steam cracker effluent; separating from the steam cracker effluent a steam cracker tar and an upgraded steam cracker effluent; separating from the upgraded steam cracker effluent (i) a process gas comprising a second nitrogen material and (ii) a Pygas comprising a third nitrogen material, wherein the second and third nitrogen materials are each a portion of the first nitrogen material and/or are each derived from a portion of the first nitrogen material; separating from the Pygas stream a concentrated Pygas and a separated water component containing at least a portion of the third nitrogen material; separating from the separated water component a light effluent and a remaining water component, wherein the light effluent comprises at least a portion of the third nitrogen material; and removing at least a portion of the third nitrogen material in the light effluent to produce a purified light effluent. 2. The method of claim 1 , wherein the separation of at least a portion of the light effluent’ s nitrogen material includes: condensing at least a portion of the light effluent’s nitrogen material and/or condensing at least a portion of the purified light effluent’s nitrogen material; and transferring at least a portion of the condensed nitrogen material to at least one vessel. 3. The method of claim 2, wherein the condensation occurs at a temperature in a range of about 100°C to about 150°C. 4. The method according claim 3, wherein the condensation occurs at a temperature in a range of about 120°C to about 130°C. 5. The method according to any one of claims 1-4, wherein the separation of the Pygas stream and the process gas is carried out in at least one primary fractionator and/or in at least one quench tower, and further comprising transferring at least a portion of the purified light effluent to the quench tower. 6. The method according to any one of claims 1-5, wherein (i) the separation of the concentrated Pygas and the separated water component is carried out in an oil and water separator, (ii) the separation of the light effluent and the remaining water component is carried out in a water stripper, (iii) the separated water component comprises at least a portion of the third nitrogen material; and further comprising removing from the separated water component at least a portion of the separated water component’ s portion of the third nitrogen material at a location downstream of the oil and water separator and upstream of the water stripper. 7. The method according to any one of claims 1-6, further comprising: transferring the process gas through a compressor and a condenser and into a knockout drum to produce a compressed process gas comprising first portion of the second nitrogen material, a hydrocarbon-water mixture, and a purge fluid comprising a second portion of the second nitrogen material. 8. The method of claim 7, further transferring to an amine solution in an amine tower at least a first portion of the compressed process gas’s nitrogen material to produce a partially- purified process gas. 9. The method of claim 8, further comprising circulating an amine solution between the amine tower and an amine regenerator. 10. The method of claim 9, further comprising removing from the amine solution at least a part of the second nitrogen material in the amine solution in the amine regenerator. 11. The method of claim 9 or claim 10, further comprising transferring away from the partially-purified process gas at least part of the second nitrogen material in the partially- purified process gas to produce a purified process. 12. The method of claim 11, wherein the transfer of at least a portion of the partially- purified process gas’s second nitrogen material is carried out using a water wash within a caustic tower. 13. The method of claim 12, further comprising combining acid with the water wash. 14. The method of any of claims 11-13, further compressing the purified process gas. 15. The method of claim 14, further comprising flowing the compressed purified process gas through a drier-ammonia bed to transfer to the drier-ammonia bed at least a portion of any remaining second nitrogen material in the purified process gas to produce an upgraded process gas. 16. The method of claim 15, further comprising removing from the drier-ammonia bed at least a portion of the transferred second nitrogen material. 17. The method of claim 15 or claim 16, further comprising (i) separating olefin from purified process gas and (ii) polymerizing at least a portion of the separated olefin. 18. The method according to any of claims 1-16, wherein the portion of the third nitrogen material in the light effluent comprises one or more of ammonia, ammonium amine, nitrile, hydrogen cyanide, one or more NOx compounds, and one or more ions and/or salts of NOx compounds. 19. A method for producing light olefins from a feed comprising heavy hydrocarbon and a first nitrogen material, comprising: introducing a hydrocarbon feed to a steam cracker to produce a steam cracker effluent; separating from the steam cracker effluent a steam cracker tar and an upgraded steam cracker effluent; separating from the upgraded steam cracker effluent at least (i) a process gas comprising a second nitrogen material and (ii) a Pygas comprising a third nitrogen material, wherein the second and third nitrogen materials are each a portion of the first nitrogen material and/or are each derived from a portion of the first nitrogen material; transferring the process gas through a compressor and a condenser and into a knockout drum to produce a compressed process gas comprising first portion of the process gas’s second nitrogen material, a hydrocarbon- water mixture, and a purge fluid comprising a second portion of the process gas’s second nitrogen material; and flowing the compressed process gas through an amine tower and a caustic tower to produce a purified process gas. 20. The method of claim 19, further comprising removing at least a portion of the compressed process gas’s second nitrogen material in the amine tower, the caustic tower, or a combination thereof. 21. The method of claim 20, further comprising: circulating an amine solution between the amine tower and an amine regenerator, wherein the amine solution comprises at least a portion of the second nitrogen material removed from the compressed process gas; and removing at least a portion of the amine solution’s second nitrogen material from the amine regenerator. 22. The method according to any one of claims 19-21, further comprising: compressing the purified process gas; removing transferring at least a portion of any second nitrogen material in the compressed purified process gas to a at least one drier-ammonia bed to produce an upgraded process gas; and conducting away from the drier- ammonia bed at least a portion of the transferred second nitrogen material. 23. The method according to any one of claims 19-22, wherein the second nitrogen material includes ammonia and/or ammonium. 24. The method according to any one of claims 19-23, wherein the second nitrogen material includes one or more of amine; nitrile; hydrogen cyanide; one or more NOx compounds; one or more ions of NOx compounds, and one or more salts of NOx compounds. 25. A heavy-hydrocarbon conversion process, comprising: introducing a feed to a steam cracker to produce a steam cracker effluent, wherein the feed comprises heavy hydrocarbon and a first nitrogen material; separating from the steam cracker effluent in at least one tar knock-out drum at least a steam cracker tar and an upgraded steam cracker effluent; separating from the upgraded steam cracker effluent at least a (i) a process gas containing a second nitrogen material and (ii) a Pygas containing a third nitrogen material, wherein the separation is carried out in a primary fractionator and/or quench tower, the second nitrogen material is a portion of the first nitrogen material and/or is derived from a portion of the first nitrogen material, and the third nitrogen material is a portion of the first nitrogen material and/or is derived from a portion of the first nitrogen material; compressing the process gas and separating from the compressed and/or partially- compressed process gas a purge fluid comprising a portion of the second nitrogen material; contacting the compressed process gas with a lean amine composition in at least one amine tower to produce a rich amine composition and a partially-purified process gas; contacting the partially-purified process gas with a lean caustic composition in at least one caustic tower to produce a rich caustic composition and a purified process gas; removing at least a portion of any of the second nitrogen material in the rich amine composition in at least one amine regenerator to produce a regenerated amine composition, and recycling at least a portion of the regenerated amine composition as the lean amine composition; removing in a at least one drier-ammonia bed at least a portion of any remaining second nitrogen material in the purified process gas to produce an upgraded process gas; conducting away from the drier- ammonia bed at least a portion of the second nitrogen material removed from the purified process gas; separating a water component from the Pygas stream in at least one oil and water separator to produce a concentrated Pygas; separating a light effluent and a remaining water component from the separated water component in a least one stripper, to produce a light effluent and a remaining water component, wherein the light effluent comprises at least a portion of the third nitrogen material; and separating from the light effluent at least a portion of the third nitrogen material to produce a purified light effluent. 26. The process of claim 25, further comprising (i) separating at least a C4 stream from the low-ammonia hydrocarbon stream, and (ii) contacting at least part of the C4 stream with water to produce an upgraded C4 stream comprising isobutene, wherein at least a portion of any acetonitrile in the C4 stream is transferred to the water. 27. The process of claim 26, further comprising catalytically converting at least a portion of the isobutene to diisobutene and/or MTBE. 28. A system for managing nitrogen material during steam cracking of a crude feed comprising heavy hydrocarbons, the system comprising: a steam cracker comprising a convection line and a radiant line there within; a flash separation vessel fluidly coupled to and downstream of the convection line and fluidly coupled to and downstream of the radiant line; a tar knock-out drum fluidly coupled to and downstream of the radiant line; a fractionator fluidly coupled to and downstream of the tar knock-out drum; a quench tower fluidly coupled to and downstream of the fractionator; an oil and water separator fluidly coupled to and downstream of the quench tower; and a water stripper fluidly coupled to and downstream of the oil and water separator, wherein the water stripper comprises an overhead which is fluidly coupled to and upstream of a condenser and a vessel by a first line and fluidly coupled to and upstream of the quench tower by a second line. | (WO2021216216A1) PENDING (CN115698232A) PENDING | (WO2021/216216) It may be advantageous to use a heavy hydrocarbon feedstock such as crude oil. Steam cracking produces useful products such as light olefin from feeds ("steam cracker feeds") comprising hydrocarbon ("hydrocarbon feeds") and steam. These features are particularly advantageous when < 98 wt. % of the steam cracking feed's hydrocarbon is in the vapor phase at the inlet of flash separation vessel 117. The presence of nitrogen-containing compositions in steam cracker feed can be a particular difficulty in producing the desired light olefin products. Utilizing a raw feed comprising nitrogen-containing compositions, such as crude oil, can lead to processing difficulties, e.g., the degradation of a steam cracker system's catalysts and other components by acetonitrile and/or other nitrogen-containing contaminants. Utilizing feeds containing an appreciable amount of various forms of nitrogen can lead to difficulties achieving light olefin streams of the specified purity. | (WO2021/216216) 1. A steam cracking method, comprising providing a hydrocarbon feed comprising hydrocarbon and a first nitrogen material; introducing the hydrocarbon feed to a steam cracker to produce a steam cracker effluent; separating from the steam cracker effluent a steam cracker tar and an upgraded steam cracker effluent; separating from the upgraded steam cracker effluent (i) a process gas comprising a second nitrogen material and (ii) a Pygas comprising a third nitrogen material, wherein the second and third nitrogen materials are each a portion of the first nitrogen material and/or are each derived from a portion of the first nitrogen material; separating from the Pygas stream a concentrated Pygas and a separated water component containing at least a portion of the third nitrogen material; separating from the separated water component a light effluent and a remaining water component, wherein the light effluent comprises at least a portion of the third nitrogen material; and removing at least a portion of the third nitrogen material in the light effluent to produce a purified light effluent. 19. A method for producing light olefins from a feed comprising heavy hydrocarbon and a first nitrogen material, comprising: introducing a hydrocarbon feed to a steam cracker to produce a steam cracker effluent; separating from the steam cracker effluent a steam cracker tar and an upgraded steam cracker effluent; separating from the upgraded steam cracker effluent at least (i) a process gas comprising a second nitrogen material and (ii) a Pygas comprising a third nitrogen material, wherein the second and third nitrogen materials are each a portion of the first nitrogen material and/or are each derived from a portion of the first nitrogen material; transferring the process gas through a compressor and a condenser and into a knockout drum to produce a compressed process gas comprising first portion of the process gas's second nitrogen material, a hydrocarbon- water mixture, and a purge fluid comprising a second portion of the process gas's second nitrogen material; and flowing the compressed process gas through an amine tower and a caustic tower to produce a purified process gas. 25. A heavy-hydrocarbon conversion process, comprising: introducing a feed to a steam cracker to produce a steam cracker effluent, wherein the feed comprises heavy hydrocarbon and a first nitrogen material; separating from the steam cracker effluent in at least one tar knock-out drum at least a steam cracker tar and an upgraded steam cracker effluent; separating from the upgraded steam cracker effluent at least a (i) a process gas containing a second nitrogen material and (ii) a Pygas containing a third nitrogen material, wherein the separation is carried out in a primary fractionator and/or quench tower, the second nitrogen material is a portion of the first nitrogen material and/or is derived from a portion of the first nitrogen material, and the third nitrogen material is a portion of the first nitrogen material and/or is derived from a portion of the first nitrogen material; compressing the process gas and separating from the compressed and/or partially- compressed process gas a purge fluid comprising a portion of the second nitrogen material; contacting the compressed process gas with a lean amine composition in at least one amine tower to produce a rich amine composition and a partially-purified process gas; contacting the partially-purified process gas with a lean caustic composition in at least one caustic tower to produce a rich caustic composition and a purified process gas; removing at least a portion of any of the second nitrogen material in the rich amine composition in at least one amine regenerator to produce a regenerated amine composition, and recycling at least a portion of the regenerated amine composition as the lean amine composition; removing in a at least one drier-ammonia bed at least a portion of any remaining second nitrogen material in the purified process gas to produce an upgraded process gas; conducting away from the drier- ammonia bed at least a portion of the second nitrogen material removed from the purified process gas; separating a water component from the Pygas stream in at least one oil and water separator to produce a concentrated Pygas; separating a light effluent and a remaining water component from the separated water component in a least one stripper, to produce a light effluent and a remaining water component, wherein the light effluent comprises at least a portion of the third nitrogen material; and separating from the light effluent at least a portion of the third nitrogen material to produce a purified light effluent. 28. A system for managing nitrogen material during steam cracking of a crude feed comprising heavy hydrocarbons, the system comprising: a steam cracker comprising a convection line and a radiant line there within; a flash separation vessel fluidly coupled to and downstream of the convection line and fluidly coupled to and downstream of the radiant line; a tar knock-out drum fluidly coupled to and downstream of the radiant line; a fractionator fluidly coupled to and downstream of the tar knock-out drum; a quench tower fluidly coupled to and downstream of the fractionator; an oil and water separator fluidly coupled to and downstream of the quench tower; and a water stripper fluidly coupled to and downstream of the oil and water separator, wherein the water stripper comprises an overhead which is fluidly coupled to and upstream of a condenser and a vessel by a first line and fluidly coupled to and upstream of the quench tower by a second line. | (WO2021/216216) In other aspects, the invention relates to methods for producing light olefins from a feed comprising heavy hydrocarbon and a first nitrogen material by steam cracking. The invention relates to hydrocarbon pyrolysis, e.g., the steam cracking of feeds comprising hydrocarbon and nitrogen-containing compositions. The invention also relates to equipment, systems, and apparatus useful for such pyrolysis, to the products and by-products of such pyrolysis, and to the further processing of such products and co-products, e.g., by polymerization. The invention relates to hydrocarbon pyrolysis, e.g., the steam cracking of feeds comprising hydrocarbon and nitrogen-containing compositions. The invention also relates to equipment, systems, methods, and apparatus useful for such pyrolysis, to the products and by products of such pyrolysis, and to the further processing of such products and co-products, e.g., by polymerization. | APD 2021-03-12 2021-03-12 DESC (WO2021216216) (...)and by products of such pyrolysis, and to the further processing of such products and co-products, e.g., by polymerization. (...)than 1 parts per million by weight (“wppm”) of total nitrogen-containing compositions in ethylene and/or propylene grades utilized for producing polymeric products, such as polyethylene and polypropylene. Utilizing feeds containing an appreciable amount of various forms of nitrogen can lead to difficulties achieving li(...) Various useful products and coproducts can be recovered from the purified process gas, e.g., polymer grade light olefin. Demulsifiers may be one or more of: polyethyleneimines, polyamines, succinated polyamines, polyols, ethoxylated alcohol sulfates, long chain alcohol ethoxylates, long chain alkyl sulfate salts, e.g., sodium salts of lauryl sulfates, epoxies(...) DESC (CN115698232) (...)and by-products of such pyrolysis, and to further processing of such products and co-products, for example by polymerization. (...)1 part per million by weight ("wppm") of the total nitrogen-containing composition in the ethylene and/or propylene grades used to produce polymer products, such as polyethylene and polypropylene. Using feeds containing appropriate amounts of various forms of nitrogen can lead to difficulties in achieving light olefin (...) Various useful products and co-products, such as polymer grade light olefins, can be removed from the purified process gas. The demulsifier may be one or more of: polyethyleneimines, polyamines, succinated polyamines, polyols, ethoxylated alcohol sulfates, long chain alcohol ethoxylates, long chain alkyl sulfates, such as the sodium salt of lauryl sulfate, epoxy(...) KEYW POLYETHYLENEIMINE(4,1) PAN EXXON CHEMICAL EXXONMOBIL CHEMICAL PATENTS
Моторные масла | Данный патент описывает состав моторного масла, обладающего улучшенной экономичностью топлива. Состав включает полиальфаолефиновую базовую масляную компоненту (от 50% до 90% по весу), принадлежащую к группе IV и имеющую низкую летучесть, и компонент базового масла группы II (от 0,1% до 50% по весу), а также может содержать добавки, такие как дисперсанты, модификаторы трения, антиоксиданты и прочие. Состав обладает определенными характеристиками вязкости и летучести, которые позволяют увеличить экономичность топлива при его использовании. | EP4114909 WO2021/178047 | EXXONMOBIL RESEARCH & ENGINEERING EXXONMOBIL TECHNOLOGY ENGINEERING | 2020-03-03 2021-01-14 | (EP4114909) Non-newtonian engine oil lubricant compositions for superior fuel economy | (EP4114909) Provided is an engine oil lubricant composition with improved fuel efficiency. The engine oil lubricant composition includes: a polyalpha olefin base oil component an amount of about 50 wt% to about 90 wt% based on a total weight of the engine oil lubricant composition, wherein the polyalpha olefin base oil component is a Group IV base oil and has a Noack volatility of about 12.5% to about 15%; a Group II base oil component in an amount of about 0.1 wt% to about 50 wt% based on the total weight of the engine oil lubricant composition. The engine oil lubricant composition has (i) a kinematic viscosity at 100°C of about 10 cSt or less, (ii) a high temperature high shear viscosity at 150°C of about 2.2 cP or less, and (hi) a Noack volatility of about 20% or less. | (WO2021/178047) CLAIMS What is claimed is: 1. An engine oil lubricant composition comprising a polyalpha olefin base oil component an amount of about 50 wt% to about 90 wt% based on a total weight of the engine oil lubricant composition, wherein the polyalpha olefin base oil component is a Group IV base oil and has a Noack volatility of about 12.5% to about 15%. The engine oil lubricant composition further comprises a Group II base oil component in an amount of about 0.1 wt% to about 50 wt% based on the total weight of the engine oil lubricant composition. The engine oil lubricant composition has a kinematic viscosity at 100°C of about 10 cSt or less. The engine oil lubricant composition further has a high temperature high shear viscosity at 150°C of about 2.2 cP or less. The engine oil lubricant composition further has a Noack volatility of about 20% or less. 2. The engine oil lubricant composition of claim 1, wherein the polyalpha olefin base oil component has a kinematic viscosity at 100°C of about 5 cSt or less. 3. The engine oil lubricant composition of claim 1 or 2, wherein the polyalpha olefin base oil component is present in an amount of about 52 wt% to about 70 wt% based on the total weight of the engine oil lubricant composition. 4. The engine oil lubricant composition of any one of claims 1-3, wherein the Group II base oil component comprises a gas to liquids base stock. 5. The engine oil lubricant composition of any one of claims 1-4, wherein the Group II base oil component is present in an amount of about 8 wt% to about 29 wt% based on the total weight of the engine oil lubricant composition. 6. The engine oil lubricant composition of any one of claims 1-5, wherein the Group II base oil component has a kinematic viscosity at 100°C of from about 2 cSt to about 6 cSt. 7. The engine oil lubricant composition of any one of claims 1-6, wherein the polyalpha olefin base stock is present in an amount of about 52 wt% to about 70 wt%, and wherein the Group II base oil component is present in an amount of about 8 wt% to about 29 wt% and comprises a gas to liquids base stock. 8. The engine oil lubricant composition of any one of claims 1-7 further comprising about 1 wt% to about 3 wt% of a Group V base oil component based on the total weight of the engine oil lubricant composition. 9. The engine oil lubricant composition of any one of claims 1-8, wherein the Group V base oil component has a kinematic viscosity at 100°C of from 2 to 6 cSt. 10. The engine oil lubricant composition of any one of claims 1-8 further comprising a succinimide dispersant and a friction modifier. 11. The engine oil lubricant composition of claim 10, wherein the succinimide dispersant is non-borated and is present in an amount of about 0.1 wt% to about 8 wt% based on the total weight of the engine oil lubricant composition. 12. The engine oil lubricant composition of claim 10, wherein the friction modifier comprises a polymeric ethylene oxide friction modifier in an amount of about 0.1 wt% to about 5.0 wt% based on the total weight of the engine oil lubricant composition. 13. The engine oil lubricant composition of claim 10, wherein the succinimide dispersant has a peak molecular of about 6000 or less as determined using gel permeation chromatography with polystyrene calibration standard. 14. The engine oil lubricant composition of any one of claims 1-13 further comprising at least one additive selected from the group consisting of an anti-wear additives, a viscosity modifier, an antioxidant, a detergent, a pour point depressant, a corrosion inhibitor, a metal deactivator, a seal compatibility additive, an anti-foam agent, an inhibitor, an anti-rust additive, and any combination thereof. 15. An engine oil lubricant composition comprising a polyalpha olefin base oil component in an amount of about 52 wt% to about 70 wt% based on a total weight of the engine oil lubricant composition, wherein the polyalpha olefin base oil component is a Group IV base oil and has a Noack volatility of about 12.5% to about 15%. The engine oil lubricant composition further comprises a gas to liquids base oil component in an amount of about 8 wt% to about 29 wt% based on the total weight of the engine oil lubricant composition. The engine oil lubricant composition further comprises a first succinimide dispersant that is non-borated and is present in an amount of about 0.1 wt% to about 8 wt% based on the total weight of the engine oil lubricant composition. The engine oil lubricant composition further comprises a second succinimide dispersant in an amount of about 0.1 wt% to about 8 wt%, based on the total weight of the engine oil lubricant composition, wherein the second succinimide dispersant has a peak molecular weight of about 4000 to about 6000, as determined using gel permeation chromatography with polystyrene calibration standard. The engine oil lubricant composition further comprises a polymeric ethylene oxide friction modifier in an amount of about 0.1 wt% to about 5.0 wt% based on the total weight of the engine oil lubricant composition. The engine oil lubricant composition further has a kinematic viscosity at 100°C of about 4 cSt or less. The engine oil lubricant composition further has a high temperature high shear viscosity at 150°C of about 2.2 cP or less. The engine oil lubricant composition further has a Noack volatility of about 10% to about 18%. 16. The engine oil lubricant composition of claim 15, wherein the polyalpha olefin base oil component has a kinematic viscosity at 100°C of about 5 cSt or less. 17. The engine oil lubricant composition of claim 15 or 16, wherein the polyalpha olefin base stock is present in an amount of about 60 wt% to about 70 wt%, and wherein the gas to liquids base oil component is present in an amount of about 10 wt% to about 15 wt%. 18. The engine oil lubricant composition of claim 15 or 16 wherein the polyalpha olefin base oil component is present in an amount of about 69 wt% to about 76 wt% based on the total weight of the engine oil lubricant composition, and wherein the Group II base oil component is present in an amount of about 9 wt% to about 12 wt% based on the total weight of the engine oil lubricant composition. 19. The engine oil lubricant composition of any one of claims 15-18, wherein the Group II base oil component has a kinematic viscosity at 100°C of from about 2 cSt to about 6 cSt. 20. The engine oil lubricant composition of any one of claims 15-19 further comprising about 1 wt% to about 3 wt% of a Group V base oil component, based on the total weight of the engine oil lubricant composition, wherein the Group V base oil component has a kinematic viscosity at 100°C of from 2 to 6 cSt. | (EP4114909A1) PENDING (WO2021178047A1) PENDING | (WO2021/178047) Other alkylates of aromatics can be advantageously used. Such compositions are useful for gasoline and diesel engines and provide excellent fuel efficiency. The ZDDP is typically used in amounts of about 0.4 wt% to 1.4 wt% of the total lubricant oil composition, although more or less can often be used advantageously. | (WO2021/178047) 1. An engine oil lubricant composition comprising a polyalpha olefin base oil component an amount of about 50 wt% to about 90 wt% based on a total weight of the engine oil lubricant composition, wherein the polyalpha olefin base oil component is a Group IV base oil and has a Noack volatility of about 12.5% to about 15%. The engine oil lubricant composition further comprises a Group II base oil component in an amount of about 0.1 wt% to about 50 wt% based on the total weight of the engine oil lubricant composition. The engine oil lubricant composition has a kinematic viscosity at 100°C of about 10 cSt or less. The engine oil lubricant composition further has a high temperature high shear viscosity at 150°C of about 2.2 cP or less. The engine oil lubricant composition further has a Noack volatility of about 20% or less. 15. An engine oil lubricant composition comprising a polyalpha olefin base oil component in an amount of about 52 wt% to about 70 wt% based on a total weight of the engine oil lubricant composition, wherein the polyalpha olefin base oil component is a Group IV base oil and has a Noack volatility of about 12.5% to about 15%. The engine oil lubricant composition further comprises a gas to liquids base oil component in an amount of about 8 wt% to about 29 wt% based on the total weight of the engine oil lubricant composition. The engine oil lubricant composition further comprises a first succinimide dispersant that is non-borated and is present in an amount of about 0.1 wt% to about 8 wt% based on the total weight of the engine oil lubricant composition. The engine oil lubricant composition further comprises a second succinimide dispersant in an amount of about 0.1 wt% to about 8 wt%, based on the total weight of the engine oil lubricant composition, wherein the second succinimide dispersant has a peak molecular weight of about 4000 to about 6000, as determined using gel permeation chromatography with polystyrene calibration standard. The engine oil lubricant composition further comprises a polymeric ethylene oxide friction modifier in an amount of about 0.1 wt% to about 5.0 wt% based on the total weight of the engine oil lubricant composition. The engine oil lubricant composition further has a kinematic viscosity at 100°C of about 4 cSt or less. The engine oil lubricant composition further has a high temperature high shear viscosity at 150°C of about 2.2 cP or less. The engine oil lubricant composition further has a Noack volatility of about 10% to about 18%. | (WO2021/178047) Provided is an engine oil lubricant composition with improved fuel efficiency. The engine oil lubricant composition includes: a polyalpha olefin base oil component an amount of about 50 wt% to about 90 wt% based on a total weight of the engine oil lubricant composition, wherein the polyalpha olefin base oil component is a Group IV base oil and has a Noack volatility of about 12.5% to about 15%; a Group II base oil component in an amount of about 0.1 wt% to about 50 wt% based on the total weight of the engine oil lubricant composition. | APD 2021-01-14 2021-01-14 DESC (WO2021178047) The engine oil lubricant compositions are particularly suitable as 0W-4, 0W-8, 0W-12 and 0W-16 viscosity grade engine oils.Base Oils [0017] Examples embodiments of the engine oil lubricant compositions may include one or more base oils. Hydrocarbon oils include oils such as polymerized and interpolymerized olefins (polybutylenes, polypropylenes, propylene isobutylene copolymers, ethylene-olefin copolymers, and ethylene-alphaolefin copolymers, for example). Polyalphaolefin (...) (...)are poly-1-octene, poly-1-decene and poly-1-dodecene and mixtures thereof and mixed olefin-derived polyolefins. However, the dimers of higher olefins in the rangeof C14 to C18 may be used to provide low viscosity basestocks of acceptably lo(...) Depending on the viscosity grade and the starting oligomer, the PAOs may be predominantly trimers and tetramers of the starting olefins, with minor amounts of the higher oligomers, having a viscosity range of 1.5 to 12 cSt. [0026] The PAO fluids may be conveniently made by the polymerization of an alphaolefin in the presence of a polymerization catalyst such as the Friedel-Crafts catalysts including, for example, aluminum trichloride, boron trifluoride or complexes of boron t(...) PAN EXXONMOBIL RESEARCH & ENGINEERING EXXONMOBIL TECHNOLOGY ENGINEERING
Полимерные катализаторы | Патент относится к полимерным катализаторам на основе пиридилгидроксиламина, которые могут использоваться для производства полиолефиновых полимеров. В патенте описывается состав катализатора и процесс полимеризации этеновых мономеров с альфа-олефинами для производства этилен-альфа-олефиновых кополимеров. Описываются многочисленные варианты замещения различных групп в составе катализатора, а также условия полимеризации и характеристики получаемого кополимера, такие как масса молекулы, содержание компонента-комономера и коэффициент полидисперсности. | US20220127387 | EXXONMOBIL CHEMICAL PATENTS | 2020-10-22 2021-10-19 | (US20220127387) Pyridyl Hydroxyl Amine Catalyst Compounds and Systems for Olefin Polymerization | (US20220127387) The present disclosure provides pyridyl hydroxyl amine catalyst compounds and systems containing the compounds. The present disclosure is also directed to polymerization processes to produce polyolefin polymers from catalyst systems including one or more olefin polymerization catalysts, at least one activator, and an optional support. The compounds are represented by Formula I(a), I(b) or I(c): | (US20220127387) What is claimed is: 1. A catalyst compound represented by Formula I(a), I(b) or I(c): wherein: M is a group 3, 4, 5, 6, 7, 8, 9, 10, 11, or 12 metal R1 and R6 are independently selected from the group consisting of hydrocarbyl, substituted hydrocarbyl, silyl, and substituted silyl groups; R2, R3, R4, R5, R7, R8, R9, R10, R11 and R12 are independently selected from the group consisting of hydrogen, hydrocarbyl, substituted hydrocarbyl, alkoxy, silyl, amino, aryloxy, halogen and phosphino; wherein any two adjacent R groups may be joined to form a saturated or unsaturated hydrocarbyl, substituted hydrocarbyl, or heterocyclic ring, wherein the ring has 5, 6, 7, or 8 ring atoms and wherein substitutions on the ring can join to form additional rings; and each X is independently an anionic leaving group; wherein any two adjacent X groups may be joined together to form a dianionic group. 2. The catalyst compound of claim 1, wherein M of Formula I(a), I(b) or I(c) is Ti, Zr, or Hf. 3. The catalyst compound of claim 1, wherein R1 and R6 of Formula I(a), I(b) or I(c) are independently selected from the group consisting of alkyl, cycloalkyl and aryl. 4. The catalyst compound of claim 1, wherein R1 and R6 of Formula I(a), I(b) or I(c) are independently selected from the group consisting of alkyl and aryl. 5. The catalyst compound of claim 1, wherein R1 and R6 of Formula I(a), I(b) or I(c) are independently selected from the group consisting of t-butyl, 3,5-dimethylphenyl, 2,3,4,5,6-pentamethylphenyl, and 2,4,6-triisopropylphenyl. 6. The catalyst compound of claim 1, wherein R2, R3, R4, R5, R7, R8, R9, and R10 of Formula I(a), I(b) or I(c) are independently selected from the group consisting of hydrogen, alkyl, aryl, cycloalkyl, alkoxy and cycloalkoxy. 7. The catalyst compound of claim 1, wherein R2, R3, R4, R5, R7, R8, R9, and R10 of Formula I(a), I(b) or I(c) are independently selected from the group consisting of hydrogen, methyl, t-butyl, phenyl, 1-methylphenyl, t-butoxy, 3,5-dimethylphenyl, 2,3,4,5,6-pentamethylphenyl and 2,4,6-triisopropylphenyl. 8. The catalyst compound of claim 1, wherein the catalyst compound is selected from the group consisting of: 9. The catalyst compound of claim 1, wherein the catalyst compound is selected from the group consisting of: 10. The catalyst compound of claim 1, wherein the catalyst compound is selected from the group consisting of: 11. The catalyst compound of claim 1, wherein the catalyst compound is selected from the group consisting of: 12. The catalyst compound of claim 1, wherein the catalyst compound is selected from the group consisting of: 13. The catalyst compound of claim 1, wherein the catalyst compound is selected from the group consisting of: 14. A process for the production of an ethylene alpha-olefin copolymer comprising: polymerizing ethylene and at least one C3-C20 alpha-olefin by contacting the ethylene and the at least one C3-C20 alpha-olefin with a catalyst system including the catalyst compound of claim 1, in at least one polymerization reactor at a reactor pressure of from 2 MPa to 200 MPa and a reactor temperature of from 10° C. to 250° C. to form an ethylene alpha-olefin copolymer. 15. The process of claim 14, wherein the ethylene alpha-olefin copolymer has an Mw value of 1,000,000 g/mol or greater. 16. The process of claim 14, wherein the ethylene alpha-olefin copolymer has an Mw value of from 1,000,000 g/mol to 8,000,000 g/mol. 17. The process of claim 14, wherein the ethylene alpha-olefin copolymer has an Mw/Mn value of 4 or less. 18. The process of claim 14, wherein the ethylene alpha-olefin copolymer has an Mw/Mn value of from 1 to 2. 19. The process of claim 14, wherein the ethylene alpha-olefin copolymer has a comonomer content of from 1 wt % to 8 wt %. | (US20220127387A1) PENDING | (US20220127387) The blends described above may be produced by mixing the polymers of the present disclosure with one or more polymers (as described above), by connecting reactors together in series to make reactor blends or by using more than one catalyst in the same reactor to produce multiple species of polymer. Conversely, a substituent with a larger molecular volume may be considered "more bulky" than a substituent with a smaller molecular volume. In these preparations a pyridyl hydroxyl aminato adduct to a transition metal is obtained with loss of a neutrally charged ligand such as an alcohol, tolyl group or amine. The ligand is bulky and stably bonded to the transition metal so as to maintain its influence during use of the catalyst, such as polymerization. | (US20220127387) 1 . A catalyst compound represented by Formula I(a), I(b) or I(c): wherein: M is a group 3, 4, 5, 6, 7, 8, 9, 10, 11, or 12 metal R1 and R6 are independently selected from the group consisting of hydrocarbyl, substituted hydrocarbyl, silyl, and substituted silyl groups; R2, R3, R4, R5, R7, R8, R9, R10, R11 and R12 are independently selected from the group consisting of hydrogen, hydrocarbyl, substituted hydrocarbyl, alkoxy, silyl, amino, aryloxy, halogen and phosphino; wherein any two adjacent R groups may be joined to form a saturated or unsaturated hydrocarbyl, substituted hydrocarbyl, or heterocyclic ring, wherein the ring has 5, 6, 7, or 8 ring atoms and wherein substitutions on the ring can join to form additional rings; and each X is independently an anionic leaving group; wherein any two adjacent X groups may be joined together to form a dianionic group. | (US20220127387) For the purposes of the present disclosure, the numbering scheme for the Periodic Table Groups is used as described in Chemical and Engineering News, v.63(5), pg. 27 (1985). The present disclosure provides pyridyl hydroxyl amine catalyst compounds and systems containing the compounds. The present disclosure is also directed to polymerization processes to produce polyolefin polymers from catalyst systems including one or more olefin polymerization catalysts, at least one activator, and an optional support. The present disclosure provides pyridyl hydroxyl amine catalyst compounds and systems useful in making olefin polymerization catalysts. In another class of embodiments, the present disclosure is directed to polymerization processes to produce polyolefin polymers from catalyst systems including one or more olefin polymerization catalysts, at least one activator, and an optional support. For example, the present disclosure provides polymerization processes to produce a polyethylene polymer, the process including introducing a catalyst system including one or more catalyst compounds of the present disclosure, at least one activator, and an optional support, to ethylene and one or more C3-C10 alpha-olefin comonomers under polymerization conditions. | APD 2021-10-19 DESC (US20220127387) The present disclosure provides pyridyl hydroxyl amine catalyst compounds and systems useful in making olefin polymerization catalysts. In another class of embodiments, the present disclosure is directed to polymerization processes to produce polyolefin polymers from catalyst systems including one or more olefin polymerization catalysts, at least one activator, and an optional support. For example, the present disclosure provides polymerization processes to produce a polyethylene polymer, the process including introducing a catalyst system including one or more catalyst compounds of the present disclosure, at least one ac(...)least one activator, and an optional support, to ethylene and one or more C3-C10 alpha-olefin comonomers under polymerization conditions. Catalysts, catalyst systems, and processes of the present disclosure can provide polyolefins with high molecular weight (e.g. Mw of 100,000 g/mol or greater), broadened PDI's (1.5-5) with comparatively low commoner incorporation (if present(...) “Catalyst Activity” is a measure of how many grams of polymer (P) are produced using a polymerization catalyst comprising W mmoles of catalyst (cat), over a period of time of T hours; and may be expressed by the following formula: P/(T×W) a(...) (...)and stably bonded to the transition metal so as to maintain its influence during use of the catalyst, such as polymerization. The ligand may be coordinated to the transition metal by covalent bond and/or electron donation coordination or in(...) The transition metal complexes are generally subjected to activation to perform their polymerization or oligomerization function using an activator which, without being bound by theory, is believed to create a cation as a result of the remo(...) As used herein, “olefin polymerization catalyst(s)” refers to any suitable catalyst, such as an organometallic complex or compound that is capable of coordination polymerization addition where successive monomers are added in a monomer chain at the organometallic active center. Unless otherwise indicated, as used herein, “low comonomer content” is defined as a polyolefin having less than 8 wt % of comonomer based upon the total weight of the polyolefin. As used herein, “high comonomer content” is defined as a polyolefin having greater than or equal to 8 wt % of comonomer based upon the total weight of the polyolefin. (...)of 35 wt % to 55 wt %, it is understood that the mer unit in the copolymer is derived from ethylene in the polymerization reaction and said derived units are present at 35 wt % to 55 wt %, based upon the weight of the copolymer. A “polymer”(...) A polymerization catalyst system is a catalyst system that can polymerize monomers to polymer. Furthermore, catalyst compounds and activators represented by formulae herein embrace both neutral and ionic forms of the catalyst compounds and (...) A polymerization catalyst system is a catalyst system that can polymerize monomers to polymer. An “anionic ligand” is a negatively charged ligand which donates one or more pairs of electrons to a metal ion. A scavenger is a compound that may be added to facilitate polymerization by scavenging impurities. Some scavengers may also act as activators and may be referred to as co-activators. A co-activator, that is not a scavenger, may also be used(...) (...)are continually introduced into one or more reactors and polymer product is continually withdrawn until the polymerization is stopped. A solution polymerization means a polymerization process in which the polymer is dissolved in a liquid polymerization medium, such as an inert solvent or monomer(s) or their blends. A solution polymerization is homogeneous. A homogeneous polymerization is one where the polymer product is dissolved in the polymerization medium. Suitable systems may not turbid as described in Oliveira, J. Vladimir e(...) A bulk polymerization means a polymerization process in which the monomers and/or comonomers being polymerized are used as a solvent or diluent using little or no inert solvent as a solvent or diluent. A small fraction of inert solvent might be used as a carrier for catalyst and scavenger. A bulk polymerization system contains less than 25 wt % of inert solvent or diluent, such as less than 10 wt (...) (...)them with activators in any suitable manner including by supporting them for use in slurry or gas phase polymerization. The catalyst systems may also be added to or generated in solution polymerization or bulk polymerization (in the monomer). Suitable catalyst systems may include a complex as described above and an act(...) In an alternate embodiment, little or no alumoxane is used in the polymerization processes described herein. For example, alumoxane is present at zero mole %, alternately the alumoxane is present at a molar ratio of aluminum to catalyst com(...) (...)the sense of balancing its ionic charge at +1, and yet retain sufficient lability to permit displacement during polymerization. (...)Estimating the Densities and Molecular Volumes of Liquids and Solids,” Jrnl. of Chem. Edu., v.71(11), November 1994, pp. 962-964. Molecular volume (MV), in units of cubic A, is calculated using the formula: MV=8.3VS, where VS is the scaled (...) Other suitable support materials, however, can be employed, for example, finely divided functionalized polyolefins, such as finely divided polyethylene. Useful supports include magnesia, titania, zirconia, montmorillonite, phyllosilicate, z(...) The calcined support material is then contacted with at least one polymerization catalyst comprising at least one catalyst compound and an activator. Polymerization Processes The present disclosure relates to polymerization processes where monomer (such as propylene), and optionally comonomer, are contacted with a catalyst system comprising an activator and at least one catalyst compound, as described above. In at least one embodiment, 500 ppm or less of diene is added to the polymerization, such as 400 ppm or less, such as 300 ppm or less. In other embodiments, at least 50 ppm of diene is added to the polymerization, or 100 ppm or more, or 150 ppm or more. Polymerization processes of the present disclosure can be carried out in any suitable manner. Any suitable suspension, homogeneous, bulk, solution, slurry, or gas phase polymerization process can be used. Such processes can be run in a batch, semi-batch, or continuous mode. Homogeneous polymerization processes and slurry processes can be used. (A homogeneous polymerization process is a process where at least 90 wt % of the product is soluble in the reaction media.) A bulk hom(...) As used herein, the term “slurry polymerization process” means a polymerization process where a supported catalyst is employed and monomers are polymerized on the supported catalyst particles. Suitable diluents/solvents for polymerization include non-coordinating, inert liquids. Examples include straight and branched-chain hydrocarbons, such as isobutane, butane, pentane, isopentane, hexanes, isohexane, heptane, octane, dodecane,(...) In at least one embodiment, the feed concentration of the monomers and comonomers for the polymerization is 60 vol % solvent or less, such as 40 vol % or less, such as 20 vol % or less, based on the total volume of the feedstream. In at least one embodiment, the polymerization is run in a bulk process. In a suitable polymerization, the run time of the reaction is up to 300 minutes, such as from about 5 minutes to 250 minutes, such as from about 10 minutes to 120 minutes, such as from about 20 minutes to 90 minutes, such as from about 30 m(...) In at least one embodiment, hydrogen is present in the polymerization reactor at a partial pressure of from 0.001 psig to 50 psig (0.007 to 345 kPa), such as from 0.01 psig to 25 psig (0.07 kPa to 172 kPa), such as 0.1 psig to 10 psig (0.7 (...) In at least one embodiment, the polymerization: 1) is conducted at temperatures of 0 to 300° C. (such as 25 to 150° C., such as 40 to 120° C., such as 45 to 80° C.); 2) is conducted at a pressure of atmospheric pressure to 10 MPa (such as 0(...)as at 0 wt % based upon the weight of the solvents), such as isohexane; 4) where the catalyst system used in the polymerization includes less than 0.5 mol %, such as 0 mol % alumoxane, alternately the alumoxane is present at a molar ratio o(...)metal less than 500:1, such as less than 300:1, such as less than 100:1, such as less than 1:1; 5) the polymerization occurs in one reaction zone; 6) the activity of the catalyst compound is at least 200 g/mmol/hr (such as at least 250 g/mm(...)less than 50:1, such as less than 15:1, such as less than 10:1); and 8) optionally, hydrogen is present in the polymerization reactor at a partial pressure of 0.001 to 50 psig (0.007 to 345 kPa) (such as from 0.01 to 25 psig (0.07 to 172 kP(...) In at least one embodiment, the catalyst system used in the polymerization includes no more than one catalyst compound. A “reaction zone” also referred to as a “polymerization zone” is a vessel where polymerization takes place, for example, a batch reactor. When multiple reactors are used in either series or parallel configuration, each reactor is considered as a separate polymerization zone. For a multi-stage polymerization in both a batch reactor and a continuous reactor, each polymerization stage is considered as a separate polymerization zone. In at least one embodiment, the polymerization occurs in one reaction zone. Room temperature is 23° C. unless otherwise noted. Other additives may also be used in the polymerization, such as one or more scavengers, promoters, modifiers, chain transfer agents (such as diethyl zinc), reducing agents, oxidizing agents, hydrogen, aluminum alkyls, or silanes. Solution Polymerization A solution polymerization is a polymerization process in which the polymer is dissolved in a liquid polymerization medium, such as an inert solvent or monomer(s) or their blends. A solution polymerization is typically homogeneous. A homogeneous polymerization is one where the polymer product is dissolved in the polymerization medium. Such systems are not turbid as described in Oliveira, J. Vladimi(...) Solution polymerization may involve polymerization in a continuous reactor in which the polymer formed, the starting monomer and catalyst materials supplied are agitated to reduce or avoid concentration gradients and in which the monomer ac(...) Temperature control in the reactor can generally be obtained by balancing the heat of polymerization and with reactor cooling by reactor jackets or cooling coils to cool the contents of the reactor, auto refrigeration, pre-chilled feeds, va(...) (...)type, and amount of solvent can be optimized for the maximum catalyst productivity for a particular type of polymerization. The solvent can be also introduced as a catalyst carrier. The solvent can be introduced as a gas phase or as a liqui(...) Solvent can be introduced in the feed to the polymerization reactors. A process described herein can be a solution polymerization process that may be performed in a batchwise fashion (e.g., batch; semi-batch) or in a continuous process. Suitable reactors may include tank, loop, and tube designs. Polyolefin Products (...)and the at least one C3-C20 alpha-olefin with a catalyst system as described above in at least one solution polymerization reactor at a reactor pressure of from 2 MPa to 200 MPa and a reactor temperature of from 10° C. to 250° C. to form an(...) Reagent grade 1,2,4-trichlorobenzene (TCB) (from Sigma-Aldrich) comprising ˜300 ppm antioxidant BHT can be used as the mobile phase at a nominal flow rate of ˜1.0 mL/min and a nominal injection volume of ˜200 μL. (...)subtracted IR5 broadband signal, I, using the equation: c=αI, where α is the mass constant determined with polyethylene or polypropylene standards. The mass recovery can be calculated from the ratio of the integrated area of the concentrati(...) (...)determined by the ratio of the IR5 detector intensity corresponding to CH2 and CH3 channel calibrated with a series of PE and PP homo/copolymer standards whose nominal value are predetermined by NMR or FTIR. In particular, this provides the(...) For analyzing polyethylene homopolymers, ethylene-hexene copolymers, and ethylene-octene copolymers, dn/dc=0.1048 ml/mg and A2=0.0015; for analyzing ethylene-butene copolymers, dn/dc=0.1048*(1−0.00126*w2) ml/mg and A2=0.0015 where w2 is wei(...) In another embodiment, the polymer (such as the polyethylene or polypropylene) produced is combined with one or more additional polymers prior to being formed into a film, molded part or other article. Other useful polymers include polyethylene, isotactic polypropylene, highly isotactic polypropylene, syndiotactic polypropylene, random copolymer of propylene and ethylene, and/or butene, and/or hex(...)EPR, EPDM, block copolymer, styrenic block copolymers, polyamides, polycarbonates, PET resins, cross linked polyethylene, copolymers of ethylene and vinyl alcohol (EVOH), polymers of aromatic monomers such as polystyrene, poly-1 esters, polyacetal, polyvinylidine fluoride, polyethylene glycols, and/or polyisobutylene. In at least one embodiment, the polymer (such as the polyethylene or polypropylene) is present in the above blends, at from 10 wt % to 99 wt %, based upon the weight of the polymers in the blend, such as 20 wt % to 95 wt %, such as at least(...) (...)screw extruder, which may include a compounding extruder and a side-arm extruder used directly downstream of a polymerization process, which may include blending powders or pellets of the resins at the hopper of the film extruder. Polymers of the present disclosure, such as the foregoing polyethylenes or blends thereof, may be used in a variety of end-use applications. Such applications include, for example, mono- or multi-layer blown, extruded, and/or shrink films. (...) For example, a polyethylene layer can be extrusion coated or laminated onto an oriented polypropylene layer or the polyethylene and polypropylene can be coextruded together into a film then oriented. Likewise, oriented polypropylene could be laminated to oriented polyethylene or oriented polyethylene could be coated onto polypropylene then optionally the combination could be oriented even further. The films can be oriented in the Machine Direction (MD) at a ratio of up to 15,(...) (...)and the at least one C3-C20 alpha-olefin with a catalyst system of any of paragraphs 9 to 11 in at least one polymerization reactor at a reactor pressure of from 2 MPa to 200 MPa and a reactor temperature of from 10° C. to 250° C. to form a(...) Reagent grade starting materials were purchased from commercial venders and used as received or purified according to standard procedures. Anhydrous solvents were purchased from commercial sources and stored over activated 3 Å molecular sie(...) General Procedure for Polymerization and Polymer Characterization (Table 1) Polymerization grade ethylene was used and further purified by passing it through a series of columns: 500 cc Oxyclear cylinder from Labclear (Oakland, Calif.) followed by a 500 cc column packed with dried 3 Å mole sieves purchased from Ald(...) Ethylene polymerization was carried out in a parallel, pressure reactor, as generally described in U.S. Pat. Nos. 6,306,658; 6,455,316; 6,489,168; WO 2000/009255; and Murphy et al. (2003) J. Am. Chem. Soc., v.125, pp. 4306-4317 each of which is fully incorporated herein by reference to the extent not inconsistent with (...) The reaction was then allowed to proceed until either a set amount of pressure had been taken up by the polymerization (typically 30 psi for reactions performed at 120 psi). Ethylene pressure was maintained in each reaction vessel at the pr(...) After the polymerization reaction, the glass vial insert containing the polymer product and solvent was removed from the pressure cell and the inert atmosphere glove box, and the volatile components were removed using a Genevac HT-12 centri(...) The results obtained for the polymerization using catalysts are illustrated in Table 1. Polymerizations were conducted in parallel polymerization reactors as generally described above. Total liquid volume for each polymerization was 5 mL using isohexane as the solvent. Catalysts were introduced as toluene solutions (100 μL, 0.2 mmol/L) and were activated using 5 wt. % methylalumoxane in toluene (110 μL). Comparative polymerization performance is provided in Table 2 versus a metallocene comparative, bis(1-butyl,3-methylcyclopentadienyl)zirconium(IV) dichloride (C1). Polymerizations were conducted in a parallel polymerization reactor as generally described above. Overall, catalysts, catalyst systems, and processes of the present disclosure can provide polyolefins with ultra-high Mn (e.g., 1,000,000 g/mol), Mw values of 2,000,000 g/mol or greater, PDI (e.g., about 1.5-5). Additionally, catalysts, catalyst systems, and processes of the present disclosure can provide polyolefins with increased Mw and Mn, also with broader PDI relative to conventional metalloc(...) (...)temperatures (Tm° C.), the catalysts, catalysts systems, and processes of the present disclosure can provide polyethylenes with melting temperatures. DESC (US20220127387) Olefin polymerization catalysts are of great use in industry and polyolefins are widely used commercially because of their robust physical properties. Hence, there is interest in finding new catalysts that increase commercialization of the (...) For example, various types of polyethylenes, including high density, low density, and linear low density polyethylenes, are commercially valuable. Polyolefins, including polyethylenes may be synthesized with transition metal catalyst compounds, which are typically activated with alumoxanes or activators containing a no(...) (...)compounds in combination with activators creates a catalyst system that may provide the ability to modulate polyolefin properties including architecture and composition, such as molecular weight, branching, comonomer incorporation, or polydispersity index. The ability to alter polyolefin properties is a long sought after goal within the field of polymer synthesis. There is a continuing need for improved polymerization catalysts. Improvements in polymerization catalysis may arise from catalysts with high activities capable of producing polyolefins with: high molecular weights, controllable molecular weights, polydispersity indices, or comonomer incorporation. Polyolefins that have high molecular weight generally have desirable mechanical properties over their lower molecular weight counterparts. However, high molecular weight polyolefins can be difficult to process and can be costly to produce. Furthermore, polyolefins, such as polyethylene, may have a comonomer, such as octene, incorporated into the polyethylene backbone. These copolymers provide varying physical properties compared to polyethylene alone and may be produced in a low pressure reactor, utilizing, for example, solution, slurry, or gas phase polymerization processes. The comonomer content of a polyolefin (e.g., wt % of comonomer incorporated into a polyolefin backbone) influences the properties of the polyolefin (and composition of the copolymers) and is influenced by the polymerization catalyst. There is a need for new and improved catalyst compounds and catalyst systems for polyolefin polymerization that produce polyolefins with certain properties, such as controllable molecular weights, including ultra-high molecular weights, hig(...) (...)with a Paramagnetic Tridentate Chelate Ligand, 2,2′-Bipyridin-6-yl tert-Butyl Nitroxide” J. Am. Chem. Soc., v.128(43), pp. 14008-14009; Okazawa, A. et al. (2007) “tert-Butyl 2-Pyridyl Nitroxide Available as a Paramagnetic Chelate Ligand for Strongly Exchange-Coupled Metal-Radical Compounds” Chem. Mater., v.19(11), pp. 2733-2735; Okazawa, A. et al. (2008) “Magneto-Structure Relationship in Copper(I(...)Complexes Chelated with Stable tert-Butyl 5-Phenyl-2-pyridyl Nitroxide and Related Radicals” Inorg. Chem., v.47(19), pp. 8859-8868; Okazawa, A. et al. (2009) “Super-superexchange coupling through a hydrogen bond in a linear copper(II) compl(...)linear copper(II) complex, [Cu(LH)(L)].BF4.2H2O (LH=N-tert-butyl-N-2-pyridylhydroxylamine),” Chem. Phys. Lett., v.480, pp. 198-202; Okazawa, A. et al. (2009) “Strong intramolecular ferromagnetic couplings in nickel(II) and copper(II) complexes chelated with tert-butyl 5-methoxy-2-pyridyl Nitroxide,” Polyhedron, v.28, pp. 1917-1921; Okazawa, A. et al. (2010) “Ferro- and Antiferromagnetic Coupling S(...)Accompanied by Twist Deformation around the Copper(II) and Nitroxide Coordination Bond,” J. Am. Chem. Soc., v.132(33), pp. 11516-11524; Okazawa, A. et al. (2010) “Spin-Transition-Like Behavior on One Side in a Nitroxide-Copper(II)-Nitroxide Triad System,” Inorg. Chem., v.49(21), pp. 10144-10147; Koide, K. et al. (2011) “Biradical chelating host 2,2′-bipyridine-6,6′-diyl bis(tert-butyl nitroxide) showing tunable exchange magnetic coupling” Inorg. Chem. Commun., v.14(1), pp. 194-196; Konno, T. et al. (2013) “A supramolecular switch between ground high- and(...)high- and low-spin states using 2,2′:6′,2″-terpyridine-6,6″-diyl bis(tert-butyl nitroxide),” Chem. Commun., v.49, pp. 5156-5158; Bogart, J. et al. (2015) “A Ligand Field Series for the 4f-Block from Experimental and DFT Computed Ce(IV/III) Electrochemical Potentials,” Inorg. Chem., v.54(6), pp. 2830-2837; Kanetomo, T. et al. (2015) “Single-molecule magnet involving strong exchange coupling in terb(...)exchange coupling in terbium(iii) complex with 2,2′-bipyridin-6-yl tert-butyl nitroxide,” Inorg. Chem. Front., v.2, pp. 860-866; Kawakami, H. et al. (2016) “A designed room-temperature triplet ligand from pyridine-2,6-diyl bis(tert-butyl Nitroxide),” Dalton. Trans., v.45, pp. 1306-1309; Homma, Y. et al. (2018) “A New S=0⇄S=2 “Spin-Crossover” Scenario Found in a Nickel(II) Bis(nitroxide) System,” Chem. Mater., v.30(6), pp. 1835-1838; Krajete, A. et al. (2004) “Iminohydroxamato Early and Late Transition Metal Halide Complexes—New Precatalysts for Aluminoxane-Cocatalyzed Olefin Insertion Polymerization,” Eur. J. Inorg. Chem., v.2004(8), pp. 1740-1752; Li, H. et al. (2011) “Copolymerization of Ethylene with Polar Comonomers using Phenol-Nitrone Group IV complexes”, Polymer Preprints (American Chem. Soc. Division of Polymer Chem.), v.52(1) pp. 374-375; Zeng, W. et al. (2010) “Synthesis and Characterization of Zr Catalyst with Phenol Nitrone Ligand for Ethylene Polymerization”, Geofenzi Xuebao, (7), pp. 952-955; Krajate, A. et al. (2004) “Iminohydroxamato Early and Late Transition Metal Halide Complexes—New Precatalysts for Aluminoxane-Cocatalyzed Olefin Insertion Polymerization”, European Journal of Inorganic Chemistry, v.2004(8), pp. 1740-1752; Khallow, K. et al. (2001) “Preparation and antibacterial evaluation of some nitrone derivative and (...)of some nitrone derivative and their zirconium (IV) chloride complexes”, Bollettino Chimico Farmaceutico, v.140(4), pp. 224-227; Agarwal, R. K. et al. (1986) “Infrared and thermal studies of 5,6-benzoquinoline N-oxide complexes of oxozirconium(IV)”, Thermochimica Acta, v.99, pp. 363-366; Mittal, et al. (1983) “Complexes of 8-quinolinol N-oxide with zirconium tetrachloride” Journal of the Institution of Chemists (India), v.55(1), pp. 29-32; Majumdar, et al. (1973) “Solvation equilibriums in methanol and acetonitrile of quinoline N-oxide complexes of highe(...)quinoline N-oxide complexes of higher valent metal oxo cations”, Journal of Inorganic and Nuclear Chemistry, v.35(12), pp. 4296-4300; Majumdar, et al. (1969) “Quinoline N-oxide complexes of some higher valent metals”, Science and Culture, v.35(6), pp. 271-272; U.S. Pat. No. 6,846,771; CN 101704910. In still another embodiment, the present disclosure provides a polymerization process comprising introducing one or more olefin monomers to a catalyst system comprising an activator and a catalyst compound of the present disclosure. In still another embodiment, the present disclosure provides a polyolefin formed by a catalyst system and or method of the present disclosure. DESC (US20220127387) (...)2020EM329 and entitled “Monocyclopentadienyl Pyridyl Hydroxyl Amine Catalyst Compounds and Systems for Olefin Polymerization”. DESX (US20220127387) (...)in U.S. Pat. Nos. 6,306,658; 6,455,316; 6,489,168; WO 2000/009255; and Murphy et al. (2003) J. Am. Chem. Soc., v.125, pp. 4306-4317 each of which is fully incorporated herein by reference to the extent not inconsistent with this specificati(...) (...)temperatures (Tm° C.), the catalysts, catalysts systems, and processes of the present disclosure can provide polyethylenes with melting temperatures. KEYW POLYETHYLENE POLYMER(43,1) SYNDIOTACTIC POLYPROPYLENE(10,1) POLYETHYLENE HOMOPOLYMER(7,1) ISOTACTIC POLYPROPYLENE(6,2) ORIENTED POLYETHYLENE(6,1) FINELY DIVIDED POLYETHYLENE(4,1) PAN EXXONMOBIL CHEMICAL PATENTS
Полимерные смеси | Данный патент описывает новые катализаторные соединения для полимеризации олефинов, а именно моноциклопентадиенилпиридилгидроксиламиновые соединения. Эти соединения представлены формулами I(a) и I(b) и содержат группы 3-12 металлов, такие как Ti, Zr или Hf. Катализаторы могут использоваться для производства этилен-альфа-олефиновых кополимеров с высокой молекулярной массой и низким значением Mw/Mn. Патент также описывает процессы полимеризации с использованием этих катализаторных соединений. | US20220127394 | EXXONMOBIL CHEMICAL PATENTS | 2020-10-22 2021-10-19 | (US20220127394) Monocyclopentadienyl Pyridyl Hydroxyl Amine Catalyst Compounds and Systems for Olefin Polymerization | (US20220127394) This invention relates to mono cyclopentadienyl pyridyl hydroxyl amine catalyst compounds represented by Formula I(a) or I(b): wherein: M is a group 3-12 metal; R1 is a hydrocarbyl group or a silyl group; R2, R3, R4, R5, R6, R7, R8, R9, and R10 are independently selected from the group consisting of hydrogen, hydrocarbyl, alkoxy, silyl, amino, aryloxy, halogen and phosphino, wherein any two adjacent R groups may be joined to form a saturated or unsaturated single or multicyclic hydrocarbyl ring or heterocyclic ring; and each X1 and X2 is independently an anionic leaving group or X1 and X2 may be joined together to form a dianionic group. | (US20220127394) What is claimed is: 1. A catalyst compound represented by Formula I(a) or I(b): wherein: M is a group 3, 4, 5, 6, 7, 8, 9, 10, 11, or 12 metal; R1 is independently selected from the group consisting of a hydrocarbyl group and a silyl group; R2, R3, R4, R5, R6, R7, R8, R9, and R10 are independently selected from the group consisting of hydrogen, hydrocarbyl, alkoxy, silyl, amino, aryloxy, halogen and phosphino, wherein any two adjacent R groups may be joined to form a saturated or unsaturated hydrocarbyl ring or heterocyclic ring, wherein the ring has 5, 6, 7, or 8 ring atoms and wherein substitutions on the ring can join to form additional rings; and each X1 and X2 is independently an anionic leaving group and X1 and X2 may be joined together to form a dianionic group. 2. The catalyst compound of claim 1, wherein M of Formula I(a) or I(b) is Ti, Zr, or Hf. 3. The catalyst compound of claim 1, wherein R1 of Formula I(a) or I(b) is selected from the group consisting of alkyl and aryl. 4. The catalyst compound of claim 3, wherein R1 of Formula I(a) or I(b) is cycloalkyl. 5. The catalyst compound of claim 1, wherein R1 of Formula I(a) or I(b) is selected from the group consisting of t-butyl, 3,5-dimethylphenyl, 2,3,4,5,6-pentamethylphenyl, and 2,4,6-triisopropylphenyl. 6. The catalyst compound of claim 1, wherein R2, R3, R4, R5, R6, R7, R8, R9, and R10 of Formula I(a) or I(b) are independently selected from the group consisting of hydrogen, alkyl, aryl, and alkoxy. 7. The catalyst compound of claim 1, wherein R2, R3, R4, R5, R6, R7, R8, R9, and R10 of Formula I(a) or I(b) are independently selected from the group consisting of hydrogen, methyl, t-butyl, phenyl, 1-methylphenyl, t-butoxy, 3,5-dimethylphenyl, 2,3,4,5,6-pentamethylphenyl, and 2,4,6-triisopropylphenyl. 8. The catalyst compound of claim 1, wherein the catalyst compound is a catalyst compound of Formula I(a) selected from the group consisting of: 9. The catalyst compound of claim 8, wherein the catalyst compound of Formula I(a) is selected from the group consisting of: 10. The catalyst compound of claim 1, wherein the catalyst compound is a catalyst compound of Formula I(b) selected from the group consisting of: 11. The catalyst compound of claim 8, wherein the catalyst compound of Formula I(b) is selected from the group consisting of: 12. A process for the production of an ethylene alpha-olefin copolymer comprising: polymerizing ethylene and at least one C3-C20 alpha-olefin by contacting the ethylene and the at least one C3-C20 alpha-olefin with a catalyst system including the catalyst compound of claim 1 in at least one polymerization reactor at a reactor pressure of from 2 MPa to 200 MPa and a reactor temperature of from 10° C. to 250° C. to form an ethylene alpha-olefin copolymer. 13. The process of claim 12, wherein the ethylene alpha-olefin copolymer has an Mw value of 1,000,000 g/mol or greater. 14. The process of claim 12, wherein the ethylene alpha-olefin copolymer has an Mw value of from 1,000,000 g/mol to 8,000,000 g/mol. 15. The process of claim 12, wherein the ethylene alpha-olefin copolymer has an Mw/Mn value of 4 or less. 16. The process of claim 15, wherein the ethylene alpha-olefin copolymer has an Mw/Mn value of from 1 to 2. 17. The process of claim 15, wherein the ethylene alpha-olefin copolymer has a comonomer content of from 1 wt % to 8 wt %. 18. A process for the production of an ethylene alpha-olefin copolymer comprising: polymerizing ethylene and at least one C3-C20 alpha-olefin by introducing the ethylene and the at least one C3-C20 alpha-olefin to a catalyst system in at least one polymerization reactor at a reactor pressure of from 2 MPa to 200 MPa and a reactor temperature of from 10° C. to 250° C. to form an ethylene alpha-olefin copolymer, wherein the catalyst system comprises: an activator; an optional support; and a catalyst compound represented by Formula I(a) or I(b): wherein: M is a group 3, 4, 5, 6, 7, 8, 9, 10, 11, or 12 metal; R1 is independently selected from the group consisting of a hydrocarbyl group and a silyl group; R2, R3, R4, R5, R6, R7, R8, R9, and R10 are independently selected from the group consisting of hydrogen, hydrocarbyl, alkoxy, silyl, amino, aryloxy, halogen and phosphino, wherein any two adjacent R groups may be joined to form a saturated or unsaturated hydrocarbyl ring or heterocyclic ring, wherein the ring has 5, 6, 7, or 8 ring atoms and wherein substitutions on the ring can join to form additional rings; and each X1 and X2 is independently an anionic leaving group and X1 and X2 may be joined together to form a dianionic group. 19. The process of claim 18, wherein R1 of Formula I(a) or I(b) is selected from the group consisting of alkyl and aryl. 20. The process of claim 18, wherein the catalyst compound is one or more of: | (US20220127394A1) PENDING | (US20220127394) The blends described above may be produced by mixing the polymers of the present disclosure with one or more polymers (as described above), by connecting reactors together in series to make reactor blends or by using more than one catalyst in the same reactor to produce multiple species of polymer. Conversely, a substituent with a larger molecular volume may be considered "more bulky" than a substituent with a smaller molecular volume. The ligand is bulky and stably bonded to the transition metal so as to maintain its influence during use of the catalyst, such as polymerization. | (US20220127394) 1 . A catalyst compound represented by Formula I(a) or I(b): wherein: M is a group 3, 4, 5, 6, 7, 8, 9, 10, 11, or 12 metal; R1 is independently selected from the group consisting of a hydrocarbyl group and a silyl group; R2, R3, R4, R5, R6, R7, R8, R9, and R10 are independently selected from the group consisting of hydrogen, hydrocarbyl, alkoxy, silyl, amino, aryloxy, halogen and phosphino, wherein any two adjacent R groups may be joined to form a saturated or unsaturated hydrocarbyl ring or heterocyclic ring, wherein the ring has 5, 6, 7, or 8 ring atoms and wherein substitutions on the ring can join to form additional rings; and each X1 and X2 is independently an anionic leaving group and X1 and X2 may be joined together to form a dianionic group. 18 . A process for the production of an ethylene alpha-olefin copolymer comprising: polymerizing ethylene and at least one C3-C20 alpha-olefin by introducing the ethylene and the at least one C3-C20 alpha-olefin to a catalyst system in at least one polymerization reactor at a reactor pressure of from 2 MPa to 200 MPa and a reactor temperature of from 10° C. to 250° C. to form an ethylene alpha-olefin copolymer, wherein the catalyst system comprises: an activator; an optional support; and a catalyst compound represented by Formula I(a) or I(b): wherein: M is a group 3, 4, 5, 6, 7, 8, 9, 10, 11, or 12 metal; R1 is independently selected from the group consisting of a hydrocarbyl group and a silyl group; R2, R3, R4, R5, R6, R7, R8, R9, and R10 are independently selected from the group consisting of hydrogen, hydrocarbyl, alkoxy, silyl, amino, aryloxy, halogen and phosphino, wherein any two adjacent R groups may be joined to form a saturated or unsaturated hydrocarbyl ring or heterocyclic ring, wherein the ring has 5, 6, 7, or 8 ring atoms and wherein substitutions on the ring can join to form additional rings; and each X1 and X2 is independently an anionic leaving group and X1 and X2 may be joined together to form a dianionic group. | (US20220127394) The present disclosure provides cyclopentadienyl pyridyl hydroxyl amine catalyst compounds and systems useful in making olefin polymerization catalysts. The present disclosure is also directed to polymerization processes to produce polyolefin polymers from catalyst systems including one or more olefin polymerization catalysts, at least one activator, and an optional support. For example, the present disclosure provides polymerization processes to produce a polyethylene polymer, the process including introducing a catalyst system including one or more catalyst compounds of the present disclosure, at least one activator, and an optional support, to ethylene and one or more C3-C10 alpha-olefin comonomers under polymerization conditions. For the purposes of the present disclosure, the numbering scheme for the Periodic Table Groups is used as described in Chemical and Engineering News , v. 63(5), pg. 27 (1985). The specification describes transition metal complexes. This invention relates to mono cyclopentadienyl pyridyl hydroxyl amine catalyst compounds represented by Formula I(a) or I(b): | APD 2021-10-19 DESC (US20220127394) (...)provides cyclopentadienyl pyridyl hydroxyl amine catalyst compounds and systems useful in making olefin polymerization catalysts. The present disclosure is also directed to polymerization processes to produce polyolefin polymers from catalyst systems including one or more olefin polymerization catalysts, at least one activator, and an optional support. For example, the present disclosure provides polymerization processes to produce a polyethylene polymer, the process including introducing a catalyst system including one or more catalyst compounds of the (...)least one activator, and an optional support, to ethylene and one or more C3-C10 alpha-olefin comonomers under polymerization conditions. “Catalyst Activity” is a measure of how many grams of polymer (P) are produced using a polymerization catalyst comprising W mmoles of catalyst (cat), over a period of time of T hours; and may be expressed by the following formula: P/(T×W) a(...) (...)and stably bonded to the transition metal so as to maintain its influence during use of the catalyst, such as polymerization. The ligand may be coordinated to the transition metal by covalent bond and/or electron donation coordination or in(...) The transition metal complexes are generally subjected to activation to perform their polymerization or oligomerization function using an activator which, without being bound by theory, is believed to create a cation as a result of the remo(...) As used herein, “olefin polymerization catalyst(s)” refers to any suitable catalyst, such as an organometallic complex or compound that is capable of coordination polymerization addition where successive monomers are added in a monomer chain at the organometallic active center. Unless otherwise indicated, as used herein, “low comonomer content” is defined as a polyolefin having less than 8 wt % of comonomer based upon the total weight of the polyolefin. As used herein, “high comonomer content” is defined as a polyolefin having greater than or equal to 8 wt % of comonomer based upon the total weight of the polyolefin. (...)of 35 wt % to 55 wt %, it is understood that the mer unit in the copolymer is derived from ethylene in the polymerization reaction and said derived units are present at 35 wt % to 55 wt %, based upon the weight of the copolymer. A “polymer”(...) A polymerization catalyst system is a catalyst system that can polymerize monomers to polymer. Furthermore, catalyst compounds and activators represented by formulae herein embrace both neutral and ionic forms of the catalyst compounds and (...) A polymerization catalyst system is a catalyst system that can polymerize monomers to polymer. An “anionic ligand” is a negatively charged ligand which donates one or more pairs of electrons to a metal ion. The term “scavenger” refers to a compound that may be added to facilitate polymerization by scavenging impurities. Some scavengers may also act as activators and may be referred to as co-activators. A co-activator, that is not a scavenger, (...) (...)are continually introduced into one or more reactors and polymer product is continually withdrawn until the polymerization is stopped. The term “solution polymerization” refers to a polymerization process in which the polymer is dissolved in a liquid polymerization medium, such as an inert solvent or monomer(s) or their blends. A solution polymerization is homogeneous. A homogeneous polymerization is one where the polymer product is dissolved in the polymerization medium. The term “bulk polymerization” refers to a polymerization process in which the monomers and/or comonomers being polymerized are used as a solvent or diluent using little or no inert solvent as a solvent or diluent. A small fraction of inert solvent might be used as a carrier for catalyst and scavenger. A bulk polymerization system contains less than 25 wt % of inert solvent or diluent, such as les(...) (...)them with activators in any suitable manner including by supporting them for use in slurry or gas phase polymerization. The catalyst systems may also be added to or generated in solution polymerization or bulk polymerization (in the monomer). Suitable catalyst systems may include a complex as described above and an act(...) In an alternate embodiment, little or no alumoxane is used in the polymerization processes described herein. For example, alumoxane is present at zero mole %, alternately the alumoxane is present at a molar ratio of aluminum to catalyst com(...) (...)the sense of balancing its ionic charge at +1, and yet retain sufficient lability to permit displacement during polymerization. (...)Estimating the Densities and Molecular Volumes of Liquids and Solids,” Jrnl. of Chem. Educ., v. 71(11), November 1994, pp. 962-964. Molecular volume (MV), in units of cubic Å, is calculated using the formula: MV=8.3VS, where VS is the scale(...) Other suitable support materials, however, can be employed, for example, finely divided functionalized polyolefins, such as finely divided polyethylene. Useful supports include magnesia, titania, zirconia, montmorillonite, phyllosilicate, z(...) The calcined support material is then contacted with at least one polymerization catalyst comprising at least one catalyst compound and an activator. Polymerization Processes The present disclosure relates to polymerization processes where monomer (such as propylene), and optionally comonomer, are contacted with a catalyst system comprising an activator and at least one catalyst compound, as described above. In at least one embodiment, 500 ppm or less of diene is added to the polymerization, such as 400 ppm or less, such as 300 ppm or less. In other embodiments, at least 50 ppm of diene is added to the polymerization, or 100 ppm or more, or 150 ppm or more. Polymerization processes of the present disclosure can be carried out in any suitable manner. Any suitable suspension, homogeneous, bulk, solution, slurry, or gas phase polymerization process can be used. Such processes can be run in a batch, semi-batch, or continuous mode. Homogeneous polymerization processes and slurry processes can be used. (A homogeneous polymerization process is a process where at least 90 wt % of the product is soluble in the reaction media.) A bulk hom(...) As used herein, the term “slurry polymerization process” means a polymerization process where a supported catalyst is employed and monomers are polymerized on the supported catalyst particles. Suitable diluents/solvents for polymerization include non-coordinating, inert liquids. Examples include straight and branched-chain hydrocarbons, such as isobutane, butane, pentane, isopentane, hexanes, isohexane, heptane, octane, dodecane,(...) In at least one embodiment, the feed concentration of the monomers and comonomers for the polymerization is 60 vol % solvent or less, such as 40 vol % or less, such as 20 vol % or less, based on the total volume of the feedstream. In at least one embodiment, the polymerization is run in a bulk process. In a suitable polymerization, the run time of the reaction is up to 300 minutes, such as from about 5 minutes to 250 minutes, such as from about 10 minutes to 120 minutes, such as from about 20 minutes to 90 minutes, such as from about 30 m(...) In at least one embodiment, hydrogen is present in the polymerization reactor at a partial pressure of from 0.001 psig to 50 psig (0.007 to 345 kPa), such as from 0.01 psig to 25 psig (0.07 kPa to 172 kPa), such as 0.1 psig to 10 psig (0.7 (...) In at least one embodiment, the polymerization: 1) is conducted at temperatures of 0 to 300° C. (such as 25 to 150° C., such as 40 to 120° C., such as 45 to 80° C.); 2) is conducted at a pressure of atmospheric pressure to 10 MPa (such as 0(...)as at 0 wt % based upon the weight of the solvents), such as isohexane; 4) where the catalyst system used in the polymerization includes less than 0.5 mol %, such as 0 mol % alumoxane, alternately the alumoxane is present at a molar ratio o(...)metal less than 500:1, such as less than 300:1, such as less than 100:1, such as less than 1:1; 5) the polymerization occurs in one reaction zone; 6) the activity of the catalyst compound is at least 200 g/mmol/hr (such as at least 250 g/mm(...)less than 50:1, such as less than 15:1, such as less than 10:1); and 8) optionally, hydrogen is present in the polymerization reactor at a partial pressure of 0.001 to 50 psig (0.007 to 345 kPa) (such as from 0.01 to 25 psig (0.07 to 172 kP(...) In at least one embodiment, the catalyst system used in the polymerization includes no more than one catalyst compound. A “reaction zone” also referred to as a “polymerization zone” is a vessel where polymerization takes place, for example, a batch reactor. When multiple reactors are used in either series or parallel configuration, each reactor is considered as a separate polymerization zone. For a multi-stage polymerization in both a batch reactor and a continuous reactor, each polymerization stage is considered as a separate polymerization zone. In at least one embodiment, the polymerization occurs in one reaction zone. Room temperature is 23° C. unless otherwise noted. Other additives may also be used in the polymerization, such as one or more scavengers, promoters, modifiers, chain transfer agents (such as diethyl zinc), reducing agents, oxidizing agents, hydrogen, aluminum alkyls, or silanes. Solution Polymerization A solution polymerization is a polymerization process in which the polymer is dissolved in a liquid polymerization medium, such as an inert solvent or monomer(s) or their blends. A solution polymerization is typically homogeneous. A homogeneous polymerization is one where the polymer product is dissolved in the polymerization medium. Such systems are not turbid as described in J. Vladimir Oliveira(...) Solution polymerization may involve polymerization in a continuous reactor in which the polymer formed, the starting monomer and catalyst materials supplied are agitated to reduce or avoid concentration gradients and in which the monomer ac(...) Temperature control in the reactor can generally be obtained by balancing the heat of polymerization and with reactor cooling by reactor jackets or cooling coils to cool the contents of the reactor, auto refrigeration, pre-chilled feeds, va(...) (...)type, and amount of solvent can be optimized for the maximum catalyst productivity for a particular type of polymerization. The solvent can be also introduced as a catalyst carrier. The solvent can be introduced as a gas phase or as a liqui(...) Solvent can be introduced in the feed to the polymerization reactors. A process described herein can be a solution polymerization process that may be performed in a batchwise fashion (e.g., batch; semi-batch) or in a continuous process. Suitable reactors may include tank, loop, and tube designs. Polyolefin Products (...)and the at least one C3-C20 alpha-olefin with a catalyst system as described above in at least one solution polymerization reactor at a reactor pressure of from 2 MPa to 200 MPa and a reactor temperature of from 10° C. to 250° C. to form an(...) In at least one embodiment, the catalysts, catalyst systems, and processes of the present disclosure can provide polyolefins with one or more of: ultra-high Mn (e.g., 2,000,000 g/mol or greater), Mw values of 3,000,000 g/mol or greater, nar(...) Reagent grade 1,2,4-trichlorobenzene (TCB) (from Sigma-Aldrich) including ˜300 ppm antioxidant BHT can be used as the mobile phase at a nominal flow rate of ˜1 mL/min and a nominal injection volume of ˜200 μL. (...)subtracted IR4 broadband signal, I, using the equation: c=αI, where α is the mass constant determined with polyethylene or polypropylene standards. The mass recovery can be calculated from the ratio of the integrated area of the concentrati(...) (...)determined by the ratio of the IR4 detector intensity corresponding to CH2 and CH3 channel calibrated with a series of PE and PP homo/copolymer standards whose nominal value are predetermined by NMR or FTIR. In particular, this provides the(...) For analyzing polyethylene homopolymers, ethylene-hexene copolymers, and ethylene-octene copolymers, dn/dc=0.1048 ml/mg and A2=0.0015; for analyzing ethylene-butene copolymers, dn/dc=0.1048*(1−0.00126*w2) ml/mg and A2=0.0015 where w2 is wei(...) In another embodiment, the polymer (such as the polyethylene or polypropylene) produced is combined with one or more additional polymers prior to being formed into a film, molded part or other article. Other useful polymers include polyethylene, isotactic polypropylene, highly isotactic polypropylene, syndiotactic polypropylene, random copolymer of propylene and ethylene, and/or butene, and/or hex(...)EPR, EPDM, block copolymer, styrenic block copolymers, polyamides, polycarbonates, PET resins, cross linked polyethylene, copolymers of ethylene and vinyl alcohol (EVOH), polymers of aromatic monomers such as polystyrene, poly-1 esters, polyacetal, polyvinylidine fluoride, polyethylene glycols, and/or polyisobutylene. In at least one embodiment, the polymer (such as the polyethylene or polypropylene) is present in the above blends, at from 10 wt % to 99 wt %, based upon the weight of the polymers in the blend, such as 20 wt % to 95 wt %, such as at least(...) (...)screw extruder, which may include a compounding extruder and a side-arm extruder used directly downstream of a polymerization process, which may include blending powders or pellets of the resins at the hopper of the film extruder. Polymers of the present disclosure, such as the foregoing polyethylenes or blends thereof, may be used in a variety of end-use applications. Such applications include, for example, mono- or multi-layer blown, extruded, and/or shrink films. (...) For example, a polyethylene layer can be extrusion coated or laminated onto an oriented polypropylene layer or the polyethylene and polypropylene can be coextruded together into a film then oriented. Likewise, oriented polypropylene could be laminated to oriented polyethylene or oriented polyethylene could be coated onto polypropylene then optionally the combination could be oriented even further. The films can be oriented in the Machine Direction (MD) at a ratio of up to 15,(...) (...)and the at least one C3-C20 alpha-olefin with a catalyst system of any of Paragraphs 12 to 14 in at least one polymerization reactor at a reactor pressure of from 2 MPa to 200 MPa and a reactor temperature of from 10° C. to 250° C. to form (...) Reagent grade starting materials were purchased from commercial venders and used as received or purified according to standard procedures. Anhydrous solvents were purchased from commercial sources and stored over activated 3A molecular siev(...) Olefin Polymerization (...)in U.S. Pat. Nos. 6,306,658; 6,455,316; 6,489,168; WO 2000/009255; and Murphy et al., J. Am. Chem. Soc., 2003, 125, pp. 4306-4317, each of which is fully incorporated herein by reference to the extent not inconsistent with this specificatio(...) The reaction was then allowed to proceed until either a set amount of pressure had been taken up by the polymerization (typically 30 psi for reactions performed at 120 psi) ethylene had been taken up by the reaction (ethylene pressure was m(...) After the polymerization reaction, the glass vial insert containing the polymer product and solvent was removed from the pressure cell and the inert atmosphere glove box, and the volatile components were removed using a Genevac HT-12 centri(...) Polymerization Examples Complexes 1Cp*Ti and 2Cp*Ti were screened for their ability to function as pre-catalysts for polyethylene and ethylene/1-octene co-polymerization. Polymerizations were conducted in a parallel polymerization reactor as generally described above. For the data presented in Table 1, polymerizations were allowed to run for (...) (...)quenchyieldwt % m.p.RunComplexTypeActivatortime (s)(mg)C8MwMnPDI(° C.) 11EOAct-1180022.46.56663164010611.711621PEAct-1180010.6—414467432259.612931EOMAO267.140.13.67968534498981.811541PEMAO180024.4—12926626370202.012752EOAct-118006.2N/AN/AN/AN/AN/A62PEAct- 1180013.8—61214355991.713072EOMAO103539.34.49706155277731.811482PEMAO180020.3—13155906389292.1128 General conditions:temp = 75 deg C.,pressure = 85 psi ethylene,1-octene = 0.1 mL for EO runs (or 0 mL for PE runs),volume = 5 mL,solvent = isohexane,complex used = 50 nmol,scavenger = 1000 nmol tri(n-octy(...) Overall, catalysts, catalyst systems, and processes of the present disclosure can provide polyolefins with ultra-high Mn (e.g., 2,000,000 g/mol), Mw values of 3,000,000 g/mol or greater, narrow PDI (e.g., about 2 or less) at high catalyst p(...) Additionally, catalysts, catalyst systems, and processes of the present disclosure can provide polyolefins with reduced Mw and Mn, also with narrow PDI by the addition of hydrogen to the reaction. The addition of hydrogen allows for tunability of polyolefin characteristics using a single catalyst or catalyst system. DESC (US20220127394) Olefin polymerization catalysts are of great use in industry and polyolefins are widely used commercially because of their robust physical properties. Hence, there is interest in finding new catalysts that increase commercialization of the (...) For example, various types of polyethylenes, including high density, low density, and linear low density polyethylenes, are commercially valuable. Polyolefins, including polyethylenes may be synthesized with transition metal catalyst compounds, which are typically activated with alumoxanes or activators containing a no(...) (...)compounds in combination with activators creates a catalyst system that may provide the ability to modulate polyolefin properties including architecture and composition, such as molecular weight, branching, comonomer incorporation, or polydispersity index. The ability to alter polyolefin properties is a long sought after goal within the field of polymer synthesis. There is a continuing need for improved polymerization catalysts. Improvements in polymerization catalysis may arise from catalysts with high activities capable of producing polyolefins with: high molecular weights, controllable molecular weights, narrow polydispersity indices, or high comonomer incorpora(...) Polyolefins, which have high molecular weight, generally have more desirable mechanical properties over their lower molecular weight counterparts. However, high molecular weight polyolefins can be difficult to process and can be costly to produce. Furthermore, polyolefins, such as polyethylene, may have a comonomer, such as octene, incorporated into the polyethylene backbone. These copolymers provide varying physical properties compared to polyethylene alone and may be produced in a low pressure reactor, utilizing, for example, solution, slurry, or gas phase polymerization processes. The comonomer content of a polyolefin (e.g., wt % of comonomer incorporated into a polyolefin backbone) influences the properties of the polyolefin (and composition of the copolymers) and is influenced by the polymerization catalyst. There is a need for new and improved catalyst compounds and catalyst systems with high activity for polyolefin polymerization that produce polyolefins with certain properties, such as controllable molecular weights, including ultra-high mol(...) (...)Group 4 Half-Sandwich Complexes-Syntheses, Structures and Polymerisation Activity Studies,” Dalton. Trans., v. 23, pp. 4473-4480; Osanai, K. et al. (2006) “Strong Ferromagnetic Exchange Couplings in Copper(II) and Nickel(II) Complexes with (...)a Paramagnetic Tridentate Chelate Ligand, 2,2′-Bipyridin-6-yl tert-Butyl Nitroxide” Jrnl. Am. Chem. Soc., v. 128(43), pp. 14008-14009; Okazawa, A. et al. (2007) “tert-Butyl 2-Pyridyl Nitroxide Available as a Paramagnetic Chelate Ligand for Strongly Exchange-Coupled Metal-Radical Compounds” Chem. Mater., v. 19(11), pp. 2733-2735; Okazawa, A. et al. (2008) “Magneto-Structure Relationship in Copper(I(...)Complexes Chelated with Stable tert-Butyl 5-Phenyl-2-pyridyl Nitroxide and Related Radicals” Inorg. Chem., v. 47(19), pp. 8859-8868; Okazawa, A. et al. (2009) “Super-superexchange coupling through a hydrogen bond in a linear copper(II) comp(...)copper(II) complex, [Cu(LH)(L)].BF4.2H2O (LH=N-tert-butyl-N-2-pyridylhydroxylamine),” Chem. Phys. Lett., v. 480, pp. 198-202; Okazawa, A. et al. (2009) “Strong intramolecular ferromagnetic couplings in nickel(II) and copper(II) complexes chelated with tert-butyl 5-methoxy-2-pyridyl Nitroxide,” Polyhedron, v. 28, pp. 1917-1921; Okazawa, A. et al. (2010) “Ferro- and Antiferromagnetic Coupling Switch(...)by Twist Deformation around the Copper(II) and Nitroxide Coordination Bond,” J. Am. Chem. Soc., v. 132(33), pp. 11516-11524; Okazawa, A. et al. (2010) “Spin-Transition-Like Behavior on One Side in a Nitroxide-Copper(II)-Nitroxide Triad System,” Inorg. Chem., v. 49(21), pp. 10144-10147; Koide, K. et al. (2011) “Biradical chelating host 2,2′-bipyridine-6,6′-diyl bis(tert-butyl nitroxide) showing tunable exchange magnetic coupling” Inorg. Chem. Commun., v. 14(1), pp. 194-196; Konno, T. et al. (2013) “A supramolecular switch between ground high- and low-spin(...)high- and low-spin states using 2,2′:6′,2″-terpyridine-6,6″-diyl bis(tert-butyl nitroxide),” Chem. Commun., v. 49, pp. 5156-5158; Bogart, J. et al. (2015) “A Ligand Field Series for the 4f-Block from Experimental and DFT Computed Ce(IV/III) Electrochemical Potentials,” Inorg. Chem., v. 54(6), pp. 2830-2837; Kanetomo, T. et al. (2015) “Single-molecule magnet involving strong exchange coupling in te(...)A designed room-temperature triplet ligand from pyridine-2,6-diyl bis(tert-buyl Nitroxide),” Dalton. Trans., v. 45, pp. 1306-1309; Homma, Y. et al. (2018) “A New S=0⇄S=2 “Spin-Crossover” Scenario Found in a Nickel(II) Bis(nitroxide) System,” Chem. Mater., v. 30(6), pp. 1835-1838; Krajete, A. et al. (2004) “Iminohydroxamato Early and Late Transition Metal Halide Complexes—New Precatalysts for Aluminoxane-Cocatalyzed Olefin Insertion Polymerization,” Eur. J Inorg. Chem., v. 2004(8), pp. 1740-1752; Li, et al. (2011) “Copolymerization of Ethylene with Polar Comonomers using Phenol-Nitrone Group IV complexes”, Polymer Preprints—Am. Chem. Soc. Div. of Poly. Chem., v. 52(1) pp. 374-375; Zeng, W. et al. (2010) “Synthesis and Characterization of Zr Catalyst with Phenol Nitrone Ligand for Ethylene Polymerization”, Geofenzi Xuebao, (7), pp. 952-955; Krajate, A. et al. (2004) “Iminohydroxamato Early and Late Transition Metal Halide Complexes—New Precatalysts for Aluminoxane-Cocatalyzed Olefin Insertion Polymerization”, European Journal ofInorganic Chemistry, v. 2004(8), pp. 1740-1752; Khallow, K. et al. (2001) “Preparation and antibacterial evaluation of some nitrone derivative and their zirconium (IV) chloride complexes”, Bollettino Chimico Farmaceutico, v. 140(4), pp. 224-227; Agarwal, R. K. et al. (1986) “Infrared and thermal studies of 5,6-benzoquinoline N-oxide complexes of oxozirconium(IV)”, Thermochimica Acta, v. 99, pp. 363-366; Mittal, et al. (1983) “Complexes of 8-quinolinol N-oxide with zirconium tetrachloride” Journal of the Institution of Chemists (India), v. 55(1), pp. 29-32; Majumdar, et al. (1973) “Solvation equilibriums in methanol and acetonitril(...)N-oxide complexes of higher valent metal oxo cations”, Journal of Inorganic and Nuclear Chemistry, v. 35(12), pp. 4296-4300; Majumdar, et al. (1969) “Quinoline N-oxide complexes of some higher valent metals”, Science and Culture, v. 35(6), pp. 271-272; CN 101704910; U.S. Pat. No. 6,846,771. In still another embodiment, the present disclosure provides a polymerization process comprising introducing one or more olefin monomers to a catalyst system comprising an activator and a catalyst compound of the present disclosure. In still another embodiment, the present disclosure provides a polyolefin formed by a catalyst system and or method of the present disclosure. DESC (US20220127394) (...)Attorney Docket No. 2020EM328 and entitled “Pyridyl Hydroxyl Amine Catalyst Compounds and Systems for Olefin Polymerization”. DESC (US20220127394) (...)g/mmol-h) for each catalyst, 1Cp*Ti and 2Cp*Ti (ethylene-octene copolymerization (EO) and ethylene homopolymerization (PE), using Activator-1 (Act-1) and methylalumoxane (MAO) cocatalyst). DESX (US20220127394) (...)in U.S. Pat. Nos. 6,306,658; 6,455,316; 6,489,168; WO 2000/009255; and Murphy et al., J. Am. Chem. Soc., 2003, 125, pp. 4306-4317, each of which is fully incorporated herein by reference to the extent not inconsistent with this specificatio(...) Complexes 1Cp*Ti and 2Cp*Ti were screened for their ability to function as pre-catalysts for polyethylene and ethylene/1-octene co-polymerization. Polymerizations were conducted in a parallel polymerization reactor as generally described ab(...) (...)quenchyieldwt % m.p.RunComplexTypeActivatortime (s)(mg)C8MwMnPDI(° C.) 11EOAct-1180022.46.56663164010611.711621PEAct-1180010.6—414467432259.612931EOMAO267.140.13.67968534498981.811541PEMAO180024.4—12926626370202.012752EOAct-118006.2N/AN/AN/AN/AN/A62PEAct- 1180013.8—61214355991.713072EOMAO103539.34.49706155277731.811482PEMAO180020.3—13155906389292.1128 General conditions:temp = 75 deg C.,pressure = 85 psi ethylene,1-octene = 0.1 mL for EO runs (or 0 mL for PE runs),volume = 5 mL,solvent = isohexane,complex used = 50 nmol,scavenger = 1000 nmol tri(n-octy(...) KEYW POLYETHYLENE POLYMER(26,1) SYNDIOTACTIC POLYPROPYLENE(6,1) POLYETHYLENE HOMOPOLYMER(4,1) ISOTACTIC POLYPROPYLENE(3,2) ORIENTED POLYETHYLENE(3,1) FINELY DIVIDED POLYETHYLENE(2,1) PAN EXXONMOBIL CHEMICAL PATENTS
Полимеры, полимеризация и катализаторы | Данный патент относится к улучшенной системе катализаторов метатеза кольцевых олефинов для полимеризации кольцевых олефинов. Патент описывает катализатор, включающий переходный металлический карбен с определенной структурой, а также процесс полимеризации кольцевых олефинов с помощью этого катализатора. В патенте также описаны различные варианты использования катализатора, такие как введение в реакционную смесь сополимеров, контроль молекулярной массы полимера и многое другое. | EP4121206 CN115461149 WO2021/188335 | EXXON CHEMICAL EXXONMOBIL CHEMICAL PATENTS | 2020-03-19 2021-03-10 | (EP4121206) Improved ring opening metathesis catalyst systems for cyclic olefin polymerization | (EP4121206) An improved catalyst for cyclic olefin polymerization. The catalyst includes a transition metal carbene having the following structure: Mv(OR')c*mX(v-c*m-2)=C(R*)2 wherein Mv is a Group 5 transition metal having a valence (v) of 5 or a Group 6 transition metal having a valence (v) of 5 or 6; each R' is independently a monovalent organic moiety comprising from 8 to 40 atoms selected from Groups 14-17; c is an integer from 1 to 3; m is 1/3, 1/2, 1, 3/2, 2, 3, or 4 and c*m ≤ v-2; X is a halogen; and each R* is independently H or a C1 to C7 alkyl. The catalyst is particularly useful for ring-opening metathesis polymerization (ROMP). | (WO2021/188335) CLAIMS What is claimed is: 1. A catalyst for cyclic olefin polymerization, comprising a transition metal carbene having the following structure (V): Mv(OR’)c*mX(v-c*m-2)=C(R*)2 (V), wherein: Mv is a Group 5 transition metal having a valence, v, of 5 or a Group 6 transition metal having a valence (v) of 5 or 6; each R’ is independently a monovalent organic moiety comprising from 8 to 40 atoms selected from Groups 14-17; c is an integer from 1 to 3; m is 1/3, 1/2, 1, 3/2, 2, 3, or 4 and c*m < v-2; X is a halogen; and each R* is independently H or a Ci to C7 alkyl. 2. The catalyst according to claim 1, wherein v is 6, Mv is tungsten (W), X is chlorine or fluorine, and each R’ is an aromatic. 3. The catalyst according to any of claims 1 to 2, wherein OR’ is 4-benzylphenolate or 4-(diphenylamino)phenolate. 4. A cyclic olefin polymerization process comprising: contacting a cyclic olefin polymerization catalyst according to any one of claims 1 to 18 with a C4-C20 cyclic olefin monomer comprising at least one cyclic olefin moiety in a polymerization reactor under conditions sufficient to form a reaction product mixture comprising a polymer, unreacted monomer, catalyst, and optionally a solvent; and recovering the polymer. 5. The process of claim 4, further comprising: separating the monomer from the reaction product mixture and recycling the monomer to the polymerization reactor; contacting the recovered catalyst with an activator prior to recycling to the polymerization reactor; or a combination thereof. 6. The process according to any of claims 4 to 5, wherein the polymerization comprises ring opening metathesis polymerization and the polymer comprises polyalkenamer, a cyclic olefin copolymer, and/or a cyclic olefin polymer. 7. The process according to any of claims 4 to 6, further comprising recovering the catalyst and optionally the solvent from the reaction product mixture; and recycling at least a portion of the recovered catalyst, unreacted monomer, and/or optionally the solvent to the polymerization reactor. 8. The process according to any of claims 4 to 7, further comprising incorporating one or more C4-20 cyclic diolefms comprising at least one cyclic structure having the general formula:; one or more functionalized C4-20 cyclic diolefms comprising at least one cyclic structure according to the general formula:as a comonomer into the reaction product mixture, wherein each FG is integral to a corresponding cyclic structure and/or pendant to a corresponding cyclic structure, and wherein each FG is independently halogen, NR/ri, OR^, SeR^, TeR^, PR^2, AsR^2, SbR^2, SR^, BR^2, SiR^3, GeR^3, SnR^3, PbR^3, O, S, Se, Te, NR^, PR^, AsR^, SbR^, BR^, SiR^2, GeR^2, SnR^2, PbR^2, or a combination thereof, and each R^ is independently hydrogen or a Ci -C10 hydrocarbyl radical, r is greater than or equal to 1, and when present, s is greater than or equal to 1; preferably wherein the comonomer comprises norbomene, ethylidene norbomene, dicyclopentadiene, or a combination thereof. 9. The process according to any of claims 4 to 8, further comprising: controlling Mw and/or a trans:cis ratio of the polymer by controlling a reactor temperature from -35°C to 100°C; controlling the amount of monomer recycled to the reactor; using the monomer as a reaction solvent; or a combination thereof; forming active catalyst species at a temperature less than or equal to about 5°C, followed by increasing the reaction temperature to a temperature less than 100°C; incorporating an amount of an olefin, preferably an alpha olefin, preferably an alpha olefin comprising at least one hetero atom containing functional group into the cyclic olefin monomer to reduce the molecular weight of the polymer in the product mixture; employing two or more cyclic olefin polymerization catalysts in the same or different reactors to produce polymer exhibiting: a multi-modal Mw profile; a trans:cis molar ratio of 1; a trans:cis molar ratio greater than 1, typically 2.33 to 19; a trans:cis molar ratio less than 1; and/or employing multiple reactors connected in a sequence to produce heterophasic copolymers. 10. The process according to any of claims 4 to 9, wherein the olefin comonomer has the general formula: CH2=CH-(CH2)n-CH3; CH2=CH-[(CH2)n(FG)s]-CH3; and/or CH2=CH-(CH2)n-FG; wherein each FG, when present, is independently halogen, NR/ri, OR^, SeR^, TeR^, PR^2, ASR^2, SbR^2, SR^, BR^2, SiR^3, GeR^3, SnR^3, PbR^3, O, S, Se, Te, NR^, PR^, AsR^, SbR^, BR^, SiR^2, GeR^2, SnR^2, PbR^2, or a combination thereof, and each R^ is independently a Ci -Cio hydrocarbyl radical; n is greater than or equal to 1 ; and s, when present, is greater than or equal to 1. 11. The process according to any of claims 4 to 10, wherein the polymer has a g'vis of 0.50 to 0.91. 12. The process according to any of claims 4 to 11, wherein the reaction mixture further comprises a diluent at 60 vol% or less based on a total volume of the reaction mixture. 13. The process according to any of claims 4 to 12, wherein the polymer has a ratio of cis to trans of 50:50 to 5:95. 14. The process according to any of claims 4 to 13, wherein the polymer has a weight average molecular weight of 1 kDa to 1,000 kDa and the polymer has a molecular weight distribution of 1 to 10. 15. A catalyst for cyclic olefin polymerization, comprising a reaction product of: A) at least one metal alkoxide (I) having the formula: m ( R'O )cMuX(u-c); and B) at least one transition metal halide (II) having the formula: MvXv wherein: Mu is a Group 1, 2, or 13 metal of valence u; Mv is a Group 5 transition metal having a valence, v, of 5 or a Group 6 transition metal having a valence (v) of 5 or 6; each R’ is independently a monovalent organic moiety comprising from 8 to 40 atoms selected from Groups 14-17; X is a halogen; and c is an integer from 1 to 3. | (EP4121206A1) PENDING (WO2021188335A1) PENDING (CN115461149A) PENDING | (WO2021/188335) The catalyst is particularly useful for ring-opening metathesis polymerization (ROMP). | (WO2021/188335) 1. A catalyst for cyclic olefin polymerization, comprising a transition metal carbene having the following structure (V): Mv(OR')c*mX(v-c*m-2)=C(R*)2 (V), wherein: Mv is a Group 5 transition metal having a valence, v, of 5 or a Group 6 transition metal having a valence (v) of 5 or 6; each R' is independently a monovalent organic moiety comprising from 8 to 40 atoms selected from Groups 14-17; c is an integer from 1 to 3; m is 1/3, 1/2, 1, 3/2, 2, 3, or 4 and c*m < v-2; X is a halogen; and each R* is independently H or a Ci to C7 alkyl. 15. A catalyst for cyclic olefin polymerization, comprising a reaction product of: A) at least one metal alkoxide (I) having the formula: m ( R'O )cMuX(u-c); and B) at least one transition metal halide (II) having the formula: MvXv wherein: Mu is a Group 1, 2, or 13 metal of valence u; Mv is a Group 5 transition metal having a valence, v, of 5 or a Group 6 transition metal having a valence (v) of 5 or 6; each R' is independently a monovalent organic moiety comprising from 8 to 40 atoms selected from Groups 14-17; X is a halogen; and c is an integer from 1 to 3. | (WO2021/188335) For purposes of this specification and the claims appended thereto, when a polymer or copolymer is referred to as comprising a cyclic olefin, including, but not limited to cyclic pentene (cC5), cyclic pentadiene and other cyclic C6-C9 hydrocarbons and their dienes, the cyclic olefin present in such unsaturated polymer or copolymer is the polymerized form of the cyclic olefin. For the purposes of this disclosure and the claims thereto, the new numbering scheme for the Periodic Table Groups is used as in Chem. The present disclosure relates to ring-opening metathesis catalysts and polymerization of cyclic olefins using same. | APD 2021-03-10 2021-03-10 2021-03-10 DESC (WO2021188335) OLEFIN POLYMERIZATION The present disclosure relates to ring-opening metathesis catalysts and polymerization of cyclic olefins using same. In organic synthesis, a metathesis reaction is a catalytic reaction in which recombination of the double bonds occurs between two kinds of olefins or alkynes. Ring-opening metathesis polymerization (ROMP) involves the formation of unsaturated polymers from the ring opening of one, t(...) (...)of Dicyclopentadiene and Cyclopentene Through Reaction Injection Molding Process,” J. of App. Poly. Sci., v.125(4), pp. 2489-2493. An improved catalyst for cyclic olefin polymerization is provided. The catalyst can include a transition metal carbene having the following structure: Mv(OR’)c*mX(v-c*m-2)=C(R*)2 wherein Mv is a Group 5 transition metal having a valence (v)(...) The catalyst is particularly useful for ring-opening metathesis polymerization (ROMP). A catalyst for cyclic olefin polymerization that is a reaction product of at least one metal alkoxide having the formula: m (RO)cMuX(u-c): and at least one transition metal halide having the formula: MvXv is also provided. A process for cyclic olefin polymerization is also provided. The process can include: contacting a cyclic olefin polymerization catalyst according to any one of claims 1 to 18 with a C4-C20 cyclic olefin monomer comprising at least one cyclic olefin moiety in a polymerization reactor under conditions sufficient to form a reaction product mixture comprising a polymer, unreacted monomer, catalyst, a(...) (...)can further include: separating the monomer from the reaction product mixture and recycling the monomer to the polymerization reactor; or contacting the recovered catalyst with an activator prior to recycling to the polymerization reactor; or a combination thereof. FIGURE 6 (FIG. 6) depicts an illustrative polymerization scheme for making polypentenamers from cyclopentene using the catalyst systems provided herein. (...)is prepared by dissolving 1.2 grams of butylated hydroxytoluene as an antioxidant in 4 liters of Aldrich reagent grade 1,2,4 tri chlorobenzene (TCB). The TCB mixture is next filtered through a 0.1 pm teflon filter. Assignments are based on assignments from O. Dereli et al. (2006) European Polymer Journal, v.42, pp. 368-374. Three different positions are used for calculation of the trans/cis composition:1. olefmic group (gamma) peaks with trans at 130.(...) For purposes herein, small scale polymerization conversion rates can be monitored and estimated with Ή NMR method using a Bruker 400 MHz instrument, as indicated. Pulse program zgcw30 can be used with D1 = 60s and ns = 2 or 4. CDCb can be t(...) (...)new pre-catalysts and catalyst systems including same that are particularly useful for ring-opening metathesis polymerization (ROMP) of cyclic olefins, including cyclopentene and dicyclopentadiene (DCPD) and mixtures thereof. The high catalyst activity also decreases the amounts of catalyst residue left after polymerization. These new catalysts also have low toxicity and avoid the production of fatal, highly hazardous substances (SHS) upon contact with moisture.(...) Other suitable support materials, however, can be employed, for example, finely divided functionalized polyolefins, such as finely divided polyethylene. Particularly useful supports include magnesia, titania, zirconia, montmorillonite, phyl(...) The calcined support material is then contacted with at least one polymerization catalyst comprising at least one catalyst compound and an activator. Polymerization The catalysts provided herein can be used for ring opening metathesis polymerization (ROMP) for making polymers comprising one or more polyalkenamers such as polypentenamer. Such polymers may also include a cyclic olefin homopolymer and/or a cyclic olefin copolymer. FIG. 6 depicts an illustrative polymerization scheme for making polypentenamers from cyclopentene. For simplicity and ease of description, however, the polymerization process for making polypenenamers using the catalyst described herein will be further described with reference to a solution polymerization in a diluent whereby the reaction mixture can include one or more diluents at 60 vol% or less, or 40 vol% or les(...) The polymerization can include contacting one or more C4-C20 cyclic olefin monomers in a polymerization reactor under conditions sufficient to form a reaction mixture comprising a polymer, monomer, catalyst, and optionally a diluent. (...)of the recovered catalyst, unreacted cyclic olefin monomer, and optionally the solvent can be recycled to the polymerization reactor. In one or more embodiments of the invention, the cyclic olefin polymerization process further comprises: (IV) employing two or more cyclic olefin polymerization catalysts in the same or different reactors to produce polymer exhibiting: i) a multi-modal Mw profile; ii) a trans:cis molar ratio greater than 1 ; iii) a trans:cis molar ratio less t(...) One or more quenching compounds can be used to stop the polymerization reaction when desired. Suitable quenching compounds can be or can include one or more antioxidants, which may be dispersed in alcohols (e.g., methanol or ethanol). Example 1A. Polymerization of cyclopentene using the (4-PhCH2C6H4O)2AlCl precatalyst (W:monomer = 1:10,000). Solid (4-PhCH2C6H40)2AlCl (130 mg, 0.303 mmol) was added to a solution of WCl6 (60 mg, 0.151 mmol) in toluene (20 mL). The resultin(...) Example IB. Polymerization of cyclopentene using the (4-PhCH2C6H4O)2AlCl precatalyst (W:monomer = 1:4,000). Solid (4-PhCH2C6H4O)2AlCl (288 mg, 0.631 mmol) was added to a solution of WCl6 (125 mg, 0.316 mmol) in toluene (20 mL). The resultin(...) Polymerization using the 4-((Ph2N)C6H4O)2AlCl precatalyst (W:monomer = 1:4,000) Toluene (20 mL) was added to a mixture of solid (4-(Ph2N Cr,H40 2AlG (426 mg, 0.731 mmol) and solid WCl6 (145 mg, 0.366 mmol). Comparative Example 3A: Polymerization using the (4-MeC6H4O)2AlCl precatalyst (W:monomer = 1:10,000). Solid (4-MeC6H4O)2AlCl (84 mg, 0.303 mmol) was added to a solution of WCl6 (60 mg, 0.151 mmol) in toluene (20 mL) and stirred for 1.0 hour(...) Comparative Example 3B: Polymerization using the (4-MeC6H4O)2AlCl precatalyst (W:monomer = 1:4,000). Solid (4-MeC6H4O)2AlCl (209 mg, 0.747 mmol) was added to a solution of WCl6 (150 mg, 0.378 mmol) in toluene (20 mL) and stirred for 1.0 hou(...) Table 1. Polymerization Summary DESC (CN115461149) The present disclosure relates to a ring-opening metathesis catalyst and a cyclic olefin polymerization using the same. In organic synthesis, a metathesis reaction is a catalytic reaction in which recombination of double bonds occurs between two alkenes or alkynes. Ring Opening Metathesis Polymerization (ROMP) involves the formation of unsaturated polymers from the ring opening reaction of one, tw(...) (...)patent application publication Nos. JP2019/081839A and JP2019/081840A; and Yao, Z.et al. (2012) "Ring-Opening polymerization of Dicyclopentadiene and Cyclopentene Through Reaction Injection Molding Process," J.of App.Poly.Sci., v.125 (4), pp.2489-2493. The present disclosure provides improved catalysts for the polymerization of cyclic olefins. The catalyst may include a transition metal carbene having the structure: m v (OR’) c*m X (v-c*m-2) =C(R * ) 2 Wherein M is v Is a group 5 transiti(...) The catalysts are particularly useful in Ring Opening Metathesis Polymerization (ROMP). The present disclosure also provides a catalyst for the polymerization of cyclic olefins, which is at least one catalyst having the formula m (R' O) c M u X (u-c) And at least one metal alkoxide of the formula M v X v A transition metal hal(...) The present disclosure also provides a process for the polymerization of cyclic olefins. The method may include: contacting the cyclic olefin polymerization catalyst of any of claims 1-18 with a C comprising at least one cyclic olefin moiety 4 -C 20 Contacting cyclic olefin monomers in a polymerization reactor under conditions sufficient to form a reaction product mixture comprising polymer, unrea(...) (...)may further comprise: separating the monomer from the reaction product mixture and recycling the monomer to the polymerization reactor; or contacting the recovered catalyst with an activator prior to recycling it to the polymerization reactor; or a combination thereof. Fig. 6 depicts an illustrative polymerization route for preparing ring-opened polycyclopentene from cyclopentene using the catalyst system provided herein. (...)was prepared by dissolving 1.2 grams of butylated hydroxytoluene as an antioxidant in 4 liters of Aldrich reagent grade 1,2,4-Trichlorobenzene (TCB). The TCB mixture was then filtered through a 0.1 micron Teflon filter. Peak assignments were based on the assignments reported in O.Dereli et al, (2006) European Polymer Journal, v.42, pp.368-374. Three different positions were used for the calculation of the trans/cis composition: For the purposes of this disclosure, one may employ 1 H NMR method small scale polymerization conversion was monitored and estimated as indicated using a Bruker 400MHz instrument. A pulse program zgcw30 may be used, where D1=60s and ns =2 o(...) (...)and catalyst systems including the same, which are particularly useful in the Ring Opening Metathesis Polymerization (ROMP) of cyclic olefins including cyclopentene and dicyclopentadiene (DCPD) and mixtures thereof. The high catalyst activity also reduces the amount of catalyst residue remaining after polymerization. These new catalysts also have low toxicity and avoid the generation of deadly, high-risk substances (SHS) upon contact with moisture. However, other suitable support materials may be used, such as finely divided functionalised polyolefins, for example finely divided polyethylene. Particularly useful supports include magnesia, titania, zirconia, montmorillonite, phyllosili(...) The calcined support material is then contacted with at least one polymerization catalyst comprising at least one catalyst compound and an activator. The catalysts provided herein can be used in Ring Opening Metathesis Polymerization (ROMP) to produce polymers comprising one or more cyclocycloaddition olefins, such as cycloaddition polypentene. Such polymers may also include cyclic olefin homopolymers and/or cyclic olefin copolymers. Fig. 6 depicts an illustrative polymerization route for the preparation of ring-opened polycyclopentenes from cy(...) However, for simplicity and ease of description, the polymerization process for preparing the ring-opened polycyclopentene using the catalyst described herein will be further described with reference to solution polymerization in a diluent whereby the reaction mixture may be 60 volume percent or less, or 40 volume perc(...) The polymerization may comprise contacting one or more C's in a polymerization reactor under conditions sufficient to form a reaction mixture comprising polymer, monomer, catalyst, and optional diluent 4 -C 20 Cyclic olefin monomers. (...)portion of the recovered catalyst, unreacted cyclic olefin monomer, and optional solvent may be recycled to the polymerization reactor. In one or more embodiments of the present invention, the cyclic olefin polymerization process further comprises: (IV) employing two or more cyclic olefin polymerization catalysts in the same reactor or in different reactors to produce a polymer exhibiting the following properties: When desired, one or more quenching compounds can be used to terminate the polymerization reaction. Suitable quenching compounds may be or may include one or more antioxidants, which may be dispersed in an alcohol (e.g., methanol or ethanol(...) Example 1A use of the (4-PhCH) 2 C 6 H 4 O) 2 Cyclopentene polymerization of AlCl procatalyst (W: monomer =1. Mixing the solid (4-PhCH) 2 C 6 H 4 O) 2 AlCl (130mg, 0.303mmol) was added to WCl 6 (60mg, 0.151mmol) in toluene (20 mL). The resu(...) Example 1B use of the (4-PhCH) 2 C 6 H 4 O) 2 Cyclopentene polymerization of AlCl procatalyst (W: monomer =1. Mixing the solid (4-PhCH) 2 C 6 H 4 O) 2 AlCl (288mg, 0.631mmol) was added to WCl 6 (125mg, 0.316mmol) in toluene (20 mL). The res(...) Using the 4- ((Ph) 2 N)C 6 H 4 O) 2 Polymerization of AlCl procatalyst (W: monomer = 1): toluene (20 mL) was added to the solid (4- (Ph) 2 N)C 6 H 4 O) 2 AlCl (426mg, 0.731mmol) and solid WCl 6 (145mg, 0.366mmol). Comparative example 3A use of the (4-MeC) 6 H 4 O) 2 Polymerization of AlCl procatalyst (W: monomer =1: mixing the solid (4-MeC) 6 H 4 O) 2 AlCl (84mg, 0.303mmol) was added to WCl 6 (60mg, 0.151mmol) in toluene (20 mL) and stirred at room t(...) Comparative example 3B use of the (4-MeC) 6 H 4 O) 2 Polymerization of AlCl procatalyst (W: monomer = 1): mixing the solid (4-MeC) 6 H 4 O) 2 AlCl (209mg, 0.747 mmol) was added to WCl 6 (150mg, 0.378 mmol) in toluene (20 mL) and stirred at (...) KEYW FINELY DIVIDED POLYETHYLENE(4,1) ODES (CN115461149) (...)ofDicyclopentadiene and Cyclopentene Through Reaction Injection MoldingProcess,”J.of App.Poly.Sci.,v.125(4),pp.2489–2493。 峰归属基于O.Dereli et al.(2006)European Polymer Journal,v.42,pp.368-374中报道的归属。 三个不同的位置被用于反式/顺式组成的计算: PAN EXXON CHEMICAL EXXONMOBIL CHEMICAL PATENTS
Технологии электропередачи и охлаждения электроустройств | Данный патент описывает метод мониторинга здоровья теплоносителя в системе теплообмена, который включает циркуляцию негидроизолирующего теплоносителя через контур теплообмена в жидкостной связи с электрической системой и получение реальных измерений свойств теплоносителя. Рассчитывается фактор эффективности размерности для теплоносителя и для определенного насоса и режима потока в контуре теплообмена. Затем определяется нормализованный фактор эффективности теплоносителя, который показывает здоровье теплоносителя. Если нормализованный фактор эффективности ниже определенного порога, то здоровье считается ухудшившимся, и если он выше, то здоровье считается приемлемым. Метод охватывает такие технологии, как электропередача и охлаждение электроустройств, а также полимерные трубы и компаунды. | EP4126588 CN115605374 WO2021/194813 | EXXONMOBIL RESEARCH & ENGINEERING EXXONMOBIL TECHNOLOGY ENGINEERING | 2020-03-27 2021-03-17 | (EP4126588) Monitoring health of heat transfer fluids for electric systems | (EP4126588) A method of operating a heat transfer system includes circulating a heat transfer fluid through a heat transfer circuit in fluid communication with an electric system, and obtaining real- time measurements of fluid properties of the heat transfer fluid. A dimensional effectiveness factor for the heat transfer fluid (DEFfluid) is calculated based on the fluid properties and for a selected pump and a selected dominant flow regime within the heat transfer circuit, and a dimensional effectiveness factor for a reference fluid (DEFreference) is calculated for the selected pump and the selected dominant flow regime within the heat transfer circuit. A normalized effectiveness factor (NEFfluid) of the heat transfer fluid is then obtained, whereby a health of the heat transfer fluid is obtained. If the NEFfluid is below a predetermined threshold, the health will be considered deteriorated, and if the NEFfluid is above the predetermined threshold, the health will be considered viable. | (WO2021/194813) CLAIMS 1. A method of operating a heat transfer system includes circulating a non-aqueous, dielectric heat transfer fluid through a heat transfer circuit in fluid communication with an electric system, the heat transfer circuit including a pump, a conduit, and a heat exchanger, obtaining real time measurements of fluid properties of the heat transfer fluid within the heat transfer circuit, the fluid properties being selected from the group consisting of density ( ), specific heat (cp), dynamic viscosity (ju ), and thermal conductivity (k), calculating a dimensional effectiveness factor for the heat transfer fluid (DEFfi d) based on the real-time fluid properties and for a selected pump and a selected dominant flow regime within the heat transfer circuit, calculating a dimensional effectiveness factor for a reference fluid (DEFreference) and for the selected pump and the selected dominant flow regime within the heat transfer circuit, determining a normalized effectiveness factor (NEFfiuid) of the heat transfer fluid from the following equation: NEF DEF fluid fluid -, and DEFr r-eference determining a health of the heat transfer fluid based on the NEFfiuid, wherein if the NEFfiuid is below a predetermined threshold, the health will be considered deteriorated, and wherein if the NEFfiuid is above the predetermined threshold, the health will be considered viable. 2. The method of claim 1, wherein the pump is one of a positive displacement pump and a centrifugal pump. 3. The method of claim 1, wherein the electric system is selected from the group consisting of an electric vehicle, on-board power electronics, an electric motor, a generator, a battery, a rechargeable battery system, a charging station, an AC-DC/DC-AC/AC-AC/DC-DC converter, electronic equipment, a computer, a server bank, a data center, a transformer, a power management system, electronics controlling a battery, and any combination thereof. 4. The method of claim 3, wherein circulating the heat transfer fluid further comprises directly cooling a surface of one or more electrical components of the electric system with the heat transfer fluid. 5. The method of any of the preceding claims, wherein the selected dominant flow regime within the heat transfer circuit is selected from the group consisting of laminar, transitional, and turbulent. 6. The method of any of the preceding claims, wherein obtaining the real-time measurements of the fluid properties comprises monitoring the heat transfer fluid as the heat transfer fluid circulates within the heat transfer circuit with one or more sensors in communication with the heat transfer fluid, and obtaining the real-time measurements of the fluid properties with the one or more sensors. 7. The method of any of claims 1 through 4, wherein obtaining the real-time measurements of the fluid properties comprises extracting a sample of the heat transfer fluid from the heat transfer circuit, analyzing the sample of the heat transfer fluid with one or more sensors. 8. The method of any of the preceding claims, further comprising sending an alert to an operator of the electric device when the NEFfluid falls below a predetermined threshold, and replacing at least a portion of the heat transfer fluid. 9. The method of any of the preceding claims, wherein the electric device is an autonomous vehicle, the method further comprising sending an alert to the autonomous vehicle when the NEFfluid falls below a predetermined threshold, and directing the autonomous vehicle to a maintenance station to have at least a portion of the heat transfer fluid replaced. 10. The method of any of the preceding claims, further comprising monitoring a temperature of the electric system, and concluding that the electric system has a hardware issue if the temperature exceeds a predetermined temperature limit and the health of the heat transfer fluid is viable. 11. The method of any of the preceding claims, wherein the heat transfer circuit is heat conveyance dominated. 12. The method of any of claims 1 through 10, wherein the heat transfer circuit is heat transfer dominated. 13. The method of any of the preceding claims, wherein the heat transfer fluid is a fluid selected from the group consisting of a Group I base oil, a Group II base oil, a Group III base oil, a Group IV base oil, and a Group V base oil. 14. The method of any of claims 1 through 12, wherein the heat transfer fluid is a fluid selected from the group consisting of an aromatic hydrocarbon, polyolefin, paraffin, isoparaffin, ester, ether, fluorinated fluid, nano fluid, and silicone oil. 15. The method of any of the preceding claims, wherein the heat transfer fluid includes one or more additives selected from the group consisting of an antioxidant, a corrosion inhibitor, an antifoam agent, an antiwear additive, nanomaterials, nanoparticles, and any combination thereof. 16. The method of any of the preceding claims, wherein the reference fluid is at least one fluid selected from the group consisting of biphenyl 26.5% + diphenyl oxide 73.5%, siloxane (>95%, KV100 16.6cSt), organosilicate ester (>90%, KV1000.93cSt), organosilicate ester (>90%, KV100 1.6cSt), perfluoro fluid C5-C8 (KV25 2.2cSt), and 3-ethoxy-l,l,l,2,3,4,4,5,5,6,6,6- dodecafluoro-2-trifluoromethyl-hexane (>99%). 17. The method of any of claims 1 through 15, wherein the reference fluid comprises the heat transfer fluid in a fresh or unused state. 18. A method of operating a heat transfer system that includes circulating a non- aqueous, dielectric heat transfer fluid through a heat transfer circuit in fluid communication with an electric system, the heat transfer circuit including a pump, a conduit, and a heat exchanger, obtaining real-time measurements of fluid properties of the heat transfer fluid within the heat transfer circuit, the fluid properties being selected from the group consisting of density ( >), specific heat (cr>), dynamic viscosity (//), and thermal conductivity (k), calculating a dimensional effectiveness factor for the heat transfer fluid (DEFfiuid) based on the real-time fluid properties and for a selected pump and a selected dominant flow regime within the heat transfer circuit, calculating a dimensional effectiveness factor for a reference fluid (DEFreference) and for the selected pump and the selected dominant flow regime within the heat transfer circuit, determining a normalized effectiveness factor (NEFfiuid) of the heat transfer fluid from the following equation: DEF fluid NEF f,luid hcίtrίtreference ’ determining a health of the heat transfer fluid based on the NEFfiuid, wherein if the NEFfiuid is below a predetermined threshold, the health will be considered deteriorated, and wherein if the NEFfiuid is above the predetermined threshold, the health will be considered viable, monitoring a temperature of the electric system, and determining that the electric system has a hardware issue if the temperature exceeds a predetermined temperature limit and the health of the heat transfer fluid is viable. 19. The method of claim 18, wherein the pump is one of a positive displacement pump and a centrifugal pump. 20. The method of claim 18 or 19, wherein the electric system is selected from the group consisting of comprises an electric vehicle, on-board power electronics, an electric motor, a generator, a battery, a rechargeable battery system, a charging station, an AC-DC/DC-AC/AC- AC/DC-DC converter, electronic equipment, a computer, a server bank, a data center, a transformer, a power management system, electronics controlling a battery, and any combination thereof. 21. The method of claim 20, wherein circulating the heat transfer fluid further comprises directly cooling a surface of one or more electrical components of the electric system with the heat transfer fluid. 22. The method of any of claims 18 through 21, wherein the selected dominant flow regime within the heat transfer circuit is selected from the group consisting of laminar, transitional, and turbulent. 23. The method of any of claims 18 through 22, wherein obtaining the real-time measurements of the fluid properties comprises monitoring the heat transfer fluid as the heat transfer fluid circulates within the heat transfer circuit with one or more sensors in communication with the heat transfer fluid, and obtaining the real-time measurements of the fluid properties with the one or more sensors. 24. The method of any of claims 18 through 22, wherein obtaining the real-time measurements of the fluid properties comprises extracting a sample of the heat transfer fluid from the heat transfer circuit, and analyzing the sample of the heat transfer fluid with one or more sensors. 25. The method of any of claims 18 through 24, further comprising sending an alert to an operator of the electric device when it is determined that the electric system has the hardware issue. 26. The method of any of claims 18 through 25, wherein the electric device is an autonomous vehicle, the method further comprising sending an alert to the autonomous vehicle when it is determined that the electric system has the hardware issue, and directing the autonomous vehicle to a maintenance station to have the hardware issue resolved. 27. The method of any of claims 18 through 26, wherein the heat transfer circuit is heat conveyance dominated. 28. The method of any of claims 18 through 26, wherein the heat transfer circuit is heat transfer dominated. 29. The method of any of claims 18 through 28, wherein the heat transfer fluid is a fluid selected from the group consisting of a Group I base oil, a Group II base oil, a Group III base oil, a Group IV base oil, and a Group V base oil. 30. The method of any of claims 18 through 28, wherein the heat transfer fluid is a fluid selected from the group consisting of an aromatic hydrocarbon, polyolefin, paraffin, isoparaffin, ester, ether, fluorinated fluid, nano fluid, and silicone oil. 31. The method of any of claims 18 through 30, wherein the heat transfer fluid includes one or more additives selected from the group consisting of an antioxidant, a corrosion inhibitor, an antifoam agent, an antiwear additive, nanomaterials, nanoparticles, and any combination thereof. 32. The method of any of claims 18 through 31, wherein the reference fluid is at least one fluid selected from the group consisting of biphenyl 26.5% + diphenyl oxide 73.5%, siloxane (>95%, KV100 16.6cSt), organosilicate ester (>90%, KV1000.93cSt), organosilicate ester (>90%, KV100 1.6cSt), perfluoro fluid C5-C8 (KV25 2.2cSt), and 3-ethoxy-l,l,l,2,3,4,4,5,5,6,6,6- dodecafluoro-2-trifluoromethyl-hexane (>99%). 33. The method of any of claims 18 through 31, wherein the reference fluid comprises the heat transfer fluid in a fresh or unused state. | (EP4126588A1) PENDING (WO2021194813A1) PENDING (CN115605374A) PENDING | (WO2021/194813) Bis-phenolic antioxidants may also be advantageously used in combination with the instant disclosure. Gas-to-Liquids (GTL) base oils, Fischer-Tropsch wax derived base oils, and other wax- derived hydroisomerized (wax isomerate) base oils be advantageously used in the instant disclosure, and may have useful kinematic viscosities at 100°C of about 3 cSt to about 50 cSt, preferably about 3 cSt to about 30 cSt, more preferably about 3.5 cSt to about 25 cSt, as exemplified by GTL 4 with kinematic viscosity of about 4.0 cSt at 100°C and a viscosity index of about 141. Other alkylates of aromatics can be advantageously used. The additives useful in this disclosure do not have to be soluble in the heat transfer fluids. | (WO2021/194813) 1. A method of operating a heat transfer system includes circulating a non-aqueous, dielectric heat transfer fluid through a heat transfer circuit in fluid communication with an electric system, the heat transfer circuit including a pump, a conduit, and a heat exchanger, obtaining real time measurements of fluid properties of the heat transfer fluid within the heat transfer circuit, the fluid properties being selected from the group consisting of density ( ), specific heat (cp), dynamic viscosity (ju ), and thermal conductivity (k), calculating a dimensional effectiveness factor for the heat transfer fluid (DEFfi d) based on the real-time fluid properties and for a selected pump and a selected dominant flow regime within the heat transfer circuit, calculating a dimensional effectiveness factor for a reference fluid (DEFreference) and for the selected pump and the selected dominant flow regime within the heat transfer circuit, determining a normalized effectiveness factor (NEFfiuid) of the heat transfer fluid from the following equation: NEF DEF fluid fluid -, and DEFr r-eference determining a health of the heat transfer fluid based on the NEFfiuid, wherein if the NEFfiuid is below a predetermined threshold, the health will be considered deteriorated, and wherein if the NEFfiuid is above the predetermined threshold, the health will be considered viable. 18. A method of operating a heat transfer system that includes circulating a non- aqueous, dielectric heat transfer fluid through a heat transfer circuit in fluid communication with an electric system, the heat transfer circuit including a pump, a conduit, and a heat exchanger, obtaining real-time measurements of fluid properties of the heat transfer fluid within the heat transfer circuit, the fluid properties being selected from the group consisting of density ( >), specific heat (cr>), dynamic viscosity (//), and thermal conductivity (k), calculating a dimensional effectiveness factor for the heat transfer fluid (DEFfiuid) based on the real-time fluid properties and for a selected pump and a selected dominant flow regime within the heat transfer circuit, calculating a dimensional effectiveness factor for a reference fluid (DEFreference) and for the selected pump and the selected dominant flow regime within the heat transfer circuit, determining a normalized effectiveness factor (NEFfiuid) of the heat transfer fluid from the following equation: DEF fluid NEF f,luid hcίtrίtreference ' determining a health of the heat transfer fluid based on the NEFfiuid, wherein if the NEFfiuid is below a predetermined threshold, the health will be considered deteriorated, and wherein if the NEFfiuid is above the predetermined threshold, the health will be considered viable, monitoring a temperature of the electric system, and determining that the electric system has a hardware issue if the temperature exceeds a predetermined temperature limit and the health of the heat transfer fluid is viable. | (WO2021/194813) The present disclosure is related to heat transfer fluids for use in electrical systems and, more particularly, to improving performance of heat transfer systems of electric systems by determining the real-time health of a heat transfer fluid. The subject matter disclosed is capable of considerable modifications, alterations, combinations, and equivalents in form and function, without departing from the scope of this disclosure. Various details of the present disclosure are hereinafter summarized to provide a basic understanding. | APD 2021-03-17 2021-03-17 2021-03-17 DESC (WO2021194813) Hydrocarbon oils include oils such as polymerized and interpolymerized olefins (polybutylenes, polypropylenes, propylene isobutylene copolymers, ethylene-olefin copolymers, and ethylene-alphaolefm copolymers, for example). Polyalphaolefm (P(...) (...)are poly- 1-octene, poly- 1-decene and poly- 1-dodecene and mixtures thereof and mixed olefin-derived polyolefins. However, the dimers of higher olefins in the range of Ci4 to Ci8 may be used to provide low viscosity base stocks of acceptab(...) Depending on the viscosity grade and the starting oligomer, the PAOs may be predominantly trimers and tetramers of the starting olefins, with minor amounts of the higher oligomers, having a viscosity range of 1.5 to 12 cSt. The PAO fluids may be conveniently made by the polymerization of an alphaolefm in the presence of a polymerization catalyst such as the Friedel-Crafts catalysts including, for example, aluminum trichloride, boron trifluoride or complexes of(...) (...)the formulated heat transfer fluids useful in the present disclosure include, for example, aromatic hydrocarbons, polyolefins, paraffins, isoparaffins, esters, ethers, fluorinated fluids, nano fluids, and silicone oils. (...)phosphite, tridecyl phosphite, distearyl phosphite, dimethyl naphthyl phosphite, oleyl 4-pentylphenyl phosphite, polypropylene (molecular weight 500)-substituted phenyl phosphite, diisobutyl-substituted phenyl phosphite; metal thiocarbamate(...) (...)include ethoxylated polyalkylpolyamines, propoxylated polyalkylpolyamines and polyalkenylpolyamines such as polyethylene polyamines. One example is propoxylated hexamethylenediamine. Another useful class of polymers is polymers prepared by cationic polymerization of monomers such as isobutene and styrene. Common polymers from this class include polyisobutenes obtained by polymerization of a C4 refinery stream having a butene content of 35 to 75% by wt., and an isobutene content of 30 to 60% by wt. (...) (...)quaternary ammonium salts (e.g., behentrimonium chloride or cocamidopropyl betaine), esters of phosphoric acid, polyethylene glycol esters, or polyols. Additional antistatic agents include long-chain alkyl phenols, ethoxylated amines, glyce(...) (...)phosphite, pentylphenyl phosphite; dipentylphenyl phosphite, tridecyl phosphite, distearyl phosphite and polypropylene substituted phenol phosphite; metal thiocarbamates such as zinc dioctyldithio carbamate and barium heptylphenol diacid; a(...) (...)12, wherein the heat transfer fluid is a fluid selected from the group consisting of an aromatic hydrocarbon, polyolefin, paraffin, isoparaffin, ester, ether, fluorinated fluid, nano fluid, and silicone oil. (...)28, wherein the heat transfer fluid is a fluid selected from the group consisting of an aromatic hydrocarbon, polyolefin, paraffin, isoparaffin, ester, ether, fluorinated fluid, nano fluid, and silicone oil. DESC (CN115605374) Hydrocarbon oils include oils such as polymerized and interpolymerized olefins (e.g., polybutylenes, polypropylenes, propylene isobutylene copolymers, ethylene-olefin copolymers, and ethylene-alpha-olefin copolymers). Polyalphaolefin (PAO) (...) Preferred polyalphaolefins are polyolefins derived from poly-1-octene, poly-1-decene, and poly-1-dodecene, and mixtures and mixed olefins thereof. However, C 14 To C 18 Dimers of higher olefins within the range may be used to provide a low (...) Depending on the viscosity grade and starting oligomers, the PAO may be predominantly trimers and tetramers of starting olefins, with small amounts of higher oligomers, having a viscosity range of 1.5 to 12 cSt. Specific use PAO fluids may (...) (...)use in the formulated heat transfer fluids of the present invention include, for example, aromatic hydrocarbons, polyolefins, paraffinic hydrocarbons, isoparaffins, esters, ethers, fluorinated fluids, nanofluids, and silicone oils. (...)phosphite, tridecyl phosphite, distearyl phosphite, dimethyl naphthyl phosphite, oleyl 4-pentylphenyl phosphite, polypropylene (molecular weight 500) -substituted phenyl phosphite, diisobutyl-substituted phenyl phosphite; metal thiocarbamat(...) (...)include ethoxylated polyalkyl polyamines, propoxylated polyalkyl polyamines, and polyalkenyl polyamines such as polyethylene polyamines. One example is propoxylated hexamethylenediamine. Suitable polyolefins for forming the dispersant include homopolymers, interpolymers, or lower molecular weight hydrocarbons. One class of such polymers includes ethylene and/orAt least one C 3 To C 24 Polymers of alpha-olefins. Another useful class of polymers are polymers prepared by cationic polymerization of monomers such as isobutylene and styrene. Such common polymers include C by polymerizing a butene content of 35 to 75 weight percent and an isobutylene con(...) Polyolefin polymers suitable for reaction with maleic anhydride or other acid or acid-forming materials include those containing a major amount of C 2 To C 5 Polymers of monoolefins, such as ethylene, propylene, butylene, isobutylene, and pentene. One very suitable polyolefin polymer is polyisobutylene. The preferred succinic anhydride as a reactant substance is PIBSA, i.e. polyisobutenyl succinic(...) (...)amides, quaternary ammonium salts (e.g., behentrimonium chloride or cocamidopropyl betaine), phosphate esters, polyethylene glycol esters, or polyols. Other antistatic agents include long chain alkyl phenols, ethoxylated amines, glycerol es(...) (...)phosphite, pentylphenyl phosphite; dipentylphenyl phosphite, tridecyl phosphite, distearyl phosphite and polypropylene-substituted phenol phosphite; metal thiocarbamates such as zinc dioctyldithiocarbamate and barium heptylphenol; amine sal(...) (...)1 to 12, wherein the heat transfer fluid is a fluid selected from the group consisting of aromatic hydrocarbons, polyolefins, paraffinic hydrocarbons, isoparaffinic hydrocarbons, esters, ethers, fluorinated fluids, nanofluids, and silicone (...) (...)18 to 28, wherein the heat transfer fluid is a fluid selected from the group consisting of aromatic hydrocarbons, polyolefins, paraffinic hydrocarbons, isoparaffinic hydrocarbons, esters, ethers, fluorinated fluids, nanofluids, and silicone(...) PAN EXXONMOBIL RESEARCH & ENGINEERING EXXONMOBIL TECHNOLOGY ENGINEERING
Термическая управляемость электроустановок | Патент относится к термической управляемости электроустановок, в частности, описывает термические жидкости для использования в электрических системах, таких как электромоторы и аккумуляторы электромобилей. Жидкость содержит базовое масло, у которого содержание ветвей составляет около 15 мольных % до 30 мольных %, а содержание нафтенов составляет около 30 мас. % или меньше. Представлен также способ охлаждения электроустановок, который включает циркуляцию термической управляющей жидкости в контакте с компонентами электрической системы для удаления тепла от компонентов. | CN115715314 WO2021/257305 US20210395592 WO2021/257305 | EXXONMOBIL RESEARCH & ENGINEERING EXXONMOBIL TECHNOLOGY & ENGINEERING | 2020-06-18 2021-06-07 | (US20210395592) High thermal conductivity hydrocarbon thermal management fluids for electric vehicles | (US20210395592) Disclosed are thermal management fluids for electric systems and methods of application. An example thermal management fluid may comprise: a base oil as a major component, wherein the base oil has both of the following enumerated properties: (i) a branch content of about 15 mol. % to about 30 mol. %; and (ii) a naphthene content of about 30 wt. % or less. | (US20210395592) What is claimed is: 1. A thermal management fluid for use in an electric system comprising: a base oil as a major component, wherein the base oil has both of the following enumerated properties: (i) a branch content of about 15 mol % to about 30 mol %; and (ii) a naphthene content of about 30 wt. % or less. 2. The thermal management fluid of claim 1, wherein the electric system is part of an electric vehicle. 3. The thermal management fluid of claim 1, wherein the electric system comprises an electric motor. 4. The thermal management fluid of claim 1, wherein the electric system comprises a battery. 5. The thermal management fluid of claim 1, wherein fluid is in direct contact with one or more electrified components of the electric system to remove heat from them. 6. The thermal management fluid of claim 1, wherein the base oil has a KV40 of about 15 mm2/s or less. 7. The thermal management fluid of claim 1, wherein the branch content of the base oil is about 15 mol. % to about 25 mol. %. 8. The thermal management fluid of claim 1, wherein the naphthene content of the base oil is about 25 wt. % or less. 9. The thermal management fluid of claim 1, wherein the thermal management fluid has a thermal conductivity of about 110 mW/mK or greater at a kinematic viscosity of 5 mm2/s. 10. The thermal management fluid of claim 1, wherein the thermal management fluid has a thermal conductivity at kinematic viscosity of 5 mm2/s at least about 3% greater than a predicted thermal conductivity by the equation: TCPred=84.873*(BC)−0.17 wherein TCPred is the predicted thermal conductivity measured in mW/mK, and BC is the branch content of the thermal management fluid. 11. The thermal management fluid of claim 1, wherein the thermal management fluid has a thermal conductivity at kinematic viscosity of 5 mm2/s at least about 5% greater than a predicted thermal conductivity by the equation: TCPred=84.873*(BC)−0.17 wherein TCPred is the predicted thermal conductivity measured in mW/mK, and BC is the branch content of the thermal management fluid. 12. The thermal management fluid of claim 1, further comprising one or more additives selected from the group consisting of an antioxidant, a corrosion inhibitor, an antifoam agent, an anti-wear additive, a dispersant, a detergent, a viscosity modifier, and any combination thereof. 13. The thermal management fluid of claim 1, further comprising: at least one phenol-based antioxidant present in an amount of about 0.25 wt. % or greater, and at least one amine-based antioxidant present in an amount of about 0.1 wt. % or greater. 14. The thermal management fluid of claim 1, further comprising: at least one phenol-based antioxidant present in an amount of about 0.5 wt. % or greater, and at least one amine-based antioxidant present in an amount of about 0.2 wt. % or greater. 15. A method of cooling an electric system, comprising: circulating a thermal management fluid into a contact with one or more components of the electric system to remove heat from the one or more components, wherein the thermal management fluid comprises a base oil as a major component, wherein the base oil has both of the following enumerated properties: (i) a branch content of about 15 mol. % to about 30 mol. %; and (ii) a naphthene content of about 30 wt. % or greater. 16. The method of claim 15, wherein the electric system is part of an electric vehicle. 17. The method of claim 15, wherein the one or more components comprise an electric motor. 18. The method of claim 15, wherein the one or more components comprise a battery. 19. The method of claim 15, wherein the contact is a direct contact with the electric system for heat removal. 20. The method of claim 15, wherein the circulating further comprises circulating the after the thermal management fluid has contacted the one or more components of the electric system. 21. The method of claim 15, wherein the thermal management fluid has a thermal conductivity at kinematic viscosity of 5 mm2/s at least about 3% greater than a predicted thermal conductivity by the equation: TCPred=84.873*(BC)−0.17 wherein TCPred is the predicted thermal conductivity measured in mW/mK, and BC is the branch content of the thermal management fluid. 22. The method of claim 15, wherein the thermal management fluid comprises one or more additives selected from the group consisting of an antioxidant, a corrosion inhibitor, an antifoam agent, an anti-wear additive, a dispersant, a detergent, a viscosity modifier, and any combination thereof. 23. The method of claim 15, wherein the thermal management fluid comprises: at least one phenol-based antioxidant present in an amount of about 0.25 wt. % or greater, and at least one amine-based antioxidant present in an amount of about 0.1 wt. % or greater. 24. The method of claim 15, wherein the thermal management fluid comprises: at least one phenol-based antioxidant present in an amount of about 0.5 wt. % or greater, and at least one amine-based antioxidant present in an amount of about 0.2 wt. % or greater. 25. The method of claim 15, wherein the base oil has a KV40 of less than or equal to 15 mm2/s, a branch content of about 15 mol. % to about 25 mol. %, and a naphthene content of 25 wt. % or less. | (US20210395592A1) PENDING (WO2021257305A9) PENDING (CN115715314A) PENDING | (US20210395592) To facilitate a better understanding of the present invention, the following examples of certain aspects of some embodiments are given. | (US20210395592) 1 . A thermal management fluid for use in an electric system comprising: a base oil as a major component, wherein the base oil has both of the following enumerated properties: (i) a branch content of about 15 mol % to about 30 mol %; and (ii) a naphthene content of about 30 wt. % or less. 15 . A method of cooling an electric system, comprising: circulating a thermal management fluid into a contact with one or more components of the electric system to remove heat from the one or more components, wherein the thermal management fluid comprises a base oil as a major component, wherein the base oil has both of the following enumerated properties: (i) a branch content of about 15 mol. % to about 30 mol. %; and (ii) a naphthene content of about 30 wt. % or greater. | (US20210395592) Branch content was another property of the sampled thermal management fluids as a measure of comparison to determine high thermal conductivity was used. The present disclosure relates to thermal management fluids for electric components, and in particular, to thermal management fluids with a high thermal conductivity suitable for use in electric vehicles. The present disclosure relates to thermal management fluids for electric systems, and in one or more implementations, to a screening method for suitable liquid thermal management fluids. | APD 2021-06-07 2021-06-07 2021-06-07 DESC (US20210395592) Synthetic oils include oils such as polymerized and interpolymerized olefins (polybutylenes, polypropylenes, propylene isobutyl ene copolymers, ethylene-olefin copolymers, and ethylene-alphaolefin copolymers, for example). Polyalphaolefin ((...) (...)are poly-1-octene, poly-1-decene and poly-1-dodecene and mixtures thereof and mixed olefin-derived polyolefins. However, the dimers of higher olefins in the range of C14 to C18 may be used to provide low viscosity base stocks of acceptably low volatility. Depending on the viscosity grade and the starting oligomer, the PAOs may be predominantly trimers and tetramers of the starting olefins, with mi(...) The PAO fluids may be conveniently made by the polymerization of an alphaolefin in the presence of a polymerization catalyst such as the Friedel-Crafts catalysts including, for example, aluminum trichloride, boron trifluoride or complexes o(...) DESC (WO2021257305) Synthetic oils include oils such as polymerized and interpolymerized olefins (polybutylenes, polypropylenes, propylene isobutylene copolymers, ethylene-olefin copolymers, and ethylene-alphaolefm copolymers, for example). Polyalphaolefm (PAO(...) (...)are poly-1- octene, poly- 1-decene and poly- 1-dodecene and mixtures thereof and mixed olefin-derived polyolefins. However, the dimers of higher olefins in the range of C14 to Cis may be used to provide low viscosity base stocks of acceptably low volatility. Depending on the viscosity grade and the starting oligomer, the PAOs may be predominantly trimers and tetramers of the starting olefins, with(...) The PAO fluids may be conveniently made by the polymerization of an alphaolefm in the presence of a polymerization catalyst such as the Friedel-Crafts catalysts including, for example, aluminum trichloride, boron trifluoride or complexes of(...) DESC (WO2021257305) Synthetic oils include oils such as polymerized and interpolymerized olefins (polybutylenes, polypropylenes, propylene isobutylene copolymers, ethylene-olefin copolymers, and ethylene-alphaolefm copolymers, for example). Polyalphaolefm (PAO(...) (...)are poly-1- octene, poly- 1-decene and poly- 1-dodecene and mixtures thereof and mixed olefin-derived polyolefins. However, the dimers of higher olefins in the range of C14 to Cis may be used to provide low viscosity base stocks of acceptably low volatility. Depending on the viscosity grade and the starting oligomer, the PAOs may be predominantly trimers and tetramers of the starting olefins, with(...) The PAO fluids may be conveniently made by the polymerization of an alphaolefm in the presence of a polymerization catalyst such as the Friedel-Crafts catalysts including, for example, aluminum trichloride, boron trifluoride or complexes of(...) DESC (CN115715314) Synthetic oils include oils such as polymerized and interpolymerized olefins (e.g., polybutylenes, polypropylenes, propylene-isobutylene copolymers, ethylene-olefin copolymers, and ethylene-alpha-olefin copolymers). Polyalphaolefin (PAO) oi(...) (...)polyalphaolefins are poly-1-octene, poly-1-decene, and poly-1-dodecene and mixtures and mixed olefin derived polyolefins thereof. However, it can be used in C 14 -C 18 Dimers of higher olefins in the range to provide a low viscosity base stock with acceptably low volatility. Depending on the viscosity grade and starting oligomers, PAOs may primarily suggest trimers and tetramers of olefins, with s(...) PAO fluids can be conventionally prepared by polymerizing an alpha-olefin in the presence of a polymerization catalyst such as a Friedel-Crafts catalyst (including, for example, aluminum trichloride, boron trifluoride or complexes of boron (...) PAN EXXONMOBIL RESEARCH & ENGINEERING EXXONMOBIL TECHNOLOGY & ENGINEERING
Полимерные компаунды | Представлена система катализатора, включающая продукт реакции опоры, активатора и, по меньшей мере, двух различных переходных металлических катализаторных соединений. Описаны методы получения таких катализаторных систем, полимеризационные процессы с использованием таких катализаторных систем и полимеры, полученные из них. Представлены полиолефины, полученные при использовании данной системы катализатора, а также изделия, изготовленные из таких полимеров, включая трубы, пленки или изделия, полученные методом выдувания. | US20220289883 | EXXONMOBIL CHEMICAL PATENTS | 2016-10-19 2017-10-04 2019-04-05 2022-05-18 | (US20220289883) Supported Catalyst Systems and Methods of Using Same | (US20220289883) This invention relates to a catalyst system including the reaction product of a support (such as a fluorided silica support that preferably has not been calcined at a temperature of 400° C. or more), an activator and at least two different transition metal catalyst compounds; methods of making such catalyst systems, polymerization processes using such catalyst systems and polymers made therefrom. | (US20220289883) What is claimed is: 1. A polyolefin produced by a process in a single reaction zone comprising contacting one or more olefins with the catalyst system according to claim 1, at a temperature, a pressure, and for a period of time sufficient to produce a polyolefin comprising at least 50 mol % ethylene and at least one C3 to C20 olefin comonomer where the polyolefin has a density of 0.930 to 0.965 g/cc; an Mw of at least 50,000 g/mol (alternately a density of 0.935 to 0.950 g/cc; an Mw of at least 100,000 g/mol, alternately an Mw of at least 200,000 g/mol and a density of greater than 0.930 and 0.960 g/cc); and a melt strength of: 1) Z Newtons or more, where Z=0.0003(the shear thinning index)+0.1, 2) Y Newtons or more, where Y=0.0000006(Mw)+0.0075, or 3) X Newtons or more, where X=0.0000004(CV)+0.10, where CV is the complex viscosity at 190° C. and angular frequency of 0.02 rad/s, where the melt strength is measured at 190° C. using a die length of 30 mm and die diameter of 2 mm. 2. The polyolefin of claim 1 wherein, the polyolefin has an NCLS of at least 500 hours. 3. The polyolefin of claim 1 wherein the polyolefin has: 1) a density of 0.930 to 0.960; 2) an Mw of 150,000 g/mol or more; 3) a complex viscosity at 190° C. and at 0.02 rad/s of 10,000 Pa·sec or more; 4) a shear thinning index greater than 20 and 5) a melt strength of: 1) Z Newtons or more, where Z=0.0003(the shear thinning index)+0.125, 2) Y Newtons or more, where Y=0.000006(Mw)+0.10, or 3) X Newtons or more, where X=0.0000004(CV)+0.125, where CV is the complex viscosity at 190° C. and angular frequency of 0.02 rad/s. 4. An article comprising the composition of claim 1, wherein the article is a pipe, film or blow molded article. 5. An extruder or in-reactor blend comprising the composition of claim 1. | (US20220289883A1) PENDING | (US20220289883) A disadvantage of typical dry mix methods is that the density difference between fluorinating agent (such as ammonium hexafluorosilicate−density about 2.1 g/cm3) and silica (e.g., such as Davison™ 948-density about 0.7 g/cm3) makes it difficult to evenly/homogeneously distribute the fluorinating agent in the silica support. In any embodiment of the invention described herein, the polymer produced is an in-situ polymer composition having: 1) an ethylene content of 70 wt % or more, preferably 80 wt % or more, preferably 90 wt % or more; and 2) a density of 0.930 g/cc or more; alternately 0.935 or more, alternately 0.938 or more; and 3) an 12 of 0.01-10 g/10 min; and 4) an 15 of 0.05-200 g/10 min; and 5) an 121.6 of 1-1000 g/10 min; and 6) a melt strength of Y Newtons or more, where Y=0.0000006(Mw)+0.0750, alternately Y=0.0000006(Mw)+0.10, alternately Y=0.0000006(Mw)+0.125; and 7) a shear thinning index via SAOS η*(0.02 rad/s)/η*(500 rad/s) greater than 20 and preferably greater than 30, where the viscosity ratio referring to 190° C. and η* is the complex viscosity; and 8) a strain hardening ratio (SHR) via SER at 150° C. of at least 2.8 at a Hencky strain rate of 0.01 s−1 and/or at least 2.5 at a Hencky strain rate of 1 s−1; and 9) an environmental stress crack resistance, ESCR, (10% Igepal, 50° C., Condition B) of greater than 700 hrs. Such settling can lead to operational problems on a commercial scale. | (US20220289883) 1 . A polyolefin produced by a process in a single reaction zone comprising contacting one or more olefins with the catalyst system according to claim 1 , at a temperature, a pressure, and for a period of time sufficient to produce a polyolefin comprising at least 50 mol % ethylene and at least one C3 to C20 olefin comonomer where the polyolefin has a density of 0.930 to 0.965 g/cc; an Mw of at least 50,000 g/mol (alternately a density of 0.935 to 0.950 g/cc; an Mw of at least 100,000 g/mol, alternately an Mw of at least 200,000 g/mol and a density of greater than 0.930 and 0.960 g/cc); and a melt strength of: 1) Z Newtons or more, where Z=0.0003(the shear thinning index)+0.1, 2) Y Newtons or more, where Y=0.0000006(Mw)+0.0075, or 3) X Newtons or more, where X=0.0000004(CV)+0.10, where CV is the complex viscosity at 190° C. and angular frequency of 0.02 rad/s, where the melt strength is measured at 190° C. using a die length of 30 mm and die diameter of 2 mm. | (US20220289883) For purposes of this disclosure, a hydrocarbyl radical is defined to be C1 to C70 radicals, or C1 to C20 radicals, or C1 to C10 radicals, or C6 to C70 radicals, or C6 to C20 radicals, or C7 to C20 radicals that may be linear, branched, or cyclic where appropriate (aromatic or non-aromatic); and includes hydrocarbyl radicals substituted with other hydrocarbyl radicals. For purposes of this specification and the claims appended thereto, when a polymer or copolymer is referred to as comprising an olefin, the olefin present in such polymer or copolymer is the polymerized form of the olefin. This invention relates to a catalyst system including the reaction product of a support (such as a fluorided silica support that preferably has not been calcined at a temperature of 400° C. or more), an activator and at least two different transition metal catalyst compounds; methods of making such catalyst systems, polymerization processes using such catalyst systems and polymers made therefrom. For the purposes of this invention and the claims thereto, the new numbering scheme for the Periodic Table Groups is used as in Chem. | APD 2022-05-18 DESC (US20220289883) (...)of 35 wt % to 55 wt %, it is understood that the mer unit in the copolymer is derived from ethylene in the polymerization reaction and said derived units are present at 35 wt % to 55 wt %, based upon the weight of the copolymer. (...)catalyst compound.” and “transition metal compound” are defined to mean a compound capable of initiating polymerization catalysis under the appropriate conditions. In the description herein, the catalyst may be described as a catalyst precu(...) (...)herein the term “catalyst productivity” is a measure of how many grams of polymer (P) are produced using a polymerization catalyst comprising W g of catalyst (cat), over a period of time of T hours; and may be expressed by the following for(...) A scavenger is a compound that is typically added to facilitate oligomerization or polymerization by scavenging impurities. Some scavengers may also act as activators and may be referred to as co-activators. Other suitable support materials, however, can be employed, for example, finely divided functionalized polyolefins, such as finely divided polyethylene. Particularly useful supports include magnesia, titania, zirconia, montmorillonite, phyl(...) (...)conditions, the “reversed addition” method for immobilizing MAO on fluorided silica surface offers higher polymerization activity for a wide variety of catalysts, compared to the “traditional addition” method where MAO solution is added to (...) Higher “Al” uptake (or loading) is often desirable as it is thought to offer higher polymerization activity, provided the silica and the catalyst precursor stay unchanged. In a useful embodiment of the invention, the catalyst system compris(...) The catalyst systems may also be added to or generated in solution polymerization or bulk polymerization (in the monomer). Catalyst systems of the present disclosure may have one or more activators and one, two or more catalyst components. (...) In an alternate embodiment, little or no alumoxane is used in the polymerization processes described herein. Preferably, alumoxane is present at zero mole %, alternately the alumoxane is present at a molar ratio of aluminum to catalyst comp(...) (...)the sense of balancing its ionic charge at +1, and yet retain sufficient liability to permit displacement during polymerization. Ionizing activators useful herein typically comprise an NCA, particularly a compatible NCA. (...)identical condition, the reversed addition method for immobilizing MAO on fluorided silica surface offers higher polymerization activity for a wide variety of catalysts, compared to the “traditional addition” method where methylalumoxane so(...) Polymerization Processes In an embodiment, a polymerization processes includes contacting monomers (such as ethylene and propylene), and optionally comonomers, with a catalyst system comprising an activator, support and at least two catalyst compounds, as described(...) In an embodiment, 500 ppm or less of diene is added to the polymerization, or 400 ppm or less, or 300 ppm or less. In an embodiment, at least 50 ppm of diene is added to the polymerization, or 100 ppm or more, or 150 ppm or more. Polymerization processes according to the instant disclosure may be carried out in any manner known in the art. Any suspension, bulk, slurry, or gas phase polymerization process known in the art can be used. Such processes can be run in a batch, semi-batch, or continuous mode. Gas phase polymerization processes and slurry processes are suitable for use herein. Alternately the polymerization is not a homogeneous process where a homogeneous polymerization process is defined to be a process where at least 90 wt % of the product is soluble in the reaction media. Alternately, the polymerization is not a solution process where a solution polymerization process is defined to be a process where the catalyst and the product are soluble in the reaction media. Suitable diluents/solvents for polymerization processes include non-coordinating, inert liquids. Examples include straight and branched-chain hydrocarbons, such as isobutane, butane, pentane, isopentane, hexanes, isohexane, heptane, octane,(...) In an embodiment, the feed concentration of the monomers and comonomers for the polymerization is 60 vol % solvent or less, or 40 vol % or less, or 20 vol % or less, based on the total volume of the feedstream. Alternately, the polymerization is run in a bulk process. As used herein, the term “slurry polymerization process” means a polymerization process where a supported catalyst is employed and monomers are polymerized on the supported catalyst particles. A slurry polymerization process generally operates between 1 to about 50 atmosphere pressure range (15 psi to 735 psi, 103 kPa to 5068 kPa) or even greater and temperatures in the range of 0° C. to about 120° C. In a slurry polymerization, a suspension of solid, particulate polymer is formed in a liquid polymerization diluent medium to which monomer and comonomers, along with catalysts, are added.(...) The liquid diluent employed in the polymerization medium is typically an alkane having from 3 to 7 carbon atoms, preferably a branched alkane (such as the solvents/diluents named above). The medium employed should be liquid under the conditions of polymerization and relatively inert. When a propane medium is used, the process is often operated above the reaction diluent critical temperature and pr(...) In an embodiment, hydrogen is present in the polymerization reactor at a partial pressure of 0.001 to 50 psig (0.007 to 345 kPa), or from 0.01 to 25 psig (0.07 to 172 kPa), or 0.1 to 10 psig (0.7 to 70 kPa). In an embodiment, hydrogen is present in the polymerization reactor at 3500 ppm or less, alternately at 3000 ppm or less, alternately at 2500 ppm or less, alternately at 2000 ppm or less, alte(...) In an embodiment, the polymerization conditions include one or more of the following: 1) temperatures of 0 to 300° C. (or 25 to 150° C., or 40 to 120° C., or 45 to 80° C.); 2) a pressure of atmospheric pressure to 10 MPa (or 0.35 to 10 MPa,(...)0.5 wt %, or at 0 wt % based upon the weight of the solvents; and/or 4) optionally, hydrogen is present in the polymerization reactor at a partial pressure of 0.007 to 345 kPa (0.001 to 50 psig) (or from 0.07 to 172 kPa (0.01 to 25 psig), o(...) In an embodiment, the catalyst system used in the polymerization comprises no more than two catalyst compounds, preferably used in the same reaction zone. A “reaction zone” also referred to as a “polymerization zone” is a vessel where polymerization takes place, for example a batch reactor. (...)multiple reactors are used in either series or parallel configuration, each reactor is considered as a separate polymerization zone. For a multi-stage polymerization in both a batch reactor and a continuous reactor, each polymerization stage is considered as a separate polymerization zone. In an embodiment, the polymerization occurs in one reaction zone. Polyolefin Products The instant disclosure also relates to processes for using the catalyst systems described herein in olefin polymerization. Thus, the invention relates in part to processes for producing olefin polymers, e.g., polyethylene and polypropylene homopolymers and copolymers, particularly alpha-olefin copolymers. (...)Characterization, C. R. Brundle, C. A. Evans, Jr. and S. Wilson, eds., Butterworth-Heinemann, Boston, Mass., 1992, pp. 633-644, which is used herein for purposes of determining the amount of an element in a material; and/or in an embodiment(...) (...)or plastomer; an ethylene polymer having a density of 0.910 to 0.940 g/cm3 is referred to as a low density polyethylene; and an ethylene polymer having a density of more than 0.940 g/cm3 is referred to as a high density polyethylene (HDPE). Density is determined according to ASTM D 1505 using a density-gradient column (...) Polyethylene in an overlapping density range, i.e., 0.890 to 0.930 g/cm3, typically from 0.915 to 0.930 g/cm3, which is linear and does not contain long chain branching is referred to as “linear low density polyethylene” (LLDPE) and can be produced with conventional Ziegler-Natta catalysts, vanadium catalysts, or with (...)catalysts in gas phase reactors and/or in slurry reactors and/or in solution reactors. “Linear” means that the polyethylene has no long chain branches, typically referred to as a branching index (g′vis) of 0.97 or above, preferably 0.98 or (...) In embodiments, the polyolefin produced herein is not an LLDPE. Data are acquired by heating the sample to at least 30° C. above its melting temperature, typically 220° C. for polypropylene, at a heating rate of 10° C./min. The sample is held for at least 5 minutes at this temperature to destroy its the(...) (...)sample is cooled from the melt to at least 50° C. below the crystallization temperature, typically −100° C. for polypropylene, at a cooling rate of 20° C./min. The sample is held at this temperature for at least 5 minutes, and finally heate(...) (...)Fourth Edition, published by John Wiley and Sons, New York 1999, except that a value of 290 J/g is used for H°(polyethylene), a value of 140 J/g is used for H°(polybutene), and a value of 207 J/g is used for H°(polypropylene). (...)also referred to as an “in-situ blend” or a “reactor blend”) is the composition which is the product of a polymerization with two catalyst compounds in the same reactor described herein. (...)the polymer produced comprises at least 50 mol % ethylene and at least one C3 to C20 olefin comonomer where the polyolefin has a density of 0.930 to 0.965 g/cc; an Mw of at least 50,000 g/mol; and a melt strength of: (...)the polymer produced comprises at least 50 mol % ethylene and at least one C3 to C20 olefin comonomer where the polyolefin has a density of 0.930 to 0.965 g/cc; an Mw of at least 50.000 g/mol; and a melt strength of Z Newtons or more, where(...) (...)the polymer produced comprises at least 50 mol % ethylene and at least one C3 to C20 olefin comonomer where the polyolefin has a density of 0.930 to 0.965 g/cc; an Mw of at least 50,000 g/mol; and a melt strength of Y Newtons or more, where(...) (...)the polymer produced comprises at least 50 mol % ethylene and at least one C3 to C20 olefin comonomer where the polyolefin has a density of 0.930 to 0.965 g/cc; an Mw of at least 50,000 g/mol; and a melt strength of X Newtons or more, where(...) In an embodiment, the polymer (e.g., the polyethylene or polypropylene) produced herein is combined with one or more additional polymers prior to being formed into a film, molded part or other article. Other useful polymers include polyethylene, isotactic polypropylene, highly isotactic polypropylene, syndiotactic polypropylene, random copolymer of propylene and ethylene, and/or butene, and/or hex(...) (...)EPR, EPDM, block copolymer, styrenic block copolymers, polyamides, polycarbonates, PET resins, cross linked polyethylene, copolymers of ethylene and vinyl alcohol (EVOH), polymers of aromatic monomers such as polystyrene, poly-1 esters, polyacetal, polyvinylidine fluoride, polyethylene glycols, and/or polyisobutylene. In an embodiment, the polymer (e.g., the polyethylene or polypropylene) is present in the above blends, at from 10 to 99 wt %, based upon the weight of the polymers in the blend, or 20 to 95 wt %, or at least 30 to 90 wt %, or at least 40 t(...) (...)screw extruder, which may include a compounding extruder and a side-arm extruder used directly downstream of a polymerization process, which may include blending powders or pellets of the resins at the hopper of the film extruder. In an embodiment, the invention relates to polyolefins comprising ethylene, wherein the polyolefin is produced by a process comprising: contacting one or more olefins with a supported catalyst system as described herein at a temperature, a pressure, and for a period of time sufficient to produce a polyolefin. In some embodiments, the polyolefin comprises at least 50 mol %, e.g., at least 75 mol %, at least 99.9 mol % ethylene, of polymer units derived ethylene. In an embodiment, any of the foregoing polymers, such as the foregoing polypropylenes or blends thereof, may be used in a variety of end-use applications. Applications include, for example, mono- or multi-layer blown, extruded, and/or shrin(...) For example, a polyethylene layer can be extrusion coated or laminated onto an oriented polypropylene layer or the polyethylene and polypropylene can be coextruded together into a film then oriented. Likewise, oriented polypropylene could be laminated to oriented polyethylene or oriented polyethylene could be coated onto polypropylene then optionally the combination could be oriented even further. Typically, the films are oriented in the machine direction (MD) at a ratio of u(...) Further, the compositions described herein (or polypropylene compositions), may be shaped into desirable end use articles by any suitable means known in the art. Thermoforming, vacuum forming, blow molding, rotational molding, slush molding(...) The polyolefin compositions described above may also be used to prepare nonwoven fabrics and fibers of this invention in any nonwoven fabric and fiber making process, including but not limited to, melt blowing, spinbonding, film aperturing,(...) 5. A polymerization process comprising contacting one or more olefins with a catalyst system of any of paragraphs 1 to 4 at a temperature, a pressure, and for a period of time sufficient to produce a polyolefin, preferably a polyolefin comprising at least 50 mol % ethylene, wherein the polyolefin optionally further comprises propylene, butene, hexene, and/or octene, preferably the polyolefin comprises ethylene and hexene and/or butene. 6. The polymerization process of paragraph 5, wherein the polymerization temperature is 70° C. to 110° C. 7. The polymerization process of paragraph 5 or 6, wherein the polymerization occurs in the slurry phase in a loop reactor at a temperature of 60° C. to 104° C. 8. A polyolefin comprising ethylene, wherein the polyolefin is produced by a process comprising: contacting one or more olefins with a catalyst system of any of paragraphs 1 to(...)system of any of paragraphs 1 to 5 at a temperature, a pressure, and for a period of time sufficient to produce a polyolefin. 9. The polyolefin of paragraph 8, comprising at least 50 mol % ethylene, alternately at least 75 mol % ethylene, al(...) 10. A process to produce a film comprising extruding, blowing, or casting a film from a polymer produced by a polymerization process comprising contacting one or more olefins with a catalyst system of any of paragraphs 1 to 5 at a temperature, a pressure, and for a period of time sufficient to produce a polyolefin. 11. The process to produce a film of paragraph 10, wherein the film is a blown film.(...) Aldrich reagent grade 1,2,4-trichlorobenzene (TCB) with 300 ppm antioxidant butylated hydroxytoluene (BHT) is used as the mobile phase. The TCB mixture is filtered through a 0.1 μm Teflon filter and degassed with an online degasser before e(...) The polymer is dissolved at 160° C. with continuous shaking for about 1 hour for most PE samples or 2 hours for PP samples. The TCB densities used in concentration calculation are 1.463 g/ml at room temperature and 1.284 g/ml at 145° C. The(...) where α is the mass constant determined with PE or PP standards. The mass recovery is calculated from the ratio of the integrated area of the concentration chromatography over elution volume and the injection mass which is equal to the pre-(...) (...)by the ratio of the IR5 detector intensity corresponding to the CH3 and CH2 channels calibrated with a series of PE and PP homo/copolymer standards. In particular, this provides the methyl (CH3) per 1000 total carbons (1000TC), denoted as C(...) (...)of transient uniaxial extensional viscosity measurements is provided, for example, in “Strain hardening of various polyolefins in uniaxial elongational flow,” 47(3) THE SOCIETY OF RHEOLOGY, INC., J. RHEOL., 619-630 (2003) and “Measuring the transient extensional rheology of polyethylene melts using the SER universal testing platform,” 49(3) THE SOCIETY OF RHEOLOGY, INC., J. RHEOL., 585-606 (2005).(...) (...)growth coefficient as a function of strain, as described in “Measuring the transient extensional rheology of polyethylene melts using the SER universal testing platform,” 49(3) THE SOCIETY OF RHEOLOGY, INC., J. RHEOL., 585-606 (2005). (...)breakage (“Shear and extensional rheology of polymer melts: Experimental and modeling studies”, J. Rheol. 55 (2011), pp. 95-126). In cases, where no plateau is observed in the tensile force vs. take-up velocity curve, the melt strength is d(...) Example 1 and 2 and Comparative 1: Polymerization of Ethylene and Hexene: Polymerization was performed in a seven foot tall gas-phase fluidized bed reactor with a 6 inch body and a 10 inch expanded section. Comparative example 4 was made according to the reactor polymerization process described for example 2 in Table 1 of PCT/US2016/028271, filed Apr. 19, 2016. Comparative example 5 is a high density polyethylene available from ExxonMobil Chemical Company, Houston Tex., sold as ExxonMobil™ HDPE HD 9856B having a density of 0.956 g/cc and a high load melt index (190° C. 21.6 kg) of 50 dg/min. Comparative example 6 is a high density polyethylene available from ExxonMobil Chemical Company, Houston Tex., as ExxonMobil™ HDPE HD 9830.02 having a density of 0.957 g/cc and a high load melt index (190° C., 21.6 kg) of 30 dg/min. Comparative example 7 is a high density polyethylene available from ExxonMobil Chemical Company, Houston Tex., as Paxon™ AL55-003 having a density of 0.957 g/cc and a high load melt index (190° C., 21.6 kg) of 30 dg/min. DESC (US20220289883) Supported olefin polymerization catalysts are of great use in industry. Hence, there is interest in finding new supported catalyst systems that increase the commercial usefulness of the catalyst and allow the production of polymers having i(...) (...)is a need in the art for new and improved supported catalysts and catalyst systems to obtain new and improved polyolefins, polymerization processes, and the like. Accordingly, there is a need in the art for new and improved supported catalyst systems for the polymerization of olefins, in order to achieve specific polymer properties such as enhanced molecular weight. U.S. Pat. No. 8,378,129 reports a polyethylene (1163-18-1) made with Prodigy™ BMC-200 catalyst having a density of 0.9494, an Mw of 312,290 and a melt strength of about 0.20 cN measured at 190° C. and a die length diameter ratio of 20/2 (se(...) (...)are directed to such catalyst systems, processes for the preparation of the catalyst systems, processes for the polymerization of olefins using such supported catalyst systems, polymers made using such catalyst systems, and making articles,(...) In another aspect, embodiments of the invention provide polymerization processes comprising contacting one or more olefins with a catalyst system described herein at a temperature, a pressure, and for a period of time sufficient to produce a polyolefin. In still another aspect, embodiments of the invention provide polyolefin comprising ethylene, wherein the polyolefin is produced by a process comprising: contacting ethylene and optionally one or more C3+ olefins with a catalyst system desc(...)a catalyst system described herein at a temperature, a pressure, and for a period of time sufficient to produce a polyolefin. In still another aspect, this invention relates to polyolefins comprising at least 50 mol % ethylene and at least one C3 to C20 olefin comonomer where the polyolefin has a density of 0.910 to 0.965 g/cc; an Mw of at least 50,000 g/mol; and (...) KEYW POLYPROPYLENE HOMOPOLYMER(10,1) FINELY DIVIDED POLYETHYLENE(5,1) PAN EXXONMOBIL CHEMICAL PATENTS
Полимерные компаунды, металлоцены, пост-металлоцены | Данный патент описывает полимеры, содержащие диены, в том числе не менее 11 вес.% 4-замещенного 1,4-гексадиена и менее 20 вес.% 5-метил-1,4-гексадиена, и необязательно один или несколько олефинов, и процессы получения таких полимеров с использованием металлоценовых или пост-металлоценовых катализаторов. Полимеры могут быть кополимерами, терполимерами, содержать различные заместители и находиться в различных агрегатных состояниях. Описываются различные катализаторные системы, включающие металлокомплексы, пиридилдиамидокомплексы, хинолиндиамидокомплексы, фенооксиминные комплексы, бисфенолатные комплексы, циклопентадиенил-амидинатные комплексы, железопирдил-бис(имин)комплексы и другие. | US20220289879 | EXXONMOBIL CHEMICAL PATENTS | 2021-02-26 2022-02-23 | (US20220289879) Polymers of 4-Substituted Hexadiene and Processes for Production Thereof | (US20220289879) This invention relates to polymers comprising: one or more that include 1) at least 11 wt % 4 substituted 1,4 hexadiene and less than 20 wt % 5-methyl-1,4-hexadiene, based upon the weight of the polymer, and 2) optionally, one or more olefins; and processes to produces such polymers using metallocene or post-metallocene catalyst compounds. | (US20220289879) What is claimed is: 1. A polymer comprising: one or more dienes that include 1) at least 11 wt % 4 substituted 1,4 hexadiene and less than 20 wt % 5-methyl-1,4-hexadiene based upon the weight of the polymer, and 2) optionally, one or more olefins, wherein propylene is not included in the polymer unless there are at least two olefins in the polymer. 2. The polymer of claim 1, wherein the diene is represented by the formula: H2C═CH—CH2—C(R#)═CH—CH3 wherein R# is a C1 to C20 hydrocarbyl group. 3. The polymer of claim 2, wherein R# is one or more of phenyl, benzyl naphthyl, styryl, xylyl, methyl, ethyl, propyl, butyl, pentyl, hexyl, heptyl, octyl, nonyl, decyl, undecyl, dodecyl, or an isomer thereof. 4. The polymer of claim 1, wherein the diene is 4-methyl-1,4-hexadiene, 4-ethyl-1,4-hexadiene, 4-n-propyl-1,4-hexadiene, 4-n-butyl-1,4-hexadiene, 4-phenyl-1,4-hexadiene, or 4-methyl-phenyl-1,4-hexadiene. 5. The polymer of claim 1, wherein the olefins comprise one or more of ethylene, butene, pentene, hexene, heptene, octene, nonene, decene, undecene, dodecene, norbornene, cyclopentene, cycloheptene, cyclooctene, cyclooctadiene, cyclododecene, 7-oxanorbornene, styrene, methyl-styrene, substituted derivatives thereof, and isomers thereof. 6. The polymer of claim 1, wherein the polymer is a copolymer of at least one C2 to C40 alpha olefin, a vinyl aromatic, and one or more dienes represented by the formula: H2C═CH—CH2—C(R#)═CH—CH3 wherein R# is a C1 to C20 hydrocarbyl group. 7. The polymer of claim 1, wherein the olefins, are included in the polymer, and they comprise ethylene, ethylene and propylene, or ethylene, propylene and styrene. 8. The polymer of claim 1, wherein the polymer is a terpolymer of ethylene, propylene, and 4-substituted 1,4 hexadiene, the polymer has an Mw of 70,000 g/mol or more, the polymer has a Mooney (ML 1+4, 125° C.) value greater than 20 MU, the polymer has a glass transition temperature of −40° C. or less, and the 4-substituted 1,4 hexadiene content of the polymer is 11-30 wt %. 9. A polymer comprising: one or more dienes that include 1) 0.1 to 10 wt % 4 substituted 1,4 hexadiene and less than 20 wt % 5-methyl-1,4-hexadiene based upon the weight of the polymer, and 2) one or more olefins that at least includes propylene. 10. The polymer of claim 9, wherein the polymer is a copolymer of the propylene and the 4 substituted 1,4 hexadiene, the copolymer has an isotactic propylene backbone, the copolymer has a melting point ranging from 80° C. to 155° C., and the isotactic propylene backbone has a meso pentad ranging from 0.650 to 0.985 as measured by 13C NMR spectroscopy. 11. A process to produce polymer comprising: contacting 1) diene comprising 4 substituted 1,4 hexadiene and 20 wt % or less of 5-methyl-1,4-hexadiene, and 2) optionally one or more olefins, with 3) a catalyst system comprising single site coordination polymerization catalyst and activator. 12. The process of claim 11, wherein the contacting includes using propylene as the one or more olefins, and the contacting is performed in solution, gas phase, slurry, or bulk-slurry, and wherein the polymer is a copolymer of the propylene and the 4 substituted 1,4 hexadiene, the copolymer has an isotactic propylene backbone, the copolymer has a melting point ranging from 80° C. to 155° C., the isotactic propylene backbone has a meso pentad ranging from 0.650 to 0.985 as measured by 13C NMR spectroscopy, and the polymer includes 0.1-10 wt % of the 4 substituted 1,4 hexadiene based upon weight of the polymer. 13. The process of claim 11, wherein the polymer is a terpolymer of ethylene, propylene and 4 substituted 1,4 hexadiene, the terpolymer is amorphous, the polymer has a Tg of less than −40° C., Mooney (M+L 125° C.) greater than 20, and the polymer contains 4 substituted 1,4 hexadiene content between 11-30% by weight. 14. The process of claim 11, wherein the diene is represented by the formula: H2C═CH—CH2—C(R#)═CH—CH3 wherein R# is a C1 to C20 hydrocarbyl group. 15. The process of claim 11, wherein the diene is one or more of 4-methyl-1,4-hexadiene, 4-ethyl-1,4-hexadiene, 4-n-propyl-1,4-hexadiene, 4-n-butyl-1,4-hexadiene, 4-phenyl-1,4-hexadiene, and 4-methyl-phenyl-1,4-hexadiene; and the optional olefins are selected from the group consisting of: ethylene, propylene, butene, pentene, hexene, heptene, octene, nonene, decene, undecene, dodecene, norbornene, cyclopentene, cycloheptene, cyclooctene, cyclooctadiene, cyclododecene, 7-oxanorbornene, styrene, methyl-styrene, and isomers thereof. 16. The process of claim 11, wherein the single site coordination polymerization catalyst includes a metallocene complex, pyridyldiamido complex, quinolinyldiamido complex, phenoxyimine complex, bisphenolate complex, cyclopentadienyl-amidinate complex, iron pyridyl bis(imine) complex, FI catalyst, or PI catalyst. 17. The process of claim 11, wherein the single site coordination polymerization catalyst is one or more of dimethylsilyl (tetramethylcyclopentadienyl)(cyclododecylamido)titanium dimethyl; dimethylsilyl (tetramethylcyclopentadienyl)(cyclododecylamido)titanium dimethyl; dimethylsilyl (tetramethylcyclopentadienyl)(t-butylamido)titanium dimethyl; dimethylsilyl (tetramethylcyclopentadienyl)(t-butylamido)titanium dimethyl; μ-(CH3)2Si(cyclopentadienyl)(1-adamantylamido)titanium dimethyl; μ-(CH3)2Si(3-tertbutylcyclopentadienyl)(1-adamantylamido)titanium dimethyl; μ-(CH3)2(tetramethylcyclopentadienyl)(1-adamantylamido)titanium dimethyl; μ-(CH3)2Si(tetramethylcyclopentadienyl)(1-adamantylamido)titanium dimethyl; μ-(CH3)2C(tetramethylcyclopentadienyl)(1-adamantylamido)titanium dimethyl; μ-(CH3)2Si(tetramethylcyclopentadienyl)(1-tertbutylamido)titanium dimethyl2; μ-(CH3)2Si(fluorenyl)(1-tertbutylamido)titanium dimethyl; μ-(CH3)2Si(tetramethylcyclopentadienyl)(1-cyclododecylamido)titanium dimethyl; μ-(C6H5)2C(tetramethylcyclopentadienyl)(1-cyclododecylamido)titanium dimethyl; μ-(CH3)2Si(η5-2,6,6-trimethyl-1,5,6,7-tetrahydro-s-indacen-1-yl)(tertbutylamido)titanium dimethyl; bis(1-methyl, 3-n-butyl cyclopentadienyl)hafnium dimethyl; bis(1-methyl, 3-n-butyl cyclopentadienyl)zirconium dimethyl; dimethylsilyl bis(indenyl)zirconium dimethyl; dimethylsilyl bis(indenyl)hafnium dimethyl; bis(indenyl)zirconium dimethyl; bis(indenyl)hafnium dimethyl; dimethylsilyl bis(tetrahydroindenyl)zirconium dimethyl; bis(n-propylcyclopentadienyl)zirconium dimethyl; dimethylsilylbis(tetrahydroindenyl)hafnium dimethyl; dimethylsilyl bis(2-methylindenyl)zirconium dimethyl; dimethylsilyl bis(2-methylfluorenyl)zirconium dimethyl; dimethylsilyl bis(2-methylindenyl)hafnium dimethyl; dimethylsilyl bis(2-methylfluorenyl)hafnium dimethyl; dimethylsilyl bis(2-methyl-5,7-propylindenyl) zirconium dimethyl; dimethylsilyl bis(2-methyl-4-phenylindenyl) zirconium dimethyl; dimethylsilyl bis(2-ethyl-5-phenylindenyl) zirconium dimethyl; dimethylsilyl bis(2-methyl-4-biphenylindenyl) zirconium dimethyl; dimethylsilylene bis(2-methyl-4-carbazolylindenyl) zirconium dimethyl; rac-dimethylsilyl-bis-(5,6,7,8-tetrahydro-5,5,8,8-tetramethyl-2-methyl-1H-benz(f)indene)hafnium dimethyl; diphenylmethylene (cyclopentadienyl)(fluoreneyl)hafnium dimethyl; bis(methylcyclopentadienyl)zirconium dimethyl; rac-dimethylsiylbis(2-methyl,3-propyl indenyl)hafnium dimethyl; dimethylsilylbis(indenyl)hafnium dimethyl; dimethylsilylbis(indenyl)zirconium dimethyl, dimethyl rac-dimethylsilyl-bis-(5,6,7,8-tetrahydro-5,5,8,8-tetramethyl-2-methyl-1H-benz(f)indene)hafnium dimethyl; Rac-meso-diphenylsilyl-bis(n-propylcyclopentadienyl)hafnium dimethyl; 1, 1′-bis(4-triethylsilylphenyl)methylene-(cyclopentadienyl)(3,8-di-tertiary-butyl-1-fluorenyl)hafnium Cl2 (bridge is considered the 1 position); 1, 1′-bis(4-triethylsilylphenyl)methylene-(cyclopentadienyl)(3,8-di-tertiary-butyl-1-fluorenyl)hafnium Me2 (bridge is considered the 1 position); bis-trimethylsilylphenyl-methylene(cyclopentadienyl)(di-t-butylfluorenyl)hafnium dimethyl; bis-trimethylsilylphenyl-methylene(cyclopentadienyl)(fluorenyl)hafnium dimethyl; bisphenylmethylene(cyclopentadienyl)(dimethylfluorenyl)hafnium dimethyl, bis(n-propylcyclopentadienyl)hafnium dimethyl; bis(n-butylcyclopentadienyl)hafnium dimethyl; bis(n-pentylcyclopentadienyl)hafnium dimethyl; (n-propyl cyclopentadienyl)(n-butylcyclopentadienyl)hafnium dimethyl; bis[(2-trimethylsilylethyl)cyclopentadienyl]hafnium dimethyl; bis(trimethylsilyl cyclopentadienyl)hafnium dimethyl; dimethylsilylbis(n-propylcyclopentadienyl)hafnium dimethyl; dimethylsilylbis(n-butylcyclopentadienyl)hafnium dimethyl; bis(1-n-propyl-2-methylcyclopentadienyl)hafnium dimethyl; (n-propylcyclopentadienyl)(1-n-propyl-3-n-butylcyclopentadienyl)hafnium dimethyl; bis(n-propylcyclopentadienyl)hafnium dimethyl; bis(n-butylcyclopentadienyl)hafnium dimethyl; bis(n-pentylcyclopentadienyl)hafnium dimethyl; (n-propyl cyclopentadienyl)(n-butylcyclopentadienyl)hafnium dimethyl; bis[(2-trimethylsilylethyl)cyclopentadienyl]hafnium dimethyl; bis(trimethylsilyl cyclopentadienyl)hafnium dimethyl; dimethylsilylbis(n-propylcyclopentadienyl)hafnium dimethyl; dimethylsilylbis(n-butylcyclopentadienyl)hafnium dimethyl; bis(1-n-propyl-2-methylcyclopentadienyl)hafnium dimethyl; (n-propylcyclopentadienyl)(1-n-propyl-3-n-butylcyclopentadienyl)hafnium dimethyl; dimethylsilyl(3-n-propylcyclopentadienyl)(tetramethylcyclopentadienyl)zirconium dimethyl; dimethylsilyl bis(2-methyl-4-phenyl)indenyl zirconium dichloride; dimethylsilyl bis(2-methyl-4-phenyl)indenyl zirconium dimethyl; dimethylsilyl bis(2-methyl-4-(4-tertbutylphenyl)indenyl zirconium dichloride; dimethylsilyl bis(2-methyl-4-(4-tertbutylphenyl)indenyl zirconium dimethyl; dimethylsilyl bis(2-methyl-4-(4-(1-naphthyl))indenyl zirconium dichloride; dimethylsilyl bis(2-methyl-4-(4-(1-naphthyl))indenyl zirconium dimethyl; dimethylsilyl bis(2-methyl-4-(4-(3,5-ditertbutylphenyl)indenyl zirconium dichloride; dimethylsilyl bis(2-methyl-4-(4-(3,5-ditertbutylphenyl)indenyl zirconium dimethyl; dimethylsilyl-(4-([1,1′-biphenyl]-2-yl)-2-hexyl-1H-inden-1-yl)(4-(3,5-di-tert-butyl-4-methoxyphenyl)-2-methyl-1H-inden-1-yl) zirconium dichloride; dimethylsilyl-(4-([1,1′-biphenyl]-2-yl)-2-hexyl-1H-inden-1-yl)(4-(3,5-di-tert-butyl-4-methoxyphenyl)-2-methyl-1H-inden-1-yl) zirconium dimethyl; dimethylsilyl-(4-(4-(tert-butyl)phenyl)-2-isopropyl-1H-inden-1-yl)(4-(4-(tert-butyl)phenyl)-2-methyl-1,5,6,7-tetrahydro-s-indacen-1-yl) zirconium dichloride; dimethylsilyl-(4-(4-(tert-butyl)phenyl)-2-isopropyl-1H-inden-1-yl)(4-(4-(tert-butyl)phenyl)-2-methyl-1,5,6,7-tetrahydro-s-indacen-1-yl) zirconium dimethyl; dimethylsilyl-(4-(4-(tert-butyl)phenyl)-2-isopropyl-1H-inden-1-yl)(4-(4-(tert-butyl)phenyl)-2-methyl-1H-inden-1-yl) zirconium dichloride; dimethylsilyl-(4-(4-(tert-butyl)phenyl)-2-isopropyl-1H-inden-1-yl)(4-(4-(tert-butyl)phenyl)-2-methyl-1H-inden-1-yl) zirconium dimethyl; tetramethylcyclopentadienyl dimethylsilyl (2-methyl-4-phenyl)-1,5,6,7-tetrahydro-s-indacen-1-yl) zirconium dichloride; tetramethylcyclopentadienyl dimethylsilyl (2-methyl-4-phenyl)-1,5,6,7-tetrahydro-s-indacen-1-yl) zirconium dimethyl; tetramethylcyclopentadienyl dimethylsilyl (2-methyl-4-(4-tertbutylphenyl)-1,5,6,7-tetrahydro-s-indacen-1-yl)zirconium dichloride; tetramethylcyclopentadienyl dimethylsilyl (2-methyl-4-(4-tertbutylphenyl)-1,5,6,7-tetrahydro-s-indacen-1-yl)zirconium dimethyl; tetramethylcyclopentadienyl dimethylsilyl (2-methyl-4-(o-tolyl)-1,5,6,7-tetrahydro-s-indacen-1-yl)zirconium dichloride; tetramethylcyclopentadienyl dimethylsilyl (2-methyl-4-(o-tolyl)-1,5,6,7-tetrahydro-s-indacen-1-yl) zirconium dimethyl; tetramethylcyclopentadienyl dimethylsilyl (4-([1,1′-biphenyl]-2-yl)-1,5,6,7-tetrahydro-s-indacen-1-yl) zirconium dichloride; tetramethylcyclopentadienyl dimethylsilyl (4-([1,1′-biphenyl]-2-yl)-1,5,6,7-tetrahydro-s-indacen-1-yl) zirconium dimethyl; tetramethylcyclopentadienyl dimethylsilyl (4-(2-isopropylphenyl)-2-methyl-1,5,6,7-tetrahydro-s-indacen-1-yl) zirconium dichloride; tetramethylcyclopentadienyl dimethylsilyl (4-(2-isopropylphenyl)-2-methyl-1,5,6,7-tetrahydro-s-indacen-1-yl) zirconium dimethyl; tetramethylcyclopentadienyl dimethylsilyl (2-methyl-4-(2,3,4-trimethylphenyl)-1,5,6,7-tetrahydro-s-indacen-1-yl) zirconium dichloride; tetramethylcyclopentadienyl dimethylsilyl (2-methyl-4-(2,3,4-trimethylphenyl)-1,5,6,7-tetrahydro-s-indacen-1-yl) zirconium dimethyl; tetramethylcyclopentadienyl dimethylsilyl (4-(3,5-di-tert-butyl-4-methoxyphenyl)-2-methyl-1,5,6,7-tetrahydro-s-indacen-1-yl) zirconium dichloride; tetramethylcyclopentadienyl dimethylsilyl (4-(3,5-di-tert-butyl-4-methoxyphenyl)-2-methyl-1,5,6,7-tetrahydro-s-indacen-1-yl) zirconium dimethyl; tetramethylcyclopentadienyl dimethylsilyl (4-(anthracen-9-yl)-2-methyl-1,5,6,7-tetrahydro-s-indacen-1-yl)) zirconium dichloride; tetramethylcyclopentadienyl dimethylsilyl (4-(anthracen-9-yl)-2-methyl-1,5,6,7-tetrahydro-s-indacen-1-yl)) zirconium dimethyl; tetramethylcyclopentadienyl dimethylsilyl (2-methyl-4-(3,5-di-trifluoromethylphenyl)-1,5,6,7-tetrahydro-s-indacen-1-yl) zirconium dichloride; tetramethylcyclopentadienyl dimethylsilyl (2-methyl-4-(3,5-di-trifluoromethylphenyl)-1,5,6,7-tetrahydro-s-indacen-1-yl) zirconium dimethyl; tetramethylcyclopentadienyl dimethylsilyl (4-(1-naphthyl)-2-methyl-1,5,6,7-tetrahydro-s-indacen-1-yl)) zirconium dichloride; and tetramethylcyclopentadienyl dimethylsilyl (4-(1-naphthyl)-2-methyl-1,5,6,7-tetrahydro-s-indacen-1-yl)) zirconium dimethyl. 18. The process of claim 11, wherein the single site coordination polymerization catalyst comprises one or more of: 19. The process of claim 11, further comprising obtaining homopolymer of the diene or a copolymer of one or more C2 to C40 olefins and the diene, wherein the diene is represented by the formula: H2C═CH—CH2—C(R#)═CH—CH3 wherein R# is a C1 to C20 hydrocarbyl group. | (US20220289879A1) PENDING | (US20220289879) In particularly useful embodiments of the invention, the NCA activator is soluble in non-aromatic-hydrocarbon solvents, such as aliphatic solvents. In summary, the present technological advancement provides for improved incorporation ability of MHD, better tailored polymer microstructure and better overall productivity and comonomer tolerance, which makes single site catalysts more suitable for elastomer type applications such as EP-MHD. This effect can be detrimental to polymer performance. (3) In addition, a major advantage of using single site catalysts over Z-N catalysts is in the high incorporation ability, especially for monomers containing longer alkyl chains (such as MHD). In at least one embodiment the catalyst is an iron complex represented by Formula (IV): The linker R-group in such a complex may contain 1 to 30 carbon atoms. | (US20220289879) 1 . A polymer comprising: one or more dienes that include 1) at least 11 wt % 4 substituted 1,4 hexadiene and less than 20 wt % 5-methyl-1,4-hexadiene based upon the weight of the polymer, and 2) optionally, one or more olefins, wherein propylene is not included in the polymer unless there are at least two olefins in the polymer. 11 . A process to produce polymer comprising: contacting 1) diene comprising 4 substituted 1,4 hexadiene and 20 wt % or less of 5-methyl-1,4-hexadiene, and 2) optionally one or more olefins, with 3) a catalyst system comprising single site coordination polymerization catalyst and activator. 9 . A polymer comprising: one or more dienes that include 1) 0.1 to 10 wt % 4 substituted 1,4 hexadiene and less than 20 wt % 5-methyl-1,4-hexadiene based upon the weight of the polymer, and 2) one or more olefins that at least includes propylene. | (US20220289879) For purposes of this specification and the claims appended thereto, when a polymer or copolymer is referred to as comprising an olefin, the olefin present in such polymer or copolymer is the polymerized form of the olefin. For the purposes of this invention and the claims thereto, the new numbering scheme for the Periodic Table Groups is used as described in Chemical And Engineering News, v.63(5), pg. 27 (1985). This invention relates to polymers comprising: one or more that include 1) at least 11 wt % 4 substituted 1,4 hexadiene and less than 20 wt % 5-methyl-1,4-hexadiene, based upon the weight of the polymer, and 2) optionally, one or more olefins; and processes to produces such polymers using metallocene or post-metallocene catalyst compounds. | APD 2022-02-23 DESC (US20220289879) (...)of 35 wt % to 55 wt %, it is understood that the mer unit in the copolymer is derived from ethylene in the polymerization reaction and said derived units are present at 35 wt % to 55 wt %, based upon the weight of the copolymer. A “polymer”(...) (...)π-bound cyclopentadienyl moiety or substituted cyclopentadienyl moiety), where the complexes are useful for the polymerization of olefins, typically when combined with activator(s). The term “single site coordination polymerization catalyst” means metallocene or post metallocene catalyst compounds, including but not limited to pyridyldiamido complexes, quinolinyldiamido complexes, phenoxyimine complexes, bisphenolate c(...) A polymerization catalyst system is a catalyst system that can polymerize monomers to polymer. (...)and one or more olefins, such as alpha olefins, with a catalyst system comprising single site coordination polymerization catalyst and activator. The polymer can include 0.1-10 wt % of the 4 substituted 1,4 hexadiene based upon weight of th(...) Polymerization Catalyst Compounds Any single site coordination polymerization catalyst (also referred to as “single site transition metal compound,” “transition metal compound,” “transition metal catalyst compound,” “catalyst compound,” or “transition metal complex”) capable of catalyzing a polymerization reaction, upon activation with an activator as described herein, is suitable for use in polymerization processes of the present disclosure. Transition metal compounds known as metallocenes are exemplary cata(...) (...)US Patent publication 2006/019925, and the following articles: Resconi, L. et al. (2000) “Selectivity in Propene Polymerization with Metallocene Catalysts,” Chem. Rev., v.100(4), pp. 1253-1346; Gibson, V. C. et al. (2003) “Advances in Non-Metallocene Olefin Polymerization Catalysis,” Chem. Rev., v.103(1), pp. 283-316; Chem Eur. J. 2006, v.12, p. 7546; Nakayama, Y et al. (2004), “Olefin Polymerization Behavior of bis(phenoxy-imine) Zr, Ti, and V complexes with MgCl2-based Cocatalysts,” J. Mol. Catalysis A: Chemical, v.213, pp. 141-150; Nakayama, Y. et al. (2005), Propylene Polymerization Behavior of Fluorinated Bis(phenoxy-imine) Ti Complexes with an MgCl2—Based Compound (MgCl2—Supported Ti-Based Catalysts),” Macromol. Chem. Phys., v.206(18), pp. 1847-1852; and Matsui, S. et al. (2001) “A Family of Zirconium Complexes Having Two Phenoxy-Imine Chelate Ligands for Olefin Polymerization,” J Am. Chem. Soc., v.123(28), pp. 6847-6856. Transition metal complexes for polymerization processes can include any olefin polymerization catalyst. Suitable catalyst components may include post-metallocene complexes that are transition metal complexes that do not feature a cyclopenta(...) (...)7,087,690), phenoxyimines (e.g., Makio, H. et al. (2009) “Development and Application of FI Catalysts for Olefin Polymerization: Unique Catalysis and Distinctive Polymer Formation,” Accounts of Chemical Research, v.42(10), pp. 1532-1544), bridged bi-aromatic complexes (e.g., U.S. Pat. No. 7,091,292), pyridyl bisphenola(...) (...)to make a bimetallic, trimetallic, or multimetallic complex that may be used as a catalyst component for olefin polymerization. The linker R-group in such a complex may contain 1 to 30 carbon atoms. The catalyst systems may also be added to or generated in solution polymerization or bulk polymerization (in the monomer). Catalyst systems of the present disclosure may have one or more activators and one, two or more catalyst components. (...) In an alternate embodiment, little or no alumoxane is used in the polymerization processes described herein. Preferably, alumoxane is present at zero mole %, alternately the alumoxane is present at a molar ratio of aluminum to catalyst comp(...) (...)the sense of balancing its ionic charge at +1, and yet retain sufficient lability to permit displacement during polymerization. The term NCA is also defined to include multicomponent NCA-containing activators, such as N,N-dimethylanilinium (...) A scavenger is a compound that is typically added to facilitate polymerization by scavenging impurities. Some scavengers may also act as activators and may be referred to as co-activators. A co-activator, that is not a scavenger, may also b(...) Other suitable support materials, however, can be employed, for example, finely divided functionalized polyolefins, such as finely divided polyethylene. Particularly useful supports include magnesia, titania, zirconia, montmorillonite, phyl(...) The calcined support material is then contacted with at least one polymerization catalyst comprising at least one catalyst compound and an activator. Polymerization Processes In embodiments herein, the invention relates to polymerization processes where monomer (such as ethylene, propylene, 4-substituted hexadiene, and the like), and optionally comonomer, are contacted with a catalyst system comprising an activa(...) In some embodiments 500 ppm or less of diene is added to the polymerization, preferably 400 ppm or less, preferably or 300 ppm or less. In other embodiments at least 50 ppm of diene is added to the polymerization, or 100 ppm or more, or 150 ppm or more. In a preferred embodiment less than 5 wt % (less than 1 wt %, pref(...) Polymerization processes of this invention can be carried out in any manner known in the art. Any suspension, homogeneous, bulk, solution, slurry, or gas phase polymerization process known in the art can be used. Such processes can be run in a batch, semi-batch, or continuous mode. The term “continuous” means a system (...) Homogeneous polymerization processes are useful herein. A homogeneous polymerization is one where polymer product is dissolved in the polymerization medium, typically at least 90 wt % of the product is soluble in the polymerization media. Such systems are preferably not turbid as described in J. Vladimir Oliveira et al., Ind. Eng. Chem. Res. v.29, 2000, pg. 4627. A solution polymerization is a polymerization process in which the polymer product is dissolved in a liquid polymerization medium, such as an inert solvent or monomer(s) or their blends. A solution polymerization is typically homogeneous. A bulk polymerization is typically a polymerization process in which the monomers and/or comonomers being polymerized are used as a solvent or diluent using little or no inert solvent as a solvent or diluent. A small fraction of inert solvent might be used as a carrier for catalyst and scavenger. A bulk polymerization system contains less than 25 wt % of inert solvent or diluent, preferably less t(...) In another embodiment, the polymerization process is a slurry process. A slurry polymerization process is typically a polymerization process where a supported catalyst is employed and monomers are polymerized on the supported catalyst parti(...) Suitable diluents/solvents for polymerization include non-coordinating, inert liquids. Examples include straight and branched-chain hydrocarbons, such as isobutane, butane, pentane, isopentane, hexanes, isohexane, heptane, octane, dodecane,(...) In a preferred embodiment, the feed concentration of the solvent for the polymerization is 60 vol % solvent or less, preferably 40 vol % or less, or preferably 20 vol % or less, based on the total volume of the feedstream. Preferably the polymerization is run in a bulk process. In a preferred embodiment, the feed concentration of the monomers and comonomers for the polymerization is 20 vol % solvent or more, preferably 40 vol % or more, or preferably 60 vol % or more, based on the total volume of the feedstream. Preferably the polymerization is run in a bulk process. In a typical polymerization, the run time (or residence time) of the reaction is up to 300 minutes, preferably in the range of from about 5 to 250 minutes, or preferably from about 10 to 120 minutes. In some embodiments hydrogen is present in the polymerization reactor at a partial pressure of 0.001 to 50 psig (0.007 to 345 kPa), preferably from 0.01 to 25 psig (0.07 to 172 kPa), more preferably 0.1 to 10 psig (0.7 to 70 kPa). (...)Alternately, “Catalyst productivity” is a measure of the mass of polymer produced using a known quantity of polymerization catalyst. Typically, “catalyst productivity” is expressed in units of (weight of the polymer)/(weight or moles of cat(...) In a preferred embodiment, the polymerization: 1) is conducted at temperatures of 0 to 300° C. (preferably 25 to 200° C., preferably 40 to 180° C., preferably 45 to 180° C.); 2) is conducted at a pressure of atmospheric pressure to 15 MPa ((...)5 wt %, preferably at 0 wt % based upon the weight of the solvents); 4) wherein the catalyst system used in the polymerization comprises less than 0.5 mol %, preferably 0 mol % alumoxane, alternately the alumoxane is present at a molar rati(...)metal less than 500:1, preferably less than 300:1, preferably less than 100:1, preferably less than 1:1; 5) the polymerization preferably occurs in one reaction zone; 6) the productivity of the catalyst compound is at least 5,000 kg of poly(...)than 50:1, preferably less than 15:1, preferably less than 10:1); and 8) optionally hydrogen is present in the polymerization reactor at a concentration in the reaction mixture of 5,000 ppm or less, or 4,000 ppm or less, or 3,000 ppm or les(...) In a preferred embodiment, the catalyst system used in the polymerization comprises no more than one catalyst compound. A “reaction zone” also referred to as a “polymerization zone” is a vessel where polymerization takes place, for example a batch reactor. When multiple reactors are used in either series or parallel configuration, each reactor is considered as a separate polymerization zone. For a multi-stage polymerization in both a batch reactor and a continuous reactor, each polymerization stage is considered as a separate polymerization zone. In a preferred embodiment, the polymerization occurs in one reaction zone. Room temperature is 23° C. unless otherwise noted. Other additives may also be used in the polymerization, as desired, such as one or more scavengers, promoters, modifiers, reducing agents, oxidizing agents, hydrogen, aluminum alkyls, silanes, or chain transfer agents (such as alkylalumoxan(...) Polyolefin Products In some embodiments 500 ppm or less of diene is added to the polymerization, preferably 400 ppm or less, preferably or 300 ppm or less. In other embodiments at least 50 ppm of diene is added to the polymerization, or 100 ppm or more, or 150 ppm or more. In some embodiments 500 ppm or less of diene is added to the polymerization, preferably 400 ppm or less, preferably or 300 ppm or less. In other embodiments at least 50 ppm of diene is added to the polymerization, or 100 ppm or more, or 150 ppm or more. In a preferred embodiment less than 20 wt % (such as less than 15 (...) In another embodiment, the polymer (preferably the polyethylene or polypropylene) produced herein is combined with one or more additional polymers prior to being formed into a film, molded part or other article. Other useful polymers include polyethylene, isotactic polypropylene, highly isotactic polypropylene, syndiotactic polypropylene, random copolymer of propylene and ethylene, and/or butene, and/or hexene, polybutene, ethylene vinyl acetate, LDPE, LLDPE, HDPE, ethylene v(...)EPR, EPDM, block copolymer, styrenic block copolymers, polyamides, polycarbonates, PET resins, cross linked polyethylene, copolymers of ethylene and vinyl alcohol (EVOH), polymers of aromatic monomers such as polystyrene, poly-1 esters, polyacetal, polyvinylidine fluoride, polyethylene glycols, and/or polyisobutylene. In a preferred embodiment, the polymer (preferably the polyethylene or polypropylene) is present in the above blends, at from 10 to 99 wt %, based upon the weight of the polymers in the blend, preferably 20 to 95 wt %, even more preferably (...) (...)screw extruder, which may include a compounding extruder and a side-arm extruder used directly downstream of a polymerization process, which may include blending powders or pellets of the resins at the hopper of the film extruder. (...)Processing aids (e.g., aromatic or paraffinic oil, polyethylene glycol or zinc soap). - Carbon black (e.g., having particle size from 20 nm to 600 nm and structure having DBPA (dibutyl phthalate absorption number) within the range from 0 to(...) For example, a polyethylene layer can be extrusion coated or laminated onto an oriented polypropylene layer or the polyethylene and polypropylene can be coextruded together into a film then oriented. Likewise, oriented polypropylene could be laminated to oriented polyethylene or oriented polyethylene could be coated onto polypropylene then optionally the combination could be oriented even further. Typically the films are oriented in the Machine Direction (MD) at a ratio of up(...) (...)hexadiene, and 2) optionally one or more olefins, with 3) a catalyst system comprising single site coordination polymerization catalyst and activator (such as alumoxane and or non-coordination anion activator). 13. The process of paragraph 12, wherein the single site coordination polymerization catalyst comprises metallocene and or post metallocene catalyst compound or a combination thereof. 14. The process of paragraph 12, wherein the single site coordination polymerization catalyst is selected from the group consisting of metallocene complexes, pyridyldi(...) 16. The process of paragraph 12 or 15, wherein the single site coordination polymerization catalyst is one or more of: (...)17. The process of paragraph 12, wherein the single site coordination polymerization catalyst comprises one or more of: Reagent grade or better starting materials were purchased from commercial venders and used as received or purified according to standard procedures. Commercially sourced materials were utilized as received or purified according to standard (...) (...)complexes: molecular structure of bis(η-butadiene)[1,2-bis(dimethylphosphine)ethane] hafnium” Inorg. Chem. v.20, pp. 3918-3924). Butadiene (100 g) was condensed at −30° C. and then vacuum transferred to a thick-walled flask containing calci(...) (...)Hydrovinylation of 1,3-dienes With Unactivated Olefins Enabled by Irone Diimine Catalysts” J Am. Chem. Soc. v.140(9), pp 3443-3453) was adapted to enable use in larger scale units. For use in polymerization reactions, MHD was distilled off of calcium hydride at atmospheric pressure (90-91° C.) then allowed to stand on in the presence of alkali metal to remove ultra-trace (<10 ppm or below) quantities of isoprene where(...) (...)transients, and gated decoupling were used for measuring the 13C NMR. Polymer resonance peaks are referenced to Polyethylene main peak at 29.98 ppm. For ethylene-propylene-4-methyl-1,4-hexadiene copolymers (EP-MHD), propylene-4-methyl-1,4-hexadiene copolymers (PP-MHD), ethylene-styrene-4-methyl-1,4-hexadiene copolymers (E-MHD-St), and ethylene-propylene-sytrene-4-methyl-1,4-hexadiene co(...) (...)inverse gated decoupling were used for measuring the 13C NMR. For ethylene based polymers peaks are referenced to Polyethylene main peak at 29.98 ppm and for propylene based polymers peaks are referenced to the propylene CH3 peak at 21.83 p(...) Composition for PP-MHD was Determined by: For E-MHD and PP-MHD, 1H NMR samples were dissolved in deuterated 1,1,2,2-tetrachloroethane (tce-d2) at a concentration of 30 mg/mL at 140° C. Spectra were recorded at 120° C. using a Bruker NMR spectrometer of at least 600 MHz with a 10 mm(...) Calculations for PP-MHD (...)CalculationMole %weight % MHD 5.37-5.101(MHD/1)MHD*100/MHD*96*tri-sub Total100/ weight totalAliphatic2.95-06PP=PP*100/pp*42* (aliphatic-Total100/ 11*MHD)/6 weight totalTotal MHD + PPWeight MHD*96 + total=PP*42 Tri-sub = tri-substituted double bond (...)the ethylene, propylene, and 4-methyl-1,4-hexadiene (MHD) content of polymer compositions produced in continuous polymerization units (vide supra). The FT-IR method was calibrated with standards of ethylene, propylene, and MHD contents rang(...) Thermoanalysis of polymer samples generated in solution and slurry polymerization reactions were performed in order to estimated glass transition temperatures (Tg) and melting temperatures (Tm). Data was obtained using a TA Instruments Disc(...) Reagent grade 1,2,4-trichlorobenzene (TCB) (from Sigma-Aldrich) comprising ˜300 ppm antioxidant BHT can be used as the mobile phase at a nominal flow rate of ˜1.0 mL/min and a nominal injection volume of ˜200 μL. (...)subtracted IR5 broadband signal, I, using the equation: c=αI, where α is the mass constant determined with polyethylene or polypropylene standards. The mass recovery can be calculated from the ratio of the integrated area of the concentrati(...) (...)determined by the ratio of the IR5 detector intensity corresponding to CH2 and CH3 channel calibrated with a series of PE and PP homo/copolymer standards whose nominal value are predetermined by NMR or FTIR. In particular, this provides the(...) For analyzing polyethylene homopolymers, ethylene-hexene copolymers, and ethylene-octene copolymers, dn/dc=0.1048 ml/mg and A2=0.0015; for analyzing ethylene-butene copolymers, dn/dc=0.1048*(1−0.00126*w2) ml/mg and A2=0.0015 where w2 is wei(...) High Throughput Polymerization Studies A variety of polymerization conditions (i.e., pressure and co-monomer loading) were screened with different polymerization systems in high throughput reactors to demonstrate that copolymers of ethylene and 4-methyl-1,4-hexadiene could be pr(...) High Throughput Parallel Polymerization Reactor and Description (...)in U.S. Pat. Nos. 6,306,658; 6,455,316; 6,489,168; WO 2000/09255; and Murphy et al., J. Am. Chem. Soc., 2003, v.125, pp. 4306-4317, each of which is fully incorporated herein by reference. (...)solvents, reactants, reactant ratios, pressures, and other variables are frequently changed from one polymerization run to the next, the following describes a typical polymerization performed in a parallel, pressure reactor. (...)catalyst solution (typically 0.020-0.080 μmol of metal complex) was injected into the reaction vessel and the polymerization was allowed to proceed until a pre-determined amount of ethylene (quench value typically 20 psi) had been used up b(...) (...)was added continuously (through the use of computer controlled solenoid valves) to the autoclaves during polymerization to maintain reactor gauge pressure (+/−2 psig) and the reactor temperature was monitored and typically maintained within(...) Each polymerization was conducted using a parallel polymerization reactor as described above. In a typical experiment an automated syringe was used to introduce into the reactor the following reagents, if utilized, in the following order: i(...)aluminum (TNOAL) scavenger (200 μL, 5 mM), additional isohexane (0.35 mL), a toluene solution of the respective polymerization catalyst (150 μL, 0.4 mM), additional isohexane (0.35 mL), a toluene solution of Activator-A ([PhNMe2H][B(C6F5)4](...) (...)in U.S. Pat. Nos. 6,306,658; 6,455,316; 6,489,168; WO 2000/009255; and Murphy et al., J. Am. Chem. Soc., 2003, v.125, pp. 4306-4317, each of which is fully incorporated herein by reference for US purposes. (...)temperatures, solvents, reactants, reactant ratios, pressures, and other variables may have changed from one polymerization run to the next, the following describes a typical polymerization performed in a parallel, pressure reactor. (...)50 mM in toluene, such as 20-40 nmol of catalyst) and another aliquot of toluene (500 μL) were added to initiate polymerization. Equivalence is determined based on the mol equivalents relative to the moles of the transition metal in the cat(...) After the polymerization reaction, the glass vial insert containing the polymer product and solvent was removed from the pressure cell and the inert atmosphere glove box, and the volatile components were removed using a Genevac HT-12 centri(...) When sufficient polymer yield was attained (e.g., at least ˜10 mg), the polyethylene product was analyzed by GPC using an automated “Rapid GPC” system as generally described in U.S. Pat. Nos. 6,491,816; 6,491,823; 6,475,391; 6,461,515; 6,43(...) These reactions were conducted with various polymerization systems (i.e., catalyst families) and characterized by Rapid DSC and Rapid GPC. Note polymer melting temperature (Tm° C.) values are lower than those of typical of LLDPE (˜120-135° (...) Solution Polymerization Studies To initiate the polymerization, the mixture of Catalyst 6 and Activator-B was added to the flask containing MHD. The polymerization was allowed to stir at ambient temperature for 1 hour. To initiate the polymerization, the mixture of Catalyst 6 and Activator-A was added to the flask containing MHD. The polymerization was allowed to stir at ambient temperature for 15 minutes. To initiate the polymerization, the mixture of Catalyst-6 and Activator-A was added to the flask containing MHD. The polymerization was allowed to stir at ambient temperature for 15 minutes. Autoclave polymerizations were conducted using a solution polymerization process in a 2.0-Liter stirred-tank reactor (autoclave reactor). The autoclave was equipped with an air-driven stirrer, a water-cooling/steam-heating element with a te(...) (...)and Activator-B ([PhNMe2H][B(C10F7)4]) (37.8 mg) was injected, along with 100 mL of isohexane, to initiate the polymerization. Immediately after the catalyst injection, an additional 5 psig ethylene was added to maintain a steady-state 10 psig ethylene pressure and a temperature of 70° C. The polymerization was stirred at 650 rpm. After 120 minutes, reaction was cooled to 40° C., and the pressure was released from vent valves. The polymerization was terminated by exposure to air. Evaporation of volatiles afforded polymers which were stabilized by additio(...) (...)and Activator-B ([PhNMe2H][B(C10F7)4]) (25.2 mg) was injected, along with 100 mL of isohexane, to initiate the polymerization. Immediately after the catalyst injection, an additional 20 psig ethylene was added to maintain a steady-state 100 psig ethylene pressure and a temperature of 70° C. The polymerization was stirred at 650 rpm. After 30 minutes, reaction was cooled to 40° C., and the pressure was released from vent valves. The polymerization was terminated by exposure to air. Evaporation of volatiles afforded polymers which were stabilized by additi(...) (...)and Activator-B ([PhNMe2H][B(C10F7)4]) (25.2 mg) was injected, along with 100 mL of isohexane, to initiate the polymerization. Immediately after the catalyst injection, an additional 20 psig ethylene was added to maintain a steady-state 250 psig ethylene pressure and a temperature of 70° C. The polymerization was stirred at 650 rpm. After 30 minutes, reaction was cooled to 40° C., and the pressure was released from vent valves. The polymerization was terminated by exposure to air. Evaporation of volatiles afforded polymers which were stabilized by additi(...) (...)and Activator-B ([PhNMe2H][B(C10F7)4]) (12.6 mg) was injected, along with 300 mL of isohexane, to initiate the polymerization. The polymerization was stirred at 650 rpm. After 30 minutes, reaction was cooled to 40° C., and the pressure was released from vent valves. The polymerization was terminated by exposure to air. Evaporation of volatiles afforded polymers which were stabilized by addition of(...) (...)and Activator-B ([PhNMe2H][B(C10F7)4]) (25.2 mg) was injected, along with 100 mL of isohexane, to initiate the polymerization. Immediately after the catalyst injection, an additional 20 psig ethylene was added to maintain a steady-state 250 psig ethylene pressure and a temperature of 70° C. The polymerization was stirred at 650 rpm. After 30 minutes, reaction was cooled to 40° C., and the pressure was released from vent valves. The polymerization was terminated by exposure to air. Evaporation of volatiles afforded polymers which were washed with methanol(...) (...)and Activator-B ([PhNMe2H][B(C10F7)4]) (15.7 mg) was injected, along with 200 mL of isohexane, to initiate the polymerization. Immediately after the catalyst injection, an additional 15 psig ethylene was added to maintain a steady-state 75 psig ethylene pressure and a temperature of 70° C. The polymerization was stirred at 650 rpm. After 15 minutes, reaction was cooled to 40° C., and the pressure was released from vent valves. The polymerization was terminated by exposure to air. Evaporation of volatiles afforded polymers which were stabilized by additio(...) (...)and Activator-B ([PhNMe2H][B(C10F7)4]) (15.7 mg) was injected, along with 200 mL of isohexane, to initiate the polymerization. Immediately after the catalyst injection, an additional 15 psig ethylene was added to maintain a steady-state 75 psig ethylene pressure and a temperature of 70° C. The polymerization was stirred at 650 rpm. After 15 minutes, reaction was cooled to 40° C., and the pressure was released from vent valves. The polymerization was terminated by exposure to air. Evaporation of volatiles afforded polymers which were stabilized by additio(...) (...)and Avtivator-B ([PhNMe2H][B(C10F7)4]) (6.9 mg) was injected, along with 200 mL of isohexane, to initiate the polymerization. Immediately after the catalyst injection, an additional 15 psig ethylene was added to maintain a steady-state 75 psig ethylene pressure and a temperature of 70° C. The polymerization was stirred at 650 rpm. After 15 minutes, reaction was cooled to 40° C., and the pressure was released from vent valves. The polymerization was terminated by exposure to air. Evaporation of volatiles afforded polymers which were stabilized by addition(...) (...)and Activator-B ([PhNMe2H][B(C10F7)4]) (15.7 mg) was injected, along with 200 mL of isohexane, to initiate the polymerization. Immediately after the catalyst injection, an additional 20 psig ethylene was added to maintain a steady-state 120 psig ethylene pressure and a temperature of 70° C. The polymerization was stirred at 650 rpm. After 15 minutes, reaction was cooled to 40° C., and the pressure was released from vent valves. The polymerization was terminated by exposure to air. Evaporation of volatiles afforded polymers which were stabilized by additi(...) (...)and Activator-B ([PhNMe2H][B(C10F7)4]) (31.3 mg) was injected, along with 200 mL of isohexane, to initiate the polymerization. Immediately after the catalyst injection, an additional 20 psig ethylene was added to maintain a steady-state 50 psig ethylene pressure and a temperature of 70° C. The polymerization was stirred at 650 rpm. After 15 minutes, reaction was cooled to 40° C., and the pressure was released from vent valves. The polymerization was terminated by exposure to air. Evaporation of volatiles afforded polymers which were stabilized by additio(...) (...)and Activator-B ([PhNMe2H][B(C10F7)4]) (15.7 mg) was injected, along with 200 mL of isohexane, to initiate the polymerization. Immediately after the catalyst injection, an additional 20 psig ethylene was added to maintain a steady-state 120 psig ethylene pressure and a temperature of 70° C. The polymerization was stirred at 650 rpm. After 15 minutes, reaction was cooled to 40° C., and the pressure was released from vent valves. The polymerization was terminated by exposure to air. Evaporation of volatiles afforded polymers which were stabilized by additi(...) (...)and Activator-B ([PhNMe2H][B(C10F7)4]) (15.7 mg) was injected, along with 200 mL of isohexane, to initiate the polymerization. Immediately after the catalyst injection, an additional 20 psig ethylene was added to maintain a steady-state 120 psig ethylene pressure and a temperature of 70° C. The polymerization was stirred at 650 rpm. After 15 minutes, reaction was cooled to 40° C., and the pressure was released from vent valves. The polymerization was terminated by exposure to air. Evaporation of volatiles afforded polymers which were stabilized by additi(...) (...)and Activator-B ([PhNMe2H][B(C10F7)4]) (12.8 mg) was injected, along with 200 mL of isohexane, to initiate the polymerization. Immediately after the catalyst injection, an additional 20 psig ethylene was added to maintain a steady-state 120 psig ethylene pressure and a temperature of 70° C. The polymerization was stirred at 650 rpm. After 15 minutes, reaction was cooled to 40° C., and the pressure was released from vent valves. The polymerization was terminated by exposure to air. Evaporation of volatiles afforded polymers which were stabilized by additi(...) (...)and Activator-B ([PhNMe2H][B(C10F7)4]) (12.8 mg) was injected, along with 200 mL of isohexane, to initiate the polymerization. Immediately after the catalyst injection, an additional 20 psig ethylene was added to maintain a steady-state 120 psig ethylene pressure and a temperature of 70° C. The polymerization was stirred at 650 rpm. After 15 minutes, reaction was cooled to 40° C., and the pressure was released from vent valves. The polymerization was terminated by exposure to air. Evaporation of volatiles afforded polymers which were stabilized by additi(...) (...)and Activator-B ([PhNMe2H][B(C10F7)4]) (6.3 mg) was injected, along with 200 mL of isohexane, to initiate the polymerization. Immediately after the catalyst injection, an additional 20 psig ethylene was added to maintain a steady-state 120 psig ethylene pressure and a temperature of 70° C. The polymerization was stirred at 650 rpm. After 15 minutes, reaction was cooled to 40° C., and the pressure was released from vent valves. The polymerization was terminated by exposure to air. Evaporation of volatiles afforded polymers which were st(...)
Жидкостные охладители | Данный патент описывает жидкостные охладители для электрических систем и методы их производства. Жидкостные охладители включают базовое масло, где базовое масло является основным компонентом жидкостного охладителя, и растворенный газ в количестве достаточном для оказания измеримого влияния на вязкость жидкостного охладителя. Патент также описывает метод производства жидкостных охладителей, включающий введение базового масла в контейнер и накачивание газа в контейнер таким образом, чтобы объем газа растворялся в базовом масле, образуя жидкостный охладитель. | CN115668710 KR10-2023-0012609 WO2021/242404 | EXXONMOBIL RESEARCH & ENGINEERING EXXONMOBIL TECHNOLOGY & ENGINEERING | 2020-05-27 2021-04-01 | (WO2021242404) Liquid coolants with dissolved gas for electric systems | (WO2021/242404) Disclosed are liquid coolants for electric systems and methods of making the same. An example liquid coolant for electric systems may comprise: a base oil, wherein the base oil is a major component of the liquid coolant; and a dissolved gas in an amount sufficient to have a measurable effect on fluid viscosity of the liquid coolant; wherein the liquid coolant has a kinematic viscosity at 100 °C of about 7 cSt or less. | (WO2021/242404) CLAIMS: What is claimed is 1. A liquid coolant for electric systems, comprising: a base oil, wherein the base oil is a major component of the liquid coolant; and a dissolved gas in an amount sufficient to have a measurable effect on fluid viscosity of the liquid coolant; wherein the liquid coolant has a kinematic viscosity at 100 °C of about 7 cSt or less. 2. The liquid coolant of claim 1, wherein the base oil comprises at least one base stock selected from the group consisting of Group I base stock, Group II base stock, Group III base stock, Group IV base stock, Group V base stock, and combinations thereof. 3. The liquid coolant of claim 1 or 2, wherein the base oil comprises a polyalphaolefm base stock. 4. The liquid coolant of claim 1 or 2, wherein the base oil comprises at least one Group V base stock selected from the group consisting of hydrocarbyl aromatics, alkylated aromatics, monoesters, polyesters, silicate esters, polyalkylene glycols, polytetrahydrofurans, and ionic liquids, and combinations thereof. 5. The liquid coolant of any one of claims 1-4, wherein the dissolved gas comprises an inert gas in an amount of about 0.2 grams or more per Liter of the liquid coolant. 6. The liquid coolant of any one of claims 1-4, wherein the dissolved gas comprises carbon dioxide in an amount of about 0.2 grams or more per Liter of the liquid coolant. 7. The liquid coolant of any one of claims 1-4, wherein the dissolved gas comprises a noble gas in an amount of about 0.2 grams or more per Liter of the liquid coolant. 8. The liquid coolant of any one of claims 1-4, wherein the dissolved gas comprises argon in an amount of about 0.2 grams or more per Liter of the liquid coolant. 9. The liquid coolant of coolant of any one of claims 1-4, wherein the dissolved gas comprises a hydrocarbon in an amount about 0.2 grams or more per Liter of the liquid coolant. 10. The liquid coolant of any one of claims 1-9, wherein the dissolved gas is present in an amount of about 0.2 grams per Liter to about 400 grams per Liter of the liquid coolant. 11. The liquid coolant of any one of claims 1-10, wherein the dissolved gas is present in an amount of about 0.5 grams per Liter to about 200 grams per Liter of the liquid coolant. 12. The liquid coolant of any one of claims 1-11, wherein the kinematic viscosity at 100 °C of the liquid coolant is about 1 cSt to about 4 cSt, wherein a heat capacity of the liquid coolant is about 2.0 kJ/kg K or greater, wherein a density of the liquid coolant is about 0.92 g/mL or greater. 13. The liquid coolant of claim 12, wherein the base oil comprises a polyalphaolefm base stock, wherein the dissolved gas comprises carbon dioxide in an amount of about 0.2 grams per Liter or more of the liquid coolant. 14. A method of producing a liquid coolant, comprising: introducing a base oil into a container; and pressuring the container with a gas such that a volume of the gas dissolves into the base oil to provide the liquid coolant; wherein the liquid coolant has a kinematic viscosity at 100 °C of about 7 cSt or less. 15. The method of claim 14, wherein the gas comprises a noble gas dissolved in the liquid coolant in an amount of about 0.2 grams or more per Liter. 16. The method of claim 14, wherein the gas comprise a carbon dioxide dissolved in the liquid coolant in an amount of about 0.2 grams or more per Liter. 17. The method of any one of claims 14-16, wherein a gas atmosphere in the container comprises about 90% or more of the gas by volume of the gas atmosphere. 18. The method of claim any one of claims 14-17, further comprising monitoring a viscosity of the base oil in the container with a viscometer. 19. The method of claim 18, further comprising adjusting a pressure in the container in response to the viscosity. 20. The method of any one of claims 14-19, further comprising monitoring a temperature of the base oil in the container. 21. The method of any one of claims 14-20, further comprising storing the liquid coolant for about 1 day or more in a sealed container with an atmosphere of the gas in the sealed container, wherein the sealed container is the container or a different container. 22. A method of cooling an electric system, comprising: circulating a liquid coolant into a contact with one or more components of the electric system, wherein the liquid coolant comprises: a base oil, wherein the base oil is a major component of the liquid coolant; and a dissolved gas, wherein the dissolved gas is present in the liquid coolant in an amount sufficient to have a measurable effect on fluid viscosity of the liquid coolant; wherein the liquid coolant has a kinematic viscosity at 100 °C of about 7 cSt or less. 23. The method of claim 22, wherein the circulating comprises circulating the liquid coolant through an electric motor. 24. The method of claim 22, wherein the gas comprises carbon dioxide in an amount of about 0.2 grams or more per Liter of the liquid coolant. | (WO2021242404A1) PENDING (CN115668710A) PENDING (KR20230012609A) PENDING | (WO2021/242404) Gas-to-Liquids (GTL) base oils, Fischer-Tropsch wax derived base oils, and other wax- derived hydroisomerized (wax isomerate) base oils be advantageously used in the instant disclosure, and may have useful KVIOO's of about 3 cSt to about 50 cSt, alternatively about 3 cSt to about 30 cSt, and alternatively about 3.5 cSt to about 25 cSt, as exemplified by GTL 4 with KV100 of about 4.0 cSt and a viscosity index of about 141. Other alkylates of aromatics can be advantageously used. To facilitate a better understanding of the present disclosure, the following examples of certain aspects of some embodiments are given. The additives useful in this disclosure do not have to be soluble in the liquid coolants. While helium and neon may be used as they are non-reactive, they may be difficult to dissolve in the base oil, thus potentially resulting in lesser impact on viscosity as compared to other inert gases, such as carbon dioxide, argon, and krypton. | (WO2021/242404) 1. A liquid coolant for electric systems, comprising: a base oil, wherein the base oil is a major component of the liquid coolant; and a dissolved gas in an amount sufficient to have a measurable effect on fluid viscosity of the liquid coolant; wherein the liquid coolant has a kinematic viscosity at 100 °C of about 7 cSt or less. 14. A method of producing a liquid coolant, comprising: introducing a base oil into a container; and pressuring the container with a gas such that a volume of the gas dissolves into the base oil to provide the liquid coolant; wherein the liquid coolant has a kinematic viscosity at 100 °C of about 7 cSt or less. 22. A method of cooling an electric system, comprising: circulating a liquid coolant into a contact with one or more components of the electric system, wherein the liquid coolant comprises: a base oil, wherein the base oil is a major component of the liquid coolant; and a dissolved gas, wherein the dissolved gas is present in the liquid coolant in an amount sufficient to have a measurable effect on fluid viscosity of the liquid coolant; wherein the liquid coolant has a kinematic viscosity at 100 °C of about 7 cSt or less. | (WO2021/242404) The present disclosure relates to liquid coolants for electric systems and methods of making the same. | APD 2021-04-01 2021-04-01 2021-04-01 DESC (WO2021242404) Hydrocarbon oils include oils such as polymerized and interpolymerized olefins (polybutylenes, polypropylenes, propylene isobutylene copolymers, ethylene-olefin copolymers, and ethylene-alphaolefm copolymers, for example). Polyalphaolefin ((...) (...)are poly- 1-octene, poly- 1-decene and poly- 1-dodecene and mixtures thereof and mixed olefin-derived polyolefins. However, the dimers of higher olefins in the range of C14 to C18 may be used to provide low viscosity base stocks of acceptab(...) Depending on the viscosity grade and the starting oligomer, the PAOs may be predominantly trimers and tetramers of the starting olefins, with minor amounts of the higher oligomers, having a viscosity range of 1.5 cSt to 12 cSt. The PAO fluids may be conveniently made by the polymerization of an alphaolefin in the presence of a polymerization catalyst such as the Friedel-Crafts catalysts including, for example, aluminum trichloride, boron trifluoride or complexes o(...) (...)in the formulated liquid coolants useful in the present disclosure include, for example, aromatic hydrocarbons, polyolefins, paraffins, isoparaffins, esters, ethers, fluorinated fluids, nano fluids, and silicone oils. DESC (CN115668710) Hydrocarbon oils include oils such as polymerized and interpolyolefins (e.g., polybutylenes, polypropylenes, propylene-isobutylene copolymers, ethylene-olefin copolymers, and ethylene-alpha olefin copolymers). Polyalphaolefin (PAO) base sto(...) (...)are poly-1-octene, poly-1-decene, and poly-1-dodecene, and mixtures thereof, and mixed olefin derived polyolefins. However, it can be used in C 14 To C 18 Dimers of higher olefins in the range to provide low viscosity base stocks having acceptably low volatility. Depending on the viscosity grade and starting oligomers, the PAOs may be predominantly trimers and tetramers of starting olefins, with m(...) (...)be used in formulating the liquid coolants of the present disclosure include, for example, aromatic hydrocarbons, polyolefins, paraffins, isoparaffins, esters, ethers, fluorinated fluids, nanofluids, and silicone oils. DESC (KR20230012609) Hydrocarbon oils include oils such as polymerized and interpolymerized olefins (e.g., polybutylene, polypropylene, propylene-isobutylene copolymers, ethylene-olefin copolymers and ethylene-alphaolefin copolymers). Polyalphaolefin (Pao) oil (...) (...)polyalphaolefins are poly-1-octene, poly-1-decene and poly-1-dodecene and mixtures and mixed olefin-derived polyolefins thereof. However, C.14 To C18 By weight of higher olefins may be used to provide acceptable low volatility, low viscosity base stocks. Depending on viscosity grades and starting oligomers, PAOs may be predominantly tri-and tetramers of starting olefins, with small amounts being h(...) Pao fluids can conveniently be prepared by polymerization of alphaolefins in the presence of polymerization catalysts, for example Fridel-Crafts catalysts, for example aluminum trichloride, boron trifluoride or complexes of boron trifluorid(...) (...)for use in formulated liquid coolants useful in the present invention include, for example, aromatic hydrocarbons, polyolefins, paraffins, isoparaffins, esters, ethers, fluorinated fluids, nano fluids and silicone oils. PAN EXXONMOBIL RESEARCH & ENGINEERING EXXONMOBIL TECHNOLOGY & ENGINEERING
Полимерные компаунды | Патент относится к синтетическим полимерам и описывает кополимеры, включающие этиленовые и α,β-ненасыщенные карбоновые кислотные блоки, такие как акриловая кислота. Кополимеры имеют от 0,4 моль % до 2,4 моль % α,β-ненасыщенных карбоновых кислотных блоков и тугоплавкие, с показателем расплавления от 0,1 г/10 мин до 2 г/10 мин. Представленное изобретение может использоваться в качестве пленок, труб, кабельных оболочек, жестких упаковок и других изделий. | US20210230411 | EXXONMOBIL CHEMICAL PATENTS | 2020-01-28 2021-01-18 | (US20210230411) Ethylene Acrylic Acid Copolymers | (US20210230411) The present disclosure relates to copolymers including ethylene and α,β unsaturated carboxylic acid units, such as acrylic acid. Copolymers may include from about 0.4 mol % to about 1.1 mol % of the α,β unsaturated carboxylic acid units, and have a melt index of from about 0.1 g/10 min to about 2 g/10 min. Alternatively, copolymers may include from about 0.4 mol % to about 2.4 mol % α,β unsaturated carboxylic acid units, and have a melt index of from about 0.1 g/10 min to about 1.4 g/10 min. | (US20210230411) What is claimed is: 1. A copolymer comprising ethylene units and α,β unsaturated carboxylic acid units, the copolymer comprising from about 0.4 mol % to about 1.1 mol % of the α,β unsaturated carboxylic acid units, and the copolymer having a melt index of from about 0.1 g/10 min to about 2 g/10 min. 2. The copolymer of claim 1, wherein the α,β unsaturated carboxylic acid units are selected from the group consisting of acrylic acid, methacrylic acid, ethylacrylic acid, propylacrylic acid, and butylacrylic acid. 3. The copolymer of claim 1 wherein the copolymer comprises from about 0.6 mol % to about 1.1 mol % of the α,β unsaturated carboxylic acid units. 4. The copolymer of claim 1, wherein the copolymer comprises from about 0.8 mol % to about 1.0 mol % of the α,β unsaturated carboxylic acid units. 5. The copolymer of claim 4, wherein the copolymer has one of the following: (a) a melt index (MI2.16) of from about 0.5 g/10 min to about 1.5 g/10 min; (b) a melt index (MI2.16) of from about 1 g/10 min to about 1.6 g/10 min; (c) a melt index (MI2.16) of from about 1.2 g/10 min to about 1.8 g/10 min. 6. The copolymer of claim 1, wherein the copolymer has a melt index ratio (MI21.6/MI2.16) of from about 20 to about 70. 7. The copolymer of claim 6, wherein the copolymer has a melt index ratio (MI21.6/MI2.16) of from about 30 to about 60. 8. The copolymer of claim 7, wherein the copolymer has a melt index ratio (MI21.6/MI2.16) of from about 40 to about 50. 9. The copolymer of claim 1, wherein the copolymer comprises about 90 wt % or greater of ethylene units. 10. The copolymer of claim 1, wherein the copolymer has a density of from about 0.92 g/cm3 to about 0.94 g/cm3. 11. The copolymer of claim 1, wherein the copolymer has one or more of the following: (i) a peak melting point of from about 95° C. to about 115° C.; (ii) a Vicat softening point of from about 80° C. to about 105° C. 12. A copolymer comprising ethylene units and α,β unsaturated carboxylic acid units, the copolymer comprising from about 0.4 mol % to about 2.4 mol % α,β unsaturated carboxylic acid units, and the copolymer having a melt index of from about 0.1 g/10 min to about 1.4 g/10 min. 13. The copolymer of claim 12, wherein the α,β unsaturated carboxylic acid units are selected from the group consisting of acrylic acid, methacrylic acid, ethylacrylic acid, propylacrylic acid, and butylacrylic acid. 14. The copolymer of claim 12, wherein the copolymer comprises from about 0.8 mol % to about 1.2 mol % α,β unsaturated carboxylic acid units. 15. The copolymer of claim 14, wherein the copolymer has one or both of the following: (a) melt index (MI2.16) of from about 1 g/10 min to about 1.4 g/10 min; and (b) melt index ratio (MI21.6/MI2.16) of from about 30 to about 60 16. The copolymer of claim 12, wherein the copolymer comprises about 90 wt % or greater of ethylene units. 17. The copolymer of claim 12, wherein the copolymer has a density of from about 0.92 g/cm3 to about 0.94 g/cm3. 18. The copolymer of claim 12, wherein the copolymer has one or more of the following: (i) a peak melt temperature of from about 95° C. to about 115° C.; and (ii) a Vicat softening point of from about 80° C. to about 105° C. | (US20210230411A1) PENDING | (US20210230411) For example, it has been discovered that an ECA with too high of an α,β-unsaturated carboxylic acid content would produce a film that is sticky and difficult to apply to the greenhouse structure. | (US20210230411) 1 . A copolymer comprising ethylene units and α,β unsaturated carboxylic acid units, the copolymer comprising from about 0.4 mol % to about 1.1 mol % of the α,β unsaturated carboxylic acid units, and the copolymer having a melt index of from about 0.1 g/10 min to about 2 g/10 min. 12 . A copolymer comprising ethylene units and α,β unsaturated carboxylic acid units, the copolymer comprising from about 0.4 mol % to about 2.4 mol % α,β unsaturated carboxylic acid units, and the copolymer having a melt index of from about 0.1 g/10 min to about 1.4 g/10 min. | (US20210230411) For purposes of the present disclosure, an ethylene polymer having a density of 0.910 g/cm3 to 0.940 g/cm3 is referred to as a "low density polyethylene" (LDPE); an ethylene polymer having a density of 0.890 g/cm3 to 0.940 g/cm3, that is linear and does not contain a substantial amount of long-chain branching is referred to as "linear low density polyethylene" (LLDPE) and can be produced with suitable Ziegler-Natta catalysts, vanadium catalysts, or with metallocene catalysts in gas phase reactors, high pressure autoclave, and/or in slurry reactors and/or with the disclosed catalysts in solution reactors ("linear" means that the polyethylene has no or only a few long-chain branches, typically referred to as a g'vis of 0.97 or above, 0.98 or above); and an ethylene polymer having a density of more than 0.940 g/cm3 is referred to as a "high density polyethylene" (HDPE). It has been discovered that a film including a layer of about 100 wt % ECA (based on the total weight of the polymer in that layer) with an MI of about 0.1 g/10 min to about 2 g/10 min and an acrylic acid content of about 0.4 mol % to about 2.4 mol % may provide improved retention of the anti-fog and anti-drip additives, while retaining stiffness, high clarity, low haze, low creep, and low stickiness for use in greenhouse applications. The present disclosure relates to copolymers including ethylene and α,β unsaturated carboxylic acid units, such as acrylic acid. | APD 2021-01-18 DESC (US20210230411) The use of an copolymer of ethylene and an α,β-unsaturated carboxylic acid (ECA) as a layer in a polyolefin film may reduce diffusion of anti-drip and anti-fog additives within the film. The grade of ECA also affects its potential use as a greenhouse covering. For example, it has been discovered that an ECA with too high of an α,β-unsaturated carboxylic acid content would produce a film that is sticky and difficult to apply(...) Additionally, the use of a blend of ECA and other polyolefins typically implemented in greenhouse structures (such as low density polyethylene or ethylene vinyl acetate copolymers) might not provide the desired optical properties (high clar(...) Thus, as used herein, the terms “polyolefin,” “olefinic copolymer,” and “polyolefin component” mean a polymer or copolymer including olefin units of about 50 mol % or greater, about 70 mol % or greater, about 80 mol % or greater, about 90 m(...) Polyolefins include homopolymers or copolymers of C2 to C20 olefins, e.g. a copolymer of an α-olefin and another olefin or α-olefin (ethylene is defined to be an α-olefin). Some examples of polyolefins include but are not limited to homopolyethylene, homopolypropylene, propylene copolymerized with ethylene and/or buten(...) Other examples include thermoplastic polymers such as ultra-low density polyethylene, very low density polyethylene, linear low density polyethylene, low density polyethylene, medium density polyethylene, high density polyethylene, isotactic polypropylene, highly isotactic polypropylene, syndiotactic polypropylene, random copolymer of propylene and ethylene and/or butene and/or hexene, elastomers (...) The polyolefin may be produced in any suitable manner, including slurry, solution, gas phase, high pressure or other suitable processes, and by using catalyst systems appropriate for the polymerization of polyolefins, such as Ziegler-Natta-type catalysts, chromium catalysts, metallocene-type catalysts, other appropriate catalyst systems or combinations thereof, or by free-radical polymerization. As used herein, the terms “polyethylene,” “ethylene polymer,” “ethylene copolymer,” “polyethylene component” and “ethylene based polymer” mean a polymer or copolymer including ethylene derived units of about 50 mol % or greater, about 70 mo(...) Furthermore, the term “polyethylene composition” means a composition containing one or more polyethylene components where the sum of ethylene derived units is greater than 50 wt %. The polyethylene compositions may be physical blends or in situ blends of more than one type of polyethylene or compositions of polyethylenes with polymers other than polyethylenes. (...)both equivalently refer to the derivative or polymerized form of the monomer as found in a polymer after polymerization reaction of such monomer with other monomers and/or comonomers. (...)disclosure, an ethylene polymer having a density of 0.910 g/cm3 to 0.940 g/cm3 is referred to as a “low density polyethylene” (LDPE); an ethylene polymer having a density of 0.890 g/cm3 to 0.940 g/cm3, that is linear and does not contain a (...)is linear and does not contain a substantial amount of long-chain branching is referred to as “linear low density polyethylene” (LLDPE) and can be produced with suitable Ziegler-Natta catalysts, vanadium catalysts, or with metallocene catal(...)and/or in slurry reactors and/or with the disclosed catalysts in solution reactors (“linear” means that the polyethylene has no or only a few long-chain branches, typically referred to as a g'vis of 0.97 or above, 0.98 or above); and an eth(...)98 or above); and an ethylene polymer having a density of more than 0.940 g/cm3 is referred to as a “high density polyethylene” (HDPE). Additionally, the increased polarity of the ECA as compared to polyethylene homopolymers may provide additional reduction or elimination of diffusion and extraction of additives typically used in greenhouse films. (...)incorporation of process aids, chain transfer agents, molecular weight modifiers, or solvents used during the polymerization process or in an amount that would substantially affect the heat of fusion, melting point, crystallinity, melt inde(...) (...)from about 10%, about 15%, about 20%, about 25% or about 30% to about 60%, about 55%, about 50%, or about 45%, of polyethylene. A value of 293 J/g (B) is used as the heat of fusion for 100% crystalline polyethylene. The melting temperature is measured and reported during the second heating cycle (or second melt). ECA polymers may be produced by any suitable process, including free radical polymerization. In some embodiments, the ECA polymer is produced by heating ethylene, α,β-unsaturated carboxylic acid, and an initiator in an autoclave type reacto(...) Polyethylenes Polyethylene used for the multilayer film made according to a method of the present disclosure is selected from an ethylene derived homopolymer, an ethylene copolymer, or a composition thereof. Polyethylenes may be an HDPE, LLDPE, or LDPE, and may include those sold by ExxonMobil Chemical Company in Houston Tex. For example, a polyethylene can be one or more of those sold under the trade names ENABLE™, EXACT™, EXCEED™, ESCORENE™, (...) Example LLDPEs include linear low density polyethylenes having comonomer content from about 0.5 wt % to about 20 wt %, the comonomer derived from C3 to C20 α-olefins, e.g. 1-butene or 1-hexene. (...)amount of long chain branching resulting from intermolecular hydrogen transfer that does not occur in catalytic polymerization as used for LLDPE which favors chain end incorporation of monomers. Example HDPEs include high density polyethylenes having comonomer content from about 0.01 wt % to about 5 wt %, the comonomer derived from C3 to C20 α-olefins, e.g. 1-butene or 1-hexene, and in certain embodiments is a homopolymer of ethyle(...) - ExxonMobil™ HDPE HTA 108 polyethylene has an MI of 0.70 g/10 min and density of 0.961 g/cm3, and is commercially available from ExxonMobil Chemical Company, Houston, Tex. - PAXON™ AA60-003 polyethylene has an MI of 0.25 g/10 min and density of 0.963 g/cm3, and is commercially available from ExxonMobil Chemical Company, Houston, Tex. - CONTINUUM™ DMDA-1260 polyethylene has an MI of 2.7 g/10 min and density of 0.963 g/cm3, and is commercially available from Dow Chemical Company, Midland, Mich. - UNIVAL™ DMDA-6147 polyethylene has an MI of 10 g/10 min and density of 0.948 g/cm3, and is commercially available from Dow Chemical Compan(...) In at least one embodiment, the polyethylene is an ethylene copolymer, either random or block, of ethylene and one or more comonomers selected from C3 to C20 linear, branched or cyclic monomers, often C3 to C20 α-olefins. In at least one embodiment, the polyethylene includes propylene units of about 20 mol % or less, about 15 mol % or less, about 10 mol % or less, about 5 mol % or less, or about 0 mol % propylene units. The aromatic-group-containing monomer further includes at least one polymerizable double bond such that after polymerization, the aromatic structure will be pendant from the polymer backbone. In some embodiments, one or more dienes are present in the polyethylene at about 10 wt % or less, such as about 0.00001 wt % to about 2 wt %, about 0.002 wt % to about 1 wt %, about 0.003 wt % to about 0.5 wt %, based upon the total weight of the polyethylene. In some embodiments, diene is added to the polymerization in an amount of from about 500 ppm, about 400 ppm, or about 300 ppm to about 50 p(...) Polyethylene copolymers can include about 50 wt % or more ethylene and have a C3 to C20 comonomer, C4 to C8 comonomer, 1-hexene or 1-octene comonomer wt % of about 50 wt % or less, such as about 10 wt % or less, about 1 wt % or less, from a(...) The polyethylene may include from about 70 mol % to 100 mol % of units derived from ethylene. The lower value on the range of ethylene content may be from about 70 mol %, about 75 mol %, about 80 mol %, about 85 mol %, about 90 mol %, about(...) The polyethylene may have an upper ethylene value of about 80 mol %, about 85 mol %, about 90 mol %, about 92 mol %, about 94 mol %, about 95 mol %, about 96 mol %, about 97 mol %, about 98 mol %, about 99 mol %, about 99.5 mol %, about 99.9 mol % or 100 mol %, based on polymer units derived from ethylene. For polyethylene copolymers, the polyethylene copolymer may have about 50 mol % or less of polymer units derived from a comonomer, e.g. C3-C20 olefins or alpha-olefins. Polyethylene Properties Polyethylene homopolymers and copolymers can have one or more of the following properties: (...)column spreading are employed; however, data on generally accepted standards, e.g., National Bureau of Standards Polyethylene 1484 and anionically produced hydrogenated polyisoprenes (alternating ethylene-propylene copolymers demonstrate th(...) Additional Polyethylene Embodiments In at least one embodiment, the polyethylene is a first type of LLDPE (PE1-type) having about 99 wt % to about 80 wt %, about 99 wt % to about 85 wt %, about 99 wt % to about 87.5 wt %, about 99 wt % to about 90 wt %, about 99 wt % to about(...) The PE1-type polyethylene may have a composition distribution breadth index (CDBI) of about 70% or greater, such as about 75% or greater, about 80% or greater, about 82% or greater, about 85% or greater, about 87% or greater, about 90% or g(...) A PE1-type polyethylene may have a density about 0.918 g/cm3 or greater, about 0.920 g/cm3 or greater, about 0.922 g/cm3 or greater, about 0.928 g/cm3 or greater, about 0.930 g/cm3 or greater, about 0.932 g/cm3 or greater. Additionally, a PE1-type polyethylene may have a density of about 0.945 g/cm3 or less, about 0.940 g/cm3 or less, about 0.937 g/cm3 or less, about 0.935 g/cm3 or less, about 0.9(...) A PE1-type polyethylene can be a metallocene polyethylene. The PE1-type polyethylene may have a g′vis of from about 0.85 to about 0.98, such as from about 0.87 to about 0.97, about 0.89 to about 0.97, about 0.91 to about 0.97, about 0.93 to(...) Suitable commercial polymers for the PE1-type polyethylene are available from ExxonMobil Chemical Company in Baytown, Tex. under the tradename Enable™. Polyethylene polymers known as Enable™ available from ExxonMobil Chemical Company, Houst(...) (...)HAO performance, and sourcing simplicity are among some of the advantageous properties of the Enable™ family of polyethylene polymers. Commercial Enable™ polyethylene is available with a density from about 0.92 g/cm3 to about 0.935 g/cm3 an(...) - Enable™ 2005 polyethylene has an MI of 0.5 g/10 min. and density of 0.920 g/cm3, and is commercially available from ExxonMobil Chemical Company, Houston, Tex. - Enable™ 2010 polyethylene has an MI of 1 g/10 min and density of 0.92 g/cm3, and is commercially available from ExxonMobil Chemical Company, Houston, Tex. - Enable™ 2703MC polyethylene has an MI of 0.3 g/10 min and density of 0.927 g/cm3, and is commercially available from ExxonMobil Chemical Company, Houston, Tex. - Enable™ 4002MC polyethylene has an MI of 0.25 g/10 min and a density of 0.94 g/cm3, and is commercially available from ExxonMobil Chemical Company, Houston, Tex. - Enable™ 4009MC polyethylene has an MI of 0.9 g/10min and a density of 0.94 g/cm3, and is commercially available from ExxonMobil Chemical Company, Houston(...) In at least one embodiment, the polyethylene a second type of LLDPE (PE2-type) polyethylene including about 50 wt % or greater of polymer units derived from a C3 to C20 alpha-olefin comonomer (e.g. hexene or octene) of about 50 wt % or less(...) PE2-type polyethylenes can have a CDBI of about 60% or greater, such as about 60% to about 80%, or about 65% to about 80%. The PE2-type polyethylene may have a density of about 0.910 g/cm3 to about 0.950 g/cm3, about 0.915 g.cm3 to about 0.940 g/cm3, or about 0.918 g/cm3 to about 0.925 g/cm3. PE2-type polyethylenes may have a melt index (MI2.16) according to ASTM D1238 (190° C./2.16 kg) of about 0(...) A PE2-type polyethylene can be a metallocene polyethylene. Such PE2-type polyethylenes can have a g′vis of about 0.97 or greater, about 0.98 or greater and can be a prepared by gas-phase polymerization supported catalyst with an bridged bis(alkyl-substituted dicyclopentadienyl) zirconium dichloride transition metal component and methyl alumoxane cocatalyst. PE2-type polyethylenes are available from ExxonMobil Chemical Company under the trade name Exceed™ and Exceed™ XP. Polyethylene polymers known as Exceed™ and Exceed™ XP available from ExxonMobil Chemical Company, Houston, Tex., offer a combination of high toughness and outstanding tensile strength. (...)flex-crack resistance, and melt-strength are among some of the advantageous properties of the Exceed™ family of polyethylene polymers. Commercial Exceed™ polyethylene is available with a density from about 0.91 g/cm3 to about 0.925 g/cm3 an(...) - Exceed™ XP 6056ML polyethylene) has an MI of 0.5 g/10 min and a density of 0.916 g/cm3, and is commercially available from ExxonMobil Chemical Company, Houston, Tex. - Exceed™ 1018 polyethylene has an MI of 1 g/10 min and a density of 0.918 g/cm3, and is commercially available from ExxonMobil Chemical Company, Houston, Tex. - Exceed™ XP 8784 polyethylene has an MI of 0.8 g/10 min and a density of 0.914 g/cm3, and is commercially available from ExxonMobil Chemical Company, Houston, Tex. - Exceed™ 1012HA polyethylene has an MI of 1 g/10 min and a density of 0.912 g/cm3, and is commercially available from ExxonMobil Chemical Company(...) Polyethylene Production The method of making the polyethylene can be performed or provided by slurry, solution, gas phase, high pressure or other suitable processes, and by using catalyst systems appropriate for the polymerization of polyethylenes, such as Ziegler-Natta-type catalysts, chromium catalysts, metallocene-type catalysts, other appropriate catalyst systems or combinations thereof, or by free-radical polymerization. Polyethylene homopolymers or copolymers that can be used may be produced using mono- or bis-cyclopentadienyl transition metal catalysts in combination wit(...) In an embodiment, the polyethylenes are made by the catalysts, activators and processes described in U.S. Pat. Nos. 5,466,649; 5,741,563; 6,255,426; 6,342,566; 6,384,142; 6,476,171; and 7,951,873; and WO Publication Nos. 2004/022646 and 200(...) (...)Rolf Mülhaupt and Hans H. Brintzinger, eds., Springer-Verlag 1995 5); Resconi et al.; and I, II METALLOCENE-BASED POLYOLEFINS (Wiley & Sons 2000). In at least one embodiment of the present disclosure, the polyethylene is produced by polymerization of ethylene and, optionally, an alpha-olefin with a catalyst having, as a transition metal component, a bis (n-C3-4 alkyl cyclopentadienyl)(...) In another embodiment, the polyethylene is produced by gas-phase polymerization of ethylene with a catalyst having as a transition metal component a bis(n-C3-4 alkyl cyclopentadienyl) hafnium compound, where the transition metal component i(...) In a class of embodiments, the polyethylene may contain less than 5 ppm hafnium, less than 2 ppm hafnium, less than 1.5 ppm hafnium, or less than 1 ppm hafnium. In other embodiments, the polyethylene polymers may contain from about 0.01 ppm to about 2 ppm hafnium, from about 0.01 ppm to about 1.5 ppm hafnium, or from a(...) Typically, the amount of hafnium is greater than the amount of zirconium in the polyethylene polymer. In a class of embodiments, the ratio of hafnium to zirconium (ppm/ppm) is about 2 or more, about 10 or more, about 15 or more, about 17 or(...) (...)zirconium may be extremely low, resulting in a virtually undetectable or undetectable amount of zirconium in the polyethylene polymer. Thus, the upper value on the ratio of hafnium to zirconium in the polymer may be quite large. The polyethylene may be combined with various additives before being processed into a film or multilayer film. The additives may include anti-fog and/or anti-drip additives. The anti-fog and/or anti-drip additive typically provide for lower(...) Anti-fog and anti-drip additives may be present in the polyethylene in a combined wt % of from about 0.01 wt % to about 10 wt %, such as from about 0.02 wt % to about 9 wt %, from about 0.05 wt % to about 8 wt %, from about 0.1 wt % to abou(...) The polyethylene may be combined with additional additives and each layer may individually include various additives in varying quantities. Additional additives may include antioxidants, UV stabilizers, UV absorbers, IR reflectors used in g(...) (...)layer disposed on the second layer; each of the first layer, the second layer, and the third layer including a polyolefin polymer, optionally mixed with a polyethylene polymer or other polymers or additives. In some embodiments, the multilayer film includes in one or more layers a polyethylene composition including ethylene vinyl acetate (EVA). Either of the polyolefin of the first layer and the polyolefin of the third layer may have a higher or lower polarity than the polyolefin of the second layer. In some embodiments, at least one of the polyolefins of the first layer and the polyolefin of the third layer has a polarity lower than the polyolefin of the second layer. In at least one embodiment, the second layer includes 100 wt % ECA ba(...)layer includes 100 wt % ECA based on the weight of the polymer in that layer and has a higher polarity than the polyolefin of one or more of the other layers. (...)LDPE, and HDPE present in a given layer may be optionally in a blend with one or more other polymers, such as polyethylenes defined herein, which blend is referred to as polyethylene composition as defined above. In some embodiments, the polyethylene composition is a blend of two polyethylenes with different densities, long chain branching content, or melt indexes. In at least one embodiment, the polyethylene composition is an ethylene hexene (EH) copolymer blended with a second polyethylene. The second polyethylene may be the same as or different from the EH copolymer. In an embodiment where the polyethylene is different from the EH copolymer in a polyethylene composition, the polyethylene homopolymer in the homopolymer: copolymer blend may be present in an(...)15 wt % or less, about 10 wt % or less, or about 5 wt % or less, based on the total weight of polymer in the polyethylene composition. In at least one embodiment, the polyolefin of the second layer of a multilayer film includes 100 wt % of an ECA copolymer, based on the total weight of polymer in the second layer. In at least one embodiment, the polyolefin of the second layer of a multilayer film includes a polyethylene composition including an ECA. In another embodiment, the second layer of a multilayer film includes a polyethylene, having a density of about 0.910 g/cm3 to about 0.945 g/cm3, an MI2.16, of about 0.1 g/10 min to (...) In at least one embodiment, the third layer of the multilayer film includes a polyethylene composition including one or more of (i) a polyethylene, (ii) a polyethylene copolymer, and (iii) an EAO copolymer. (...)85 wt %, about 50 wt % to about 80 wt %, about 60 wt % to about 80 wt %, or about 65 wt % to about 75 wt % of a polyethylene copolymer and about 60 wt % or less, such as about 10 wt % to about 60 wt %, about 15 wt % to about 50 wt %, about (...)wt %, about 20 wt % to about 45 wt %, or about 25 wt % to about 40 wt %, or about 25 wt % to about 35 wt % of a polyethylene homopolymer, based on total weight of polymer in the third layer. In an embodiment, the polyethylene copolymer is an EAO copolymer. In some embodiments, the third layer includes about 100 wt % of(...) (...)one embodiment, each of the first layer, the second layer, and the third layer of a multilayer film include a polyethylene or polyethylene composition. In at least one embodiment, an EAO copolymer is present in the first layer and an EAO co(...) (...)the EAO copolymers in the first layer and the third layer are EH copolymers, such as PE1-type or PE2-type polyethylenes. In at least one embodiment, the EAO copolymer in the third layer are EH copolymers, such as PE1-type or PE2-type polyethylenes. (...)the EAO copolymers in the first layer and the third layer are EH copolymers, such as PE1-type or PE2-type polyethylenes. (...)disposed on the second layer including about 100 wt % of an EAO copolymer, such as an EH copolymer or PE1-type polyethylene, based on total weight of polymer in the third layer. (...)in the third layer; (d) a fourth layer, disposed between the first layer and the second layer, including a polyethylene or a polyethylene composition; and (e) a fifth layer, disposed between the second layer and the third layer, including a polyethylene or a polyethylene composition. (...)the polymers of the second layer, the fourth layer, or the fifth layer may have a higher or lower density than the polyolefin of the first layer. In at least one embodiment, at least one of the polymers of the second layer, the fourth layer or the fifth layer has a density higher than the polyolefin of the first layer. (...)the multilayer film includes in the fourth layer and/or the fifth layer independently ECA alone or as part of a polyethylene composition. The ECA in the fourth layer and/or the fifth layer may be present in an amount of about 30 wt % or gre(...) In some embodiments, the polyethylene of the second layer has a higher α,β-unsaturated carboxylic acid content (mol %) than the polyethylene of the fourth layer and/or the polyethylene of the fifth layer. In some embodiments, the polyethylene of the fourth layer and/or the fifth layer has a higher α,β-unsaturated carboxylic acid content than the polyethylene of the first layer and the polyethylene of the third layer. In some embodiments, the polyethylene of the second layer has a higher α,β-unsaturated carboxylic acid content than the polyethylene of the fourth layer and/or the polyethylene of the fifth layer and the polyethylene of the fourth layer and/or the fifth layer has a higher α,β-unsaturated carboxylic acid content than the polyethylene of the first layer and/or the third layer. In some embodiments, the fourth layer and the fifth layer are identical and inclu(...) (...)in the first layer, the second layer, and the third layer are EH copolymers, such as PE1-type or PE2-type polyethylenes. (...)in the first layer, the second layer, and the fourth layer are EH copolymers, such as PE1-type or PE2-type polyethylenes. In some embodiments, the ECA of the fifth layer has a greater than or equal to α,β-unsaturated carboxylic acid content(...) (...)the EAO copolymers in the first layer and the fourth layer are EH copolymers, such as PE1-type or PE2-type polyethylenes. In some embodiments, the ECA of the fifth layer has an α,β-unsaturated carboxylic acid content greater than or equal t(...) (...)the multilayer film has a 1/4/2/5/3 structure , including: (a) a first layer including about 100% of an PE2-type polyethylene, based on total weight of polymer in the first layer; (b) a second layer disposed between the first layer and the (...)in the second layer; (c) a third layer disposed on the second layer including about 100 wt % of an PE2-type polyethylene, based on total weight of polymer in the third layer; (d) a fourth layer, disposed between the first layer and the seco(...) (...)in the first layer, the second layer, and the third layer are EH copolymers, such as PE1-type or PE2-type polyethylenes. (...)the multilayer film has a 1/4/2/5/3 structure , including: (a) a first layer including about 100% of an PE2-type polyethylene, based on total weight of polymer in the first layer; (b) a second layer disposed between the first layer and the (...)in the second layer; (c) a third layer disposed on the second layer including about 100 wt % of an PE2-type polyethylene, based on total weight of polymer in the third layer; (d) a fourth layer, disposed between the first layer and the seco(...) - 1. Polyolefins. As described above. - 2. Polar polymers. Polar polymers include homopolymers and copolymers of esters, amides, acetates, anhydrides, copolymers of a C2 to C20 olefin, such as ethylene and/or propylene and/or butene with o(...)applied by evaporating SiOx or AlOx onto a film surface), fabric, spunbond fibers, and non-wovens (including polypropylene spunbond fibers or non-wovens), and substrates coated with inks, dyes, pigments, and the like. It has been discovered that the use of ECA polymers in a layer of a polyethylene multilayer film has little or no negative effect on optical and mechanical properties of the multilayer film. (...)layer disposed on the second layer, where the first layer includes a ECA copolymer; the second layer includes a polyethylene or a polyethylene composition; and the third layer includes a polyethylene or a polyethylene composition. In at least one embodiment the ECA polymer has a density of about 0.934 or less, about 0.(...) Certain combinations of polyethylenes can provide films having desired physical and optical properties. Multilayer films may also be formed by combining two or more single layer films prepared as described above. The grade of EAA also affects its potential use as a greenhouse covering. Additionally, the use of a layer of about 100 wt % EAA based on the total weight of the polymer in that layer avoids the use of a blend of EAA and other polyolefins (such a LDPE), which blends may have decreased optical properties, such as lower (...) DESC (US20210230411) Polyolefin films are frequently used to produce greenhouses because of their low cost, processability, durability, ease of use, and low haze. Similar films may be used in the grocery industry for produce bags and food packaging. Stickiness and clarity may be affected by the crystalline and amorphous phases of a polyolefin. The use of polymer blend may sacrifice clarity and/or increase stickiness and may not be desirable in final film formulations. When used in greenhouse applications polyolefin films may include anti-fog and/or anti-drip additives to reduce or eliminate the formation of droplets on the surface of the films by altering the surface energy at the film surface. (...)layer on the surface of the greenhouse film may cause the anti-fog and anti-drip additives to leach out of the polyolefin films. The subsequent decrease in additives present in the film may decrease the lifetime and, therefore, value and ut(...) KEYW POLYETHYLENE HOMOPOLYMER(14,5) POLYETHYLENE COPOLYMER(13,6) LAYER POLYETHYLENE(12,11) METALLOCENE POLYETHYLENE(10,2) POLYPROPYLENE SPUNBOND FIBER(10,1) POLYETHYLENE POLYMER FAMILY(9,2) SYNDIOTACTIC POLYPROPYLENE(9,1) DMDA 6147 POLYETHYLENE(7,1) ULTRALOW DENSITY POLYETHYLENE(7,1) CRYSTALLINE POLYETHYLENE(6,1) POLYETHYLENE POLYMERIZATION(6,1) STANDARD POLYETHYLENE NATIONAL BUREAU(6,1) LOW DENSITY POLYETHYLENE(5,1) POLYETHYLENE COMPONENT(5,2) HIGH DENSITY POLYETHYLENE(3,1) PAN EXXONMOBIL CHEMICAL PATENTS
Полимеры | Данный патент относится к производству иономеров на основе полиолефинов. Патент описывает процесс получения иономера, включающий контакт C2-C60 α-олефинов, необязательного диена и металлического алкенила с катализаторной системой, образование кополимера и функционализацию реакции полимеризации с помощью электрофильных групп. Полученный иономер содержит 0,01-20% металлического алкенила. Патент относится к сфере полимеров. | US20220213241 | EXXONMOBIL CHEMICAL PATENTS | 2020-12-29 2021-12-20 | (US20220213241) Polyolefin-Based Ionomers and Production Thereof | (US20220213241) This invention relates to a process to produce an ionomer comprising: 1) contacting, in a reactor, one or more C2-C60 α-olefins, an optional diene, and a metal alkenyl with a catalyst system comprising an activator, a catalyst compound, and a support; 2) forming a copolymer comprising one or more C2-C60 α-olefin monomers and about 0.01 wt % to about 20 wt %, based on the weight of the copolymer, of metal alkenyl; 3) functionalizing and quenching the polymerization reaction with one or more electrophilic groups; and 4) obtaining ionomer. | (US20220213241) What is claimed is: 1. A process to produce an ionomer comprising: 1) contacting, in a reactor, one or more C2-C60 α-olefins, an optional diene, and a metal alkenyl represented by the formula: Q(R′)z-v(R)v where Q is a group 1, 2, 12 or 13 metal, R is a hydrocarbenyl group containing 4 to 20 carbon atoms having an allyl chain end, R′ is a hydrocarbyl group containing 1 to 30 carbon atoms, z is 1, 2, or 3, and v is 1, 2 or 3, where z-v is 0, 1 or 2, with a catalyst system comprising an activator, a catalyst compound, and a support; 2) forming a copolymer comprising one or more C2-C60 α-olefin monomers and about 0.01 wt % to about 20 wt %, based on the weight of the copolymer, of metal alkenyl, wherein the copolymer optionally has a melting point of 100° C. or more and or an Mw of 100,000 g/mol; 3) functionalizing and quenching the polymerization reaction with one or more electrophilic groups; and 4) obtaining ionomer comprising an ionic group. 2. The process of claim 1, wherein Q is Al. 3. The process of claim 1, wherein R is butenyl, pentenyl, heptenyl, or octenyl and R′ is methyl, ethyl, propyl, isobutyl, butyl, octyl, or n-octyl. 4. The process of claim 1, wherein aluminum alkenyl is one or more of isobutyl-di(oct-7-en-1-yl)-aluminum, isobutyl-di(dec-9-en-1-yl)-aluminum, isobutyl-di(non-8-en-1-yl)-aluminum, isobutyl-di(hept-6-en-1-yl)-aluminum, dimethyl(oct-7-en-1-yl)aluminum, diethyl(oct-7-en-1-yl)aluminum, dibutyl(oct-7-en-1-yl)aluminum, diisobutyl(oct-7-en-1-yl)aluminum, diisobutyl(non-8-en-1-yl)aluminum, diisobutyl(dec-9-en-1-yl) aluminum, diisobutyl(dodec-10-en-1-yl)aluminum, diisobutyl(hept-6-en-1-yl)aluminum, diethyl(hept-6-en-1-yl)aluminum, dimethyl(hept-6-en-1-yl)aluminum, di-n-octyl(7-octen-1-yl)aluminum, n-octyl(di-7-octen-1-yl)aluminum, and diisobutyl(6-hepten-1-yl)aluminum. 5. The process of claim 1, where the C2-C60 α-olefins are one or more of ethylene, propylene, butene, pentene, hexene, heptene, octene, nonene, decene, undecene, dodecene and isomers thereof. 6. The process of claim 1, where the diene comprises one or more of butadiene, pentadiene, hexadiene, heptadiene, octadiene, nonadiene, decadiene, undecadiene, dodecadiene, tridecadiene, tetradecadiene, pentadecadiene, hexadecadiene, heptadecadiene, octadecadiene, nonadecadiene, icosadiene, heneicosadiene, docosadiene, tricosadiene, tetracosadiene, pentacosadiene, hexacosadiene, heptacosadiene, octacosadiene, nonacosadiene, triacontadiene, cyclopentadiene, vinylnorbornene, norbornadiene, 5-ethylidene-2-norbornene, 5-vinyl-2-norbornene, divinylbenzene, dicyclopentadiene, and combination(s) thereof. 7. The process of claim 1, where copolymer comprises: 1) 50 wt % to about 99.99 wt % of a first α-olefin monomer, 2) up to about 50 wt % of an optional second α-olefin comonomer different from the first α-olefin monomer, 3) up to about 20 wt % of an optional diene, and 4) 0.01 wt % to about 20 wt % of a metal alkenyl, based on the weight of the copolymer. 8. The process of claim 1, where ionomer comprises: 1) 50 wt % to about 99.88 wt % of a first α-olefin monomer selected from the group consisting of ethylene or propylene, 2) 0.1 wt % to about 50 wt % of a second α-olefin comonomer different from the first α-olefin monomer selected from the group consisting of C2 to C26 α-olefins, 3) 0.01 wt % to about 20 wt % of an optional diene selected from the group consisting of vinylnorbornene, norbornadiene, 5-ethylidene-2-norbornene, 5-vinyl-2-norbornene, divinylbenzene, dicyclopentadiene, and combination(s) thereof, and 4) 0.01 wt % to about 20 wt % of a metal alkenyl selected from the group consisting of (diisobutyl)(7-octen-1-yl)aluminum, (di-n-octyl)(7-octen-1-yl)aluminum, (isobutyl)(di-7-octen-1-yl)aluminum, (n-octyl)(di-7-octen-1-yl)aluminum, (diisobutyl)(6-hepten-1-yl)aluminum and combinations thereof, based on the weight of the copolymer. 9. The process of claim 1, where copolymer has an Mw/Mn of from about 2 to about 4 Mw of about 50,000 g/mol or more and an Mn of about 21,000 g/mol or more. 10. The process of claim 1, where the ionomer comprises one or more ionic groups selected from the group consisting of a sulfonate, a phosphonate, alkoxy, carboxlate, sulfonate, phosphate, epoxide, and styrenics. 11. The process of claim 1, wherein the ionomer comprises one or more pendant groups represent by the formula: —R*—C(O)—OQ-(OR′2-v′(R)v′)2, where R* is a hydrocarbyl having 2 to 18 carbon atoms, Q is a group 13 metal, R is a hydrocarbenyl group containing 4 to 20 carbon atoms having an allyl chain end, R′ is a hydrocarbyl group containing 1 to 30 carbon atoms, and v′ is 1 or 2. 12. The process of claim 1, wherein the reaction conditions comprise a temperature of about 50° C. to about 100° C. and a time of about 5 minutes to about 30 minutes. 13. The process of claim 1, wherein the functionalizing/quench agent is introduced at a pressure of from about 50 psi to about 150 psi, wherein introducing the oxidizing agent to the copolymer is performed at a temperature of about 50° C. to about 100° C., and for a time of about 5 minutes to about 30 minutes. 14. The process of claim 1, wherein the catalyst comprises a metallocene represented by the formula: CpACpBM′X′n, (MCN-I) CpA(T)CpBM′X′n, or (MCN-II) TyCpmMGnXq (MCN-III) wherein each CpA and CpB is independently selected from cyclopentadienyl ligands and ligands isolobal to cyclopentadienyl, one or both CpA and CpB may contain heteroatoms, and one or both CpA and CpB may be substituted by one or more R″ groups; M′ is selected from Groups 3 through 12 atoms and lanthanide Group atoms; X′ is an anionic leaving group; n is 0 or an integer from 1 to 4; each R″ is independently selected from alkyl, substituted alkyl, heteroalkyl, alkenyl, substituted alkenyl, heteroalkenyl, alkynyl, substituted alkynyl, heteroalkynyl, alkoxy, aryloxy, alkylthio, arylthio, aryl, substituted aryl, heteroaryl, aralkyl, aralkylene, alkaryl, alkarylene, haloalkyl, haloalkenyl, haloalkynyl, heteroalkyl, heterocycle, heteroaryl, a heteroatom-containing group, hydrocarbyl, substituted hydrocarbyl, heterohydrocarbyl, silyl, boryl, phosphino, phosphine, amino, amine, ether, and thioether; (T) is a bridging group selected from divalent alkyl, divalent substituted alkyl, divalent heteroalkyl, divalent alkenyl, divalent substituted alkenyl, divalent heteroalkenyl, divalent alkynyl, divalent substituted alkynyl, divalent heteroalkynyl, divalent alkoxy, divalent aryloxy, divalent alkylthio, divalent arylthio, divalent aryl, divalent substituted aryl, divalent heteroaryl, divalent aralkyl, divalent aralkylene, divalent alkaryl, divalent alkarylene, divalent haloalkyl, divalent haloalkenyl, divalent haloalkynyl, divalent heteroalkyl, divalent heterocycle, divalent heteroaryl, a divalent heteroatom-containing group, divalent hydrocarbyl, divalent substituted hydrocarbyl, divalent heterohydrocarbyl, divalent silyl, divalent boryl, divalent phosphino, divalent phosphine, divalent amino, divalent amine, divalent ether, divalent thioether; Cp is independently a substituted or unsubstituted cyclopentadienyl ligand or substituted or unsubstituted ligand isolobal to cyclopentadienyl; M is a Group 4 transition metal; G is a heteroatom group represented by the formula JR*z where J is N, P, O or S, and R* is a linear, branched, or cyclic C1-C20 hydrocarbyl; z is 1 or 2; T is a bridging group; y is 0 or 1; X is a leaving group; m=1, n=1, 2 or 3, q=0, 1, 2 or 3, and the sum of m+n+q is equal to the coordination number of the transition metal. 15. The process of claim 1, wherein the catalyst is represented by the Formula (A): wherein: M is a group 3, 4, 5, or 6 transition metal or a Lanthanide; E and E′ are each independently O, S, or NR9, where R9 is independently hydrogen, C1-C40 hydrocarbyl, C1-C40 substituted hydrocarbyl, or a heteroatom-containing group; Q is group 14, 15, or 16 atom that forms a dative bond to metal M; A1QA1′ are part of a heterocyclic Lewis base containing 4 to 40 non-hydrogen atoms that links A2 to A2′ via a 3-atom bridge with Q being the central atom of the 3-atom bridge; A3A2 is a divalent group containing 2 to 40 non-hydrogen atoms that links A1 to the E-bonded aryl group via a 2-atom bridge; A2′A3′ is a divalent group containing 2 to 40 non-hydrogen atoms that links A1′ to the E′-bonded aryl group via a 2-atom bridge; each L is independently a Lewis base; each X is independently an anionic ligand; n is 1, 2 or 3; m is 0, 1, or 2; n+m is not greater than 4; each of R1*, R2*, R3*, R4*, R1′, R2′, R3′, and R4′ is independently hydrogen, C1-C40 hydrocarbyl, C1-C40 substituted hydrocarbyl, a heteroatom or a heteroatom-containing group, or one or more of R1* and R2*, R2* and R3*, R3* and R4*, R1′ and R2′, R2′ and R3′, R3′ and R4′ may be joined to form one or more substituted hydrocarbyl rings, unsubstituted hydrocarbyl rings, substituted heterocyclic rings, or unsubstituted heterocyclic rings each having 5, 6, 7, or 8 ring atoms, and where substitutions on the ring can join to form additional rings; any two L groups may be joined together to form a bidentate Lewis base; an X group may be joined to an L group to form a monoanionic bidentate group; and any two X groups may be joined together to form a dianionic ligand group. 16. The process of claim 1, wherein the ionomer has a maximum elastic range of from about 400% elongation to about 500% elongation. 17. The process of claim 1, wherein the ionomer has an elongation at breakage of about 500% or greater. 18. The process of claim 1, wherein the ionomer has a tensile set, at 200% deformation, of from about 40% to about 50%. 19. The process of claim 1, wherein the ionomer has a tensile strength, at 25° C., of from about 0.1 MPa to about 10 MPa. 20. The process of claim 1, wherein the ionomer has a Young's modulus, at 40° C. of from about 0.5 MPa to about 10 MPa, the ionomer has a glass transition temperature of from about −100° C. to about −10° C., the ionomer has a complex viscosity as measured by oscillatory shear at an angular frequency of 0.1 rad/s of about 500,000 Pa-s to about 800,000 Pa-s, the propylene copolymer has a complex viscosity as measured by oscillatory shear at an angular frequency of 100 rad/s of about 100 to 500 Pa-s, the ionomer has a shear thinning index of about 1,000 to 5,000, and the ionomer has a strain hardening ratio of about 5 to about 15 when measured at Hencky strain rate of 10 sec−1, of about 10 to about 20 when measured at Hencky strain rate of 1.0 sec−1, of about 15 to about 30 when measured at Hencky strain rate of 0.1 sec−1, of about 30 to about 100 when measured at Hencky strain rate of 0.01 sec−1, and/or of about 100 to about 200 when measured at Hencky strain rate of 0.001 sec−1. | (US20220213241A1) PENDING | (US20220213241) The ionomers can be useful for producing "soft touch" grips in products such as personal care articles such as toothbrushes, etc.; toys; small appliances; packaging; kitchenware; sport and leisure products; consumer electronics; PVC and silicone rubber replacement medical tubing; industrial hoses; and shower tubing. Thus, there is a need for producing polyolefin-based ionomers by a method that avoids interaction between heteroatom-containing ionic groups and metal catalysts. In at least one embodiment, a suitable anion can be a bulky anion, such as a tert-butoxide or a borate. Polyolefin-based ionomers can be difficult to produce because heteroatom-containing ionic groups, such as hydroxyl or carboxylic acid groups, can inhibit catalyst(s) used to form the polymer precursors (of the ionomers). | (US20220213241) 1 . A process to produce an ionomer comprising: 1) contacting, in a reactor, one or more C2-C60 α-olefins, an optional diene, and a metal alkenyl represented by the formula: Q(R′)z-v(R)v where Q is a group 1, 2, 12 or 13 metal, R is a hydrocarbenyl group containing 4 to 20 carbon atoms having an allyl chain end, R′ is a hydrocarbyl group containing 1 to 30 carbon atoms, z is 1, 2, or 3, and v is 1, 2 or 3, where z-v is 0, 1 or 2, with a catalyst system comprising an activator, a catalyst compound, and a support; 2) forming a copolymer comprising one or more C2-C60 α-olefin monomers and about 0.01 wt % to about 20 wt %, based on the weight of the copolymer, of metal alkenyl, wherein the copolymer optionally has a melting point of 100° C. or more and or an Mw of 100,000 g/mol; 3) functionalizing and quenching the polymerization reaction with one or more electrophilic groups; and 4) obtaining ionomer comprising an ionic group. | (US20220213241) Further this invention relates to the synthesis of polypropylene based ionomers by vinyl-addition copolymerization of olefins with an aluminum vinyl transfer agent, which can be followed by reactions with CO2, affording thermoplastic that can undergo ion-exchange reactions with various metal ions. It has been discovered that polyolefin-based ionomers can have improved mechanical properties, such as toughness and elasticity, compared with their precursor copolymers without ionic groups. It has been further discovered that polyolefin-based ionomers can flow and can be reprocessed while also retaining one or more properties of cross-linked rubbers, such as toughness, elasticity, and resistance to heat, chemicals, and other environmental exposure. This invention relates to a process to produce an ionomer comprising: 1) contacting, in a reactor, one or more C2-C60 α-olefins, an optional diene, and a metal alkenyl with a catalyst system comprising an activator, a catalyst compound, and a support; 2) forming a copolymer comprising one or more C2-C60 α-olefin monomers and about 0.01 wt % to about 20 wt %, based on the weight of the copolymer, of metal alkenyl; 3) functionalizing and quenching the polymerization reaction with one or more electrophilic groups; and 4) obtaining ionomer. The present disclosure generally relates to functionalized polyolefin-based ionomers and production thereof. It has been discovered that compared to nonpolar polyolefins, polyolefins featuring polar ionic groups can have unique and improved properties, such as improved adhesion to metals and glass, as well as improved printability. | APD 2021-12-20 DESC (US20220213241) The present disclosure generally relates to functionalized polyolefin-based ionomers and production thereof. It has been discovered that compared to nonpolar polyolefins, polyolefins featuring polar ionic groups can have unique and improved properties, such as improved adhesion to metals and glass, as well as improved printability. Some types of polar polyolefins can also provide advanced functionality including for use in fuels, batteries, and sensor materials. Polyolefin-based ionomers (ionomeric polyolefins) are produced from polymers or copolymers (polymer precursors) including, for example, polyethylene, polypropylene, or copolymers of ethylene and propylene. Further this invention relates to the synthesis of polypropylene based ionomers by vinyl-addition copolymerization of olefins with an aluminum vinyl transfer agent, which can be followed by reactions with CO2, affording thermoplastic that can undergo ion-exchange reactions with various metal ions. The resulting polypropylene ionomers show improved properties, such as melt flow characteristics (compared to conventional, non-ionomer, polypropylene) including superior melt strength, strong shear-thinning, and strong extensional strain hardening. The polypropylene ionomers also show improved mechanical properties, due to additional physically crosslink provided by ion-clusters. The PP-ionomers melts behave as crosslinked materials at low temperatures and can be re-processed into new products a(...) Polyolefin-based ionomers can be difficult to produce because heteroatom-containing ionic groups, such as hydroxyl or carboxylic acid groups, can inhibit catalyst(s) used to form the polymer precursors (of the ionomers). (...)and zirconium metallocenes) may be used for polymerizing nonpolar olefins because of their propensity for forming polyolefins having high molecular weight and high functional monomer content. However, transition metal catalysts are often readily poisoned by heteroatoms. Some polyolefin catalysts are deactivated by nucleophilic heteroatoms, making ionomeric polyolefin synthesis challenging. Thus, there is a need for producing polyolefin-based ionomers by a method that avoids interaction between heteroatom-containing ionic groups and metal catalysts. Polyolefin-based polymer precursors of the present disclosure can include olefin comonomer units and metal alkenyl comonomer units, such as aluminum vinyl. In some aspects, the metal alkenyl units can include an aluminum vinyl units (AV), s(...) In at least some aspects, the metal alkenyl units can be used to produce polyolefins having pendant metal groups, such as pendant aluminum groups. Thereafter, the pendant metal groups can be converted to ionic groups via oxidation. Thereafter, the polyolefin precursors can undergo ion exchange with metal ions to form polyolefin-based ionomers. It has been discovered that polyolefin-based ionomers can have improved mechanical properties, such as toughness and elasticity, compared with their precursor copolymers without ionic groups. It has been further discovered that polyolefin-based ionomers can flow and can be reprocessed while also retaining one or more p(...) In some embodiments, the polyolefin-based ionomers, in contrast to their precursor polymers, can behave similarly to physically cross-linked materials, such as cross-linked rubbers, at room temperature and can be reprocessed into new products at relatively higher temperatures. In some embodiments, the polyolefin-based ionomers can perform as well or better than soft grade ethylene propylene rubbers. For purposes herein a “polymer” refers to a compound having two or more “mer” units, that is, a degree of polymerization of two or more, where the mer units can be of the same or different species. A “homopolymer” is a polymer having mer un(...) (...)the organic structure of the monomer in its as-polymerized form as incorporated into a polymer, e.g., through polymerization of the corresponding monomer. Throughout the specification and claims, reference to the monomer(s) and/or the metal(...) (...)of 5 to 10 wt %, it is understood that the “ethylene” mer unit in the copolymer is derived from ethylene in the polymerization reaction and said derived units are present at 35 wt % to 55 wt %, based upon the weight of the copolymer and tha(...)of the copolymer and that the “metal alkenyl” mer unit in the copolymer is derived from metal alkenyl in the polymerization reaction and said derived units are present at 5 wt % to 10 wt %, based upon the weight of the copolymer. (...)π-bound cyclopentadienyl moiety or substituted cyclopentadienyl moiety), where the complexes are useful for the polymerization of olefins, typically when combined with activator(s). The term “single site coordination polymerization catalyst” means metallocene or post metallocene catalyst compounds, including but not limited to bis(phenolate) heterocyclic Lewis base complexes, that are capable of copolymerizing olefin a(...) (...)such as an alumoxane or a non-coordinating anion), a catalyst compound (such as a single site coordination polymerization catalyst), and a support (such as silica) 3) functionalizing and quenching the polymerization reaction with one or more electrophilic groups, such as CO2, CS2, COS, O2, H2O SO2, SO3, P2O5, NO2, epoxides, cyclic anhydrides (such as maleic anhydride), methyl methacrylate, styrenics ((...) (...)and/or scavenger when utilized with metallocene and other transition metal catalysts to prepare polymers, such as polyethylene, polypropylene, and copolymers of ethylene and/or propylene. Once polymerization has been performed, copolymers can have pendant metal groups, such as pendant aluminum groups. In other embodiments, copolymers can have pendant groups of B, Ga, In, Li, Mg or Zn. For example, UV stabilizer may be pre-blended into a masterbatch with a thermoplastic resin, such as polypropylene, or a polyethylene, such as linear low density polyethylene. Linear polymeric processing additives can include polypropylene homopolymers, and branched polymeric processing additives can include diene-modified polypropylene polymers. Blow molding is described in more detail in, for example, Concise Encyclopedia of Polymer Science and Engineering, pp. 90-92 (Jacqueline I. Kroschwitz, ed., John Wiley & Sons 1990). Polymerization Processes Polymerization processes to form copolymers (and subsequent ionomers thereof) of the present disclosure can be carried out in any suitable manner A suspension, slurry, or gas phase polymerization process can be used. Such processes can be run in a batch, semi-batch, or continuous mode. Gas phase polymerization processes and slurry processes are preferred. In embodiments, the polymerization process is not a homogeneous process. A homogeneous polymerization process is defined to be a process where at least 90 wt % of the product is soluble in the reaction (...) As used herein the term “slurry polymerization process” means a polymerization process where a supported catalyst is employed and monomers are polymerized on the supported catalyst particles. Suitable diluents/solvents useful for polymerization include non-coordinating, inert liquids. Examples include straight and branched-chain hydrocarbons, such as isobutane, butane, pentane, isopentane, hexanes, isohexane, heptane, octane, do(...) In at least one embodiment, the feed concentration of the monomers and comonomers for the polymerization is 60 vol % solvent or less, such as 40 vol % or less, or such as 20 vol % or less, based on the total volume of the feedstream. In at least one embodiment, the polymerization is run in a bulk process. In some embodiments, hydrogen is present in the polymerization reactor at a partial pressure of 0.001 to 50 psig (0.007 to 345 kPa), such as from 0.01 to 25 psig (0.07 to 172 kPa), such as 0.1 to 10 psig (0.7 to 70 kPa). In at least one embodiment, the polymerization can occur in one reaction zone. A “reaction zone” also referred to as a “polymerization zone” is a vessel where polymerization takes place, for example a batch reactor. (...)multiple reactors are used in either series or parallel configuration, each reactor is considered as a separate polymerization zone. For a multi-stage polymerization in both a batch reactor and a continuous reactor, each polymerization stage is considered as a separate polymerization zone. In at least one embodiment, the polymerization occurs in one reaction zone. In at least one embodiment, the reactant mixture is stirred rapidly during polymerization. In at least one embodiment, polymerization proceeds for about 5 minutes or greater, such as about 5 minutes to about 60 minutes, such as about 5 minutes to about 30 minutes, such as from about 10 minutes to 20 minutes, such as about 15 minu(...) In at least one embodiment, total reaction time for polymerization, functionalization/quench is about 10 minutes or greater, such as from about 10 minutes to about 60 minutes, such as from about 20 minutes to about 40 minutes, such as about(...) In at least one embodiment, the polymerization, functionalization/quench occurs in one reaction zone. In at least one embodiment, the polymerization, functionalization/quench occurs in one slurry phase reactor. In at least one embodiment, the polymerization, functionalization/quench occurs in one gas phase reactor. In at least one embodiment, a process to produce a copolymer can include a vinyl addition polymerization between α-olefins and metal alkenyls using a suitable catalyst system. In at least one embodiment, the metal alkenyl can be an alkenyla(...) In at least one embodiment, a concentration of the metal alkenyl in the polymerization reaction may be from about 0.001 mol % to about 20 mol %, such as from about 0.001 mol % to about 10 mol %, such as from about 0.01 mol % to about 5 mol (...) In some other embodiments, 500 ppm or less of diene is added to the polymerization, such as 400 ppm or less, such as 300 ppm or less. In other embodiments, at least 50 ppm of diene is added to the polymerization, or 100 ppm or more, or 150 ppm or more. Gas Phase Polymerization Slurry Phase Polymerization A slurry polymerization process generally operates between 1 to about 50 atmosphere pressure range (15 psi to 735 psi, 103 kPa to 5,068 kPa) or even greater and temperatures in the range of 0° C. to about 120° C. In a slurry polymerization, a suspension of solid, particulate polymer is formed in a liquid polymerization diluent medium to which monomer and comonomers along with catalyst are added. The liquid diluent employed in the polymerization medium is typically an alkane having from 3 to 7 carbon atoms, such as a branched alkane. The medium employed should be liquid under the conditions of polymerization and relatively inert. When a propane medium is used the process must be operated above the reaction dilu(...) In an embodiment, a polymerization technique herein is referred to as a particle form polymerization, or a slurry process where the temperature is kept below the temperature at which the polymer goes into solution. Such technique is describ(...) The temperature in the particle form process may be from about 85° C. to about 110° C. Two example polymerization methods for the slurry process are those employing a loop reactor and those utilizing a plurality of stirred reactors in serie(...) Useful reactor types and/or processes for the production of polyolefin polymers include, but are not limited to, UNIPOL™ Gas Phase Reactors (available from Univation Technologies); INEOS™ Gas Phase Reactors and Processes; Continuous Flow St(...) Other additives may also be used in the polymerization, as desired, such as one or more scavengers, promoters, modifiers, chain transfer agents (such as diethyl zinc), reducing agents, oxidizing agents, hydrogen, aluminum alkyls, or silanes(...) Polymerization Catalyst Compounds Polymerization catalysts of the present disclosure for forming α-olefin-metal alkenyl and α-olefin-metal alkenyl-diene copolymers can be single site coordination polymerization catalysts, such as metallocene or post-metallocene compounds (such as bis(phenolate) heterocyclic Lewis base complexes). Polymerization catalysts of the present disclosure for forming α-olefin-metal alkenyl and α-olefin-metal alkenyl-diene copolymers can be monocyclopentadienyl group 4 transition metal compounds represented by the formula (MCN-IB): (...)the sense of balancing its ionic charge at +1, and yet retain sufficient lability to permit displacement during polymerization. (...)cation or which only weakly coordinate to a cation thereby remaining sufficiently labile to be displaced during polymerization. (...)the Densities and Molecular Volumes of Liquids and Solids,” Journal of Chemical Education, v. 71(11), November 1994, pp. 962-964. Molecular volume (MV), in units of cubic Å, is calculated using the formula: MV=8.3VS, where VS is the scaled (...) The activators may be added to a polymerization in the form of an ion pair using, for example, [M2HTH]+][NCA]− in which the di(hydrogenated tallow)methylamine (“M2HTH”) cation reacts with a basic leaving group on the transition metal comple(...) (...)also be supported absent the activator; in that case, the activator (and co-activator if needed) is added to a polymerization process's liquid phase. Additionally, two or more different complexes may be placed on the same support. (...)oxides, inorganic chlorides, for example magnesium chloride and resinous support materials such as polystyrene polyolefin or polymeric compounds or any other organic support material and the like. (...)such as an alumoxane or a non-coordinating anion), a catalyst compound (such as a single site coordination polymerization catalyst), and a support (such as silica) 3) functionalizing and quenching the polymerization reaction with one or more electrophilic groups, such as CO2, CS2, COS, O2, H2O SO2, SO3, P2O5, NO2, epoxides, cyclic anhydrides (such as maleic anhydride), methyl methacrylate, styrenics ((...) Reagent grade 1,2,4-trichlorobenzene (TCB) (from Sigma-Aldrich) comprising ˜300 ppm antioxidant BHT can be used as the mobile phase at a nominal flow rate of ˜1.0 mL/min and a nominal injection volume of ˜200 μL. (...)subtracted IR5 broadband signal, I, using the equation: c=αI, where α is the mass constant determined with polyethylene or polypropylene standards. The mass recovery can be calculated from the ratio of the integrated area of the concentrati(...) (...)determined by the ratio of the IR5 detector intensity corresponding to CH2 and CH3 channel calibrated with a series of PE and PP homo/copolymer standards whose nominal value are predetermined by NMR or FTIR. In particular, this provides the(...) For analyzing polyethylene homopolymers, ethylene-hexene copolymers, and ethylene-octene copolymers, dn/dc=0.1048 ml/mg and A2=0.0015; for analyzing ethylene-butene copolymers, dn/dc=0.1048*(1−0.00126*w2) ml/mg and A2=0.0015 where w2 is wei(...) (...)heat) is acquired by heating the sample to at least 30° C. above its melting temperature, typically 200° C. for polypropylene, at a heating rate of 10° C./min. The sample is held for at least 5 minutes at this temperature to destroy its the(...) (...)Fourth Edition, published by John Wiley and Sons, New York 1999, except that a value of 290 J/g is used for H° (polyethylene), a value of 140 J/g is used for H° (polybutene), and a value of 207 J/g is used for H° (polypropylene). Assuming the density of the iPP ionomer is ˜0.88 g/cm3 (880 g/L) based on DSC results and the polypropylene monomer molecular weight is 42.08 g/mol, it is possible to calculate a molar ratio of aluminum acetate to polypropylene monomer. (...)reactor was then brought to 70° C., and the reaction was allowed to stir at 650 rpm for 30 minutes at 70° C. The polymerization was terminated by introduction of 50 psig CO2 at 70° C., and the reaction was allowed to stir at 70° C. for an a(...) (...)reactor was then brought to 70° C., and the reaction was allowed to stir at 650 rpm for 30 minutes at 70° C. The polymerization was terminated by introduction of 50 psig CO2 at 70° C., and the reaction was allowed to stir at 70° C. for an a(...) (...)reactor was then brought to 70° C., and the reaction was allowed to stir at 650 rpm for 30 minutes at 70° C. The polymerization was terminated by introduction of 50 psig CO2 at 70° C., and the reaction was allowed to stir at 70° C. for an a(...) (...)reactor was then brought to 70° C., and the reaction was allowed to stir at 650 rpm for 30 minutes at 70° C. The polymerization was terminated by introduction of 50 psig CO2 at 70° C., and the reaction was allowed to stir at 70° C. for an a(...) (...)reactor was then brought to 70° C., and the reaction was allowed to stir at 650 rpm for 60 minutes at 70° C. The polymerization was terminated by introduction of 50 psig CO2 at 70° C., and the reaction was allowed to stir at 70° C. for an a(...) (...)reactor was then brought to 70° C., and the reaction was allowed to stir at 650 rpm for 60 minutes at 70° C. The polymerization was terminated by introduction of 50 psig CO2 at 70° C., and the reaction was allowed to stir at 70° C. for an a(...) (...)crystallinity was determined Xc=(ΔHf/ΔHf0)×100, where ΔHf0=207 J/g is the heat of fusion of a perfect (defect-free) i-PP crystal (of infinite lamellar thickness and molar mass). The glass transition temperature (Tg) was measured by dynamic (...) (...)strength, high SH and strong shear-thinning, makes the iPP ionomer a very good candidate for applications where HMS PP is required. DESC (US20220213241) The present disclosure relates to a process to produce polyolefin-based ionomers by quenching a polymerization reaction with a functionalizing agent. (...)0194872 and U.S. Pat. No. 10,676,547 disclose aluminum vinyl transfer agents and their use a monomers in olefin polymerization. Nam, Y.-G. et al. (2002) “Propene Polymerization with Sterospecific Metallocene Dichloride-[Ph3C][B(C6F5)4] Using ω-Alkenylaluminum as an Alkylation Reagent and as a Functional Comonomer,” Macromolecules, v. 35(18), pp. 6760-6762; Lee, J.-W. et al. (2013) “Copolymerization of norbornene with ω-alkenylaluminum as a prec(...)comonomer for introduction of carbonyl moieties,” Journal of Polymer Science, Part A: Polymer Chemistry, v. 51(23), pp. 5085-5090; Shiono, T. et al. (2013) “Facile Synthesis of Hydroxy-Functionalized Cycloolefin Copolymer Using ω-Alkenylaluminium as a Comonomer,” Macromol. Chem. Phys., v. 214(19), pp. 2239-2244; Kang, K. K. et al (1998) “Preparations of Propylene and Ethylene Ionomers with Solvay-Type TiCl3 Catalyst,” J.M.S.—Pure Appl. Chem., v. A35(6), pp. 1003-1016; and Landoll, L. M. et al. (1989) “Polypropylene Ionomers,” Journal of Polymer Science: Part A: Polymer Chemistry, v. 27(7), pp. 2189-2201. 3) functionalizing and quenching the polymerization reaction with one or more electrophilic groups; and KEYW POLYPROPYLENE IONOMER SYNTHESIS(61,1) POLYPROPYLENE IONOMER(34,3) POLYPROPYLENE HOMOPOLYMER(5,1) PP IONOMER MELT(3,1) PAN EXXONMOBIL CHEMICAL PATENTS
Моторные масла | Патент описывает состав моторного масла, который обеспечивает улучшенную защиту двигателя от износа и коррозии, а также повышенную топливную эффективность. Состав включает основную долю базового масла из одного или нескольких масел группы I, II, III, IV или V, полимерный модификатор трения на основе этиленоксида и один или несколько модификаторов вязкости. Дополнительно могут присутствовать присадки против износа, антиоксиданты, диспергаторы, коррозионные ингибиторы, и другие присадки. Также описываются различные варианты базовых масел и пропорций их использования. | CN115698236 US20220010230 WO2022/010606 | EXXONMOBIL RESEARCH & ENGINEERING EXXONMOBIL TECHNOLOGY ENGINEERING | 2020-07-09 2021-06-08 | (US20220010230) Engine oil lubricant compostions and methods for making same with superior engine wear protection and corrosion protection | (US20220010230) Provided is an engine oil lubricant composition with improved fuel efficiency and engine wear protection. The lubricant composition may include a major amount of an oil basestock from any one or more Group I, Group II, Group III, Group IV or Group V base oils. The resulting engine oil lubricant composition may have a kinematic viscosity at 100° C. of 6 cSt or less, and a corrosion protection of at least 90, as measured according the ASTM D6557 Ball Rust Test. The resulting engine oil lubricant composition may also have a kinematic viscosity at 100° C. of 6 cSt or less, an HTHS (ASTM D4683) of less than or equal to 2.2 cP at 150° C. and a FZG failure load stage of at least 6, as measured by the FZG A10/16.6R/130 test procedure. | (US20220010230) What is claimed is: 1. An engine oil lubricant composition comprising: a major amount of an oil basestock, about 0.1 wt % to about 5.0 wt % of a polymeric ethylene oxide friction modifier, and about 0.1 wt % to about 8.0 wt % of at least one viscosity modifier, where the weight percents are based on the total weight of the engine oil lubricant composition, and wherein the engine oil lubricant composition has a kinematic viscosity at 100° C. of 6 cSt or less, and a corrosion protection of at least 90, as measured according the ASTM D6557 Ball Rust Test. 2. The lubricant composition of claim 1, wherein the lubricant composition further has an HTHS (ASTM D4683) of less than or equal to 2.2 cP at 150° C. 3. The lubricant composition of claim 1, wherein the at least one viscosity modifier comprises a styrenic block copolymer and the oil basestock comprises a Group I, Group II, Group III, Group IV or Group V base oil. 4. The lubricating engine oil of claim 1, wherein the oil basestock comprises a Group IV base oil. 5. The lubricant composition of claim 1, wherein the major amount of the oil basestock comprises about 69 wt % to 95 wt % of a Group IV base oil, based on the total weight of the engine oil lubricant composition. 6. The lubricant composition of claim 4, further comprising about 10 to about 15 wt % of a Group II base oil, based on the total weight of the engine oil lubricant composition. 7. The lubricant composition of claim 6, further comprising about 1 to about 3 wt % of a Group V base oil, based on the total weight of the engine oil lubricant composition. 8. The lubricant composition of claim 6, wherein the Group II base oil has a kinematic viscosity at 100° C. of from 2 to 6 cSt. 9. The lubricant composition of claim 6, wherein the Group II basestock is a Gas to-Liquids (GTL) basestock. 10. The lubricant composition of claim 7, wherein the Group V basestock has a kinematic viscosity at 100° C. of from 2 to 6 cSt. 11. The lubricant composition of claim 7, wherein the Group V basestock has a kinematic viscosity at 100° C. of 5 cSt or less. 12. The lubricant composition of claim 1, further comprising one or more anti-wear additives, other viscosity modifiers, antioxidants, detergents, other dispersants, pour point depressants, corrosion inhibitors, metal deactivators, seal compatibility additives, anti-foam agents, inhibitors, anti-rust additives, or any one or more combinations thereof. 13. The lubricant composition of claim 1, wherein the lubricant composition further has a FZG failure load stage of at least 6, as measured by the FZG A10/16.6R/130 test procedure. 14. An engine oil lubricant composition comprising: a major amount of an oil basestock, about 0.1 wt % to about 5.0 wt % of a mixed glyceride ester friction modifier, and about 0.1 wt % to about 8 wt % of at least one viscosity modifier, where the weight percents are based on the total weight of the engine oil lubricant composition, and wherein the engine oil lubricant composition has a kinematic viscosity at 100° C. of 6 cSt or less, an HTHS (ASTM D4683) of less than or equal to 2.2 cP at 150° C. and a FZG failure load stage of at least 6, as measured by the FZG A10/16.6R/130 test procedure. 15. The lubricant composition of claim 14, wherein the at least one viscosity modifier comprises a styrenic block copolymer and the oil basestock comprises a Group I, Group II, Group III, Group IV or Group V base oil. 16. The lubricating engine oil of claim 14, wherein the oil basestock comprises a Group IV base oil. 17. The lubricant composition of claim 14, wherein the major amount of the oil basestock comprises about 69 wt % to 95 wt % of a Group IV base oil, based on the total weight of the engine oil lubricant composition. 18. The lubricant composition of claim 16, further comprising about 10 to about 15 wt % of a Group II base oil, based on the total weight of the engine oil lubricant composition. 19. The lubricant composition of claim 18, further comprising about 1 to about 3 wt % of a Group V base oil, based on the total weight of the engine oil lubricant composition. 20. The lubricant composition of claim 18, wherein the Group II base oil has a kinematic viscosity at 100° C. of from 2 to 6 cSt. 21. The lubricant composition of claim 18, wherein the Group II basestock is a Gas to-Liquids (GTL) basestock. 22. The lubricant composition of claim 19, wherein the Group V basestock has a kinematic viscosity at 100° C. of from 2 to 6 cSt. 23. The lubricant composition of claim 19, wherein the Group V basestock has a kinematic viscosity at 100° C. of 5 cSt or less. 24. The lubricant composition of claim 14, further comprising one or more anti-wear additives, other viscosity modifiers, antioxidants, detergents, other dispersants, pour point depressants, corrosion inhibitors, metal deactivators, seal compatibility additives, anti-foam agents, inhibitors, anti-rust additives, or any one or more combinations thereof. 25. An engine oil lubricant composition comprising: about 65 wt % to 95 wt % of a Group IV base oil having a kinematic viscosity at 100° C. of 5 cSt or less; about 1 wt % to 5 wt % of a Group IV base oil having a kinematic viscosity at 100° C. of 100 cSt to 200 CSt; and about 10 to about 15 wt % of a Group II base oil having a kinematic viscosity at 100° C. of 5 cSt or less, wherein the weight percents are based on the total weight of the engine oil lubricant composition, and wherein the engine oil lubricant composition has a kinematic viscosity at 100° C. of 6 cSt or less, an HTHS (ASTM D4683) of less than or equal to 2.2 cP at 150° C. and a FZG failure load stage of at least 6, as measured by the FZG A10/16.6R/130 test procedure. | (US20220010230A1) PENDING (WO202210606A1) PENDING (CN115698236A) PENDING | (US20220010230) It is desirable for at least some detergent to be overbased. Other alkylates of aromatics can be advantageously used. The ZDDP is typically used in amounts of from about 0.4 to 1.4 wt % of the total lubricant oil composition, although more or less can often be used advantageously. | (US20220010230) 1 . An engine oil lubricant composition comprising: a major amount of an oil basestock, about 0.1 wt % to about 5.0 wt % of a polymeric ethylene oxide friction modifier, and about 0.1 wt % to about 8.0 wt % of at least one viscosity modifier, where the weight percents are based on the total weight of the engine oil lubricant composition, and wherein the engine oil lubricant composition has a kinematic viscosity at 100° C. of 6 cSt or less, and a corrosion protection of at least 90, as measured according the ASTM D6557 Ball Rust Test. 14 . An engine oil lubricant composition comprising: a major amount of an oil basestock, about 0.1 wt % to about 5.0 wt % of a mixed glyceride ester friction modifier, and about 0.1 wt % to about 8 wt % of at least one viscosity modifier, where the weight percents are based on the total weight of the engine oil lubricant composition, and wherein the engine oil lubricant composition has a kinematic viscosity at 100° C. of 6 cSt or less, an HTHS (ASTM D4683) of less than or equal to 2.2 cP at 150° C. and a FZG failure load stage of at least 6, as measured by the FZG A10/16.6R/130 test procedure. 25 . An engine oil lubricant composition comprising: about 65 wt % to 95 wt % of a Group IV base oil having a kinematic viscosity at 100° C. of 5 cSt or less; about 1 wt % to 5 wt % of a Group IV base oil having a kinematic viscosity at 100° C. of 100 cSt to 200 CSt; and about 10 to about 15 wt % of a Group II base oil having a kinematic viscosity at 100° C. of 5 cSt or less, wherein the weight percents are based on the total weight of the engine oil lubricant composition, and wherein the engine oil lubricant composition has a kinematic viscosity at 100° C. of 6 cSt or less, an HTHS (ASTM D4683) of less than or equal to 2.2 cP at 150° C. and a FZG failure load stage of at least 6, as measured by the FZG A10/16.6R/130 test procedure. | (US20220010230) Accordingly, the present disclosure is intended to embrace all such alterations, modifications, and variations of the above detailed description. Provided is an engine oil lubricant composition with improved fuel efficiency and engine wear protection. | APD 2021-06-08 2021-06-08 2021-06-08 DESC (US20220010230) (...)at 150° C. The engine oil lubricant compositions are particularly suitable as 0W-4, 0W-8, 0W-12 and 0W-16 viscosity grade engine oils. Hydrocarbon oils include oils such as polymerized and interpolymerized olefins (polybutylenes, polypropylenes, propylene isobutylene copolymers, ethylene-olefin copolymers, and ethylene-alphaolefin copolymers, for example). Polyalphaolefin (...) (...)are poly-1-octene, poly-1-decene and poly-1-dodecene and mixtures thereof and mixed olefin-derived polyolefins. However, the dimers of higher olefins in the range of C14 to C18 may be used to provide low viscosity basestocks of acceptably low volatility. Depending on the viscosity grade and the starting oligomer, the PAOs may be predominantly trimers and tetramers of the starting olefins, with min(...) The PAO fluids may be conveniently made by the polymerization of an alphaolefin in the presence of a polymerization catalyst such as the Friedel-Crafts catalysts including, for example, aluminum trichloride, boron trifluoride or complexes o(...) (...)include ethoxylated polyalkylpolyamines, propoxylated polyalkylpolyamines and polyalkenylpolyamines such as polyethylene polyamines. One example is propoxylated hexamethylenediamine. DESC (WO202210606) The engine oil lubricant compositions are particularly suitable as OW-4, 0W-8, OW-12 and OW-16 viscosity grade engine oils. Hydrocarbon oils include oils such as polymerized and interpolymerized olefins (polybutylenes, polypropylenes, propylene isobutylene copolymers, ethylene-olefin copolymers, and ethylene-alphaolefm copolymers, for example). Polyalphaolefm (P(...) (...)are poly- 1-octene, poly-l-decene and poly- 1-dodecene and mixtures thereof and mixed olefin-derived polyolefins. However, the dimers of higher olefins in the range of C14 to Ci8 may be used to provide low viscosity basestocks of acceptably(...) Depending on the viscosity grade and the starting oligomer, the PAOs may be predominantly trimers and tetramers of the starting olefins, with minor amounts of the higher oligomers, having a viscosity range of 1.5 to 12 cSt. The PAO fluids may be conveniently made by the polymerization of an alphaolefm in the presence of a polymerization catalyst such as the Friedel-Crafts catalysts including, for example, aluminum trichloride, boron trifluoride or complexes of(...) (...)include ethoxylated polyalkylpolyamines, propoxylated polyalkylpolyamines and polyalkenylpolyamines such as polyethylene polyamines. One example is propoxylated hexamethylenediamine. DESC (CN115698236) The engine oil lubricant compositions are particularly suitable as 0W-4, 0W-8, 0W-12 and 0W-16 viscosity grades of engine oil. Hydrocarbon oils include oils such as polymerized and interpolymerized olefins (e.g., polybutylenes, polypropylenes, propylene isobutylene copolymers, ethylene-olefin copolymers, and ethylene-alpha-olefin copolymers). Polyalphaolefin (PAO) (...) (...)polyalphaolefins are poly-1-octene, poly-1-decene, and poly-1-dodecene, and mixtures and mixed olefin derived polyolefins thereof. However, at C 14 To C 18 Dimers of higher olefins in the range may be used to provide a low viscosity base with acceptably low volatility. Depending on the viscosity grade and starting oligomers, the PAO may be predominantly trimers and tetramers of starting olefins, w(...) PAO fluids may suitably be prepared by polymerizing an alpha-olefin in the presence of a polymerization catalyst, for example a Friedel-Crafts catalyst, including, for example, aluminum trichloride, boron trifluoride, or complexes of boron (...) (...)include ethoxylated polyalkyl polyamines, propoxylated polyalkyl polyamines, and polyalkenyl polyamines such as polyethylene polyamines. One example is propoxylated hexamethylenediamine. KEYW POLYETHYLENE POLYAMINE(5,1) PAN EXXONMOBIL RESEARCH & ENGINEERING EXXONMOBIL TECHNOLOGY ENGINEERING
Масла и смазки для двигателей | Данный патент описывает состав моторного масла, содержащего органические модификаторы трения и коррозионные ингибиторы, обеспечивающие защиту от коррозии металлических поверхностей. Коррозионные ингибиторы содержат органические кислотные группы и/или органометаллические молекулы нафталина с общим количеством щелочных металлов, не превышающим 3 мг КОН/г. Состав обладает низким содержанием сульфатной золы и высокой производительностью в экономии топлива. | CN115734999 US20220145206 WO2022/099291 | EXXONMOBIL RESEARCH & ENGINEERING EXXONMOBIL TECHNOLOGY & ENGINEERING | 2020-11-06 2021-11-04 | (US20220145206) Engine oil lubricant compostions and methods for making same with steel corrosion protection | (US20220145206) Provided is a low sulfated ash engine oil lubricant composition containing organic friction modifiers with improved fuel economy and corrosion resistance. The lubricant composition includes one or more metal free corrosion inhibitors having an organic acid group and/or one or more organo metallic naphthalene molecules having a ASTM D2896 total base number less than 3 mg KOH/g. The resulting lubricant composition improves ASTM D6557 corrosion protection for low sulfated ash engine oils containing organic friction modifiers, while maintaining exceptional fuel economy performance. | (US20220145206) What is claimed is: 1. An engine oil lubricant composition, comprising: about 40 wt % to about 90 wt % of at least one base oil; about 0.1 wt % to about 5 wt % of an organic friction modifier; about 1 wt % to about 6 wt % of at least one detergent comprising magnesium or calcium; about 0.01 wt % to about 1 wt % of a corrosion inhibitor having at least one organic acid moiety or organic salt thereof; wherein the engine oil lubricant composition has a sulfated ash content of 0.5 wt % or less, and an HTHS (ASTM D4683) of less than or equal to 3.7 cP at 150° C. 2. The lubricant composition of claim 1, wherein the composition comprises 0.1 wt % to about 1.0 wt % of an organic friction modifier. 3. The lubricant composition of claim 1, wherein the organic friction modifier is an alkyl or alkylene glyceride ester. 4. The lubricant composition of claim 1, wherein the at least one detergent comprises magnesium or calcium sulfonate or a mixture thereof. 5. The lubricating engine oil of claim 1, wherein the corrosion inhibitor having a naphthenate, naphthalene sulfonate, or at least one organic acid or organic salt moiety improves the ball rust test (ASTM D6557) average gray value (AGV) by at least 25%. 6. The lubricating engine oil of claim 1, wherein the corrosion inhibitor having a naphthenate, naphthalene sulfonate, or at least one organic acid or organic salt moiety improves the ball rust test (ASTM D6557) average gray value (AGV) by at least 50%. 7. The lubricating engine oil of claim 1, wherein the corrosion inhibitor having a naphthenate, naphthalene sulfonate, or at least one organic acid or organic salt moiety improves the ball rust test (ASTM D6557) average gray value (AGV) by at least 100%. 8. The lubricating engine oil of claim 1, wherein the corrosion inhibitor having at least one organic acid or organic salt of an alkyl or alkylene substituted naphthenate or naphthalene sulfonate moiety. 9. The lubricating engine oil of claim 1, wherein the corrosion inhibitor is zinc naphthenate. 10. The lubricating engine oil of claim 1, wherein the corrosion inhibitor is the barium salt of dinonyl, naphthylenesulfonic acid. 11. The lubricating engine oil of claim 1, wherein the corrosion inhibitor is calcium dinonylnaphthalene sulfonate. 12. The lubricating engine oil of claim 1, wherein the corrosion inhibitor is zinc dinonylnaphthalene sulfonate. 13. The lubricating engine oil of claim 1, wherein the corrosion inhibitor having at least one organic acid or organic salt of a carboxylate moiety. 14. The lubricating engine oil of claim 1, wherein the corrosion inhibitor is the imidazoline reaction product of oleic acid and amino-ethyl 2-ethylhexyl amine plus free oleic acid. 15. The lubricating engine oil of claim 1, wherein the corrosion inhibitor is a sixteen carbon chain alkylated succinic anhydride reacted with 1,3 propane diol. 16. The lubricating engine oil of claim 1, wherein the corrosion inhibitor having at least one organic salt moiety with a counter ion from the alkali, alkaline earth, transition metal, metalloid, or post transition metal groups. 17. The lubricating engine oil of claim 1, wherein the corrosion inhibitor having at least one organic salt moiety with a calcium, magnesium, lithium, sodium, barium, zinc, or copper counter ion. 18. An engine oil lubricant composition, comprising: about 40 wt % to about 90 wt % of at least one base oil; about 0.1 wt % to about 5 wt % of an organic friction modifier; about 1 wt % to about 6 wt % of at least one detergent comprising magnesium or calcium; about 0.01 wt % to about 1 wt % of a corrosion inhibitor comprising an organo-metallic naphthalene compound; wherein the engine oil lubricant composition has a sulfated ash content of 0.5 wt % or less, and an HTHS (ASTM D4683) of less than or equal to 3.7 cP at 150° C. 19. The lubricating engine oil of claim 18, wherein the corrosion inhibitor having at least one organic acid or organic salt of an alkyl or alkylene substituted naphthenate or naphthalene sulfonate moiety. 20. The lubricating engine oil of claim 18, wherein the corrosion inhibitor is selected from zinc naphthenate, the barium salt of dinonylnaphthylenesulfonic acid, calcium dinonylnaphthalene sulfonate, and zinc dinonylnaphthalene sulfonate. | (US20220145206A1) PENDING (WO202299291A1) PENDING (CN115734999A) PENDING | (US20220145206) It is desirable for at least some detergent to be overbased, which means the detergent contains large amounts of a metal base that is achieved by reacting an excess of a metal compound (a metal hydroxide or oxide, for example) with an acidic gas (such as carbon dioxide). Other alkylates of aromatics can be advantageously used. The ZDDP is typically used in amounts of from about 0.4 to 1.4 wt % of the total lubricant oil composition, although more or less can often be used advantageously. | (US20220145206) 1 . An engine oil lubricant composition, comprising: about 40 wt % to about 90 wt % of at least one base oil; about 0.1 wt % to about 5 wt % of an organic friction modifier; about 1 wt % to about 6 wt % of at least one detergent comprising magnesium or calcium; about 0.01 wt % to about 1 wt % of a corrosion inhibitor having at least one organic acid moiety or organic salt thereof; wherein the engine oil lubricant composition has a sulfated ash content of 0.5 wt % or less, and an HTHS (ASTM D4683) of less than or equal to 3.7 cP at 150° C. 18 . An engine oil lubricant composition, comprising: about 40 wt % to about 90 wt % of at least one base oil; about 0.1 wt % to about 5 wt % of an organic friction modifier; about 1 wt % to about 6 wt % of at least one detergent comprising magnesium or calcium; about 0.01 wt % to about 1 wt % of a corrosion inhibitor comprising an organo-metallic naphthalene compound; wherein the engine oil lubricant composition has a sulfated ash content of 0.5 wt % or less, and an HTHS (ASTM D4683) of less than or equal to 3.7 cP at 150° C. | (US20220145206) It has been surprisingly discovered that metal free corrosion inhibitors having an organic acid or organic salt group can improve ASTM D6557 corrosion protection for low sulfated ash engine oils containing organic friction modifiers, while maintaining exceptional fuel economy performance. Provided is a low sulfated ash engine oil lubricant composition containing organic friction modifiers with improved fuel economy and corrosion resistance. | APD 2021-11-04 2021-11-04 2021-11-04 DESC (US20220145206) Hydrocarbon oils include oils such as polymerized and interpolymerized olefins (polybutylenes, polypropylenes, propylene isobutylene copolymers, ethylene-olefin copolymers, and ethylene-alphaolefin copolymers, for example). Polyalphaolefin (...) (...)are poly-1-octene, poly-1-decene and poly-1-dodecene and mixtures thereof and mixed olefin-derived polyolefins. However, the dimers of higher olefins in the range of C14 to C18 may be used to provide low viscosity basestocks of acceptably l(...) Depending on the viscosity grade and the starting oligomer, the PAOs may be predominantly trimers and tetramers of the starting olefins, with minor amounts of the higher oligomers, having a viscosity range of 1.5 to 12 cSt (100° C.). The PAO fluids may be conveniently made by the polymerization of an alphaolefin in the presence of a polymerization catalyst such as the Friedel-Crafts catalysts including, for example, aluminum trichloride, boron trifluoride or complexes o(...) For example, the molar ratio of alkenyl succinic anhydride to polyethylene amines (TEPA, tetra-ethylene penta-amine) can vary from about 1:1 to about 5:1. Representative examples are shown in U.S. Pat. Nos. 3,087,936; 3,172,892; 3,219,666; (...) (...)include ethoxylated polyalkylpolyamines, propoxylated polyalkylpolyamines and polyalkenylpolyamines such as polyethylene polyamines. One example is propoxylated hexamethylenediamine. DESC (WO202299291) Hydrocarbon oils include oils such as polymerized and interpolymerized olefins (polybutylenes, polypropylenes, propylene isobutylene copolymers, ethylene-olefin copolymers, and ethylene-alphaolefin copolymers, for example). Polyalphaolefin (...) (...)are poly- 1 -octene, poly-l-decene and poly- 1 -dodecene and mixtures thereof and mixed olefin-derived polyolefins. However, the dimers of higher olefins in the range of C14 to C18 may be used to provide low viscosity basestocks of acceptab(...) Depending on the viscosity grade and the starting oligomer, the PAOs may be predominantly trimers and tetramers of the starting olefins, with minor amounts of the higher oligomers, having a viscosity range of 1.5 to 12 cSt (100°C). The PAO fluids may be conveniently made by the polymerization of an alphaolefin in the presence of a polymerization catalyst such as the Friedel-Crafts catalysts including, for example, aluminum trichloride, boron trifluoride or complexes o(...) For example, the molar ratio of alkenyl succinic anhydride to polyethylene amines (TEPA, tetra-ethylene penta- amine) can vary from about 1 : 1 to about 5:1. Representative examples are shown in U.S. Patents 3,087,936; 3,172,892; 3,219,666;(...) (...)include ethoxylated polyalkylpolyamines, propoxylated polyalkyipolyamines and polyalkenylpolyamines such as polyethylene polyamines. One example is propoxylated hexamethylenediamine. DESC (CN115734999) Hydrocarbon oils include oils such as polymerized and interpolymerized olefins (e.g., polybutylenes, polypropylenes, propylene isobutylene copolymers, ethylene-olefin copolymers, and ethylene-alpha-olefin copolymers). Polyalphaolefin (PAO) (...) (...)polyalphaolefins are poly-1-octene, poly-1-decene, and poly-1-dodecene, and mixtures and mixed olefin derived polyolefins thereof. However, at C 14 To C 18 Dimers of higher olefins in the range may be used to provide a low viscosity base wi(...) Depending on the viscosity grade and starting oligomers, the PAO may be predominantly trimers and tetramers of the starting olefins, with small amounts of higher oligomers, with a viscosity range of 1.5 to 12cSt (100 ℃). (...)include ethoxylated polyalkyl polyamines, propoxylated polyalkyl polyamines, and polyalkenyl polyamines such as polyethylene polyamines. One example is propoxylated hexamethylenediamine. KEYW POLYETHYLENE POLYAMINE(6,1) POLYETHYLENE AMINE(4,1) PAN EXXONMOBIL RESEARCH & ENGINEERING EXXONMOBIL TECHNOLOGY & ENGINEERING
Катализаторы для полимеризации альфа-олефинов | Данный патент описывает катализаторы для полимеризации альфа-олефинов, полученные на основе 1,5-диазабициклооктанов, а также методы использования таких катализаторов. Описываются формулы катализаторов и их компонентов, включая металлы групп 3-13 и переходных металлов групп 3-12, их радикалы и функциональные группы. В патенте также приводятся примеры применения катализаторов в полимеризации альфа-олефинов. | US20210284763 | EXXONMOBIL CHEMICAL PATENTS | 2020-03-03 2021-02-26 | (US20210284763) 1,5 Diazabicyclooctane Ligand Systems and Methods Therewith | (US20210284763) This disclosure is generally directed to polymerization catalysts derived from 1,5-diazabicyclooctanes, catalyst systems utilizing such catalysts, and processes to polymerize alpha olefins therewith. | (US20210284763) 1. A catalyst compound represented by the Formula (I): where: M is a Group 3-13 metal having a valance equal to Z; each L is a univalent C1 to C40 hydrocarbyl radical comprising elements from Groups 13-17 of the periodic table of the elements, a univalent functional group comprising elements from Groups 13-17 of the periodic table of the elements, or a combination thereof; each L′ is a divalent C1 to C40 hydrocarbyl radical comprising elements from Groups 13-17 of the periodic table of the elements, a divalent functional group comprising elements from Groups 13-17 of the periodic table of the elements, or a combination thereof; a is greater than or equal to 0 and less than or equal to Z−2; b is greater than or equal to 0 and less than or equal to Z−2; and Z−2−(a)−(2b)=0; each of R1, R2, R3, R4, R5, R6, R7, R8, R9, R10, R11, R12, R13, R14, R15, R16, R17, R18, and R19 is, independently, a hydrogen, a C1-C40 hydrocarbyl radical, afunctional group comprising elements from Group 13-17 of the periodic table of the elements, or two or more of R1 to R19 may independently join together to form a C4 to C62 cyclic or polycyclic ring structure, or a combination thereof. 2. The catalyst compound according to claim 1, wherein M is a metal selected from Groups 4, 5 or 13 of the periodic table of the elements. 3. The catalyst compound according to claim 1, wherein M is Ti, Hf, Zr, or V. 4. The catalyst compound according to claim 1, represented by the Formula (II): where: M is a Group 3-12 transition metal having a valance equal to Z; each L is a univalent C1 to C40 hydrocarbyl radical comprising elements from Groups 13-17 of the periodic table of the elements, a univalent functional group comprising elements from Groups 13-17 of the periodic table of the elements, or a combination thereof; each L′ is a divalent C1 to C40 hydrocarbyl radical comprising elements from Groups 13-17 of the periodic table of the elements, a divalent functional group comprising elements from Groups 13-17 of the periodic table of the elements, or a combination thereof; a is greater than or equal to 0 and less than or equal to Z−4; b is greater than or equal to 0 and less than or equal to Z−4; and Z−4−(a)−(2b)=0; each of R1, R2, R3, R4, R5, R6, R7, R8, R9, R10, R11, R12, R13, R14, R15, R16, R17, R18, R19, R20, R21, R22, R23, R24, R25, R26, R27, R28, R29, R30, R31, R32, R33, R34 R35, R36, R37 and R38 is, independently, a hydrogen, a C1-C40 hydrocarbyl radical, a functional group comprising elements from Group 13-17 of the periodic table of the elements, or two or more of R1 to R19 may independently join together to form a C4 to C62 cyclic or polycyclic ring structure, or a combination thereof. 5. The catalyst compound according to claim 1, represented by the Formula (IIa): wherein V is vanadium in the 3+ oxidation state, and X is a halogen, C1-C10 alkyl, benzyl, —SiR#3, —CONR#2, —NR#2, and/or —OR#, wherein each R# is a C1-C10 hydrocarbyl. 6. The catalyst compound according to claim 1, represented by the Formula (IIb): wherein V is vanadium and each X is a halogen, C1-C10 alkyl, benzyl, —SiR#3, —CONR#2, —NR#2, and/or —OR#, wherein each R# is a C1-C10 hydrocarbyl. 7. The catalyst compound according to claim 1, represented by the Formula (III): where: M is a Group 3-12 transition metal having a valance equal to Z; each L is a univalent C1 to C40 hydrocarbyl radical comprising elements from Groups 13-17 of the periodic table of the elements, a univalent functional group comprising elements from Groups 13-17 of the periodic table of the elements, or a combination thereof; each L′ is a divalent C1 to C40 hydrocarbyl radical comprising elements from Groups 13-17 of the periodic table of the elements, a divalent functional group comprising elements from Groups 13-17 of the periodic table of the elements, or a combination thereof; a is greater than or equal to 0 and less than or equal to Z−4; b is greater than or equal to 0 and less than or equal to Z−4; and Z−4−(a)−(2b)=0; each of R1, R2, R3, R4, R5, R6, R7, R8, R9, R10, R11, R12, R13, R14, R15, R16, R17, R18, R19, R20, R21, R22, R23, and R24 is, independently, a hydrogen, a C1-C40 hydrocarbyl radical, a functional group comprising elements from Group 13-17 of the periodic table of the elements, or two or more of R1 to R19 may independently join together to form a C4 to C62 cyclic or polycyclic ring structure, or a combination thereof. 8. The catalyst compound according to claim 1, represented by the Formula (IV): where: M is a Group 3-12 transition metal having a valance equal to Z; each L is a univalent C1 to C40 hydrocarbyl radical comprising elements from Groups 13-17 of the periodic table of the elements, a univalent functional group comprising elements from Groups 13-17 of the periodic table of the elements, or a combination thereof; each L′ is a divalent C1 to C40 hydrocarbyl radical comprising elements from Groups 13-17 of the periodic table of the elements, a divalent functional group comprising elements from Groups 13-17 of the periodic table of the elements, or a combination thereof; a is greater than or equal to 0 and less than or equal to Z−4; b is greater than or equal to 0 and less than or equal to Z−4; and Z−4−(a)−(2b)=0; each of R1, R2, R3, R4, R5, R6, R7, R8, R9, R10, R11, R12, R13, R14, R15, R16, R17, R18, and R19 is, independently, a hydrogen, a C1-C40 hydrocarbyl radical, a functional group comprising elements from Group 13-17 of the periodic table of the elements, or two or more of R1 to R19 may independently join together to form a C4 to C62 cyclic or polycyclic ring structure, or a combination thereof; and R20 is, a C1-C40 hydrocarbyl radical, a functional group comprising elements from Group 13-17 of the periodic table of the elements, or a combination thereof. 9. The catalyst compound according to claim 8, represented by the Formula (V): where: M is a Group 3-12 transition metal having a valance equal to Z; each L is a univalent C1 to C40 hydrocarbyl radical comprising elements from Groups 13-17 of the periodic table of the elements, a univalent functional group comprising elements from Groups 13-17 of the periodic table of the elements, or a combination thereof; each L′ is a divalent C1 to C40 hydrocarbyl radical comprising elements from Groups 13-17 of the periodic table of the elements, a divalent functional group comprising elements from Groups 13-17 of the periodic table of the elements, or a combination thereof; a is greater than or equal to 0 and less than or equal to Z−4; b is greater than or equal to 0 and less than or equal to Z−4; and Z−4−(a)−(2b)=0; each of R1, R2, R3, R4, R5, R6, R7, R8, R9, R10, R11, R12, R13, R14, R15, R16, R17, R18, R19, R21, R22, R23, R24, and R25 is, independently, a hydrogen, a C1-C40 hydrocarbyl radical, a functional group comprising elements from Group 13-17 of the periodic table of the elements, or two or more of R1 to R19 may independently join together to form a C4 to C62 cyclic or polycyclic ring structure, or a combination thereof. 10. The catalyst compound according to claim 8, represented by the Formula (Va): wherein V is vanadium and each X is a halogen, C1-C10 alkyl, benzyl, —SiR#3, —CONR#2, —NR#2, and/or —OR#, wherein each R# is a C1-C10 hydrocarbyl. 11. The catalyst compound according to claim 1, represented by the Formula (VI): where: M is a Group 5 transition metal; and each of R1, R2, R3, R4, R5, R6, R7, R8, R9, R10, R11, R12, R13, R14, R15, R16, R17, R18, R19, R20, R21, R22, R23, R24, R25, R26, R27, R28, R29, R30, R31, R32, R33, R34 R35, R36, R37 and R38 is, independently, a hydrogen, a C1-C40 hydrocarbyl radical, a functional group comprising elements from Group 13-17 of the periodic table of the elements, or two or more of R1 to R19 and/or two or more of R20 to R38 may independently join together to form a C4 to C62 cyclic or polycyclic ring structure, or a combination thereof. 12. The catalyst compound according to claim 1, represented by the Formula (VIa): wherein V is vanadium. 13. A process for producing a copolymer, comprising: contacting one or more C2 to C20 olefin monomers with a catalyst system comprising a catalyst compound, activator, and optionally a support at a temperature, a pressure, and for a period of time sufficient to produce the polymer, the catalyst compound represented by Formula (I): where: M is a Group 3-13 metal having a valance equal to Z; each L is a univalent C1 to C40 hydrocarbyl radical comprising elements from Groups 13-17 of the periodic table of the elements, a univalent functional group comprising elements from Groups 13-17 of the periodic table of the elements, or a combination thereof; each L′ is a divalent C1 to C40 hydrocarbyl radical comprising elements from Groups 13-17 of the periodic table of the elements, a divalent functional group comprising elements from Groups 13-17 of the periodic table of the elements, or a combination thereof; a is greater than or equal to 0 and less than or equal to Z−2; b is greater than or equal to 0 and less than or equal to Z−2; and Z−2−(a)−(2b)=0; each of R1, R2, R3, R4, R5, R6, R7, R8, R9, R10, R11, R12, R13, R14, R15, R16, R17, R18, and R19 is, independently, a hydrogen, a C1-C40 hydrocarbyl radical, a functional group comprising elements from Group 13-17 of the periodic table of the elements, or two or more of R1 to R19 may independently join together to form a C4 to C62 cyclic or polycyclic ring structure, or a combination thereof. 14. The process of claim 13, wherein the catalyst, the activator, or both are disposed on a support, wherein the support comprises silica, alumina, clay, or a combination thereof. 15. The process of claim 13, wherein the activator comprises alumoxane, a non-coordinating anion activator, or a combination thereof. 16. The process of claim 13, wherein the activator comprises alumoxane and the alumoxane is present at a ratio of 1 mole aluminum or more to mole of catalyst compound. 17. The process of claim 13, wherein the activator is represented by the formula: (Z)d+(Ad−) wherein Z is (L-H) or a reducible Lewis Acid, wherein L is a neutral Lewis base, H is hydrogen, and (L-H)+ is a Bronsted acid, or Z is a reducible Lewis acid represented by the formula: (Ar3C+), where Ar is aryl radical, an aryl radical substituted with a heteroatom, an aryl radical substituted with one or more C1 to C40 hydrocarbyl radicals, an aryl radical substituted with one or more functional groups comprising elements from Groups 13-17 of the periodic table of the elements, or a combination thereof; Ad− is a non-coordinating anion having the charge d−; and d is an integer from 1 to 3. 18. The process of claim 13, wherein the activator is selected from the group consisting of: N,N-dimethylanilinium tetrakis(pentafluorophenyl)borate, triphenylcarbenium tetrakis(pentafluorophenyl)borate, trimethylammonium tetrakis(perfluoronaphthyl)borate, triethylammonium tetrakis(perfluoronaphthyl)borate, tripropylammonium tetrakis(perfluoronaphthyl)borate, tri(n-butyl)ammonium tetrakis(perfluoronaphthyl)borate, tri(tert-butyl)ammonium tetrakis(perfluoronaphthyl)borate, N,N-dimethylanilinium tetrakis(perfluoronaphthyl)borate, N,N-diethylanilinium tetrakis(perfluoronaphthyl)borate, N,N-dimethyl-(2,4,6-trimethylanilinium) tetrakis(perfluoronaphthyl)borate, tropillium tetrakis(perfluoronaphthyl)borate, triphenylcarbenium tetrakis(perfluoronaphthyl)borate, triphenylphosphonium tetrakis(perfluoronaphthyl)borate, triethylsilylium tetrakis(perfluoronaphthyl)borate, benzene(diazonium) tetrakis(perfluoronaphthyl)borate, trimethylammonium tetrakis(perfluorobiphenyl)borate, triethylammonium tetrakis(perfluorobiphenyl)borate, tripropylammonium tetrakis(perfluorobiphenyl)borate, tri(n-butyl)ammonium tetrakis(perfluorobiphenyl)borate, tri(tert-butyl)ammonium tetrakis(perfluorobiphenyl)borate, N,N-dimethylanilinium tetrakis(perfluorobiphenyl)borate, N,N-diethylanilinium tetrakis(perfluorobiphenyl)borate, N,N-dimethyl-(2,4,6-trimethylanilinium) tetrakis(perfluorobiphenyl)borate, tropillium tetrakis(perfluorobiphenyl)borate, triphenylcarbenium tetrakis(perfluorobiphenyl)borate, triphenylphosphonium tetrakis(perfluorobiphenyl)borate, triethylsilylium tetrakis(perfluorobiphenyl)borate, benzene(diazonium) tetrakis(perfluorobiphenyl)borate, [4-tert-butyl-PhNMe2H][(C6F3(C6F5)2)4B], trimethylammonium tetraphenylborate, triethylammonium tetraphenylborate, tripropylammonium tetraphenylborate, tri(n-butyl)ammonium tetraphenylborate, tri(tert-butyl)ammonium tetraphenylborate, N,N-dimethylanilinium tetraphenylborate, N,N-diethylanilinium tetraphenylborate, N,N-dimethyl-(2,4,6-trimethylanilinium) tetraphenylborate, tropillium tetraphenylborate, triphenylcarbenium tetraphenylborate, triphenylphosphonium tetraphenylborate, triethylsilylium tetraphenylborate, benzene(diazonium)tetraphenylborate, trimethylammonium tetrakis(pentafluorophenyl)borate, triethylammonium tetrakis(pentafluorophenyl)borate, tripropylammonium tetrakis(pentafluorophenyl)borate, tri(n-butyl)ammonium tetrakis(pentafluorophenyl)borate, tri(sec-butyl)ammonium tetrakis(pentafluorophenyl)borate, N,N-dimethylanilinium tetrakis(pentafluorophenyl)borate, N,N-diethylanilinium tetrakis(pentafluorophenyl)borate, N,N-dimethyl-(2,4,6-trimethylanilinium) tetrakis(pentafluorophenyl)borate, tropillium tetrakis(pentafluorophenyl)borate, triphenylcarbenium tetrakis(pentafluorophenyl)borate, triphenylphosphonium tetrakis(pentafluorophenyl)borate, triethylsilylium tetrakis(pentafluorophenyl)borate, benzene(diazonium) tetrakis(pentafluorophenyl)borate, trimethylammonium tetrakis-(2,3,4,6-tetrafluorophenyl) borate, triethylammonium tetrakis-(2,3,4,6-tetrafluorophenyl)borate, tripropylammonium tetrakis-(2,3,4,6-tetrafluorophenyl)borate, tri (n-butyl)ammonium tetrakis-(2,3,4,6-tetrafluoro-phenyl)borate, dimethyl(tert-butyl)ammonium tetrakis-(2,3,4,6-tetrafluorophenyl)borate, N,N-dimethylanilinium tetrakis-(2,3,4,6-tetrafluorophenyl)borate, N,N-diethylanilinium tetrakis-(2,3,4,6-tetrafluorophenyl)borate, N,N-dimethyl-(2,4,6-trimethylanilinium) tetrakis-(2,3,4,6-tetrafluorophenyl)borate, tropillium tetrakis-(2,3,4,6-tetrafluorophenyl)borate, triphenylcarbenium tetrakis-(2,3,4,6-tetrafluorophenyl)borate, triphenylphosphonium tetrakis-(2,3,4,6-tetrafluorophenyl)borate, triethylsilylium tetrakis-(2,3,4,6-tetrafluorophenyl)borate, benzene(diazonium) tetrakis-(2,3,4,6-tetrafluorophenyl)borate, trimethylammonium tetrakis(3,5-bis(trifluoromethyl)phenyl)borate, triethylammonium tetrakis(3,5-bis(trifluoromethyl)phenyl)borate, tripropylammonium tetrakis(3,5-bis(trifluoromethyl)phenyl)borate, tri(n-butyl)ammonium tetrakis(3,5-bis(trifluoromethyl)phenyl)borate, tri(tert-butyl)ammonium tetrakis(3,5-bis(trifluoromethyl)phenyl)borate, N,N-dimethylanilinium tetrakis(3,5-bis(trifluoromethyl)phenyl)borate, N,N-diethylanilinium tetrakis(3,5-bis(trifluoromethyl)phenyl)borate, N,N-dimethyl-(2,4,6-trimethylanilinium) tetrakis(3,5-bis(trifluoromethyl)phenyl) borate, tropillium tetrakis(3,5-bis(trifluoromethyl)phenyl)borate, triphenylcarbenium tetrakis(3,5-bis(trifluoromethyl)phenyl)borate, triphenylphosphonium tetrakis(3,5-bis(trifluoromethyl)phenyl)borate, triethylsilylium tetrakis(3,5-bis(trifluoromethyl)phenyl)borate, benzene(diazonium) tetrakis(3,5-bis(trifluoromethyl)phenyl)borate, di-(i-propyl)ammonium tetrakis(pentafluorophenyl)borate, dicyclohexylammonium tetrakis(pentafluorophenyl)borate, tri(o-tolyl)phosphonium tetrakis(pentafluorophenyl)borate, tri(2,6-dimethylphenyl)phosphonium tetrakis(pentafluorophenyl)borate, triphenylcarbenium tetrakis(perfluorophenyl)borate, 1-(4-(tris(pentafluorophenyl)borate)-2,3,5,6-tetrafluorophenyl)pyrrolidinium, tetrakis(pentafluorophenyl)borate, 4-(tris(pentafluorophenyl)borate)-2,3,5,6-tetrafluoropyridine, triphenylcarbenium tetrakis(3,5-bis(trifluoromethyl)phenyl)borate), and combinations thereof. 19. The process of claim 13, wherein the olefin comprises from 2 to 12 carbon atoms. 20. The process of claim 13, wherein the catalyst has an activity of greater than or equal to about 100 g(polymer)/g(catalyst) and the polymer produced comprises a Mw of greater than or equal to about 100,000 g/mol, a polydispersity of less than or equal to 10, or a combination thereof. | (US20210284763A1) PENDING | (US20210284763) The blends described above may be produced by mixing the polymers of the invention with one or more polymers (as described above), by connecting reactors together in series to make reactor blends or by using more than one catalyst in the same reactor to produce multiple species of polymer. Conversely, a substituent with a larger molecular volume may be considered "more bulky" than a substituent with a smaller molecular volume. | (US20210284763) 1 . A catalyst compound represented by the Formula (I): where: M is a Group 3-13 metal having a valance equal to Z; each L is a univalent C1 to C40 hydrocarbyl radical comprising elements from Groups 13-17 of the periodic table of the elements, a univalent functional group comprising elements from Groups 13-17 of the periodic table of the elements, or a combination thereof; each L′ is a divalent C1 to C40 hydrocarbyl radical comprising elements from Groups 13-17 of the periodic table of the elements, a divalent functional group comprising elements from Groups 13-17 of the periodic table of the elements, or a combination thereof; a is greater than or equal to 0 and less than or equal to Z−2; b is greater than or equal to 0 and less than or equal to Z−2; and Z−2−(a)−(2b)=0; each of R1, R2, R3, R4, R5, R6, R7, R8, R9, R10, R11, R12, R13, R14, R15, R16, R17, R18, and R19 is, independently, a hydrogen, a C1-C40 hydrocarbyl radical, afunctional group comprising elements from Group 13-17 of the periodic table of the elements, or two or more of R1 to R19 may independently join together to form a C4 to C62 cyclic or polycyclic ring structure, or a combination thereof. 13 . A process for producing a copolymer, comprising: contacting one or more C2 to C20 olefin monomers with a catalyst system comprising a catalyst compound, activator, and optionally a support at a temperature, a pressure, and for a period of time sufficient to produce the polymer, the catalyst compound represented by Formula (I): where: M is a Group 3-13 metal having a valance equal to Z; each L is a univalent C1 to C40 hydrocarbyl radical comprising elements from Groups 13-17 of the periodic table of the elements, a univalent functional group comprising elements from Groups 13-17 of the periodic table of the elements, or a combination thereof; each L′ is a divalent C1 to C40 hydrocarbyl radical comprising elements from Groups 13-17 of the periodic table of the elements, a divalent functional group comprising elements from Groups 13-17 of the periodic table of the elements, or a combination thereof; a is greater than or equal to 0 and less than or equal to Z−2; b is greater than or equal to 0 and less than or equal to Z−2; and Z−2−(a)−(2b)=0; each of R1, R2, R3, R4, R5, R6, R7, R8, R9, R10, R11, R12, R13, R14, R15, R16, R17, R18, and R19 is, independently, a hydrogen, a C1-C40 hydrocarbyl radical, a functional group comprising elements from Group 13-17 of the periodic table of the elements, or two or more of R1 to R19 may independently join together to form a C4 to C62 cyclic or polycyclic ring structure, or a combination thereof. | (US20210284763) For purposes of this specification and the claims appended thereto, when a polymer or copolymer is referred to as comprising an olefin, the olefin present in such polymer or copolymer is the polymerized from of the olefin. For the purpose of this disclosure, a copolymer does not include graft copolymers. This disclosure is generally directed to polymerization catalysts derived from 1,5-diazabicyclooctanes, catalyst systems utilizing such catalysts, and processes to polymerize alpha olefins therewith. For the purposes of this invention and the claims thereto, the new numbering scheme for the Periodic Table Groups is used as described in Chemical and Engineering News , v.63 (5), p. 27 (1985). | APD 2021-02-26 DESC (US20210284763) (...)of 35 wt % to 55 wt %, it is understood that the mer unit in the copolymer is derived from ethylene in the polymerization reaction and said derived units are present at 35 wt % to 55 wt %, based on a weight of the copolymer. A “polymer” has(...) A “scavenger” is a compound that can be added to a reactor to facilitate polymerization by scavenging impurities. Some scavengers may also act as activators and may be referred to as co-activators. (...)are continually introduced into one or more reactors and polymer product is continually withdrawn during a polymerization process. (...)the complexes with activators in any suitable manner including by supporting them for use in slurry or gas phase polymerization. The catalyst systems may also be added to or generated in solution polymerization or bulk polymerization (in the monomer). Suitable catalyst system may include a complex as described above an(...) In an alternate embodiment, little or no alumoxane is used in the polymerization processes described herein. In at least one embodiment, alumoxane is present at about zero mole %, alternately the alumoxane is present at a molar ratio of alu(...) (...)the sense of balancing its ionic charge at +1, and yet retain sufficient lability to permit displacement during polymerization. (...)the Densities and Molecular Volumes of Liquids and Solids,” Journal of Chemical Education, v.71 (11), November 1994, pp. 962-964. Molecular volume (MV), in units of cubic Å, is calculated using the formula: MV=8.3 Vs, where Vs is the scaled(...) Other suitable support materials, however, can be employed, for example, finely divided functionalized polyolefins, such as finely divided polyethylene. Particularly useful supports include magnesia, titania, zirconia, montmorillonite, phyl(...) The calcined support material is then contacted with at least one polymerization catalyst comprising at least one catalyst compound and an activator. Polymerization Processes (...)compound according to one or more embodiments disclosed herein, an activator, and optionally a support under polymerization conditions at a temperature, a pressure, and for a period of time sufficient to produce the polymer. In embodiments herein, the invention relates to polymerization processes where monomer (such as propylene), and optionally comonomer, are contacted with a catalyst system comprising a non-coordinating anion activator and at least one metall(...) Polymerization processes of this invention can be carried out in any manner known in the art. Any homogeneous, bulk, solution (including supercritical) phase polymerization process known in the art can be used. Such processes can be run in a batch, semi-batch, or continuous mode. Homogeneous polymerization processes and slurry processes are preferred. A homogeneous polymerization process is defined to be a process where at least 90 wt % of the product is soluble in the reacti(...) Suitable diluents/solvents for polymerization include non-coordinating, inert liquids. Examples include straight and branched-chain hydrocarbons, such as isobutane, butane, pentane, isopentane, hexanes, isohexane, heptane, octane, dodecane,(...) In a preferred embodiment, the feed concentration of the monomers and comonomers for the polymerization is 60 vol % or less, preferably 40 vol % or less, or preferably vol % or less, based on the total volume of the feed stream. Preferably, the polymerization is run in a solution process. In a typical polymerization, the ethylene is present in the polymerization reactor at a partial pressure of 0 to 1,000 psig (0 to 6,900 kPa), 5 to 300 psig (34 to 2,068 kPa), more preferably 10 to 100 psig (69 to 690 kPa). In a typical polymerization, the run time (also referred as residence time) of the reaction is up to 300 minutes, preferably in the range of from about 5 to 250 minutes, or preferably from about 10 to 120 minutes. In another embodiment of the invention, the polymerization temperature is preferably from about 70° C. to about 130° C., preferably from about 80° C. to about 125° C., preferably from about 90° C. to about 120° C., preferably from about 95° C. to about 110° C. and the polymerization process is a homogeneous process, preferably a solution process. In some embodiments, hydrogen is present in the polymerization reactor at a partial pressure of 0.001 to 50 psig (0.007 to 345 kPa), preferably from 0.01 to 25 psig (0.07 to 172 kPa), more preferably from 0.1 to 10 psig (0.7 to 70 kPa). In some embodiments, hydrogen is not added the polymerization reactor, i.e., hydrogen may be present from other sources, such as a hydrogen generating catalyst, bu(...) (...)catalyst, or 500,000 g of polymer per g of catalyst, or 1,000,000 g of polymer per g or catalyst, or more, when polymerization occurs in a continuous process. In a preferred embodiment, the polymerization: 1) is conducted at temperatures of 70° C. to 130° C. (preferably 80° C. to 120° C., preferably 85° C. to 120° C.); 2) is conducted at a pressure of atmospheric pressure to 10 MPa (preferably fr(...)less than 0.5 wt %, preferably at 0 wt % based upon the weight of the solvents); 4) ethylene is present in the polymerization reactor at a partial pressure of 0 to 1,000 psig (0 to 6,900 kPa), preferably to 300 psig (34 to 2,068 kPa), more preferably 10 to 100 psig (69 to 690 kPa); 5) the polymerization preferably occurs in one reaction zone; 6) the productivity of the catalyst compound is at leas(...)than 50:1, preferably less than 15:1, preferably less than 10:1); and 8) optionally, hydrogen is present in the polymerization reactor at a partial pressure of 0.001 to 50 psig (0.007 to 345 kPa) (preferably from 0.01 to 25 psig (0.07 to 17(...) In a preferred embodiment, the catalyst system used in the polymerization comprises no more than one catalyst compound. A “reaction zone” also referred to as a “polymerization zone” is a vessel where polymerization takes place, for example a batch reactor. When multiple reactors are used in either series or parallel configuration, each reactor is considered as a separate polymerization zone. For a multi-stage polymerization in both a batch reactor and a continuous reactor, each polymerization stage is considered as a separate polymerization zone. In a preferred embodiment, the polymerization occurs in one reaction zone. Other additives may also be used in the polymerization, as desired, such as one or more scavengers, promoters, modifiers, chain transfer agents (such as diethyl zinc or hydrogen), reducing agents, oxidizing agents, hydrogen, aluminum alkyls(...) Solution Phase Polymerization As used herein, the phrase “solution phase polymerization” refers to a polymerization system where the polymer produced is soluble in the polymerization medium under the reaction condition. Generally, this involves polymerization in a continuous reactor in which the polymer formed, and the starting monomer and catalyst(...) Temperature control in the reactor can generally be obtained by balancing the heat of polymerization and with reactor cooling by reactor jackets or cooling coils to cool the contents of the reactor, auto refrigeration, pre-chilled feeds, va(...) (...)type, and amount of solvent can be optimized for the maximum catalyst productivity for a particular type of polymerization. The solvent can be also introduced as a catalyst carrier. The solvent can be introduced as a gas phase or as a liqui(...) Solvent can be introduced in the feed to the polymerization reactors. In a preferred embodiment, the polymerization process can be described as a continuous, non-batch process that, in its steady state operation, is exemplified by removal of amounts of polymer made per unit time, being substantially equal to (...) Supercritical or Super Solution Polymerization A supercritical polymerization means a polymerization process is operated at or above supercritical state. In super critical state, the polymerization system is in a dense fluid (i.e., its density is 300 kg/m3 or higher), supercritical stat(...) A super solution polymerization is referred as a process where the monomer concentration in the polymerization reactor is high. Super solution polymerization can occur at a temperature of 65° C. to 150° C., preferably from about 75° C. to a(...) Polyolefin Products Likewise, the process of this invention produces olefin polymers, preferably polypropylene homopolymers and copolymers. In a preferred embodiment, the polymers produced herein are homopolymers of propylene, are copolymers of propylene prefe(...) In another embodiment, the polymer (preferably the polyethylene or polypropylene) produced herein is combined with one or more additional polymers prior to being formed into a film, molded part or other article. Other useful polymers include polyethylene, isotactic polypropylene, syndiotactic polypropylene, random copolymer of propylene and ethylene, and/or butene, and/or hexene, polybutene, ethyl(...)EPR, EPDM, block copolymer, styrenic block copolymers, polyamides, polycarbonates, PET resins, cross linked polyethylene, copolymers of ethylene and vinyl alcohol (EVOH), polymers of aromatic monomers such as polystyrene, poly-1 esters, polyacetal, polyvinylidine fluoride, polyethylene glycols, and/or polyisobutylene. (...)screw extruder, which may include a compounding extruder and a side-arm extruder used directly downstream of a polymerization process, which may include blending powders or pellets of the resins at the hopper of the film extruder. For example, a polyethylene layer can be extrusion coated or laminated onto an oriented polypropylene layer or the polyethylene and polypropylene can be coextruded together into a film then oriented. Likewise, oriented polypropylene could be laminated to oriented polyethylene or oriented polyethylene could be coated onto polypropylene then optionally the combination could be oriented even further. Typically, the films are oriented in the Machine Direction (MD) at a ratio of u(...) Exemplary Ethylene and Ethylene-Octene Hight Through Put Polymerization Propylene Copolymerization Procedure High throughput polymerization evaluations were conducted according to the following exemplary procedure: a pre-weighed glass vial insert and disposable stirring paddle were fitted to each reaction vessel of the reactor, which contains 48 i(...) (...)determined pressure above the pressure of the ethylene while the reactor vessels were heated to the indicated polymerization reaction temperature. After the polymerization reaction, the glass vial insert containing the polymer product and solvent was removed from the pressure cell and the inert atmosphere glove box, and the volatile components were removed using a Genevac HT-12 centri(...) (...)New York 1999, provided, however, that a value of 189 J/g is used as the heat of fusion for 100% crystalline polypropylene, a value of 290 J/g is used for the heat of fusion for 100% crystalline polyethylene. The melting and crystallization temperatures reported here were obtained during the first cooling/second heatin(...) Aldrich reagent grade 1,2,4-tri chlorobenzene (TCB) with 300 ppm antioxidant butylated hydroxytoluene (BHT) is used as the mobile phase. The TCB mixture is filtered through a 0.1 μm Teflon filter and degassed with an online degasser before (...) The polymer is dissolved at 160° C. with continuous shaking for about 1 hour for PE samples or 2 hour for PP samples. The TCB densities used in concentration calculation are 1.463 g/ml at about 23° C. temperature and 1.284 g/ml at 145° C. T(...) (...)determined by the ratio of the IR5 detector intensity corresponding to CH2 and CH3 channel calibrated with a series of PE and PP homo/copolymer standards whose nominal value are predetermined by NMR or FTIR. In particular, this provides the(...) For analyzing polyethylene homopolymers, ethylene-hexene copolymers, and ethylene-octene copolymers, dn/dc=0.1048 ml/mg and A2=0.0015; for analyzing ethylene-butene copolymers, dn/dc=0.1048*(1−0.00126*w2) ml/mg and A2=0.0015 where w2 is wei(...) The polymerization activity of the examples were evaluated using high throughput polymerization screening utilizing 0.05 μmol (5.00E-08 mol) catalyst, 500 eq. MAO at 80° C., according to the procedure described herein. TABLE 1 Ethylene and ethylene-octene polymerization0.05 μmol catalyst at 100 PSI ethylene, 500 eq. MAO, 80° C. # of chainsActivityActivity Time MwMnMw/Yieldperg(polymer)/(kg/Ex.Cat(s)Octene(g/mol)(g/mol)Mn(g)catg(cat)mol hr(...) As these data confirm, the catalyst provide significant polymerization activity. The polymerization activity of the examples were evaluated using high throughput polymerization screening utilizing 0.05 μmol (5.00E-08 mol) catalyst, 500 eq. MAO, 85 psi ethylene at 50° C. according to the procedure described herein. TABLE 2 Ethylene and ethylene-octene polymerization0.05 μmol catalyst at 85 PSI ethylene, 500 eq. MAO, 50° C. # of chainsActivityActivity Time MwMnMw/Yieldperg(polymer)/(kg/Ex.Cat(s)Octene(g/mol)(g/mol)Mn(g)catg(cat)mol hr)(...) The polymerization activity of the examples were evaluated using high throughput polymerization screening utilizing 0.05 μmol (5.00E-08 mol) catalyst, 500 eq. MAO, 100 psi ethylene at 80° C. according to the procedure described herein. TABLE 3 Ethylene and ethylene-octene polymerization0.05 μmol catalyst at 85 PSI ethylene, 500 eq. MAO, 80° C. ActivityActivity Time MwMnMw/Yieldg(polymer)/(kg/Ex.Cat(s)Octene(g/mol)(g/mol)Mn(g)g(cat)mol hr) 13G1800N1,714,000798,7772(...) (...)inventive catalysts systems produce ethylene polymers and copolymers having improved properties at significant polymerization rates. DESC (US20210284763) Olefin polymerization catalysts are of great use in industry. Hence, there is interest in finding new catalyst systems that increase the commercial usefulness of the catalyst and allow the production of polymers having improved properties. (...) (...)efficient one-pot synthesis and labelling with 68Ga for PET liver imaging in ovo.,” Dalton Transactions, v.47 (27), pp. 9000-9007). (...)1988) “Out-of-Plane Coordination and Exchange Coupling in Oxygen-Bridged Copper(II) Dimers,” Inorg. Chem. v.27 (23), pp. 4149-4153). There is still a need in the art for new and improved catalyst systems for the polymerization of olefins, in order to achieve improved activities, monomer incorporation, and other polymer properties. (...)to provide novel catalyst compounds, catalysts systems comprising such compounds, and processes for the polymerization of olefins using such compounds and systems. (...)one additional comonomer with a catalyst system according to one or more embodiments disclosed herein under polymerization conditions at a temperature, pressure, and for a period of time sufficient to produce a polyalphaolefin. DESX (US20210284763) (...)New York 1999, provided, however, that a value of 189 J/g is used as the heat of fusion for 100% crystalline polypropylene, a value of 290 J/g is used for the heat of fusion for 100% crystalline polyethylene. The melting and crystallization temperatures reported here were obtained during the first cooling/second heatin(...) The polymer is dissolved at 160° C. with continuous shaking for about 1 hour for PE samples or 2 hour for PP samples. The TCB densities used in concentration calculation are 1.463 g/ml at about 23° C. temperature and 1.284 g/ml at 145° C. T(...) (...)determined by the ratio of the IR5 detector intensity corresponding to CH2 and CH3 channel calibrated with a series of PE and PP homo/copolymer standards whose nominal value are predetermined by NMR or FTIR. In particular, this provides the(...) For analyzing polyethylene homopolymers, ethylene-hexene copolymers, and ethylene-octene copolymers, dn/dc=0.1048 ml/mg and A2=0.0015; for analyzing ethylene-butene copolymers, dn/dc=0.1048*(1−0.00126*w2) ml/mg and A2=0.0015 where w2 is wei(...) KEYW SYNDIOTACTIC POLYPROPYLENE(5,1) POLYPROPYLENE HOMOPOLYMER(4,1) ORIENTED POLYETHYLENE(3,1) FINELY DIVIDED POLYETHYLENE(2,1) PAN EXXONMOBIL CHEMICAL PATENTS
Полимеры и катализаторы для полимеризации | Данный патент описывает катализаторы и процесс полимеризации олефинов. Описывается соединение катализатора, представленное формулой (I), где M - переходный металл, выбранный из группы 3, 4 или 5 периодической таблицы элементов, L - связывающая группа, X - анионная лиганда, R - углеводородная группа. Патент описывает использование катализатора для полимеризации одного или нескольких олефинов, таких как пропилен и этилен, с использованием реактора. | US20220372178 | EXXONMOBIL CHEMICAL PATENTS | 2021-04-29 2022-04-25 | (US20220372178) Polyolefins Prepared with Binuclear Metallocene Catalysts | (US20220372178) A catalyst compound and process for olefin polymerization. The catalyst can be represented by Formula (I): wherein: M is a transition metal selected from group 3, 4, or 5 of the Periodic Table of Elements; L is a linking group selected from any one or more difunctional C1-C20 hydrocarbyl, aryl or substituted aryl groups; T is an optional bridging group; each X is a univalent anionic ligand, or two Xs are joined and bound to the metal atom to form a metallocycle ring, or two Xs are joined to form a chelating ligand, a diene ligand, or an alkylidene ligand; R1 and R2 are each independently a hydrogen atom or substituted or unsubstituted C1 to C20 hydrocarbyl group; R3, R5, R6 and R7 are each independently a hydrogen atom or a substituted or unsubstituted C1 to C20 hydrocarbyl group, and, optionally, any two of R5, R6, and R7 can be joined to form a cyclic structure; R4 is a substituted or unsubstituted aryl group; and R8, R9, R10, and R11 are each independently a substituted or unsubstituted C1 to C6 hydrocarbyl group and, optionally, R9 and R10 are joined to form a cyclic structure. | (US20220372178) What is claimed is: 1. A catalyst compound represented by Formula (I): wherein: M is a transition metal selected from group 3, 4, or 5 of the Periodic Table of Elements; L is a linking group selected from any one or more difunctional C1-C20 hydrocarbyl, aryl or substituted aryl groups; T is an optional bridging group; each X is a univalent anionic ligand, or two Xs are joined and bound to the metal atom to form a metallocycle ring, or two Xs are joined to form a chelating ligand, a diene ligand, or an alkylidene ligand; R1 and R2 are each independently a hydrogen atom or substituted or unsubstituted C1 to C20 hydrocarbyl group; R3, R5, R6 and R7 are each independently a hydrogen atom or a substituted or unsubstituted C1 to C20 hydrocarbyl group, and, optionally, any two of R5, R6, and R7 can be joined to form a cyclic structure; R4 is a substituted or unsubstituted aryl group; and R8, R9, R10, and R11 are each independently a substituted or unsubstituted C1 to C6 hydrocarbyl group and, optionally, R9 and R10 are joined to form a cyclic structure. 2. The catalyst compound of claim 1, wherein M is zirconium. 3. The catalyst compound of claim 1, wherein each X is a chlorine atom. 4. The catalyst compound of claim 1, wherein L is a linear difunctional C2-C10 hydrocarbyl or di-functional phenyl group. 5. The catalyst compound of claim 1, wherein L is a linear difunctional C5 hydrocarbyl or difunctional phenyl group. 6. The catalyst compound of claim 1, wherein L is a difunctional phenyl group. 7. The catalyst compound of claim 1, wherein the catalyst compound is represented by any of the structures E1 to E9: 8. The catalyst compound of claim 1, wherein the catalyst is unbridged and the optional T is not present. 9. The catalyst compound of claim 1, wherein the catalyst is bridged and T is represented by the formula: (R*2G)g, where each G is C, Si, or Ge, g is 1 or 2, and each R* is, independently, hydrogen, halogen, C1 to C20 hydrocarbyl or a C1 to C20 substituted hydrocarbyl. 10. The catalyst compound of claim 9, wherein two or more R* form an aromatic or a partially saturated or saturated cyclic or fused ring system. 11. A process for polymerizing one or more olefins, comprising: reacting a first olefin and optionally a second olefin in the presence of a bimetallocene catalyst compound, in a reactor to form a polymer, wherein the bimetallocene catalyst compound is represented by Formula (I): wherein: M is a transition metal selected from group 3, 4, or 5 of the Periodic Table of Elements; L is a linking group selected from any one or more difunctional C1-C20 hydrocarbyl, aryl or substituted aryl groups; T is an optional bridging group; each X is a univalent anionic ligand, or two Xs are joined and bound to the metal atom to form a metallocycle ring, or two Xs are joined to form a chelating ligand, a diene ligand, or alkylidene ligand; R1 and R2 are each independently a hydrogen atom or substituted or unsubstituted C1 to C20 hydrocarbyl group; R3, R5, R6 and R7 are each independently a hydrogen atom or a substituted or unsubstituted C1 to C20 hydrocarbyl group, and, optionally, any two of R5, R6, and R7 can be joined to form a cyclic structure; R4 is a substituted or unsubstituted aryl group; and R8, R9, R10, and R11 are each independently a substituted or unsubstituted C1 to C6 hydrocarbyl group and, optionally, R9 and R10 are joined to form a cyclic structure. 12. The process of claim 11, wherein M is zirconium. 13. The process of claim 11, wherein each X is a chlorine atom. 14. The process of claim 11, wherein L is a linear difunctional C2-C10 hydrocarbyl or di-functional phenyl group. 15. The process of claim 11, wherein L is a linear difunctional C5 hydrocarbyl or difunctional phenyl group. 16. The process of claim 11, wherein the catalyst compound is represented by any of the structures E1 to E9: 17. The process of claim 11, wherein the catalyst is unbridged and the optional T is not present. 18. The process of claim 11, wherein the catalyst is bridged and T is represented by the formula: (R*2G)g, where each G is C, Si, or Ge, g is 1 or 2, and each R* is, independently, hydrogen, halogen, C1 to C20 hydrocarbyl or a C1 to C20 substituted hydrocarbyl. 19. The process of claim 18, wherein two or more R* form an aromatic or a partially saturated or saturated cyclic or fused ring system. 20. The process of claim 11, wherein the first olefin is propylene and the second olefin is present and is ethylene or one or more olefins selected from C4 to C40 olefins. | (US20220372178A1) PENDING | (US20220372178) At this point the reaction did not stir, so additional hexane was added. | (US20220372178) 1 . A catalyst compound represented by Formula (I): wherein: M is a transition metal selected from group 3, 4, or 5 of the Periodic Table of Elements; L is a linking group selected from any one or more difunctional C1-C20 hydrocarbyl, aryl or substituted aryl groups; T is an optional bridging group; each X is a univalent anionic ligand, or two Xs are joined and bound to the metal atom to form a metallocycle ring, or two Xs are joined to form a chelating ligand, a diene ligand, or an alkylidene ligand; R1 and R2 are each independently a hydrogen atom or substituted or unsubstituted C1 to C20 hydrocarbyl group; R3, R5, R6 and R7 are each independently a hydrogen atom or a substituted or unsubstituted C1 to C20 hydrocarbyl group, and, optionally, any two of R5, R6, and R7 can be joined to form a cyclic structure; R4 is a substituted or unsubstituted aryl group; and R8, R9, R10, and R11 are each independently a substituted or unsubstituted C1 to C6 hydrocarbyl group and, optionally, R9 and R10 are joined to form a cyclic structure. 11 . A process for polymerizing one or more olefins, comprising: reacting a first olefin and optionally a second olefin in the presence of a bimetallocene catalyst compound, in a reactor to form a polymer, wherein the bimetallocene catalyst compound is represented by Formula (I): wherein: M is a transition metal selected from group 3, 4, or 5 of the Periodic Table of Elements; L is a linking group selected from any one or more difunctional C1-C20 hydrocarbyl, aryl or substituted aryl groups; T is an optional bridging group; each X is a univalent anionic ligand, or two Xs are joined and bound to the metal atom to form a metallocycle ring, or two Xs are joined to form a chelating ligand, a diene ligand, or alkylidene ligand; R1 and R2 are each independently a hydrogen atom or substituted or unsubstituted C1 to C20 hydrocarbyl group; R3, R5, R6 and R7 are each independently a hydrogen atom or a substituted or unsubstituted C1 to C20 hydrocarbyl group, and, optionally, any two of R5, R6, and R7 can be joined to form a cyclic structure; R4 is a substituted or unsubstituted aryl group; and R8, R9, R10, and R11 are each independently a substituted or unsubstituted C1 to C6 hydrocarbyl group and, optionally, R9 and R10 are joined to form a cyclic structure. | (US20220372178) In still another aspect, R3, R4, R5 and R6 can be hydrogen. In still another aspect, L can be a linear difunctional C2-C10 hydrocarbyl or an unsubstituted or substituted di-functional phenyl group. In still another aspect, L can be a linear difunctional C5 hydrocarbyl or an unsubstituted or substituted di-functional phenyl group. | APD 2022-04-25 DESC (US20220372178) (...)be used with one or more conventional cocatalysts, activators, scavengers, and chain transfer agents to enhance polymerization. The binuclear metallocenes can be supported or not supported. If supported, any conventional support material ca(...) The binuclear metallocene catalysts are particularly useful for olefin polymerization, such as propylene homopolymers and propylene copolymers with ethylene and/or one or more C4 to C40 olefins. Any conventional polymerization process can be used, including suspension, homogenous, bulk, slurry, solution, and gas phase polymerization processes. In the examples that follow, polymerization results of homopolypropylene and ethylene-propylene copolymers produced using four comparative mononuclear catalyst complexes (C1-C4), and nine different 4,4′-biindene binuclear catalysts E1-E9 ar(...) Propylene Polymerization with Binuclear Catalysts. After the polymerization reaction, the glass vial insert containing the polymer product and solvent was removed from the pressure cell and the inert atmosphere glove box, and the volatile components were removed using a Genevac HT-12 centri(...) All catalysts showed good activities in propylene polymerization under industrially relevant conditions. The 4,4′-biindene catalysts E1 and E2 were generally less active compared to their mononuclear analogs C1 and C2, however, E1 and E2 pr(...) After the polymerization reaction, the glass vial insert containing the polymer product and solvent was removed from the pressure cell and the inert atmosphere glove box, and the volatile components were removed using a Genevac HT-12 centri(...) Supported E1 Catalyst and Slurry Polymerization of Propylene. The activity and polymer properties of E1 for making homopolypropylene in slurry polymerization was examined. Supported E1 catalyst (ca. 0.5-0.6 g) was slurried into dry and degassed mineral oil to yield a slurry that contains 5% by weight (...) Subsequently, the reactor temperature was raised to about 70° C. and the polymerization was run for about 50 minutes. The reactor was then cooled to room temperature and vented. The polymerization was done in a staged manner (30 minutes without hydrogen, followed by 20 minutes with hydrogen). The data is summarized in a Table 5 below. TABLE 5 Propylene slurry polymerization with E1 metalloceneH2 (psi)Yield (g)A (g/g · h)Mw (kDa)PDImmmmTm (° C.) 4465.014951402.20.894153.1 Despite its large size, the metallocene E1 displayed moderate activity in slurry propylene polymerization in bulk propylene. No reactor fouling was observed. After the polymerization reaction, the glass vial insert containing the polymer product and solvent was removed from the pressure cell and the inert atmosphere glove box, and the volatile components were removed using a Genevac HT-12 centri(...) Reagent grade 1,2,4-trichlorobenzene (TCB) (from Sigma-Aldrich) comprising ˜300 ppm antioxidant BHT were used as the mobile phase at a nominal flow rate of ˜1.0 mL/min and a nominal injection volume of ˜200 μL. (...)subtracted IR5 broadband signal, I, using the equation: c=αI, where α is the mass constant determined with polyethylene or polypropylene standards. The mass recovery was calculated from the ratio of the integrated area of the concentration (...) DESC (US20220372178) (...)the synthesis of linked bi-indene complexes and their application in preparing binuclear metallocene catalysts for polyolefin production. Binuclear metallocene catalysts have been used to produce polyolefins with different properties relative to their mononuclear analogs. Most binuclear compounds reported in the literature have complexes bridged by a substituted Cp or indene (...) State-of-the-art metallocene catalysts for olefin polymerization are typically bridged compounds that have a substituted indenyl ligand, where different substitution patterns have dramatic effects on catalysts activities and polymer propert(...) Little is known about the potential application of these binuclear compounds in polyolefins. Most efforts within indenyl substituted metallocenes have been placed on complexes linked in either a 1 (or 3 by the virtue of symmetry) and a 2 po(...) While the majority of work with respect to binuclear catalysts has been placed on polyethylene, very little is known about the potential application of binuclear compounds in polypropylene other than substitution in the 1 or 3-position, which have been detrimental for polypropylene catalysts. This is likely because PP metallocene catalysts experience reduction in activity and molecular weight capa(...) Spaleck, W. et al. (1998) “New Bridged Zirconocenes for Olefin Polymerization: Binuclear and Hybrid Structures,” J. Mol. Cat. A: Chemical, v. 128, pp. 279-287 discloses a hybrid bimetallic metallocene catalyst derived from a dimethylsilyl b(...) This bimetallic compound was shown to have decreased activity and lower polypropylene melting point relative to control catalyst. U.S. Pat. Nos. 5,830,958 and 6,262,197 disclose linkages directly through metal-alkyl fragment installed via p(...)Li, Hongbo et al. (2006) “Nuclearity and Cooperativity Effects in Binuclear Catalysts and Cocatalysts for Olefin Polymerization,” PNAS, v. 103(42), pp. 15295-15302; Li, Hongbo et al. (2005) “Significant Proximity and Cocatalyst Effects in Binuclear Catalysis for Olefin Polymerization,” Macromolecules, v. 38(22), pp. 9015-9027 disclose binuclear constrained geometry catalysts (CGCs). US 2003/006937(...) (...)binuclear system in ethylene/hexene copolymerization. U.S. Pat. No. 9,266,910B2 describes the synthesis and polymerization of propylene with Me4CpSiMe2-2-alkyl-4-Ar-Indenyl catalysts. Similar catalysts were employed for ethylene based polymer in U.S. Pat. No. 9,309,340. Similar catalysts for high-melt strength PP are disclosed in EP 3441407A1. WO 2015/024938A1 discloses a cross-coupling step descr(...) Other references of interest include: WO 2004/076502A1 discloses binuclear Cp linked catalysts for polyethylene, CN 102942641B, EP 2231717 and CN 108530492 disclose binuclear fluorenyl/cyclopentadienyl variants, KR 10-2013-0027316 focuses o(...) A catalyst compound and process for olefin polymerization using the catalyst compound are provided herein. The catalyst can be represented by Formula (I): DESX (US20220372178) (...)subtracted IR5 broadband signal, I, using the equation: c=αI, where α is the mass constant determined with polyethylene or polypropylene standards. The mass recovery was calculated from the ratio of the integrated area of the concentration (...) KEYW POLYPROPYLENE CATALYST(4,1) PP METALLOCENE CATALYST(3,1) PAN EXXONMOBIL CHEMICAL PATENTS
Химическая промышленность | Патент описывает процессы конвертации алкина в олефин с использованием катализатора в присутствии газовой смеси, содержащей молекулярный кислород. Катализатор может регенерироваться онлайн в результате процесса. Описываются различные варианты реализации процесса, включая конвертацию ацетилена в этилен в присутствии катализатора на основе палладия. Патент также охватывает варианты процесса, включающие введение в смесь различных компонентов, таких как сера, фосфор, арсен и азотсодержащие соединения, а также процессы, связанные с регенерацией катализатора. | US20220242806 | EXXONMOBIL CHEMICAL PATENTS | 2021-02-02 2022-01-18 | (US20220242806) Processes for Converting Alkyne to Olefin | (US20220242806) Disclosed are processes for converting an alkyne to an olefin comprising feeding a molecular-oxygen-containing gas stream into a converting zone of an alkyne converter along with an alkyn-containing feed mixture comprising hydrocarbons and molecular hydrogen to contact the converting catalyst. The converting catalyst can be regenerated online as a result. | (US20220242806) 1. A process for converting an alkyne to an olefin, the process comprising: (1) supplying a feed mixture comprising the alkyne, the olefin, and molecular hydrogen into a converting zone; (2) supplying a molecular-oxygen-containing gas stream into the converting zone; and (3) during an oxidation interval, contacting the feed mixture and the molecular oxygen with a converting catalyst in the converting zone, wherein the converting catalyst is contaminated by one or more of coke, a heavy hydrocarbon, a poison comprising one or more of: arsenic and/or a compound thereof (e.g., AsH3), mercury and/or a compound thereof, a nitrogen-containing compound (e.g., amines), a phosphorous-containing compound (e.g., a phosphine), a sulfur-containing compound (e.g., COS, H2S, and CH3SH), a halogen-containing compound (e.g., a chlorine-containing compound), a transition metal (e.g., Fe, Mn, Pb, Ti) and/or a compound thereof, an alkali metal (e.g., Li, Na, K) and/or a compound thereof, and an alkaline earth metal (e.g., Mg, Ca) and/or a compounds thereof, to convert at least a portion of the alkyne to the olefin, and to enhance the converting catalyst. 2. The process of claim 1, wherein the converting catalyst comprises a hydrogenation metal. 3. The process of claim 2, wherein the converting catalyst comprises Pd. 4. The process of claim 1, wherein the molecular-oxygen-containing gas stream is selected from (a) pure O2; (b) pure O3; (c) air; (d) a mixture of O2 with one or more inert gas; and (e) a mixture of two or more of (a), (b), (c), and (d). 5. The process of claim 1, wherein the molecular-oxygen-containing gas stream comprises O2 at a concentration in a range from 5 to 25 mol %, based on the total moles of gases in the molecular-oxygen-containing gas stream. 6. The process of claim 1, wherein the molecular-oxygen-containing gas stream is mixed with the feed mixture to form an oxygen-containing feed mixture, and the oxygen-containing feed mixture is then supplied into the converting zone. 7. The process of claim 1, wherein a quantity of the molecular-oxygen-containing gas stream corresponding to a molecular oxygen concentration in a range from 0.25 to 100 ppm (preferably from 1 to 90 ppm, preferably from 1 to 80 ppm, preferably from 1 to 70 ppm, preferably from 1 to 60 ppm, preferably from 1 to 50 ppm, preferably from 1 to 40 ppm, preferably from 1 to 30 ppm, preferably from 1 to 20 ppm, preferably from 1 to 10 ppm) by mole, on the basis of the total moles of molecules in the feed mixture, is supplied into the converting zone. 8. The process of claim 1, wherein in steps (ii) and (iii) are carried out in the beginning phase of an operation cycle and/or after the converting catalyst has passed 50% of an operation cycle. 9. The process of claim 1, further comprising: producing an olefin product consisting essentially of the olefin and optionally CO2 at a CO2 concentration no greater than a specification level from the converted effluent; wherein the second converted effluent comprise CO2 at concentrations no higher than a threshold level that would result in the olefin product comprising CO2 above the specification level. 10. The process of claim 1, wherein the alkyne is acetylene, the olefin is ethylene, and the converting zone is located in a front-end acetylene converter. 11. The process of claim 1, wherein the alkyne is acetylene, the olefin is ethylene, and the converting zone is located in a back-end acetylene converter, and step (1) comprises: (1a) providing a C2 hydrocarbon stream; and (1b) supplying molecular hydrogen into the C2 hydrocarbon stream to form the feed mixture, wherein the molecular hydrogen is supplied at a molar quantity substantially equal to the molar quantity of acetylene in the C2 hydrocarbon stream. 12. The process of claim 1, wherein the alkyne is methylacetylene, the olefin is propylene, and the converting zone is located in a methylacetylene-propadiene converter, and step (1) comprises: (1c) providing a C3 hydrocarbon stream comprising propane, propylene, and propadiene; and (1d) supplying molecular hydrogen into the C3 hydrocarbon stream to form the feed mixture, wherein the molecular hydrogen is supplied at a molar quantity substantially equal to the total molar quantity of methylacetylene and propadiene combined in the C3 hydrocarbon stream. 13. The process of claim 1, further comprising: (4) stopping steps (2) and (3) at the end of an oxidation interval; and (5) after the oxidation interval and step (4), starting a hydrogenation interval, and contacting the feed mixture with the converting catalyst in the converting zone to produce another converted effluent. 14. A process for converting an alkyne to an olefin, the process comprising: (i) supplying a feed mixture comprising the alkyne, the olefin, an optional catalyst poison, and molecular hydrogen into a converting zone; (ii) supplying a molecular-oxygen-containing gas stream into the converting zone; (iii) contacting the feed mixture and the molecular oxygen with the converting catalyst in the converting zone under converting conditions to produce a converted effluent exiting the converting zone and to prevent, reduce, or delay the contamination of the converting catalyst by one or more of coke, a heavy hydrocarbon, and the optional catalyst poison. 15. The process of claim 14, wherein the catalyst poison is present in the feed mixture, and is selected from a sulfur-containing compound, a phosphorous-containing compound, a nitrogen-containing compound, an arsenic-containing compound, and mixtures thereof. 16. The process of claim 14, wherein the catalyst poison comprises the arsenic-containing compound at a concentration of at least 2 ppb by mole, expressed as the mole concentration of AsH3 on the basis of the total moles in the feed mixture. 17. The process of claim 14, wherein the converting catalyst comprises a hydrogenation metal, preferably Pd. 18. The process of claim 14, wherein a quantity of the molecular-oxygen-containing gas stream corresponding to a molecular oxygen concentration in a range from 0.25 to 100 ppm by mole, on the basis of the total moles of molecules in the feed mixture, is supplied into the converting zone. 19. The process of claim 14, further comprising: producing an olefin product consisting essentially of the olefin and optionally CO2 at a CO2 concentration no greater than a specification level from the converted effluent; wherein the second converted effluent comprise CO2 at concentrations no higher than a threshold level that would result in the olefin product comprising CO2 above the specification level. 20. The process of claim 14, wherein steps (ii) and (iii) are carried out in the beginning phase of an operation cycle and/or after the converting catalyst has passed 50% of the operation cycle. 21. A process for converting an alkyne to an olefin, the process comprising: (I) during a first hydrogenation interval, supplying a feed mixture into a converting zone through a feed inlet, where the feed mixture comprises the alkyne, the olefin, and molecular hydrogen, and the feed mixture is essentially free of molecular oxygen; (II) during the first hydrogenation interval, contacting the feed mixture with a converting catalyst comprising a hydrogenation metal (preferably Pd) under converting conditions in the converting zone to convert at least a portion of the alkyne to the olefin to produce a first converted effluent exiting the converting zone; (III) during an oxidation interval after the first hydrogenation interval, supplying a molecular-oxygen-containing gas stream and the feed mixture into the converting zone; and (IV) during the oxidation interval, contacting the feed mixture and the molecular oxygen with the converting catalyst in the converting zone to enhance the converting catalyst and to produce a second converted effluent exiting the converting zone. 22. The process of claim 21, wherein a quantity of the molecular-oxygen-containing gas stream corresponding to a molecular oxygen concentration in a range from 0.25 to 30 ppm (preferably from 1 to 20 ppm, preferably from 1 to 10 ppm) by mole, on the basis of the total moles of molecules in the feed mixture, is supplied into the converting zone. 23. The process of claim 21, further comprising: (V) during the first hydrogenation interval, monitoring the performance of the converting catalyst; and (VI) stopping the first hydrogenation interval when an unexpected decrease of performance of the converting catalyst is observed in step (V). 24. The process of claim 23, wherein the unexpected decrease of performance of the converting catalyst comprises one or more of: (a) an increase of inlet temperature of ≥5° C. within a period of ≤24 hours while maintaining substantially constant alkyne concentration in the first converted effluent; and (b) a temperature excursion resulting in reactor trip. 25. The process of claim 21, further comprising: producing an olefin product consisting essentially of the olefin and optionally CO2 at a CO2 concentration no greater than a specification level from the first converted effluent or the second converted effluent; wherein both the first converted effluent and the second converted effluent comprise CO2 at concentrations no higher than a threshold level that would result in the olefin product comprising CO2 above the specification level. 26. The process of claim 21, further comprising: (VII) after the oxidation interval, starting a second hydrogenation interval and supplying the feed mixture into the converting zone through the feed inlet and contacting the feed mixture with the converting catalyst under converting conditions in the converting zone to produce a third converted effluent exiting the converting zone; wherein: at the end of the first hydrogenation interval, the feed mixture at the feed inlet has a temperature of Ta ° C. to maintain a threshold concentration of the alkyne in the first converted effluent; at the beginning of the second hydrogenation interval, the feed mixture at the feed inlet has a temperature of Tb ° C. to maintain the threshold concentration of the alkyne in the third converted effluent; and Ta−Tb≥1; preferably Ta−Tb≥2; preferably Ta−Tb≥3; preferably Ta−Tb≥4; preferably Ta−Tb≥5; preferably Ta−Tb≥6; preferably Ta−Tb≥7; preferably Ta−Tb≥8; preferably Ta−Tb≥9; preferably Ta−Tb≥10. 27. The process of claim 21, wherein at the beginning of the second hydrogenation interval, the converting catalyst exhibits a higher selectivity for converting the alkyne to the olefin than at the end of the first hydrogenation interval. | (US20220242806A1) PENDING | (US20220242806) Limiting the molecular oxygen concentration in the gas mixture to ≤25 mol % has the advantage of controlling, reducing, or preventing undesirable oxidation reactions between the molecular oxygen with hydrocarbon(s) and/or molecular hydrogen at the inlet of the molecular-oxygen gas stream, and the undesirable potential exotherm and even explosion associated with such oxidation reactions when molecular oxygen is introduced at an overly high concentration. The processes of this disclosure can be particularly advantageously implemented after the converting catalyst has passed 50% (or 60%, or 70%, or 75%, or 80%, or 85%, or 90%, or 95%) of a normal run of the process by implementing an oxidation interval, whereby the partially contaminated and/or poisoned converting catalyst is at least partly restored or regenerated by contacting with molecular oxygen as described earlier. The processes of this disclosure can be particularly advantageously implemented during a beginning phase of an operation cycle when the converting catalyst is highly active and more prone to poisoning, particularly if the feed mixture comprises one or more catalyst poison(s) at appreciable level(s), to preserve the high initial catalyst activity for a prolonged period of time and maintain or prolong the service life of the converting catalyst. To that end, it is desirable that the molecular hydrogen supplied in step (Id) above has a molar quantity substantially identical to the MAPD present in the C3 hydrocarbon stream. If the molecular oxygen concentration in the total feed mixture fed supplied into the converting zone is too high, however, undesirable oxidation of hydrocarbons such as the desired olefins and even a temperature excursion may occur. Such regeneration activities are very time consuming, difficulty to manage, and costly compared to the online regeneration processes of this disclosure. The effect of reaction (R-1) above is the loss of active catalytic Pd sites on the surface of the converting catalyst, manifested as catalyst poisoning. | (US20220242806) 1 . A process for converting an alkyne to an olefin, the process comprising: (1) supplying a feed mixture comprising the alkyne, the olefin, and molecular hydrogen into a converting zone; (2) supplying a molecular-oxygen-containing gas stream into the converting zone; and (3) during an oxidation interval, contacting the feed mixture and the molecular oxygen with a converting catalyst in the converting zone, wherein the converting catalyst is contaminated by one or more of coke, a heavy hydrocarbon, a poison comprising one or more of: arsenic and/or a compound thereof (e.g., AsH3), mercury and/or a compound thereof, a nitrogen-containing compound (e.g., amines), a phosphorous-containing compound (e.g., a phosphine), a sulfur-containing compound (e.g., COS, H2S, and CH3SH), a halogen-containing compound (e.g., a chlorine-containing compound), a transition metal (e.g., Fe, Mn, Pb, Ti) and/or a compound thereof, an alkali metal (e.g., Li, Na, K) and/or a compound thereof, and an alkaline earth metal (e.g., Mg, Ca) and/or a compounds thereof, to convert at least a portion of the alkyne to the olefin, and to enhance the converting catalyst. 14 . A process for converting an alkyne to an olefin, the process comprising: (i) supplying a feed mixture comprising the alkyne, the olefin, an optional catalyst poison, and molecular hydrogen into a converting zone; (ii) supplying a molecular-oxygen-containing gas stream into the converting zone; (iii) contacting the feed mixture and the molecular oxygen with the converting catalyst in the converting zone under converting conditions to produce a converted effluent exiting the converting zone and to prevent, reduce, or delay the contamination of the converting catalyst by one or more of coke, a heavy hydrocarbon, and the optional catalyst poison. 21 . A process for converting an alkyne to an olefin, the process comprising: (I) during a first hydrogenation interval, supplying a feed mixture into a converting zone through a feed inlet, where the feed mixture comprises the alkyne, the olefin, and molecular hydrogen, and the feed mixture is essentially free of molecular oxygen; (II) during the first hydrogenation interval, contacting the feed mixture with a converting catalyst comprising a hydrogenation metal (preferably Pd) under converting conditions in the converting zone to convert at least a portion of the alkyne to the olefin to produce a first converted effluent exiting the converting zone; (III) during an oxidation interval after the first hydrogenation interval, supplying a molecular-oxygen-containing gas stream and the feed mixture into the converting zone; and (IV) during the oxidation interval, contacting the feed mixture and the molecular oxygen with the converting catalyst in the converting zone to enhance the converting catalyst and to produce a second converted effluent exiting the converting zone. | (US20220242806) In this disclosure, a process is described as comprising at least one "step." It has been found that, surprisingly, the processes of this disclosure including an oxidation interval in which a molecular-oxygen-containing gas stream is fed into the converting zone along with the feed mixture can be effectively employed to prevent the formation of heavy hydrocarbons and coke on the converting catalyst, or to reduce the amount of heavy hydrocarbons and coke already formed and existing on the converting catalyst. The processes of this disclosure generally relates to any alkyne conversion process in which one or more alkyne is converted into olefin(s) in the presence of molecular hydrogen and a converting catalyst. | APD 2022-01-18 DESC (US20220242806) (...)acetylene at a concentration exceeding the specification required for down-stream use of stream 161, e.g., for polymerization to make various grades of polyethylene and other polymers. (...)MAPD at concentrations exceeding the specification required for down-stream use of stream 179, e.g., for polymerization to make various grades of polypropylene and other polymers. (...)121, certain undesirable side reactions may occur, e.g., hydrogenation of the olefins to saturated hydrocarbons, polymerization of the olefins, alkynes, and/or dienes to form heavy hydrocarbons such as oligomers, and the formation of coke. (...) DESC (US20220242806) For example, an ethylene product intended for producing polyethylene in an ethylene polymerization reactor may be required to contain acetylene at no more than 2 ppm by mole, based on the total moles of ethylene in the product, and a propylene product intended for producing polypropylene in a propylene polymerization reactor can be required to contain methylacetylene and propadiene, in total, at n(...) KEYW POLYPROPYLENE GRADE(5,1) POLYETHYLENE GRADE(4,1) PAN EXXONMOBIL CHEMICAL PATENTS
Катализаторы | Патент относится к катализаторным комплексам, основанным на гексагидроциклопента[e]-ас-индацин-1-иле и октациклобензо[e]-ас-индацин-1-иле. Они могут использоваться в процессах катализа, таких как полимеризация, гидрогенирование и метатезис. Патент описывает структуру комплексов и их свойства, а также методы их получения. | US20210402384 | EXXONMOBIL CHEMICAL PATENTS | 2020-06-26 2021-06-23 | (US20210402384) Hexahydrocyclopenta[e]-as-indacen-1-yl and Octahydrobenzo[e]-as-indacen-1-yl based Catalyst Complexes and Process for Use Thereof | (US20210402384) This invention relates to hexahydrocyclopenta[e]-as-indacen-1-yl and octahydrobenzo[e]-as-indacen-1-yl based catalyst complexes represented by the formula: TyLAMXn-2 wherein: M is a group 3-6 metal; n is the oxidation state of M; A is a substituted or unsubstituted polycyclic arenyl ligand bonded to M wherein the polycyclic ligand contains an indenyl fragment with two partially unsaturated rings annulated to the phenyl ring of the indenyl ligand fragment; L is a substituted or unsubstituted monocyclic or polycyclic arenyl ligand bonded to M, or a substituted or unsubstituted monocyclic or polycyclic heteroarenyl ligand bonded to M, or is represented by the formula JR′z-y where J is a group 15 or 16 heteroatom bonded to M, R′ is a substituted or unsubstituted hydrocarbyl substituent bonded to J, and z is 1 or 2; T is a bridging group; y is 1 or 0; and each X is independently a univalent anionic ligand, or two Xs are joined and bound to the metal atom to form a metallocycle ring, or two Xs are joined to form a chelating ligand, a diene ligand, or an alkylidene ligand. | (US20210402384) 1. A transition metal compound represented by the Formula (1): TyLAMXn-2 (1) wherein: M is a group 3-6 metal; n is the oxidation state of M; A is a substituted or unsubstituted polycyclic arenyl ligand bonded to M wherein the polycyclic ligand contains an indenyl fragment with two partially unsaturated rings annulated to the phenyl ring of the indenyl ligand fragment; L is substituted or unsubstituted monocyclic or polycyclic arenyl ligand bonded to M, or a substituted or unsubstituted monocyclic or polycyclic heteroarenyl ligand bonded to M, or is represented by the formula: JR′z-y where J is a group 15 or 16 heteroatom bonded to M, R′ is a substituted or unsubstituted hydrocarbyl substituent bonded to J, and z is 2 when J is a group 15 heteroatom and z is 1 when J is a group 16 heteroatom; T is a bridging group; y is 1 or 0, indicating the presence of absence of bridging group T; each X is independently a univalent anionic ligand, or two Xs are joined and bound to the metal atom to form a metallocycle ring, or two Xs are joined to form a chelating ligand, a diene ligand, or an alkylidene ligand. 2. The transition metal compound of claim 1, wherein A is a substituted or unsubstituted hexahydro-cyclopenta[e]-as-indacenyl, octahydrobenzo[e]-as-indacenyl or octahydro-cyclopenta[l]phenanthrenyl ligand. 3. The transition metal compound of claim 1, wherein L is a substituted or unsubstituted cyclopentadienyl, indenyl, fluorenyl, cyclopenta[a]naphthalenyl (also called benz[e]indenyl), cyclopenta[b]naphthalenyl (also called benz[f]indenyl), tetrahydrocyclopenta[a]naphthalenyl, tetrahydrocyclopenta[b]naphthalenyl, tetrahydro-s-indacenyl, tetrahydro-as-indacenyl, hexahydro-cyclopenta[e]-as-indacenyl, octahydrobenzo[e]-as-indacenyl or octahydro-cyclopenta[l]phenanthrenyl ligand. 4. The transition metal compound of claim 1, wherein L is substituted or unsubstituted hydrocarbyl amido or hydrocarbyl phosphido, oxo (—O—), or thio (—S—) when y is 1, or is a substituted or unsubstituted dihydrocarbyl amido or dihydrocarbyl phosphido, hydrocarbyloxy, or hydrocarbylthio when y is 0. 5. The transition metal compound of claim 1 wherein, L is the same as A. 6. The transition metal compound of claim 1, wherein M is a group 4 metal. 7. A transition metal compound represented by Formula (2a) or (2b): wherein M is a group 4 metal; L is a substituted or unsubstituted monocyclic or polycyclic arenyl ligand bonded to M, or a substituted or unsubstituted monocyclic or polycyclic heteroarenyl ligand bonded to M, or is represented by the formula JR′z-y where J is a group 15 or 16 heteroatom bonded to M, R′ is a substituted or unsubstituted hydrocarbyl substituent bonded to J, and z is 2 when J is a group 15 heteroatom and z is 1 when J is a group 16 heteroatom; T is a bridging group; y is 1 or 0, indicating the presence or absence of bridging group T; each R2 and R3 is independently hydrogen, or a C1-C50 substituted or unsubstituted hydrocarbyl, halocarbyl or silylcarbyl; each Ra, Rb, Rc, Rd, Re, Rf, Ra′, Rb′, Rc′, Rd′, Re′, Rf′, Rg′ is independently C1-C10 alkyl, or hydrogen; and each X is independently a univalent anionic ligand, or two Xs are joined and bound to the metal atom to form a metallocycle ring, or two Xs are joined to form a chelating ligand, a diene ligand, or an alkylidene ligand. 8. The transition metal compound of claim 1, wherein, L is a substituted or unsubstituted cyclopentadienyl, indenyl, fluorenyl, and cyclopenta[a]naphthalenyl (also called benz[e]indenyl), cyclopenta[b]naphthalenyl (also called benz[f]indenyl), tetrahydrocyclopenta[a]naphthalenyl, tetrahydrocyclopenta[b]naphthalenyl, tetrahydro-s-indacenyl, tetrahydro-as-indacenyl, hexahydro-cyclopenta[e]-as-indacenyl, octahydrobenzo[e]-as-indacenyl and octahydro-cyclopenta[l]phenanthrenyl ligand. 9. The transition metal compound of claim 1, L is a substituted or unsubstituted hydrocarbyl amido or hydrocarbyl phosphido, oxo (—O—), or thio (—S—) when y is 1 or is substituted or unsubstituted dihydrocarbyl amido or dihydrocarbyl phosphido, hydrocarbyloxy, or hydrocarbylthio when y is 0. 10. A transition metal compound represented by Formula (4a) or (4b): wherein M is a group 4 metal; T is a bridging group; y is 1 or 0, indicating the presence or absence of T; each R2 and R3 is independently hydrogen, or a C1-C50 substituted or unsubstituted hydrocarbyl, halocarbyl or silylcarbyl; each Ra, Rb, Rc, Rd, Re, Rf, Ra′, Rb′, Rc′, Rd′, Re′, Rf′, Rg′ is independently C1-C10 alkyl or hydrogen; J is a group 15 or 16 heteroatom bonded to M; R′ is a substituted or unsubstituted hydrocarbyl substituent bonded to J, and z is 2 when J is a group 15 heteroatom and z is 1 when J is a group 16 heteroatom; and each X is independently a univalent anionic ligand, or two Xs are joined and bound to the metal atom to form a metallocycle ring, or two Xs are joined to form a chelating ligand, a diene ligand, or an alkylidene ligand. 11. The transition metal compound of claim 1, wherein J is N, S, O or P. 12. The transition metal compound of claim 1, wherein R′ is a C1 to C20 substituted or unsubstituted hydrocarbyl. 13. The transition metal compound of claim 6, wherein each Ra, Rb, Rc, Rd, Re, Rf, Ra′, Rb′, Rc′, Rd′, Re′, Rf′, Rg′ is independently is independently hydrogen, methyl, ethyl, propyl, butyl, pentyl, hexyl, heptyl, octyl, nonyl, decyl, or an isomer thereof. 14. The transition metal compound of claim 6, wherein M is Hf or Zr; T is a bridging group; y is 1, indicating the presence T; each R2 and R3 is independently hydrogen, or a C1-C50 substituted or unsubstituted hydrocarbyl, halocarbyl or silylcarbyl; each Ra, Rb, Rc, Rd, Re, Rf, Ra′, Rb′, Rc′, Rd′, Re′, Rf′, Rg′ is independently hydrogen, methyl, ethyl, propyl, butyl, pentyl, hexyl, heptyl, octyl, nonyl, decyl, or an isomer thereof; J is a N or P; R′ is a substituted or unsubstituted hydrocarbyl substituent bonded to J, and z is 2; and each X is, independently, selected from halides, aryls and C1 to C20 alkyl groups. 15. A transition metal compound represented by Formula (3a) or (3b): wherein M is a group 4 metal; T is a bridging group; y is 1 or 0, indicating the presence or absence of T; each R2 and R3 is independently hydrogen, or a C1-C50 substituted or unsubstituted hydrocarbyl, halocarbyl or silylcarbyl; each Ra, Rb, Rc, Rd, Re, Rf, Ra′, Rb′, Rc′, Rd′, Re′, Rf′, Rg′ is independently C1-C10 alkyl or hydrogen; and each X is independently a univalent anionic ligand, or two Xs are joined and bound to the metal atom to form a metallocycle ring, or two Xs are joined to form a chelating ligand, a diene ligand, or an alkylidene ligand. 16. The transition metal compound of claim 15, wherein each Ra, Rb, Rc, Rd, Re, Rf, Ra′, Rb′, Rc′, Rd′, Re′, Rf′, Rg′ is independently hydrogen, methyl, ethyl, propyl, butyl, pentyl, hexyl, heptyl, octyl, nonyl, decyl, or an isomer thereof. 17. The transition metal compound of claim 15, wherein M is Hf or Zr; T is a bridging group; y is 1, indicating the presence T; each R2 and R3 is independently hydrogen, or a C1-C50 substituted or unsubstituted hydrocarbyl, halocarbyl or silylcarbyl; and each Ra, Rb, Rc, Rd, Re, R %, Ra′, Rb′, Rc′, Rd′, Re′, Rf′, Rg′ is independently hydrogen, methyl, ethyl, propyl, butyl, pentyl, hexyl, heptyl, octyl, nonyl, decyl, or an isomer thereof. 18. The transition metal compound of claim 6, wherein R2 and R3 are independently linear, branched, or cyclic C1 to C20 alkyl. 19. The transition metal compound of claim 6, wherein Ra to Rf, are independently hydrogen, methyl, ethyl, propyl, butyl, pentyl, hexyl, heptyl, octyl, nonyl, decyl, or an isomer thereof. 20. The transition metal compound of claim 6, wherein Ra′ to Rg′ are independently hydrogen, methyl, ethyl, propyl, butyl, pentyl, hexyl, heptyl, octyl, nonyl, decyl, or an isomer thereof. 21. The transition metal compound of claim 1, wherein each X is independently selected from the group consisting of substituted or unsubstituted hydrocarbyl radicals, hydrides, amides, alkoxides, sulfides, phosphides, halides, amines, phosphines, ethers, and a combination thereof. 22. The transition metal compound of claim 1, wherein M is Hf, Ti and/or Zr. 23. The transition metal compound of claim 1, wherein T is selected from (CR8R9)x, (SiR8R9)x, CR8R9SiR8R9, GeR10R11, P(═S)R12, P(═Se)R12, P(═O)R12, R*C═CR*, R*C═CR*CR*2, R*2CCR*═CR*CR*2, R*C=CR*CR*═CR*, R*C═CR*CR*2CR*2, R*2CSiR*2, R*2SiOSiR*2, R*2CSiR*2CR*2, R*2SiCR*2SiR*2, R*C═CR*SiR*2, R*2CGeR*2, R*2GeGeR*2, R*2CGeR*2CR*2, R*2GeCR*2GeR*2, R*2SiGeR*2, R*C═CR*GeR*2, R*2C—BR*, R*2C—BR*—CR*2, R*2C—O—CR*2, R*2CR*2C—O—CR*2CR*2, R*2C—O—CR*2CR*2, R*2C—O—CR*═CR*, R*2C—S—CR*2, R*2CR*2C—S—CR*2CR*2, R*2C—S—CR*2CR*2, R*2C—S—CR*═CR*, R*2C—Se—CR*2, R*2CR*2C—Se—CR*2CR*2, R*2C—Se—CR*2CR*2, R*2C—Se—CR*═CR*, R*2C—N═CR*, R*2C—NR*—CR*2, R*2C—NR*—CR*2CR*2, R*2C—NR*—CR*═CR*, R*2CR*2C—NR*—CR*2CR*2, R*2C—P═CR*, R*2C—PR*—CR*2, O, S, Se, Te, BR12, NR12, PR12, AsR12, SbR12, O—O, S—S, R12N—NR12, R12P—PR12, O—S, O—NR12, O—PR12, S—NR12, S—PR12, and R12N—PR12 where x is 1, 2, 3 or 4; each R8, R9 and R* are independently selected from hydrogen, substituted or unsubstituted hydrocarbyl, halocarbyl, and silylcarbyl; each R10, R11 and R12 are independently selected from substituted or unsubstituted hydrocarbyl, halocarbyl, and silylcarbyl; and any two or more adjacent R8, R9, R10, R11 or R* may optionally be bonded together to form a substituted or unsubstituted, saturated, partially unsaturated or aromatic, cyclic or polycyclic ring structure. 24. The transition metal compound of claim 1, wherein y is 1. 25. A transition metal compound represented by one or more of the following formulas: 26. A process to polymerize olefins comprising: contacting one or more olefins with a catalyst system, the catalyst system including the transition metal compound of claim 25 and an activator; and obtaining a polymer. 27. A ligand represented by the Formula (5a) or (5b): wherein the double ended arrow indicates the two isomeric forms, each R2 and R3 is independently hydrogen, or a C1-C50 substituted or unsubstituted hydrocarbyl, halocarbyl or silylcarbyl; each Ra, Rb, Rc, Rd, Re, Rf, Ra′, Rb′, Rc′, Rd′, Re′, Rf′, Rg′ is independently C1-C10 alkyl or hydrogen; and R1 is hydrogen or a hydrocarbyl. | (US20210402384A1) PENDING | (US20210402384) In particularly useful embodiments of the invention, the activator is soluble in non-aromatic-hydrocarbon solvents, such as aliphatic solvents. Conversely, a substituent with a larger molecular volume may be considered "more bulky" than a substituent with a smaller molecular volume. | (US20210402384) 1 . A transition metal compound represented by the Formula (1): TyLAMXn-2 (1) wherein: M is a group 3-6 metal; n is the oxidation state of M; A is a substituted or unsubstituted polycyclic arenyl ligand bonded to M wherein the polycyclic ligand contains an indenyl fragment with two partially unsaturated rings annulated to the phenyl ring of the indenyl ligand fragment; L is substituted or unsubstituted monocyclic or polycyclic arenyl ligand bonded to M, or a substituted or unsubstituted monocyclic or polycyclic heteroarenyl ligand bonded to M, or is represented by the formula: JR′z-y where J is a group 15 or 16 heteroatom bonded to M, R′ is a substituted or unsubstituted hydrocarbyl substituent bonded to J, and z is 2 when J is a group 15 heteroatom and z is 1 when J is a group 16 heteroatom; T is a bridging group; y is 1 or 0, indicating the presence of absence of bridging group T; each X is independently a univalent anionic ligand, or two Xs are joined and bound to the metal atom to form a metallocycle ring, or two Xs are joined to form a chelating ligand, a diene ligand, or an alkylidene ligand. 10 . A transition metal compound represented by Formula (4a) or (4b): wherein M is a group 4 metal; T is a bridging group; y is 1 or 0, indicating the presence or absence of T; each R2 and R3 is independently hydrogen, or a C1-C50 substituted or unsubstituted hydrocarbyl, halocarbyl or silylcarbyl; each Ra, Rb, Rc, Rd, Re, Rf, Ra′, Rb′, Rc′, Rd′, Re′, Rf′, Rg′ is independently C1-C10 alkyl or hydrogen; J is a group 15 or 16 heteroatom bonded to M; R′ is a substituted or unsubstituted hydrocarbyl substituent bonded to J, and z is 2 when J is a group 15 heteroatom and z is 1 when J is a group 16 heteroatom; and each X is independently a univalent anionic ligand, or two Xs are joined and bound to the metal atom to form a metallocycle ring, or two Xs are joined to form a chelating ligand, a diene ligand, or an alkylidene ligand. 15 . A transition metal compound represented by Formula (3a) or (3b): wherein M is a group 4 metal; T is a bridging group; y is 1 or 0, indicating the presence or absence of T; each R2 and R3 is independently hydrogen, or a C1-C50 substituted or unsubstituted hydrocarbyl, halocarbyl or silylcarbyl; each Ra, Rb, Rc, Rd, Re, Rf, Ra′, Rb′, Rc′, Rd′, Re′, Rf′, Rg′ is independently C1-C10 alkyl or hydrogen; and each X is independently a univalent anionic ligand, or two Xs are joined and bound to the metal atom to form a metallocycle ring, or two Xs are joined to form a chelating ligand, a diene ligand, or an alkylidene ligand. 25 . A transition metal compound represented by one or more of the following formulas: 27 . A ligand represented by the Formula (5a) or (5b): wherein the double ended arrow indicates the two isomeric forms, each R2 and R3 is independently hydrogen, or a C1-C50 substituted or unsubstituted hydrocarbyl, halocarbyl or silylcarbyl; each Ra, Rb, Rc, Rd, Re, Rf, Ra′, Rb′, Rc′, Rd′, Re′, Rf′, Rg′ is independently C1-C10 alkyl or hydrogen; and R1 is hydrogen or a hydrocarbyl. 7 . A transition metal compound represented by Formula (2a) or (2b): wherein M is a group 4 metal; L is a substituted or unsubstituted monocyclic or polycyclic arenyl ligand bonded to M, or a substituted or unsubstituted monocyclic or polycyclic heteroarenyl ligand bonded to M, or is represented by the formula JR′z-y where J is a group 15 or 16 heteroatom bonded to M, R′ is a substituted or unsubstituted hydrocarbyl substituent bonded to J, and z is 2 when J is a group 15 heteroatom and z is 1 when J is a group 16 heteroatom; T is a bridging group; y is 1 or 0, indicating the presence or absence of bridging group T; each R2 and R3 is independently hydrogen, or a C1-C50 substituted or unsubstituted hydrocarbyl, halocarbyl or silylcarbyl; each Ra, Rb, Rc, Rd, Re, Rf, Ra′, Rb′, Rc′, Rd′, Re′, Rf′, Rg′ is independently C1-C10 alkyl, or hydrogen; and each X is independently a univalent anionic ligand, or two Xs are joined and bound to the metal atom to form a metallocycle ring, or two Xs are joined to form a chelating ligand, a diene ligand, or an alkylidene ligand. | (US20210402384) For purposes of this specification and the claims appended thereto, when a polymer or copolymer is referred to as comprising an olefin, the olefin present in such polymer or copolymer is the polymerized form of the olefin. For the purposes of this invention and the claims thereto, the new numbering scheme for the Periodic Table Groups is used as described in Chemical And Engineering News , v. 63(5), pg. 27 (1985). This invention relates to hexahydrocyclopenta[e]-as-indacen-1-yl and octahydrobenzo[e]-as-indacen-1-yl based catalyst complexes represented by the formula: | APD 2021-06-23 DESC (US20210402384) (...)of 35 wt % to 55 wt %, it is understood that the mer unit in the copolymer is derived from ethylene in the polymerization reaction and said derived units are present at 35 wt % to 55 wt %, based upon the weight of the copolymer. A “polymer”(...) A polymerization catalyst system is a catalyst system that can polymerize monomers to polymer. The catalyst systems may also be added to or generated in solution polymerization or bulk polymerization (in the monomer). Catalyst systems of the present disclosure may have one or more activators and one, two or more catalyst components. (...) In an alternate embodiment, little or no alumoxane is used in the polymerization processes described herein. Preferably, alumoxane is present at zero mole %, alternately the alumoxane is present at a molar ratio of aluminum to catalyst comp(...) (...)the sense of balancing its ionic charge at +1, and yet retain sufficient lability to permit displacement during polymerization. The term NCA is also defined to include multicomponent NCA-containing activators, such as N,N-dimethylanilinium (...) (...)the Densities and Molecular Volumes of Liquids and Solids,” Journal of Chemical Education, v. 71(11), November 1994, pp. 962-964. Molecular volume (MV), in units of cubic A, is calculated using the formula: MV=8.3VS, where VS is the scaled (...) The activators may be added to a polymerization in the form of an ion pair using, for example, [M2HTH]+[NCA]− in which the di(hydrogenated tallow)methylamine (“M2HTH”) cation reacts with a basic leaving group on the transition metal complex(...) A scavenger is a compound that is typically added to facilitate polymerization by scavenging impurities. Some scavengers may also act as activators and may be referred to as co-activators. A co-activator, that is not a scavenger, may also b(...) Other suitable support materials, however, can be employed, for example, finely divided functionalized polyolefins, such as finely divided polyethylene. Particularly useful supports include magnesia, titania, zirconia, montmorillonite, phyl(...) The calcined support material is then contacted with at least one polymerization catalyst comprising at least one catalyst compound and an activator. Polymerization Processes In embodiments herein, the invention relates to polymerization processes where monomer (such as propylene), and optionally comonomer, are contacted with a catalyst system comprising an activator and at least one catalyst compound, as descri(...) In some embodiments 500 ppm or less of diene is added to the polymerization, preferably 400 ppm or less, preferably or 300 ppm or less. In other embodiments at least 50 ppm of diene is added to the polymerization, or 100 ppm or more, or 150 ppm or more. Polymerization processes of this invention can be carried out in any manner known in the art. Any suspension, homogeneous, bulk, solution, slurry, or gas phase polymerization process known in the art can be used. Such processes can be run in a batch, semi-batch, or continuous mode. Homogeneous polymerization processes and slurry processes are preferred. (A homogeneous polymerization process is defined to be a process where at least 90 wt % of the product is soluble in the reaction media.) A bulk homogeneous process is particularly preferred. (A bulk polymerization means a polymerization process in which the monomers and/or comonomers being polymerized are used as a solvent or diluent using little or no inert so(...)or diluent. A small fraction of inert solvent might be used as a carrier for catalyst and scavenger. A bulk polymerization system contains less than 25 wt % of inert solvent or diluent, preferably less than 10 wt %, preferably less than 1 w(...) As used herein the term “slurry polymerization process” means a polymerization process where a supported catalyst is employed and monomers are polymerized on the supported catalyst particles. A solution polymerization means a polymerization process in which the polymer is dissolved in a liquid polymerization medium, such as an inert solvent or monomer(s) or their blends. A solution polymerization is typically homogeneous. A homogeneous polymerization is one where the polymer product is dissolved in the polymerization medium. Such systems are preferably not turbid as described in J. Vla(...) Suitable diluents/solvents for polymerization include non-coordinating, inert liquids. Examples include straight and branched-chain hydrocarbons, such as isobutane, butane, pentane, isopentane, hexanes, isohexane, heptane, octane, dodecane,(...) In a preferred embodiment, the feed concentration of the monomers and comonomers for the polymerization is 60 vol % solvent or less, preferably 40 vol % or less, or preferably 20 vol % or less, based on the total volume of the feedstream. Preferably the polymerization is run in a bulk process. In a typical polymerization, the run time of the reaction is up to 300 minutes, preferably in the range of from about 5 to 250 minutes, or preferably from about 10 to 120 minutes. In some embodiments hydrogen is present in the polymerization reactor at a partial pressure of 0.001 to 50 psig (0.007 to 345 kPa), preferably from 0.01 to 25 psig (0.07 to 172 kPa), more preferably 0.1 to 10 psig (0.7 to 70 kPa). In a preferred embodiment, the polymerization: 4) wherein the catalyst system used in the polymerization comprises less than 0.5 mol %, preferably 0 mol % alumoxane, alternately the alumoxane is present at a molar ratio of aluminum to transition metal less than 500:1, preferably less th(...) 5) wherein the catalyst system used in the polymerization comprises less than 0.5 mol %, preferably 0 mol % aromatic solvent (such as toluene), alternately the aromatic solvent (such as toluene) is present at a molar ratio of aromatic solve(...) 6) the polymerization preferably occurs in one reaction zone 9) optionally hydrogen is present in the polymerization reactor at a partial pressure of 0.001 to 50 psig (0.007 to 345 kPa) (preferably from 0.01 to 25 psig (0.07 to 172 kPa), more preferably 0.1 to 10 psig (0.7 to 70 kPa)). In a preferred embodiment, the catalyst system used in the polymerization comprises no more than one catalyst compound. A “reaction zone” also referred to as a “polymerization zone” is a vessel where polymerization takes place, for example a batch reactor. When multiple reactors are used in either series or parallel configuration, each reactor is considered as a separate polymerization zone. For a multi-stage polymerization in both a batch reactor and a continuous reactor, each polymerization stage is considered as a separate polymerization zone. In a preferred embodiment, the polymerization occurs in one reaction zone. Room temperature is 23° C. unless otherwise noted. Other additives may also be used in the polymerization, as desired, such as one or more scavengers, promoters, modifiers, reducing agents, oxidizing agents, hydrogen, aluminum alkyls, silanes, or chain transfer agents (such as alkylalumoxan(...) Polyolefin Products Likewise, the process of this invention produces olefin polymers, preferably polyethylene and polypropylene homopolymers and copolymers. In a preferred embodiment, the polymers produced herein are homopolymers of ethylene or propylene, are (...) In another embodiment, the polymer (preferably the polyethylene or polypropylene) produced herein is combined with one or more additional polymers prior to being formed into a film, molded part or other article. Other useful polymers include polyethylene, isotactic polypropylene, highly isotactic polypropylene, syndiotactic polypropylene, random copolymer of propylene and ethylene, and/or butene, and/or hexene, polybutene, ethylene vinyl acetate, LDPE, LLDPE, HDPE, ethylene v(...)EPR, EPDM, block copolymer, styrenic block copolymers, polyamides, polycarbonates, PET resins, cross linked polyethylene, copolymers of ethylene and vinyl alcohol (EVOH), polymers of aromatic monomers such as polystyrene, poly-1 esters, polyacetal, polyvinylidine fluoride, polyethylene glycols, and/or polyisobutylene. In a preferred embodiment, the polymer (preferably the polyethylene or polypropylene) is present in the above blends, at from 10 to 99 wt %, based upon the weight of the polymers in the blend, preferably 20 to 95 wt %, even more preferably (...) (...)screw extruder, which may include a compounding extruder and a side-arm extruder used directly downstream of a polymerization process, which may include blending powders or pellets of the resins at the hopper of the film extruder. Specifically, any of the foregoing polymers, such as the foregoing polypropylenes or blends thereof, may be used in a variety of end-use applications. Such applications include, for example, mono- or multi-layer blown, extruded, and/or shri(...) For example, a polyethylene layer can be extrusion coated or laminated onto an oriented polypropylene layer or the polyethylene and polypropylene can be coextruded together into a film then oriented. Likewise, oriented polypropylene could be laminated to oriented polyethylene or oriented polyethylene could be coated onto polypropylene then optionally the combination could be oriented even further. Typically the films are oriented in the Machine Direction (MD) at a ratio of up(...) (...)1,2,6,7,8,9-hexahydro-3H-cyclopenta[a]naphthalen-3-one was obtained as described in [Organometallics 2006, v. 25(5), pp. 1217-1229]. Cyclotetramethylenedichlorosilane was obtained as described in [J. Am. Chem. Soc. 1954, v. 76(23), PP. 6012-6014]. TiCl4(THF)2 was obtained as described in [Inorg. Synth. 1982, v. 21, pp. 135-140]. Polymerization Examples Solvents, polymerization grade toluene and/or isohexanes were supplied by ExxonMobil Chemical Co. and are purified by passing through a series of columns: two 500 cc Oxyclear cylinders in series from Labclear (Oakland, Calif.), followed by (...) Polymerization grade ethylene (C2) was used and further purified by passing it through a series of columns: 500 cc Oxyclear cylinder from Labclear (Oakland, Calif.) followed by a 500 cc column packed with dried 3 Å mole sieves (8-12 mesh; A(...) Polymerization grade propylene (C3) was used and further purified by passing it through a series of columns: 2250 cc Oxiclear cylinder from Labclear followed by a 2250 cc column packed with 3 Å mole sieves (8-12 mesh; Aldrich Chemical Compa(...) For polymerization runs using dimethylanilinium tetrakisperfluorophenylborate or dimethylanilinium tetrakisperfluoronaphthalenylborate, tri-n-octylaluminum (TnOAl, Neat, AkzoNobel) was also used as a scavenger prior to introduction of the a(...) Ethylene Polymerization (PE) or Ethylene/1-Octene Copolymerization (EO): Ethylene was allowed to enter (through the use of computer controlled solenoid valves) the autoclaves during polymerization to maintain reactor gauge pressure (+/−2 psig). Reactor temperature was monitored and typically maintained within +/(...) (...)cumulative amount of ethylene had been added (maximum quench value in psid) or for a maximum of 30 minutes polymerization time. Afterwards, the reactors were cooled and vented. Polymers were isolated after the solvent was removed in-vacuo. (...) Propylene Polymerization (PP): Propylene Polymerization and Ethylene-Propylene Copolymerization (EP): (...)pressure loss (quench value) of approximately 5-8 psid pressure loss or for a maximum of 30 minutes polymerization time. The reactors were cooled and vented. The polymer was isolated after the solvent was removed in-vacuo. The quench times (...) Propylene polymerization examples and ethylene/propylene copolymerization examples are collected in Table 5. 13C NMR spectroscopy was used to characterize some polypropylene polymer samples produced in experiments collected in Table 3. This data is collected in Table 4. Unless otherwise indicated the polymer samples for 13C NMR spectroscopy were d(...) Macromolecules, 1988, v. 21, pp. 617-622 and Busico et.al. Macromolecules, 1994, v. 27, pp. Polymerization results are collected in Tables 1, 2, 3, 4, and 5 below. “EX #” stands for example number, and those numbers having a “*” after the number are comparative examples. “Cat ID” identifies the pre-catalyst used in the experiment.(...) T(° C.) is the polymerization temperature which was typically maintained within +/−1° C. “Yield” is polymer yield, and is not corrected for catalyst residue. “Quench time (s)” is the actual duration of the polymerization run in seconds. “Quench Value (psid)” for ethylene based polymerization runs (no propylene) is the set maximum amount of ethylene uptake (conversion) for the experiment. If a polymerization quench time is less than the maximum time set, then the polymerization was run until the set maximum value of ethylene uptake was reached. (...)propylene copolymerization runs, quench value indicates the maximum set pressure loss (conversion) of propylene (for PP runs) or ethylene and propylene combined (for EP runs) during the polymerization. Activity is reported at grams polymer per mmol of catalyst per hour. Pre-catalysts used in the polymerization experiments are summarized below: TABLE 1 Ethylene polymerization examples quench Activity CatActtimeyield(g P/mmolMnMwMzPDITmEX#IDID(s)(g)cat. hr)g/molg/molg/molMw/Mn(° C.) 1A1320.0890400,500227,552405,365881,4391.78135.32A1340.0909384,988198,399378,068821,5661.9113(...) Act 2; 80° C. polymerization temperature; 75 psi of ethylene with uptake; Quench Value was set at 20 psid ethylene uptake or for a maximum time of 30 minutes. Act 2; 80° C. polymerization temperature; 75 psi of ethylene with uptake; Quench Value was set at 20 psid ethylene uptake when 75 psi of ethylene was used and for 15 psid ethylene uptake when 200 psi of ethylene was used, or for a maximum t(...) TABLE 3 Propylene polymerization examples Iso- Quenchquench Activity CatActCathexaneTolueneTvaluetimeyield(g P/mmolMnMwMzPDITmEX#IDID(umol)(uL)(uL)(° C.)(psi)(s)(g)cat. hr)g/molg/molg/molMw/Mn(° C.) 127A10.040040997081930.142466,40(...) TABLE 4 13C NMR data for select polypropylene examples 2,1-regio stereo(ee)1,3 regioave. defects/defects/defects/meso Cat mmrm + 100001000010000runEX#**IDmrmmmmmmmrrmmrmmrrrmrrrmrmrrrrmrrrmrrmm(...) TABLE 5 Propylene polymerization examples and ethylene-propylene copolymerization examplesGeneral reaction conditions: Total solvent volume including catalyst and activator diluents was 4.1 ml toluene; 1.0 ml propylene; pre-catalyst amount (...)is indicated in the table and 1.1 equiv. Act 2 was used; TnOAl (0.5 umol) was used when Act 2 was used; 70° C. polymerization temperature; Indicated pressure of C2 (if any was used), and was added prior to the catalyst injection - no additi(...) DESC (US20210402384) Olefin polymerization catalysts are of great use in industry. Hence there is interest in finding new catalyst systems that increase the commercial usefulness of the catalyst and allow the production of polymers having improved properties. There is still a need in the art for new and improved catalyst systems for the polymerization of olefins that can achieve desired polymer properties, such as high polymer molecular weight and high comonomer incorporation, or high molecular (...) (...)to provide novel catalyst compounds, catalysts systems comprising such compounds, and processes for the polymerization of olefins using such compounds and systems. DESX (US20210402384) Ethylene Polymerization (PE) or Ethylene/1-Octene Copolymerization (EO): Propylene Polymerization (PP): 13C NMR spectroscopy was used to characterize some polypropylene polymer samples produced in experiments collected in Table 3. This data is collected in Table 4. Unless otherwise indicated the polymer samples for 13C NMR spectroscopy were d(...) Macromolecules, 1988, v. 21, pp. 617-622 and Busico et.al. Macromolecules, 1994, v. 27, pp. (...)propylene copolymerization runs, quench value indicates the maximum set pressure loss (conversion) of propylene (for PP runs) or ethylene and propylene combined (for EP runs) during the polymerization. Activity is reported at grams polymer (...) TABLE 4 13C NMR data for select polypropylene examples 2,1-regio stereo(ee)1,3 regioave. defects/defects/defects/meso Cat mmrm + 100001000010000runEX#**IDmrmmmmmmmrrmmrmmrrrmrrrmrmrrrrmrrrmrrmm(...) KEYW FINELY DIVIDED POLYETHYLENE(1,1) PAN EXXONMOBIL CHEMICAL PATENTS
Полимерные трубы, полимерные волокна, рецептуры полимерных смесей, полимерные компаунды | Данный патент описывает процесс формирования полимера из одного или нескольких олефиновых мономеров и растворителя путем контактирования с катализатором и последующей обработки полученной реакционной смеси в первом сепараторе для получения первой полимер-богатой смеси. Затем первая полимер-богатая смесь подвергается обработке во втором сепараторе, при этом в первый и/или второй сепаратор добавляются летучие и/или инертные компоненты, после чего получается вторая полимер-богатая смесь, которую деволатилизируют для получения полимера. Патент описывает дополнительные детали и условия проведения процесса, такие как давление, температура и уровень наличия летучих веществ в итоговой смеси. | US20210284764 US11041030 US20200087427 | EXXONMOBIL CHEMICAL PATENTS | 2018-09-19 2019-08-30 2021-05-21 | (US11041030) Devolatilization processes | (US11041030) In at least one embodiment, a process of forming a polymer includes supplying a feed having one or more olefin monomers and a solvent; contacting the feed with a catalyst to form a reaction mixture; treating the reaction mixture in a first separator to form a first polymer-rich mixture; introducing the first polymer-rich mixture into a second separator; introducing a volatile component and/or inert component into the first separator, the second separator and/or a line between the first separator and the second separator; treating the first polymer-rich mixture to form a second polymer-rich mixture; and devolatilizing the second polymer-rich mixture to obtain the polymer. | (US11041030) What is claimed is: 1. A process of forming a polymer comprising: supplying a feed having one or more olefin monomers and a solvent; contacting the feed with a catalyst to form a reaction mixture; treating the reaction mixture in a first separator to form a first polymer-rich mixture; introducing the first polymer-rich mixture into a second separator; introducing a volatile component and/or inert component into the first separator, the second separator and/or a line between the first separator and the second separator; treating the first polymer-rich mixture to form a second polymer-rich mixture; and devolatilizing the second polymer-rich mixture to obtain the polymer. 2. The process of claim 1, wherein the volatile component has a boiling point temperature of about −105° C. (−157° F.) to about 80° C. (176° F.). 3. The process of claim 2, wherein the volatile component has a boiling point temperature of about 50° C. (122° F.) to about 75° C. (167° F.). 4. The process of claim 1, wherein the volatile component or inert component is introduced into the second separator. 5. The process of claim 1, wherein the second separator has a temperature of about 40° C. (104° F.) to about 160° C. (320° F.) while treating the first polymer-rich mixture to form the second polymer-rich mixture. 6. The process of claim 5, wherein the second separator has a temperature of from 50° C. (122° F.) to 75° C. (167° F.) while treating the first polymer-rich mixture to form the second polymer-rich mixture. 7. The process of claim 1, wherein the second separator has a pressure of about atmospheric pressure to about 30 Bar(g) while treating the first polymer-rich mixture to form the second polymer-rich mixture. 8. The process of claim 7, wherein the second separator has a pressure of about atmospheric pressure to about 30 Bar(g) while treating the first polymer-rich mixture to form the second polymer-rich mixture. 9. The process of claim 1, wherein the first separator has a pressure of about 2 MPa to about 15 MPa while treating the reaction mixture to form the first polymer-rich mixture. 10. The process of claim 9, wherein the first separator has a pressure of about 2 MPa to about 6 MPa while treating the reaction mixture to form the first polymer-rich mixture. 11. The process of claim 1, wherein the volatile component is isohexane. 12. The process of claim 1, wherein the volatile component is introduced into a lower portion of the first separator and/or second separator. 13. The process of claim 1, wherein a level of volatiles present in the second polymer-rich mixture is less than 25 wt %. 14. The process of claim 1, wherein a level of volatiles present in the second polymer-rich mixture is not greater than about 500 ppm. 15. The process of claim 1, wherein devolatilizing the second polymer-rich mixture is performed in a devolatilizer at a pressure of not greater than 55 mmHg at a temperature of from 150° C. to 300° C. 16. The process of claim 1, wherein contacting the feed with the catalyst to form the reaction mixture is performed in a reactor at a pressure of from 8 MPa to 20 MPa. 17. The process of claim 1, further comprising passing the first polymer-rich mixture through a temperature adjustment unit coupled with the first separator at a first end and coupled with the second separator at a second end. 18. The process of claim 1, wherein the polymer is an ethylene-alpha-olefin-diene elastomer. 19. The process of claim 1, wherein treating the first polymer-rich mixture comprises adjusting the temperature of the second polymer-rich mixture to a temperature of from about 40° C. to about 160° C. 20. The process of claim 19, wherein the temperature is from about 70° C. to about 120° C. | (US20210284764A1) PENDING (US11041030B2) GRANTED | (US11041030) In at least one embodiment, the pressure is sufficient to keep the reaction mixture in a single phase up to the point of the pressure reducing means and to provide the necessary working pressure to convey the fluids through the plant. The present disclosure as explained above permits polymerizations of a wide variety of polymer types and molecular weights. These may advantageously be derivatives containing a fluorenyl ligand and a cyclopentadienyl ligand connected by a single carbon and silicon atom, for example, as disclosed in WO 99/45040 and WO 99/45041. In at least one embodiment, the catalyst is a bulky ligand transition metal catalyst. Use of a separate pump to boost the pressure of the viscous reaction mixture between the reactor and the first separator can be optional (such pumps are more costly than the low viscosity feed pumps). Without being bound by theory, it is believed that the bulky ligand can remain in position in the course of polymerization, thus providing a homogenous polymerization effect. | (US11041030) 1. A process of forming a polymer comprising: supplying a feed having one or more olefin monomers and a solvent; contacting the feed with a catalyst to form a reaction mixture; treating the reaction mixture in a first separator to form a first polymer-rich mixture; introducing the first polymer-rich mixture into a second separator; introducing a volatile component and/or inert component into the first separator, the second separator and/or a line between the first separator and the second separator; treating the first polymer-rich mixture to form a second polymer-rich mixture; and devolatilizing the second polymer-rich mixture to obtain the polymer. | (US11041030) Particularly, the present disclosure provides a process for forming a polymer including: (a) supplying a feed having one or more olefin monomer(s) and a solvent; (b) contacting the feed with a catalyst to form a reaction mixture; (c) treating the reaction mixture in a first separator to form a first polymer-rich mixture; (d) introducing the first polymer-rich mixture into a second separator; (e) introducing a volatile component or inert component into the first separator, the second separator, or a line between the first separator and the second separator; (f) treating the first polymer-rich mixture to form a second polymer-rich mixture; (g) devolatilizing the second polymer-rich mixture to obtain the polymer. The present disclosure provides a process for devolatilization by injecting volatile organic component(s) (VOC) or inerts into concentrated polymer solutions (sometimes referred to as "cement"), thus forming a mixture that remains as a liquid phase prior to flashing. The present disclosure provides plants and processes for polymerization to form polymers, in particular to plants and processes for continuous solution polymerization with improved residual monomer and pelletization performance. | APD 2021-05-21 DESC (US11041030) The present disclosure provides plants and processes for polymerization to form polymers, in particular to plants and processes for continuous solution polymerization with improved residual monomer and pelletization performance. In another embodiment, a plant for forming a polymer includes a polymerization reactor; a first separator downstream of the reactor; a second separator downstream of the first separator; a volatile component source coupled with the first se(...) (...)polymer melt temperature control in a timely manner, which can enhance the cost-efficiency and production of high grade polymers. A process can include controlling the amount of VOC in a low pressure separator (LPS) (e.g., a flash tank), wh(...) (...)or ethylene) can reduce the partial pressure of a solvent in a concentrated polymer solution formed during the polymerization process, thus providing a significant increase of devolatilization, and enabling the removal of both solvent(s) an(...) The polymers produced can be homo- and co-polymers of ethylene and propylene and include linear low density polyethylene, elastomers, plastomers, high-density polyethylenes, medium density polyethylenes, low density polyethylenes, polypropylene and polypropylene copolymers. Polymers, such as ethylene based copolymers, have a density of from 0.86 g/cm3 to 0.97 g/cm3; density being measured in accor(...) Propylene based polymers produced include isotactic polypropylene, atactic polypropylene and random, or impact copolymers. In at least one embodiment, propylene based polymers produced include a branched propylene based polymer, such as polypropylene-based elastomers. Hence, suitable low viscosity polypropylene-based elastomers for use in the present disclosure include Vistamaxx™ grades available from ExxonMobil Chemical, including low viscosity Vistamaxx™ (LVV). Not being bound by theory, the non-crystalline regions may result from regions of non-crystallizable polypropylene segments and/or the inclusion of comonomer units. The crystallinity and the melting point of the propylene-based elastomer are reduced compared to highly isotactic polypropylene by the introduction of errors (stereo and region defects) in the insertion of propylene and/or by the prese(...) (...)or 75 J/g or less, a melting point (Tm) of 100° C. or 90° C. or less, and crystallinity of 2% to 65% of isotactic polypropylene, such as a melt flow rate (“MFR”), as measured at 230° C. and 2.16 kg weight, of less than 800 g/10 min. (...)comonomer in an amount otherwise present as impurities in the ethylene and/or propylene feedstreams used during polymerization or an amount that would materially affect the heat of fusion, melting point, crystallinity, or melt flow rate of (...)or melt flow rate of the propylene-based elastomer, or any other comonomer intentionally added to the polymerization process. (...)a percent crystallinity of 2% to 65%, such as 0.5% to 40%, such as 1% to 30%, such as 5% to 35%, of isotactic polypropylene. In at least one embodiment, the copolymer has a crystallinity in the range of 0.25% to 25%, or 0.5% to 22% of isotactic polypropylene. In at least one embodiment, the reactor(s) may be a reactor suitable for continuous solution polymerization, for example, a continuously stirred flow tank. The present disclosure will be described by illustration of a continuous solution polymerization, but the present disclosure is not limited to continuous solution polymerizations, and within the merit and spirit of the present disclosure, t(...) (...)can be avoided in the reactor arrangement and heating arrangement under a wide range of temperature and polymerization conditions. Hence, a wide variety of catalysts can be used in the process. (...)poison is added downstream of the reactor or reactors and upstream of the first separator to suppress further polymerization of the heated reaction mixture during separation. The lean mixture is passed through a cooling apparatus, which may(...) The addition of the catalyst poison permits the temperature to be increased without risking further polymerization so as to facilitate direct recycle, after removal of any surplus poison, of separated solvent and monomer to the feed supply (...) (...)is passed in liquid form to a hydrogen removal apparatus for removing hydrogen added to or generated during polymerization. The hydrogen removal apparatus may include a unit for contacting a stripping vapor with the lean mixture in a counte(...) (...)a reactor may vary depending on the available exotherm and extent of monomer conversion desired to reach the polymerization temperature. In at least one embodiment, the temperature is not higher than 60° C., such as not higher than 20° C., (...)as not higher than −20° C., such as less than −20° C., for example, in the range of from −20° C. to −40° C. The polymerization temperature may vary from the desired molecular weight of the polymers allowing for the influence of any chain tr(...) (...)temperature in the successive reactors can be raised progressively in increments depending on the nature of the polymerization taking place in such reactors. In at least one embodiment, the polymerization temperature for polymers including predominantly (e.g., 50 wt % or more) ethylene derived units is at least 100° C.(...) Suitable temperature does not exceed the polymerization decomposition temperature or the temperature at which the catalyst can sustain the polymerization reaction. (...)least one embodiment, the exotherm may lead to a temperature differential between the inlet temperature of the polymerization reactor and the outlet temperature of from 50° C. to 220° C. or up to 250° C. In at least one embodiment, by feedi(...) (...)10 of the Periodic Table; and at least one ancillary ligand that remains bonded to the transition metal during polymerization. In at least one embodiment, the transition metal is used in a cationic state and stabilized by a cocatalyst or ac(...) (...)are metallocenes of Group 4 of the Periodic Table, such as titanium, hafnium or zirconium which are used in polymerization in the mono-valent cationic state and have one or two ancillary ligands as described in more detail hereafter. The important features of such catalysts for coordination polymerization would be the ligand capable of abstraction and that ligand into which the ethylene (olefinic)(...) Without being bound by theory, it is believed that the bulky ligand can remain in position in the course of polymerization, thus providing a homogenous polymerization effect. Other ligands may be bonded or coordinated to the transition meta(...) (...)non-polar solvent to be recycled and subjected to treatment to remove polar contaminants before re-use in the polymerization reactor(s). (...)coordinated anions, and the coordination may be sufficiently weak in any event as evidenced by the progress of polymerization to permit the insertion of the unsaturated monomer component). (...)by a suitable activator to permit insertion of a polymerizable monomer or macro-monomer for coordination polymerization on the vacant coordination site of the transition metal component. Additional organometallic transition metal compounds suitable as olefin polymerization catalysts in accordance with the aspects described herein will be any of those Group 3-10 that can be converted by ligand abstraction into a catalyticall(...) (...)on the fused ring with moieties which have the effect of increasing the molecular weight and indirectly permits polymerization at higher temperatures such as described in EP 0693506 and EP 0780395, both of which are incorporated herein by r(...) Impurities can be inadvertently introduced with any of the polymerization reaction components, such as with solvent, monomer and catalyst feed, and adversely affect catalyst activity and stability. (...)of the various components, but some minor amounts of organometallic compound will still normally be used in the polymerization process itself. In at least one embodiment, the amount of such compounds to be used with catalyst compounds is minimized during polymerization reactions to that amount effective to enhance activity (and with that amount necessary for activation of the cata(...) (...)known molecular weight, ranging from a molecular weight of 500 to a molecular weight of 5.2 million, and a polyethylene standard, NBS 1475.10. The molecular weight distribution of the plastomers produced in this embodiment are termed “narro(...) In at least one embodiment, processes described herein may utilize copolymerization reactions involving the polymerization of one or more of the monomers, for example alpha-olefin monomers of ethylene, propylene, 1-butene, 1-pentene, 1,4-me(...) The crystallinity of the propylene-based polymer is derived from isotactic (or alternatively syndiotactic) polypropylene sequences in the copolymer. In at least one embodiment, the amount of propylene may be from 65 wt % to 95 wt %, such as(...) In contrast, in stereoblock structures, the average length of PP sequences is greater than that of substantially random copolymers with a similar composition. (...)it may be desirable to use (1) a single-sited catalyst and (2) a well-mixed, continuous flow, stirred tank polymerization reactor which allows only a single polymerization environment for substantially all of the polymer chains of suitable (...) (...)through control of hydrogen levels which may be supplementary to control of molecular weight by control of the polymerization temperature. (...)The lean mixture may be passed in liquid form to an apparatus for removing hydrogen added to or generated during polymerization, which apparatus may include an unit for contacting a stripping vapor with the lean mixture in a countercurrent (...) (...)vapor may include a stripping vessel to remove hydrogen from the recovered solvent stream for use as the polymerization feed. In at least on embodiment, a stripping vapor has low hydrogen content, such as below 5 ppm by mol. (...)than other monomer or solvent components, be substantially devoid of contaminants that are deleterious to the polymerization catalysts, be recoverable in the plant recovery system, and may be available at high enough supply pressure for int(...) Polymerization and Initial Separation of Polymer and Solvent A feed for polymerization is passed through conduit 2 by a centrifugal pump 3. The feed contains: a) isohexane (iC6) as solvent; b) monomer, generally the predominant monomer is ethylene or propylene; c) comonomer which may be any copolymer(...) (...)a chiller or cooler 6 in which the feed is optionally chilled to a low temperature for subsequent adiabatic polymerization in the two continuous stirred tank reactors 8 which are operated in series or parallel (for simplicity, only one reac(...) To complement the molecular weight control provided by controlling the polymerization temperature, hydrogen may be added to one or both reactors through conduits (not shown). (...)a conduit 11 is treated with a catalyst poison, such as water or methanol, added to element 10 to terminate the polymerization reaction. A heat exchanger 12 is arranged as part of a heat integrating arrangement and heated by a lean mixture (...) LVV polymers have shown to improve processing and end-use properties of polyolefin compounds. The partially devolatilized polymer starts crystallizing when the melt temperature is close to the crystallization temperature. (...)temperature due to thermodynamic constraints (equilibrium concentrations) would otherwise prevent the production of a grade of high quality polymers. The amount of remaining product volatiles can be determined mainly by melt temperatures in(...) DESC (US11041030) The present disclosure provides plants and processes for polymerization to form polymers, in particular to plants and processes for continuous solution polymerization with improved residual monomer and pelletization performance. Continuous solution polymerization processes generally involve the addition of catalyst to a monomer and solvent mixture. The mixture may be back-mixed giving a uniform polymer in an environment with substantially no concentration gradients. WO 94/00500 (Pannell et al.) describes a solution polymerization using metallocene in a continuous stirred tank reactor, which may be in a series reactor arra(...) The heat of the polymerization reaction, called an exotherm, can be absorbed by the reaction mixture. Alternatively, or in addition, the heat of reaction can be removed by a cooling system, such as by external cooling of the walls of the re(...) In the course of the polymerization, a predominant amount of the monomers is consumed and the polymers formed are dissolved in the solvent. Usually, the higher the concentration of the polymer, the higher the viscosity of the polymerization reaction mixture containing the polymer, solvent, and unreacted components. The mixture passes from the polymerization reactor to a finishing section in which polymer, solvent and unreacted monomer are separated (e.g., by devolatilization)(...) The separated solvent and monomer can be recycled to the polymerization reactor. In this process, volatile components such as monomers, oligomers, additives and solvents involved in polymerization, as well as by-products, can be devolatilized from the polymer. Additives can be, for example, suspending agents. Furthermore, polymers such as low density polyethylene homopolymers and copolymers, particularly those incorporating polar comonomers (e.g., vinyl acetate), become more difficult to pelletize as the melt index of the polymer increases. (...)for additional equipment and minimal operating costs across a broad range of operating windows including varying polymerization temperatures; producing a broad spectrum of polymers, particularly polymers of widely varying average molecular (...) The present disclosure provides plants and processes for polymerization to form polymers, in particular to plants and processes for continuous solution polymerization with improved residual monomer and pelletization performance. In another embodiment, a plant for forming a polymer includes a polymerization reactor; a first separator downstream of the reactor; a second separator downstream of the first separator; a volatile component source coupled with the first se(...) DESC (US20210284764) The present disclosure provides plants and processes for polymerization to form polymers, in particular to plants and processes for continuous solution polymerization with improved residual monomer and pelletization performance. In another embodiment, a plant for forming a polymer includes a polymerization reactor; a first separator downstream of the reactor; a second separator downstream of the first separator; a volatile component source coupled with the first se(...) (...)polymer melt temperature control in a timely manner, which can enhance the cost-efficiency and production of high grade polymers. A process can include controlling the amount of VOC in a low pressure separator (LPS) (e.g., a flash tank), wh(...) (...)or ethylene) can reduce the partial pressure of a solvent in a concentrated polymer solution formed during the polymerization process, thus providing a significant increase of devolatilization, and enabling the removal of both solvent(s) an(...) The polymers produced can be homo- and co-polymers of ethylene and propylene and include linear low density polyethylene, elastomers, plastomers, high-density polyethylenes, medium density polyethylenes, low density polyethylenes, polypropylene and polypropylene copolymers. Polymers, such as ethylene based copolymers, have a density of from 0.86 g/cm3 to 0.97 g/cm3; density being measured in accordance with ASTM D1238. Propylene based polymers produced include isotactic polypropylene, atactic polypropylene and random, or impact copolymers. In at least one embodiment, propylene based polymers produced include a branched propylene based polymer, such as polypropylene-based elastomers. Examples of polymer-based elastomers produced using a process of the present disclosure can be, but are not (...) Hence, suitable low viscosity polypropylene-based elastomers for use in the present disclosure include Vistamaxx™ grades available from ExxonMobil Chemical, including low viscosity Vistamaxx™ (LVV). Not being bound by theory, the non-crystalline regions may result from regions of non-crystallizable polypropylene segments and/or the inclusion of comonomer units. The crystallinity and the melting point of the propylene-based elastomer are reduced compared to highly isotactic polypropylene by the introduction of errors (stereo and region defects) in the insertion of propylene and/or by the prese(...) (...)or 75 J/g or less, a melting point (Tm) of 100° C. or 90° C. or less, and crystallinity of 2% to 65% of isotactic polypropylene, such as a melt flow rate (“MFR”), as measured at 230° C. and 2.16 kg weight, of less than 800 g/10 min. (...)comonomer in an amount otherwise present as impurities in the ethylene and/or propylene feedstreams used during polymerization or an amount that would materially affect the heat of fusion, melting point, crystallinity, or melt flow rate of (...)or melt flow rate of the propylene-based elastomer, or any other comonomer intentionally added to the polymerization process. (...)a percent crystallinity of 2% to 65%, such as 0.5% to 40%, such as 1% to 30%, such as 5% to 35%, of isotactic polypropylene. In at least one embodiment, the copolymer has a crystallinity in the range of 0.25% to 25%, or 0.5% to 22% of isotactic polypropylene. In at least one embodiment, the reactor(s) may be a reactor suitable for continuous solution polymerization, for example, a continuously stirred flow tank. The present disclosure will be described by illustration of a continuous solution polymerization, but the present disclosure is not limited to continuous solution polymerizations, and within the merit and spirit of the present disclosure, t(...) (...)can be avoided in the reactor arrangement and heating arrangement under a wide range of temperature and polymerization conditions. Hence, a wide variety of catalysts can be used in the process. (...)poison is added downstream of the reactor or reactors and upstream of the first separator to suppress further polymerization of the heated reaction mixture during separation. The lean mixture is passed through a cooling apparatus, which may(...) The addition of the catalyst poison permits the temperature to be increased without risking further polymerization so as to facilitate direct recycle, after removal of any surplus poison, of separated solvent and monomer to the feed supply (...) (...)is passed in liquid form to a hydrogen removal apparatus for removing hydrogen added to or generated during polymerization. The hydrogen removal apparatus may include a unit for contacting a stripping vapor with the lean mixture in a counte(...) (...)a reactor may vary depending on the available exotherm and extent of monomer conversion desired to reach the polymerization temperature. In at least one embodiment, the temperature is not higher than 60° C., such as not higher than 20° C., (...)as not higher than −20° C., such as less than −20° C., for example, in the range of from −20° C. to −40° C. The polymerization temperature may vary from the desired molecular weight of the polymers allowing for the influence of any chain tr(...) (...)temperature in the successive reactors can be raised progressively in increments depending on the nature of the polymerization taking place in such reactors. In at least one embodiment, the polymerization temperature for polymers including predominantly (e.g., 50 wt % or more) ethylene derived units is at least 100° C.(...) Suitable temperature does not exceed the polymerization decomposition temperature or the temperature at which the catalyst can sustain the polymerization reaction. (...)least one embodiment, the exotherm may lead to a temperature differential between the inlet temperature of the polymerization reactor and the outlet temperature of from 50° C. to 220° C. or up to 250° C. In at least one embodiment, by feedi(...) (...)10 of the Periodic Table; and at least one ancillary ligand that remains bonded to the transition metal during polymerization. In at least one embodiment, the transition metal is used in a cationic state and stabilized by a cocatalyst or ac(...) (...)are metallocenes of Group 4 of the Periodic Table, such as titanium, hafnium or zirconium which are used in polymerization in the mono-valent cationic state and have one or two ancillary ligands as described in more detail hereafter. The important features of such catalysts for coordination polymerization would be the ligand capable of abstraction and that ligand into which the ethylene (olefinic)(...) Without being bound by theory, it is believed that the bulky ligand can remain in position in the course of polymerization, thus providing a homogenous polymerization effect. Other ligands may be bonded or coordinated to the transition meta(...) (...)non-polar solvent to be recycled and subjected to treatment to remove polar contaminants before re-use in the polymerization reactor(s). (...)coordinated anions, and the coordination may be sufficiently weak in any event as evidenced by the progress of polymerization to permit the insertion of the unsaturated monomer component). (...)by a suitable activator to permit insertion of a polymerizable monomer or macro-monomer for coordination polymerization on the vacant coordination site of the transition metal component. Additional organometallic transition metal compounds suitable as olefin polymerization catalysts in accordance with the aspects described herein will be any of those Group 3-10 that can be converted by ligand abstraction into a catalyticall(...) (...)on the fused ring with moieties which have the effect of increasing the molecular weight and indirectly permits polymerization at higher temperatures such as described in EP 0693506 and EP 0780395, both of which are incorporated herein by r(...) Impurities can be inadvertently introduced with any of the polymerization reaction components, such as with solvent, monomer and catalyst feed, and adversely affect catalyst activity and stability. (...)of the various components, but some minor amounts of organometallic compound will still normally be used in the polymerization process itself. In at least one embodiment, the amount of such compounds to be used with catalyst compounds is minimized during polymerization reactions to that amount effective to enhance activity (and with that amount necessary for activation of the cata(...) (...)known molecular weight, ranging from a molecular weight of 500 to a molecular weight of 5.2 million, and a polyethylene standard, NBS 1475.10. The molecular weight distribution of the plastomers produced in this embodiment are termed “narro(...) In at least one embodiment, processes described herein may utilize copolymerization reactions involving the polymerization of one or more of the monomers, for example alpha-olefin monomers of ethylene, propylene, 1-butene, 1-pentene, 1,4-me(...) The crystallinity of the propylene-based polymer is derived from isotactic (or alternatively syndiotactic) polypropylene sequences in the copolymer. In at least one embodiment, the amount of propylene may be from 65 wt % to 95 wt %, such as(...) In contrast, in stereoblock structures, the average length of PP sequences is greater than that of substantially random copolymers with a similar composition. (...)it may be desirable to use (1) a single-sited catalyst and (2) a well-mixed, continuous flow, stirred tank polymerization reactor which allows only a single polymerization environment for substantially all of the polymer chains of suitable (...) (...)through control of hydrogen levels which may be supplementary to control of molecular weight by control of the polymerization temperature. (...)The lean mixture may be passed in liquid form to an apparatus for removing hydrogen added to or generated during polymerization, which apparatus may include an unit for contacting a stripping vapor with the lean mixture in a countercurrent (...) (...)vapor may include a stripping vessel to remove hydrogen from the recovered solvent stream for use as the polymerization feed. In at least on embodiment, a stripping vapor has low hydrogen content, such as below 5 ppm by mol. (...)than other monomer or solvent components, be substantially devoid of contaminants that are deleterious to the polymerization catalysts, be recoverable in the plant recovery system, and may be available at high enough supply pressure for int(...) Polymerization and Initial Separation of Polymer and Solvent A feed for polymerization is passed through conduit 2 by a centrifugal pump 3. The feed contains: a) isohexane (iC6) as solvent; b) monomer, generally the predominant monomer is ethylene or propylene; c) comonomer which may be any copolymer(...) (...)a chiller or cooler 6 in which the feed is optionally chilled to a low temperature for subsequent adiabatic polymerization in the two continuous stirred tank reactors 8 which are operated in series or parallel (for simplicity, only one reac(...) To complement the molecular weight control provided by controlling the polymerization temperature, hydrogen may be added to one or both reactors through conduits (not shown). (...)a conduit 11 is treated with a catalyst poison, such as water or methanol, added to element 10 to terminate the polymerization reaction. A heat exchanger 12 is arranged as part of a heat integrating arrangement and heated by a lean mixture (...) LVV polymers have shown to improve processing and end-use properties of polyolefin compounds. The partially devolatilized polymer starts crystallizing when the melt temperature is close to the crystallization temperature. (...)temperature due to thermodynamic constraints (equilibrium concentrations) would otherwise prevent the production of a grade of high quality polymers. The amount of remaining product volatiles can be determined mainly by melt temperatures in(...) DESC (US20210284764) The present disclosure provides plants and processes for polymerization to form polymers, in particular to plants and processes for continuous solution polymerization with improved residual monomer and pelletization performance. Continuous solution polymerization processes generally involve the addition of catalyst to a monomer and solvent mixture. The mixture may be back-mixed giving a uniform polymer in an environment with substantially no concentration gradients. WO 94/00500 (Pannell et al.) describes a solution polymerization using metallocene in a continuous stirred tank reactor, which may be in a series reactor arra(...) The heat of the polymerization reaction, called an exotherm, can be absorbed by the reaction mixture. Alternatively, or in addition, the heat of reaction can be removed by a cooling system, such as by external cooling of the walls of the re(...) In the course of the polymerization, a predominant amount of the monomers is consumed and the polymers formed are dissolved in the solvent. Usually, the higher the concentration of the polymer, the higher the viscosity of the polymerization reaction mixture containing the polymer, solvent, and unreacted components. The mixture passes from the polymerization reactor to a finishing section in which polymer, solvent and unreacted monomer are separated (e.g., by devolatilization)(...) The separated solvent and monomer can be recycled to the polymerization reactor. In this process, volatile components such as monomers, oligomers, additives and solvents involved in polymerization, as well as by-products, can be devolatilized from the polymer. Additives can be, for example, suspending agents. Furthermore, polymers such as low density polyethylene homopolymers and copolymers, particularly those incorporating polar comonomers (e.g., vinyl acetate), become more difficult to pelletize as the melt index of the polymer increases. (...)for additional equipment and minimal operating costs across a broad range of operating windows including varying polymerization temperatures; producing a broad spectrum of polymers, particularly polymers of widely varying average molecular (...) The present disclosure provides plants and processes for polymerization to form polymers, in particular to plants and processes for continuous solution polymerization with improved residual monomer and pelletization performance. In another embodiment, a plant for forming a polymer includes a polymerization reactor; a first separator downstream of the reactor; a second separator downstream of the first separator; a volatile component source coupled with the first se(...) DESC (US20200087427) The present disclosure provides plants and processes for polymerization to form polymers, in particular to plants and processes for continuous solution polymerization with improved residual monomer and pelletization performance. In another embodiment, a plant for forming a polymer includes a polymerization reactor; a first separator downstream of the reactor; a second separator downstream of the first separator; a volatile component source coupled with the first se(...) (...)polymer melt temperature control in a timely manner, which can enhance the cost-efficiency and production of high grade polymers. A process can include controlling the amount of VOC in a low pressure separator (LPS) (e.g., a flash tank), wh(...) (...)or ethylene) can reduce the partial pressure of a solvent in a concentrate(...)
Рецептуры полимерных смесей, полимерные компаунды | Данный патент описывает процессы производства изомеризованного насыщенного полиалфаолефина путем одновременного изомеризации и гидрогенизации ненасыщенного полиалфаолефина в присутствии катализатора с высокой активностью. Катализатор содержит цеолит или мезопористый материал с определенными характеристиками. Реализация процесса может проводиться в единственном реакторе при определенных условиях температуры и давления. В результате получается насыщенный изомеризованный полиалфаолефин с низким показателем бромного числа и низкой температурой застывания. Тема данного патента относится к рецептурам полимерных смесей и полимерным компаундам. | WO2022/109521 | EXXONMOBIL CHEMICAL PATENTS | 2020-11-17 | (WO2022109521) Concurrent isomerization/hydrogenation of unsaturated polyalphaolefin in the presence of a high activity catalyst | (WO2022/109521) Processes for making saturated isomerized polyalphaolefm by concurrently isomerizing and hydrogenating unsaturated polyalphaolefm in the presence of a high activity catalyst. Such processes can include contacting at least one unsaturated polyalphaolefm with a catalyst capable of both isomerizing and hydrogenating the polyalphaolefm, wherein the catalyst includes a zeolite or mesoporous material, the zeolite having a silica to alumina mole ratio of from about 5 to about 100 and an alpha value of from about 10 to about 1,000, and the mesoporous material having a collidine uptake of from about 100 μmoles/g to about 500 μmoles/g, wherein a Group VIB to VIIIB metal is incorporated in the catalyst at a concentration of from about 0.01 wt% to about 60.00 wt%, and wherein the zeolite is selected from the group consisting of ZSM-48, ZSM-23, ZSM-12, ZSM-35, ZSM-11, ZSM-57, Beta zeolite, Mordenite zeolite, USY zeolite, zeolite having a MWW framework, and combinations thereof. | (WO2022/109521) CLAIMS: What is claimed is: 1. A process for making a saturated isomerized polyalphaolefin, comprising: contacting at least one unsaturated polyalphaolefin with a catalyst capable of both isomerizing and hydrogenating the at least one unsaturated polyalphaolefin to form at least one saturated isomerized polyalphaolefin, wherein the catalyst comprises a zeolite or a mesoporous material, the zeolite having a silica to alumina mole ratio of from about 5 to about 100 and an alpha value of from about 10 to about 1,000, and the mesoporous material having a collidine uptake of from about 100 pmoles/g to about 500 pmoles/g, wherein a Group VIB to VIIIB metal is incorporated in the catalyst at a concentration of from about 0.01 wt% to about 60.00 wt%, based on a total weight of the catalyst, and wherein the zeolite is selected from the group consisting of ZSM-48, ZSM-23, ZSM-12, ZSM-35, ZSM-11, ZSM-57, Beta zeolite, Mordenite zeolite, USY zeolite, zeolite having an MWW framework, and combinations thereof. 2. The process of claim 1, wherein the zeolite comprises ZSM-48 having a silica to alumina mole ratio of from about 50 to about 100, ZSM-23 having a silica to alumina mole ratio of from about 30 to about 60, or combinations hereof. 3. The process of claim 1, wherein the at least one unsaturated polyalphaolefin comprises low viscosity polyalphaolefin having a kinematic viscosity of from about 2 cSt to about 10 cSt at 100°C, according to ASTM D-445. 4. The process of claim 1, wherein the at least one unsaturated polyalphaolefin comprises high viscosity polyalphaolefin having a kinematic viscosity of from about 20 cSt to about 300 cSt at 100°C, according to ASTM D-445. 5. The process of claim 1, wherein the zeolite comprises a pore size of from about 5.0 A to about 7.5 A. 6. The process of claim 1, wherein the zeolite comprises an alpha value of from about 20 to about 600. - 26 - 7. The process of claim 1, wherein the ZSM-12, the Beta zeolite, the Mordenite, the USY zeolite, and the zeolite having the MWW framework have a silica to alumina mole ratio of from about 10 to about 60, wherein the ZSM-35 and the ZSM-11 have a silica to alumina mole ratio of from about 20 to about 60, and wherein the ZSM-57 has a silica to alumina mole ratio of from about 30 to about 60. 8. The process of claim 1, wherein the mesoporous material comprises amorphous alumina, amorphous silica, amorphous silica-alumina, amorphous silica-titania, MCM-41, or combinations thereof. 9. The process of claim 8, wherein the amorphous alumina, the amorphous silica, the amorphous silica-alumina, or the amorphous silica-titania comprises a dopant selected from the group consisting of sulfate, zirconium, lanthanum, magnesium, thorium, beryllium, titanium, and combinations thereof, and wherein the dopant content is from about 0.1 wt% to about 20 wt%. 10. The process of claim 1, wherein the mesoporous material has a collidine uptake of from about 150 pmoles/g to about 500 pmoles/g. 11. The process of claim 1, wherein the catalyst comprises a binder combined with the zeolite or the mesoporous material, wherein the binder comprises clay, silica, alumina, zirconia, titania, silica-alumina, silica-magnesia, silica-zirconia, silica-thoria, silica-beryllia, silica- titania, or combinations thereof., and wherein the binder content in the catalyst is from about 10 wt% to about 80 wt%. 12. The process of claim 1, wherein the Group VIB to VIIIB metal comprises Pt, Pd, or a combination thereof, and wherein the Group VIB to VIIIB metal content is from about 0.01 wt% to about 10.00 wt%. 13. The process of claim 1, wherein the Group VIB to VIIIB metal comprises Co, Ni, W, Mo, or a combination thereof, and wherein the Group VIB to VIIIB metal content is from about 0.05 wt% to about 60.00 wt%. 14. The process of claim 1, wherein said contacting the at least one unsaturated polyalphaolefin with the catalyst is performed in a single reactor at a temperature of from about 150°C to about 500°C and a pressure of from about 345 kPa absolute to about 6,895 kPa absolute, and in the presence of H2 at a concentration of from about 0.1 wt% to about 3.0 wt%, based on a total weight of the at least one unsaturated polyolefin.. 15. The process of claim 1, wherein said contacting the at least one unsaturated polyalphaolefin with the catalyst is performed in a single reactor at a temperature of from about 220°C to about 300°C and a pressure of from about 1,034 kPa to about 6,895 kPa, and in the presence of H2 at a concentration of from about 0.1 wt% to about 3.0 wt%, based on a total weight of the at least one unsaturated polyolefin. 16. A process for making a saturated isomerized polyalphaolefin, comprising: contacting at least one unsaturated polyalphaolefin with a catalyst capable of both isomerizing and hydrogenating the at least one unsaturated polyalphaolefin to make at least one saturated isomerized polyalphaolefin, wherein the catalyst comprises a zeolite selected from the group consisting of ZSM-48, ZSM-23, and combinations thereof, the zeolite having a silica to alumina mole ratio of from about 20 to about 100 and an alpha value of from about 50 to about 600, and wherein a Group VIB to VIIIB metal is incorporated in the catalyst at a concentration of from about 0.01 wt% to about 60.00 wt%, based on a total weight of the catalyst. 17. The process of claim 16, wherein the at least one unsaturated polyalphaolefin comprises low viscosity polyalphaolefin having a kinematic viscosity of from about 2 cSt to about 10 cSt at 100°C, according to ASTM D-445, and wherein the at least one saturated isomerized polyalphaolefin that is made comprises a bromine number of less than about 0.50 g Br/lOOg of a sample of the at least one saturated isomerized polyalphaolefin and a pour point of greater than about -99°C and less than about -45°C, according to ASTM D5950. 18. The process of claim 16, wherein the at least one unsaturated polyalphaolefin comprises high viscosity polyalphaolefin having a kinematic viscosity of from about 20 cSt to about 300 cSt at 100°C, according to ASTM D-445, and wherein the at least one saturated isomerized polyalphaolefin that is made comprises a bromine number of less than about 2.0 g Br/lOOg of a sample of the at least one saturated isomerized polyalphaolefin and a pour point of greater than about -51°C and less than about -30°C, according to ASTM D5950. 19. The process of claim 16, wherein the zeolite comprises a pore size of from about 4.5 A to about 5.5 A. 20. The process of claim 16, wherein the ZSM-48 has a silica to alumina mole ratio of from about 50 to about 100, and wherein the ZSM-23 has a silica to alumina mole ratio of from about 30 to about 60. 21. The process of claim 16, wherein the Group VIB to VIIIB metal comprises Pt, Pd, or a combination thereof, and wherein the Group VIB to VIIIB metal content is from about 0.01 wt% to about 10.00 wt%. 22. The process of claim 16, wherein the Group VIB to VIIIB metal comprises Co, Ni, W, Mo, or a combination thereof, and wherein the Group VIB to VIIIB metal content is from about 0.05 wt% to about 60.00 wt%. 23. The process of claim 16, wherein said contacting the at least one unsaturated polyalphaolefin with the catalyst is performed in a single reactor at a temperature of from about 150°C to about 500°C and a pressure of from about 345 kPa absolute to about 6 6,895 kPa absolute, and in the presence of H2 at a concentration of from about 0.1 wt% to about 3.0 wt%, based on a total weight of the at least one unsaturated polyolefin. 24. The process of claim 16, wherein said contacting the at least one unsaturated polyalphaolefin with the catalyst is performed in a single reactor at a temperature of from about 220°C to about 300°C and a pressure of from about 1,034 kPa to about6 6,895 kPa, and in the presence of H2 at a concentration of from about 0.1 wt% to about 3.0 wt%, based on a total weight of the at least one unsaturated polyolefin. - 29 - | (WO2022109521A1) PENDING | (WO2022/109521) In addition, the high activity of the catalyst can allow for the isomerization/hydrogenation to be conducted under mild process conditions, particularly at low temperature, and thus results in improved selectivity to the desired PAO product and lower generation of cracking by-product. It is also desirable to minimize the amount of cracking byproduct that forms during isomerization, to improve product yield. The catalyst disclosed herein advantageously has a high activity and can be used for both isomerization and hydrogenation of unsaturated PAO to produce saturated isomerized PAO in a single reactor. | (WO2022/109521) 1. A process for making a saturated isomerized polyalphaolefin, comprising: contacting at least one unsaturated polyalphaolefin with a catalyst capable of both isomerizing and hydrogenating the at least one unsaturated polyalphaolefin to form at least one saturated isomerized polyalphaolefin, wherein the catalyst comprises a zeolite or a mesoporous material, the zeolite having a silica to alumina mole ratio of from about 5 to about 100 and an alpha value of from about 10 to about 1,000, and the mesoporous material having a collidine uptake of from about 100 pmoles/g to about 500 pmoles/g, wherein a Group VIB to VIIIB metal is incorporated in the catalyst at a concentration of from about 0.01 wt% to about 60.00 wt%, based on a total weight of the catalyst, and wherein the zeolite is selected from the group consisting of ZSM-48, ZSM-23, ZSM-12, ZSM-35, ZSM-11, ZSM-57, Beta zeolite, Mordenite zeolite, USY zeolite, zeolite having an MWW framework, and combinations thereof. 16. A process for making a saturated isomerized polyalphaolefin, comprising: contacting at least one unsaturated polyalphaolefin with a catalyst capable of both isomerizing and hydrogenating the at least one unsaturated polyalphaolefin to make at least one saturated isomerized polyalphaolefin, wherein the catalyst comprises a zeolite selected from the group consisting of ZSM-48, ZSM-23, and combinations thereof, the zeolite having a silica to alumina mole ratio of from about 20 to about 100 and an alpha value of from about 50 to about 600, and wherein a Group VIB to VIIIB metal is incorporated in the catalyst at a concentration of from about 0.01 wt% to about 60.00 wt%, based on a total weight of the catalyst. | (WO2022/109521) For purposes of this specification and the claims appended thereto, when a polymer or copolymer is referred to as including an alphaolefin, e.g., polyalphaolefin, the alphaolefin present in such polymer or copolymer is the polymerized form of the alphaolefin. It was surprisingly found that the finalized PAO products of runs 1-2 and 5-6 exhibited a 6°C to 9°C drop in pour point compared to the PAO product produced using the catalyst of C.Ex. l. | APD 2021-11-08 DESC (WO2022109521) PAO is typically produced by the polymerization of unsaturated alpha olefins, such as 1 -hexene, 1 -octene, 1 -decene, and 1 -dodecene, or mixtures thereof. Polymers of lower olefins such as ethylene and propylene can also be used, includin(...) (...)is understood that the repeating unit/mer unit or simply unit in the copolymer is derived from propylene in the polymerization reaction and the derived units are present at 10 wt% to 30 wt%, based on a weight of the copolymer. Depending on the viscosity grade and the starting oligomer, the low viscosity PAOs can also be predominantly trimers, tetramers, and pentamers of the starting olefins, with minor amounts of the higher oligomers. Unsaturated PAOs can be conveniently made by the polymerization of an alphaolefin in the presence of a polymerization catalyst such as a Lewis acid catalyst, e.g, BF3 or AlCh, or a Friedel-Crafts catalyst, e.g., aluminum trichloride, boron (...) Alternatively or additionally, the polymerization catalyst can include one or more non-metallocene Ziegler-Natta catalysts. Alternatively or additionally, the catalyst system can include a metal oxide supported on an inert material, e.g., c(...) The polymerization catalyst can alternatively or additionally include one or more metallocene catalysts. Metallocene-catalyzed PAO (mPAO) can be a homopolymer made from a single alphaolefin feed or can be a copolymer made from two or more d(...) The tacticity can be tailored by the choices of polymerization catalyst, polymerization reaction conditions, hydrogenation conditions, or combinations thereof. The viscosity index was determined according to ASTM D2270. Pour point (PP) was determined according to ASTM D5950. Bromine number (Br#), which is a measurement of the remaining unsaturated double bonds in the PAO product, was determined by(...) (...)at a concentration of from about 0.1 wt% to about 3.0 wt%, based on a total weight of the at least one unsaturated polyolefin.. (...)at a concentration of from about 0.1 wt% to about 3.0 wt%, based on a total weight of the at least one unsaturated polyolefin. (...)at a concentration of from about 0.1 wt% to about 3.0 wt%, based on a total weight of the at least one unsaturated polyolefin. (...)at a concentration of from about 0.1 wt% to about 3.0 wt%, based on a total weight of the at least one unsaturated polyolefin. PAN EXXONMOBIL CHEMICAL PATENTS
Резиновые составы для шинной протекторной кромки | Данный патент относится к разработке резинового состава для шинной протекторной кромки, который обеспечивает лучшее сцепление на мокрой поверхности и сниженный вес шины. Резиновый состав включает в себя циклопентен-расширяющуюся резину с температурой стеклования от -120°С до -80°С и соотношением цис/транс от 5:95 до 40:60, а также высоковиниловую полибутадиеновую резину с содержанием винила не менее 50%. Кроме того, резиновый состав содержит наполнитель, масло для обработки и связующее, и может быть скрещен при необходимости. | US20220135789 | EXXONMOBIL CHEMICAL PATENTS | 2020-10-29 2021-10-28 | (US20220135789) Rubber Composition for Lighter Weight Tires and Improved Wet Traction | (US20220135789) This invention relates to a rubber compound for tire treads, comprising: 30 to 70 parts by weight per hundred parts by weight rubber (phr) of a cyclopentene ring-opening rubber having a Tg of −120° C. to −80° C. and a ratio of cis to trans of 5:95 to 40:60; and 20 phr to 60 phr of a high vinyl polybutadiene rubber. | (US20220135789) What is claimed is: 1. A rubber compound for tire treads, comprising: 30 to 70 phr of a cyclopentene ring-opening rubber having a glass transition temperature (Tg) of −120° C. to −80° C. and a ratio of cis to trans of 5:95 to 40:60; and 20 phr to 60 phr of a high vinyl polybutadiene rubber having a vinyl content of at least about 50% vinyl. 2. The rubber compound of claim 1, further comprising 20 phr to 100 phr of a reinforcing filler. 3. The rubber compound of claim 1, further comprising 0.5 phr to 50 phr of a process oil. 4. The rubber compound of claim 1, wherein the cyclopentene ring-opening rubber has a weight average molecular weight (Mw) of 1 kDa to 1,000 kDa, alternately 300 kDa to 500 kDa. 5. The rubber compound of claim 1, wherein the cyclopentene ring-opening rubber has an Mw/Mn of 1 to 10. 6. The rubber compound of claim 1, further comprising curative. 7. The rubber compound of claim 1, wherein the cyclopentene ring-opening rubber has a melting temperature of 35° C. or less. 8. The rubber compound of claim 1, wherein the rubber has a ratio of cis to trans of 30:70 to 10:90. 9. The rubber compound of claim 1, further comprising reinforcing filler comprising silica, curative, and a silica coupling agent such as bis(triethoxysilylpropyl)tetrasulfide), (bis(triethoxysilylpropyl)disulfide), and/or 1:1 blend of bis(triethoxysilylpropyl)tetrasulfide and carbon black. 10. The rubber compound of claim 1, wherein the rubber compound has a wet skid resistance (tan δ at −10° C., strain at 0.20%) of 0.10 to 0.5. 11. The rubber compound of claim 1, wherein the rubber compound has a wet skid resistance (tan δ at 0° C., strain at 2.0%) of 0.2 to 0.5. 12. The rubber compound of claim 1, wherein the rubber compound has a tensile stress at 300% elongation (300% Modulus) at room temperature of 10 MPa to 14 MPa. 13. The rubber compound of claim 1, wherein the rubber compound has a tensile at break of 15 to 30 MPa and an elongation at break of 400% to 600%. 14. The rubber compound of claim 1, further comprising reinforcing filler of carbon black, silica, or a mixture thereof. 15. The rubber compound of claim 1, wherein the rubber compound has a wear loss (tan δ at 60° C., strain at 2.0%) of 0.2 to 0.35. 16. The rubber compound of claim 1, wherein the rubber compound has a tire handling (G′ at 60° C., strain at 2.0%) of 5 MPa to 8 MPa. 17. A method for making rubber compound for tire treads, comprising: compounding 5 to 100 phr of a cyclopentene ring-opening rubber having a glass transition temperature (Tg) of −120° C. to −80° C. and a ratio of cis to trans of 5:95 to 40:60; 20 phr to 60 phr of a high vinyl polybutadiene rubber having a vinyl content of at least about 50% vinyl; 30 phr to 90 phr of a reinforcing filler, 0.5 phr to 20 phr of a process oil; and 0.1 to 20 phr of curative. 18. The method of claim 17, wherein the rubber compound further comprises 0.1 phr to 15 phr of a vulcanizing agent and/or a crosslinking agent, and wherein the method further comprises at least partially crosslinking the rubber compound. 19. The method of claim 17, further comprising molding the rubber compound into a heavy-duty truck and bus tire tread. 20. The method of claim 17, wherein the reinforcing filler comprises silica and the compound is crosslinked with curative and a silica coupling agent such as bis(triethoxysilylpropyl)tetrasulfide), (bis(triethoxysilylpropyl)disulfide), and/or 1:1 blend of bis(triethoxysilylpropyl)tetrasulfide and carbon black. 21. A tire tread made of rubber compound comprising: 5 to 100 phr of a cyclopentene ring-opening rubber cyclopentene ring-opening rubber having a glass transition temperature (Tg) of −120° C. to −80° C. and a ratio of cis to trans of 5:95 to 40:60; 20 phr to 60 phr of a high vinyl polybutadiene rubber having a vinyl content of at least about 50% vinyl; 30 phr to 90 phr of a reinforcing filler, 0.5 phr to 20 phr of a process oil; and 0.1 to 20 phr of a curative. 22. The tire tread of claim 21, wherein the rubber compound is at least partially crosslinked. 23. The tire tread of claim 21, wherein the reinforcing filler comprises silica and the compound is crosslinked with curative and a silica coupling agent such as bis(triethoxysilylpropyl)tetrasulfide), (bis(triethoxysilylpropyl)disulfide), and/or 1:1 blend of bis(triethoxysilylpropyl)tetrasulfide and carbon black. 24. The tire tread of claim 21, wherein tire tread has a depth of 3/32 inches to 32/32 inches. | (US20220135789A1) PENDING | (US20220135789) To facilitate a better understanding of the embodiments of the present invention, the following examples of preferred or representative embodiments are given. | (US20220135789) 1 . A rubber compound for tire treads, comprising: 30 to 70 phr of a cyclopentene ring-opening rubber having a glass transition temperature (Tg) of −120° C. to −80° C. and a ratio of cis to trans of 5:95 to 40:60; and 20 phr to 60 phr of a high vinyl polybutadiene rubber having a vinyl content of at least about 50% vinyl. 17 . A method for making rubber compound for tire treads, comprising: compounding 5 to 100 phr of a cyclopentene ring-opening rubber having a glass transition temperature (Tg) of −120° C. to −80° C. and a ratio of cis to trans of 5:95 to 40:60; 20 phr to 60 phr of a high vinyl polybutadiene rubber having a vinyl content of at least about 50% vinyl; 30 phr to 90 phr of a reinforcing filler, 0.5 phr to 20 phr of a process oil; and 0.1 to 20 phr of curative. 21 . A tire tread made of rubber compound comprising: 5 to 100 phr of a cyclopentene ring-opening rubber cyclopentene ring-opening rubber having a glass transition temperature (Tg) of −120° C. to −80° C. and a ratio of cis to trans of 5:95 to 40:60; 20 phr to 60 phr of a high vinyl polybutadiene rubber having a vinyl content of at least about 50% vinyl; 30 phr to 90 phr of a reinforcing filler, 0.5 phr to 20 phr of a process oil; and 0.1 to 20 phr of a curative. | (US20220135789) The present disclosure also relates to the methods for making the foregoing rubber compounds comprising: blending the CPR with rubber selected from a group consisting of a NR, a BR (such as high vinyl BR), and a combination thereof, reinforcing fillers, a process oil, curatives, and optionally other additives. The present disclosure relates to rubber compounds comprising cyclopentene rubber made by the ring opening metathesis of cyclopentene and optional diene comonomer, such as dicyclopentadiene, ("cyclopentene ring opening rubber" or "CPR") and a rubber selected from a group consisting of natural rubber (NR), butadiene rubber (BR) (such as high vinyl polybutadiene rubber (VBR)), and combinations thereof, that are suitable for use in heavy-duty truck and bus tire treads, and other articles comprising such blends of CPR, NR, and/or BR. This invention relates to a rubber compound for tire treads, comprising: | APD 2021-10-28 DESC (US20220135789) The following abbreviations are used herein: ROMP is ring-opening metathesis polymerization; NR is natural rubber, CPR is cyclopentene ring-opening rubber, BR is polybutadiene rubber; LCB is long chain branched; LCB-CPR is a cyclopentene ri(...) (...)can refer to the monomer used to form the polymer (i.e., the unreacted chemical compound in the form prior to polymerization) and can also refer to the monomer after it has been incorporated into the polymer, also referred to herein as a “[(...) (...)of 35 wt % to 55 wt %, it is understood that the mer unit in the copolymer is derived from cyclopentene in the polymerization reaction and said derived units are present at 35 wt % to 55 wt %, based upon the weight of the copolymer. (...)and cis/trans ratio were based on Benjamin Autenrieth, et. al. (2015) “Stereospecific Ring-Opening Metathesis Polymerization (ROMP) of endo-Dicyclopentadiene by Molybdenum and Tungsten Catalysts,” Macromolecules, v. 48, pp. 2480-2492. Assignments for cyclopentene (cC5) compositions and cis/trans ratio are based on Dounis et. al. (1995) “Ring-Opening Metathesis Polymerization of Monocyclic Alkenes using Molybdenum and Tungsten Alkylidene (Schrock-Type) Initiators and 13C Nucle(...)Type) Initiators and 13C Nuclear Magnetic Resonance Studies of the Resulting Polyalkenamers,” Polymer, v. 36(14), pp. 2787-2796, and cC5-DCPD copolymer assignments were based on Dragutan, V. et. al. (2010) Green Metathesis Chemistry: Great Challenges in Synthesis, Catalysis, and Nanotechnology, pp. 369-380. Appearances of the DCPD units in the polymer chain are uniform enough that there is no obse(...) (...)Processing aids (e.g., polyethylene glycol or zinc soap); - Where foaming may be desired, sponge or foaming grade additives, such as foaming agent or blowing agent, particularly in very high Mooney viscosity embodiments, such as those suitable for sponge grades. Examples of such agents include: azodicarbonamide (ADC), ortho-benzo sulfonyl hydrazide (OBSH), p-toluenesulfonylhydrazide (TSH), 5-pheny(...) (...)for polymer blends can be described in more detail in Plastics Extrusion Technology, F. Hensen, Ed. (Hanser, 1988), pp. 26-37, and in Polypropylene Handbook, E. P. Moore, Jr. Ed. (Hanser, 1996), pp. 304-348, which are incorporated herein by reference. The CPRs of the present disclosure may be produced by ring-opening metathesis polymerization (ROMP). Metathesis Catalyst Compounds and Polymerization of CPRs In embodiments according to the instant invention, a process to form a cyclic olefin polymerization catalyst comprises: In embodiments of the invention, a process to form a cyclic olefin polymerization catalyst comprises contacting an alkyl-metal alkoxide (IIIb) with a transition metal halide (IV) in a reaction mixture to form the activated catalyst (V) comp(...) In one or more embodiments of the invention, a process to form a cyclic olefin polymerization catalyst comprises: (i) and (iia) or (i), (iib1), and (iib2): (...)precatalyst (III) with a transition metal halide (IV) to form an activated carbene containing cyclic olefin polymerization catalyst (V) comprising a transition metal carbene moiety Mv=C(R*)2 according to the general formula: (...)precatalyst, (VIII) with a metal alkyl activator (A) to form the activated carbene containing cyclic olefin polymerization catalyst (V) comprising a transition metal carbene moiety Mv=C(R*)2 according to the general formula: (...)D) which is reacted with the transition metal halide (IV) to form the activated carbene containing cyclic olefin polymerization catalyst (V) according to the general formula: (...)VIII) is contacted with a metal alkyl activator (A) to form the activated carbene containing cyclic olefin polymerization catalyst (V) according to the general formula: (...)precursor (XII) with a trialkyl aluminum compound (IX) to form the activated carbene containing cyclic olefin polymerization catalyst (XIII) according to the general formula: (...)precursor (XIV) with a trialkyl aluminum compound (IX) to form the activated carbene containing cyclic olefin polymerization catalyst (XV) according to the general formula: (...)alkyl alkoxide (XX) with a transition metal halide (V) to form the activated carbene containing cyclic olefin polymerization catalyst (XXI) according to the general formula: (...)alkyl alkoxide (XX) with a transition metal halide (V) to form the activated carbene containing cyclic olefin polymerization catalyst (XXIa) according to the general formula: (...)precursor (XVIII) with a trialkyl aluminum compound (IX) to form the activated carbene containing cyclic olefin polymerization catalyst (XIX) according to the general formula: The reaction can be carried out as a solution polymerization in a diluent. Diluents for the methods described herein should be non-coordinating, inert liquids. Examples of diluents suitable for use in conjunction with the methods described (...) Generally, quenching compounds that stop the polymerization reaction are antioxidants, which may be dispersed in alcohols (e.g., methanol or ethanol). Examples of quenching compounds may include, but are not limited to, butylated hydroxytol(...) (...)procedure for preparation of compounds containing no filler (Ref 1 to Ref 4) or reinforced with carbon black of grade N234, or employing a three-stage mixing procedure for preparation of compounds reinforced with precipitated silica (Zeosil(...) (...)from Versalis which is reported to have a vinyl content of 77 wt % and Tg of about −31° C.; and natural rubber of grade SIR 20. One or more additives were used, including SANTOFLEX® 6PPD an antioxidant; KADOX® 911 a zinc oxide reinforcing a(...) Meanwhile, to a 10 L reactor fitted with mechanical stirrer, which had been evacuated/refilled (×5) with UHP-grade nitrogen followed by purging with UHP-grade nitrogen for 3 hours, 1,000 g purified cyclopentene (previously treated by passin(...) DESC (US20220135789) Rubbers made from the ring opening metathesis polymerization of cyclopentene, referred to as polypentenamer rubbers, have been developed as an alternative to butadiene rubber and styrene-butadiene rubber. (...)on thermoplastic 1,2-polybutadiene rubber: Mechanical and viscoelastic properties,” Jrnl. of App. Poly. Sci., v. 34, pp. 1581-1601 (1987); Haas, F. et al. (1970) “Properties of a Trans-1,5-Polypentenamer Produced by Polymerization through Ring Cleavage of Cyclopentene,” Rubber Chemistry and Technology: September 1970, v. 43(5), pp. 1116-1128; and Yao et al. (2012) “Ring-Opening Metathesis Copolymerization of Dicyclopentadiene and Cyclopentene Through Reaction Injection Molding Process,” Jrnl. of App. Poly. Sci., v. 125, pp. 2489-2493 (2012). KEYW POLYPROPYLENE HANDBOOK(8,1) PAN EXXONMOBIL CHEMICAL PATENTS
Полимерные соединения | Патент описывает метод получения кольцевых полимеров из терминальных алкинов с помощью алкилидина, содержащего соединение катализатора. В частности, описаны условия реакции, используемые соединения и способы обработки реакционной смеси. Не содержит информации о гелях, пленках, упаковке, трубах или волокнах. | US20210395402 | EXXONMOBIL CHEMICAL PATENTS | 2020-06-11 2021-05-25 | (US20210395402) Production of Ring Polymers from Terminal Alkynes by Alkylidynes | (US20210395402) This invention relates to a method comprising combining an alkylidyne catalyst compound and a terminal alkyne to form a ring polymer. The terminal alkyne has the formula RC2H, wherein R is H, an alkyl group having from 1 to 20 carbon atoms, a cycloalkyl group having from 3 to 20 carbon atoms, an aromatic group having from 6 to 20 carbon atoms, an alkenyl group having from 2 to 20 carbon atoms, or an alkynyl group having from 2 to 20 carbon atoms. The alkylidyne catalyst compound has the formula (R1)(R2)(R3) MCR4, where M is tungsten or molybdenum, R1, R2, and R3 is alkoxide, halide, oxide, nitride, or sulfide, and R4 is H, an aliphatic group having from 1 to 20 carbons, an aromatic group having from 1 to 20 carbons, or a heteroaryl group having from 1 to 20 carbons, wherein the heteroatom is nitrogen, oxygen, boron, or sulfur. | (US20210395402) We claim: 1. A method of forming a ring polymer, comprising: combining an alkylidyne catalyst compound and a terminal alkyne to form a mixture under reaction conditions to form the ring polymer, wherein the alkylidyne has the formula (R1)(R2)(R3)MCR4, wherein: M is a metal selected from the group consisting of: tungsten and molybdenum, each of R1, R2, and R3 are independently selected from the group consisting of: alkoxide, halide, oxide, nitride, and sulfide, and R4 is selected from the group consisting of: H, an aliphatic group having from 1 to 20 carbons, an aromatic group having from 1 to 20 carbons, and a heteroaryl group having from 1 to 20 carbons, wherein the heteroatom is selected from nitrogen, oxygen, boron, and sulfur. 2. The method of claim 1, wherein the mixture is substantially free of solvent. 3. The method of claim 1, wherein combining comprises combining the terminal alkyne as a solution having about 1 wt % or greater of the terminal alkyne. 4. The method of claim 1, wherein the terminal alkyne has the formula RC2H, wherein R is selected from the group consisting of: H, an alkyl group having from 1 to 20 carbon atoms, a cycloalkyl group having from 3 to 20 carbon atoms, an aromatic group having from 6 to 20 carbon atoms, an alkenyl group having from 2 to 20 carbon atoms, and an alkynyl group having from 2 to 20 carbon atoms. 5. The method of claim 4, wherein R is substituted with a heteroatom selected from the group consisting of: halogen, oxygen, nitrogen, sulfur, silicon and combination(s) thereof. 6. The method of claim 4, wherein the terminal alkyne is selected from the group consisting of: phenylacetylene, 1-decyne, and combination(s) thereof. 7. The method of claim 1, wherein the alkylidyne is tris(t-butoxy)tungsten propylidyne. 8. The method of claim 7, wherein the alkylidyne is tris(t-butoxy)tungsten neopentylidyne. 9. The method of claim 1, wherein the reaction conditions comprise: a time of about 0.25 hours or greater; and a temperature of about 25° C. or greater. 10. The method of claim 1, wherein a molar ratio of the terminal alkyne to the alkylidyne is about 100 or greater. 11. The method of claim 10, wherein the molar ratio is from about 250 to about 10,000. 12. The method of claim 1, further comprising: stirring the mixture; quenching the mixture with a protic molecule; flash evaporating excess monomer from the mixture by performing at least one of heating the mixture, applying a vacuum pressure, or combination(s) thereof; optionally washing the mixture with a solvent; and optionally collecting the ring polymer via filtration. 13. The method of claim 1, wherein a reaction yield of the ring polymer is about 20% or greater. 14. The method of claim 1, wherein a size of the ring polymer is from about 25 to about 75 mer units. 15. The method of claim 1, wherein the ring polymer has an Mw/Mn of about 1.5 to about 2. 16. A method of forming a ring polymer, comprising: forming a reaction mixture by: introducing an alkylidyne to a reaction vessel, wherein the alkylidyne has the formula (R1)(R2)(R3)MCR4, wherein: M is a metal selected from the group consisting of: tungsten and molybdenum, each of R1, R2, and R3 is independently selected from the group consisting of: alkoxide, halide, oxide, nitride, and sulfide, and R4 is selected from the group consisting of: H, an aliphatic group having from 1 to 20 carbons, an aromatic group having from 1 to 20 carbons, and a heteroaryl group having from 1 to 20 carbons, wherein the heteroatom is selected from the group consisting of nitrogen, oxygen, boron, and sulfur; and introducing a terminal alkyne to the reaction vessel; and mixing the reaction mixture under reaction conditions to form the ring polymer. 17. The method of claim 16, wherein the terminal alkyne has the formula RC2H, wherein R is selected from the group consisting of: H, an alkyl group having from 1 to 20 carbon atoms, a cycloalkyl group having from 3 to 20 carbon atoms, an aromatic group having from 6 to 20 carbon atoms, an alkenyl group having from 2 to 20 carbon atoms, and an alkynyl group having from 2 to 20 carbon atoms. 18. The method of claim 17, wherein the reaction conditions comprise: a time of about 8 hours or greater; and a temperature of about 25° C. or greater. 19. A method of forming a ring polymer, comprising: forming a reaction mixture by: introducing an alkylidyne to a reaction vessel; and introducing a terminal alkyne to the reaction vessel, wherein the terminal alkyne has the formula RC2H, wherein R is selected from the group consisting of: H, an alkyl group having from 1 to 20 carbon atoms, a cycloalkyl group having from 3 to 20 carbon atoms, an aromatic group having from 6 to 20 carbon atoms, an alkenyl group having from 2 to 20 carbon atoms, and an alkynyl group having from 2 to 20 carbon atoms; and mixing the reaction mixture under reaction conditions to form the ring polymer. 20. The method of claim 19, wherein the alkylidyne has the formula (R1)(R2)(R3)MCR4, wherein: M is a metal selected from the group consisting of: tungsten and molybdenum, each of R1, R2, and R3 is independently selected from the group consisting of: alkoxide, halide, oxide, nitride, and sulfide, and R4 is selected from the group consisting of: H, an aliphatic group having from 1 to 20 carbons, an aromatic group having from 1 to 20 carbons, and a heteroaryl group having from 1 to 20 carbons, wherein the heteroatom is selected from the group consisting of nitrogen, oxygen, boron, and sulfur. | (US20210395402A1) PENDING | (US20210395402) In at least one aspect, a synthesis method can provide good yield of ring polymer in relatively short reaction times. In at least one aspect, a synthesis method can provide good yield of the ring polymers in relatively short reaction times. In one or more embodiments, the metal catalyst can be or include palladium, platinum, or nickel without limitation, such as in the form of Pd/C, PtO2, or Ra-Ni, respectively. | (US20210395402) 1 . A method of forming a ring polymer, comprising: combining an alkylidyne catalyst compound and a terminal alkyne to form a mixture under reaction conditions to form the ring polymer, wherein the alkylidyne has the formula (R1)(R2)(R3)MCR4, wherein: M is a metal selected from the group consisting of: tungsten and molybdenum, each of R1, R2, and R3 are independently selected from the group consisting of: alkoxide, halide, oxide, nitride, and sulfide, and R4 is selected from the group consisting of: H, an aliphatic group having from 1 to 20 carbons, an aromatic group having from 1 to 20 carbons, and a heteroaryl group having from 1 to 20 carbons, wherein the heteroatom is selected from nitrogen, oxygen, boron, and sulfur. 16 . A method of forming a ring polymer, comprising: forming a reaction mixture by: introducing an alkylidyne to a reaction vessel, wherein the alkylidyne has the formula (R1)(R2)(R3)MCR4, wherein: M is a metal selected from the group consisting of: tungsten and molybdenum, each of R1, R2, and R3 is independently selected from the group consisting of: alkoxide, halide, oxide, nitride, and sulfide, and R4 is selected from the group consisting of: H, an aliphatic group having from 1 to 20 carbons, an aromatic group having from 1 to 20 carbons, and a heteroaryl group having from 1 to 20 carbons, wherein the heteroatom is selected from the group consisting of nitrogen, oxygen, boron, and sulfur; and introducing a terminal alkyne to the reaction vessel; and mixing the reaction mixture under reaction conditions to form the ring polymer. 19 . A method of forming a ring polymer, comprising: forming a reaction mixture by: introducing an alkylidyne to a reaction vessel; and introducing a terminal alkyne to the reaction vessel, wherein the terminal alkyne has the formula RC2H, wherein R is selected from the group consisting of: H, an alkyl group having from 1 to 20 carbon atoms, a cycloalkyl group having from 3 to 20 carbon atoms, an aromatic group having from 6 to 20 carbon atoms, an alkenyl group having from 2 to 20 carbon atoms, and an alkynyl group having from 2 to 20 carbon atoms; and mixing the reaction mixture under reaction conditions to form the ring polymer. | (US20210395402) In at least one aspect, ring polymers of the present disclosure may optionally consist only of carbon and hydrogen atoms without heteroatom-substituted hydrocarbon groups. In at least one aspect, catalysts of the present disclosure are simple to make and can be easily modified. The present disclosure relates to methods for producing ring polymers from terminal alkynes by alkylidynes. In at least one aspect, ring polymers of the present disclosure can be used in blends with various additional polymers, usually following hydrogenation of the ring polymers, to modify bulk properties of the additional polymers. In at least one aspect, ring polymers of the present disclosure can be used as lubricants or as viscosity modifiers in lubricants. This invention relates to a method comprising combining an alkylidyne catalyst compound and a terminal alkyne to form a ring polymer. | APD 2021-05-25 DESC (US20210395402) (...)refers to a compound having two or more “mer” units (see below for polyester mer units), that is, a degree of polymerization of two or more, where the mer units can be of the same or different species. A “homopolymer” is a polymer having me(...) (...)the organic structure of the monomer in its as-polymerized form as incorporated into a polymer, e.g., through polymerization of the corresponding monomer. Throughout the specification and claims, reference to the monomer(s) in the polymer i(...) (...)of End-Functionalized Poly(phenylacetylene)s: A Multicomponent Catalystic System for Well-Controlled Living Polymerization of Phenylacetylenes”, Angewandte Chemie, Int'l Ed., (Feb. 10, 2020). Polymerization Methods In at least one embodiment, a method to produce a ring polymer can include a catalytic ring expansion polymerization of a terminal alkyne using a suitable catalyst. Polymerization methods of the present disclosure can include combining a terminal alkyne and an alkylidyne catalyst compound to form a mixture. In at least one embodiment, a molar ratio of a terminal alkyne to an alkylidyne catalyst compoun(...) Polymerization methods of the present disclosure can be run for any length and/or at any temperature and/or pressure suitable to obtain the desired ring polymers. The mobile phase is THF (99.9+%-grade) with 250 ppm BHT as stabilizer, with a nominal flow rate of ˜1.0 mL/min and a nominal injection volume of ˜200 μL. The samples are run at low temperature, typically around 40° C. A given amount of samp(...) For example, a trimer byproduct is a trimeric form of a monomer (such as phenylacetylene) used for the polymerization. In at least one embodiment a trimer byproduct is 1,3,5-triphenylbenzene. For example, UV stabilizer may be pre-blended into a masterbatch with a thermoplastic resin, such as polypropylene, or a polyethylene, such as linear low density polyethylene. Linear polymeric processing additives can include polypropylene homopolymers, and branched polymeric processing additives can include diene-modified polypropylene polymers. Similar processing additives are disclosed in U.S. Pat. No. 6,451,9(...) The mobile phase was tetrahydrofuran (99.9+%-grade) with 250 ppm butylated hydroxytoluene as stabilizer, with a nominal flow rate of ˜1.0 mL/min and a nominal injection volume of ˜200 μL. The samples were run at 40° C. The sample solution c(...) DESC (US20210395402) (...)2010) “Cyclic Polymers: Synthetic Strategies and Physical Properties,” J. Polym. Sci. Part A: Polym. Chem., v. 48(2), pp. 251-284; Roovers, J. (2000) “Organic Cyclic Polymers,” Cyclic Polymers, 2nd ed., Chap. 10, pp. 347-384; Jang, S. S. et al. (2003) “Effect of Cyclic Chain Architecture on Properties of Dilute Solutions of Polyethylene from Molecular Dynamics Simulations,” J. Chem. Phys., v. 119(3), pp. 1843-1854; Roland, C. D. et al. (2016) “Cyclic Polymers from Alkynes,” Nature Chem., v. 8(8), pp. 791-796; Wengrovius, J. H. et al. (1981) “Metathesis of Acetylenes by Tungsten(VI)-Alkylidyne Complexes,”J. Am. Chem. Soc., v. 103(13), pp. 3932-3934; Schrock, R. R. et al. (1982) “Metathesis of Tungsten-Tungsten Triple Bonds with Acetylenes and Nitriles to Give Alkylidyne and Nitrido Complexes,” J. Am. Chem. Soc., v. 104(15), pp. 4291-4293; Furstner, A. (2013) “Alkyne Metathesis on the Rise,” Chem. Int. Ed., v. 52(10), pp. 2794-2819; Niu, W. et al. (2019) “Polypropylene: Now Available without Chain Ends,” Chem., v. 5, pp. 237-244; Nadif, S. S. et al. (2016) “Introducing “Ynene” Metathesis: Ring-Expansion Metathesis Polymerization Leads to Highly Cis and Syndiotactic Cyclic of Norbomene,” J. Am. Chem. Soc., v. 138(20), pp. 6408-6411; Gonsales, S. A. et al. (2016) “Highly Tactic Cyclic Polynorbornene: Stereoselective Ring Expansion Metathesis Polymerization of Norbomene Catalyzed by a New Tethered Tungsten-Alkylidene Catalyst,” J. Am. Chem. Soc., v. 138(15), pp. 4996-4999. KEYW POLYPROPYLENE HOMOPOLYMER(9,1) DIENE MODIFIED POLYPROPYLENE POLYMER(4,1) PAN EXXONMOBIL CHEMICAL PATENTS
Лубриканты | Патент описывает состав лубриканта для использования в качестве моторного масла, который содержит низкие уровни серы, золы и фосфора, а также имеет улучшенную стойкость к окислению. Состав включает в себя базовое масло, антиизносные присадки без золы, детергенты без золы и антиоксиданты. В качестве базового масла могут использоваться полиальфаолефины и алкилнафталины. Патент также описывает процесс изготовления лубриканта путем смешивания всех компонентов. | US11345872 US20210238493 WO2021/154497 | EXXONMOBIL RESEARCH & ENGINEERING EXXONMOBIL TECHNOLOGY ENGINEERING | 2020-01-30 2021-01-14 | (US11345872) Sulfur-free, ashless, low phosphorus lubricant compositions with improved oxidation stability | (US11345872) Sulfur-free, ashless, and low phosphorus-containing lubricant compositions for use as engine oil having improved oxidation stability. The lubricant composition can include about 60.0 mass % to about 99.8 mass % of an oil base stock, at least one ashless antiwear additive, at least one ashless detergent, and at least one antioxidant, based on a total mass of the lubricant composition. The oil base stock can include at least one polyalphaolefin and at least one alkyl naphthalene. The lubricant composition can contain less than about 0.05 mass % phosphorus, less than about 0.05 mass % sulfur, and less than about 0.05 mass % ash. The lubricant composition can be made by a process that includes combining the above-mentioned components to provide a lubricant composition. | (US11345872) What is claimed is: 1. A lubricant composition for use as an engine oil, comprising: about 60.0 mass % to about 99.8 mass % of an oil base stock, based on a total mass of the lubricant composition, the oil base stock comprising at least one polyalphaolefin and at least one alkyl naphthalene; at least one ashless antiwear additive; at least one ashless detergent; and at least one antioxidant, wherein the lubricant composition comprises less than about 0.05 mass % phosphorus, less than about 0.05 mass % sulfur, and less than about 0.05 mass % ash. 2. The lubricant composition of claim 1, wherein the lubricant composition comprises about 20.0 mass % to about 90.0 mass % of the at least one polyalphaolefin, based on the total mass of the lubricant composition. 3. The lubricant composition of claim 1, wherein the lubricant composition comprises about 5.0 mass % to about 80.0 mass % of the at least one alkyl naphthalene, based on the total mass of the lubricant composition. 4. The lubricant composition of claim 1, wherein the lubricant composition comprises about 0.1 mass % to about 1.0 mass % of the at least one ash less antiwear additive, based on the total mass of the lubricant composition. 5. The lubricant composition of claim 1, wherein the lubricant composition comprises about 0.5 mass % to about 2.0 mass % of the at least one ashless detergent, based on the total mass of the lubricant composition. 6. The lubricant composition of claim 1, wherein the lubricant composition comprises about 0.5 mass % to about 3.0 mass % of the at least one antioxidant, based on the total mass of the lubricant composition. 7. The lubricant composition of claim 1, wherein the at least one ashless antiwear additive comprises an amine phosphate. 8. The lubricant composition of claim 1, wherein the at least one antioxidant comprises a phenolic antioxidant, an aminic antioxidant, a polyaminic antioxidant, or combinations thereof. 9. The lubricant composition of claim 1, further comprising an onset oxidation temperature of about 200° C. to about 350° C. 10. The lubricant composition of claim 1, further comprising an onset oxidation temperature of about 250° C. to about 270° C. 11. The lubricant composition of claim 1, further comprising a 200% viscosity increase time at 165° C. of about 400 hours to about 1,500 hours, as measured by the Sequence IIIE screener test. 12. The lubricant composition of claim 1, further comprising a 200% viscosity increase time at 165° C. of about 950 hours to about 1,300 hours, as measured by the Sequence IIIE screener test. 13. The lubricant composition of claim 1, wherein the lubricant composition comprises about 70.0 mass % to about 95.0 mass % of the oil base stock based on the total mass of the lubricant composition. 14. The lubricant composition of claim 1, wherein the lubricant composition comprises 80.0 mass % to about 90.0 mass % of the oil base stock based on the total mass of the lubricant composition. 15. The lubricant composition of claim 1, wherein the lubricant composition comprises: about 40.0 mass % to about 80.0 mass % of the at least one polyalphaolefin; about 10.0 mass % to about 40.0 mass % of the at least one alkyl naphthalene; about 0.15 mass % to about 0.70 mass % of the at least one ashless antiwear additive; about 0.7 mass % to about 1.5 mass % of the at least one ashless detergent; and about 0.5 mass % to about 1.0 mass % of the at least one antioxidant, wherein all mass percentages are based on the total mass of the lubricant composition. 16. The lubricant composition of claim 1, wherein the lubricant composition composes: about 50.0 mass % to about 70.0 mass % of the at least one polyalphaolefin; about 20.0 mass % to about 30.0 mass % of the at least one alkyl naphthalene; about 0.2 mass % to about 0.5 mass % of the at least one ashless antiwear additive; about 0.8 mass % to about 1.2 mass % of the at least one ashless detergent; and about 0.5 mass % to about 1.0 mass % of the at least one antioxidant, wherein all mass percentages are based on the total mass of the lubricant composition. 17. The lubricant composition of claim 1, wherein the lubricant composition comprises less than about 0.03 mass % phosphorus, less than about 0.03 mass % sulfur, and less than about 0.03 mass % ash. 18. The lubricant composition of claim 1, wherein the lubricant composition comprises less than about 0.01 mass % phosphorus, less than about 0.01 mass % sulfur, and less than about 0.01 mass % ash. 19. A process for making a lubricant composition, comprising: combining about 60.0 mass % to about 99.8 mass % of an oil base stock, the oil base stock comprising about 40.0 mass % to about 80.0 mass % of at least one polyalphaolefin and about 10.0 mass % to about 40.0 mass % of at least one alkyl naphthalene; about 0.1 mass % to about 1.0 mass % of at least one ashless antiwear additive; about 0.5 mass % to about 2.0 mass % of at least one ashless detergent; and about 0.5 mass % to about 3.0 mass % of at least one antioxidant, to provide a lubricant composition, wherein the lubricant composition comprises less than about 0.05 mass % phosphorus, less than about 0.05 mass % sulfur, and less than about 0.05 mass % ash, wherein all mass percentages are based on a total mass of the lubricant composition. 20. The process of claim 19, wherein the lubricant composition comprises less than about 0.03 mass % phosphorus, less than about 0.03 mass % sulfur, and less than about 0.03 mass % ash. 21. The process of claim 19, wherein the lubricant composition comprises less than about 0.01 mass % phosphorus, less than about 0.01 mass % sulfur, and less than about 0.01 mass % ash. 22. The process of claim 19, wherein the at least one ashless antiwear additive comprises an amine phosphate. 23. The process of claim 19, wherein the at least one antioxidant comprises a phenolic antioxidant, aminic antioxidant, polyaminic antioxidant, or combinations thereof. 24. The process of claim 19, wherein said combining comprises mixing together about 40.0 mass % to about 80.0 mass % of the at least one polyalphaolefin; about 10.0 mass % to about 40.0 mass % of the at least one alkyl naphthalene; about 0.15 mass % to about 0.70 mass % of the at least one ashless antiwear additive; about 0.7 mass % to about 1.5 mass % of the at least one ashless detergent; and about 0.5 mass % to about 1.0 mass % of the at least one antioxidant, wherein all mass percentages are based on the total mass of the lubricant composition. | (US11345872B2) GRANTED (WO2021154497A1) PENDING | (US11345872) Bis-phenolic antioxidants can also be advantageously used in combination with the hindered phenolic antioxidants. The use of a sulfur-free, ashless, and low-phosphorus-containing engine oil advantageously minimizes the adverse effects the oil could otherwise have on post-treatment devices such as particulate filters and the catalysts associated therewith. These ashless detergents are less common in engine lubricant formulations but offer a number of advantages such as improved solubility in ester base oils. Another problem associated with conventional engine lubricants is the oxidation of the lubricants at high temperatures. Ethylenepolyamines are often a complex mixture of polyalkylenepolyamines, including cyclic condensation products. | (US11345872) 1. A lubricant composition for use as an engine oil, comprising: about 60.0 mass % to about 99.8 mass % of an oil base stock, based on a total mass of the lubricant composition, the oil base stock comprising at least one polyalphaolefin and at least one alkyl naphthalene; at least one ashless antiwear additive; at least one ashless detergent; and at least one antioxidant, wherein the lubricant composition comprises less than about 0.05 mass % phosphorus, less than about 0.05 mass % sulfur, and less than about 0.05 mass % ash. 19. A process for making a lubricant composition, comprising: combining about 60.0 mass % to about 99.8 mass % of an oil base stock, the oil base stock comprising about 40.0 mass % to about 80.0 mass % of at least one polyalphaolefin and about 10.0 mass % to about 40.0 mass % of at least one alkyl naphthalene; about 0.1 mass % to about 1.0 mass % of at least one ashless antiwear additive; about 0.5 mass % to about 2.0 mass % of at least one ashless detergent; and about 0.5 mass % to about 3.0 mass % of at least one antioxidant, to provide a lubricant composition, wherein the lubricant composition comprises less than about 0.05 mass % phosphorus, less than about 0.05 mass % sulfur, and less than about 0.05 mass % ash, wherein all mass percentages are based on a total mass of the lubricant composition. | (US11345872) For purposes of this specification and the claims appended thereto, when a polymer or copolymer is referred to as including an alpha-olefin, e.g., polyalphaolefin, the alpha-olefin present in such polymer or copolymer is the polymerized form of the alpha-olefin. Sulfur-free, ashless, and low phosphorus-containing lubricant compositions for use as engine oil having improved oxidation stability. | APD 2021-01-14 2021-01-14 DESC (US11345872) (...)are poly-1-hexene, poly-1-octene, poly-1-decene and poly-1-dodecene and mixtures thereof, and mixed olefin-derived polyolefins. However, the dimers of higher olefins in the range of C14 to C18 can be used to provide low viscosity base stock(...) Depending on the viscosity grade and the starting oligomer, the PAOs can be predominantly trimers and tetramers of the starting olefins, with minor amounts of the higher oligomers, having a viscosity range of 1.5 to 12 cSt. PAO fluids of pa(...) PAOs can be conveniently made by the polymerization of an alphaolefin in the presence of a polymerization catalyst such as the Friedel-Crafts catalysts including, for example, aluminum trichloride, boron trifluoride or complexes of boron tr(...) PAOs can be conveniently made by the polymerization of an alphaolefin in the presence of a polymerization catalyst such as a Lewis acid catalyst, e.g. BF3 or ACl3, or a Friedel-Crafts catalyst, e.g., aluminum trichloride, boron trifluoride (...) The tacticity can be tailored by the choices of polymerization catalyst, polymerization reaction conditions, hydrogenation conditions, or combinations thereof. (...)include ethoxylated polyalkylpolyamines, propoxylated polyalkylpolyamines, and polyalkenylpolyamines such as polyethylene polyamines. One example is propoxylated hexamethylenediamine. Other suitable aminic antioxidants include polymeric or oligomeric amines which are the polymerization reaction products of one or more substituted or hydrocarbyl-substituted diphenyl amines, one or more unsubstituted or hydrocarbyl-substit(...) DESC (US20210238493) (...)are poly-1-hexene, poly-1-octene, poly-1-decene and poly-1-dodecene and mixtures thereof, and mixed olefin-derived polyolefins. However, the dimers of higher olefins in the range of C14 to C18 can be used to provide low viscosity base stock(...) Depending on the viscosity grade and the starting oligomer, the PAOs can be predominantly trimers and tetramers of the starting olefins, with minor amounts of the higher oligomers, having a viscosity range of 1.5 to 12 cSt. PAO fluids of pa(...) PAOs can be conveniently made by the polymerization of an alphaolefin in the presence of a polymerization catalyst such as the Friedel-Crafts catalysts including, for example, aluminum trichloride, boron trifluoride or complexes of boron tr(...) PAOs can be conveniently made by the polymerization of an alphaolefin in the presence of a polymerization catalyst such as a Lewis acid catalyst, e.g. BF3 or ACl3, or a Friedel-Crafts catalyst, e.g., aluminum trichloride, boron trifluoride (...) The tacticity can be tailored by the choices of polymerization catalyst, polymerization reaction conditions, hydrogenation conditions, or combinations thereof. (...)include ethoxylated polyalkylpolyamines, propoxylated polyalkylpolyamines, and polyalkenylpolyamines such as polyethylene polyamines. One example is propoxylated hexamethylenediamine. Other suitable aminic antioxidants include polymeric or oligomeric amines which are the polymerization reaction products of one or more substituted or hydrocarbyl-substituted diphenyl amines, one or more unsubstituted or hydrocarbyl-substit(...) DESC (WO2021154497) (...)poly-1 -hexene, poly-l-octene, poly- l-decene and poly- l-dodecene and mixtures thereof, and mixed olefin-derived polyolefins. However, the dimers of higher olefins in the range of CM to C s can be used to provide low viscosity base stocks (...) Depending on the viscosity grade and the starting oligomer, the PAOs can be predominantly trimers and tetramers of the starting olefins, with minor amounts of the higher oligomers, having a viscosity range of 1.5 to 12 cSt. PAO fluids of pa(...) PAOs can be conveniently made by the polymerization of an alphaolefin in the presence of a polymerization catalyst such as the Friedel -Crafts catalysts including, for example, aluminum trichloride, boron trifluoride or complexes of boron t(...) PAOs can be conveniently made by the polymerization of an alphaolefin in the presence of a polymerization catalyst such as a Lewis acid catalyst, e.g, BF3 or AICI3, or a Fnedel-Crafts catalyst, e.g., aluminum trichloride, boron trifiuoride (...) The tacticity can be tailored by the choices of polymerization catalyst, polymerization reaction conditions, hydrogenation conditions, or combinations thereof. (...)include ethoxylated polyalkylpolyarmnes, propoxylated polyalkylpolyamines, and polyalkenylpolyamines such as polyethylene polyamines. One example is propoxylated hexamethyl enediamine. Other suitable aminic antioxidants include polymeric or oligomeric amines which are the polymerization reaction products of one or more substituted or hydrocarbyl-substituted diphenyl amines, one or more unsubstituted or hydrocarbyl-substit(...) KEYW POLYETHYLENE POLYAMINE(4,1) PAN EXXONMOBIL RESEARCH & ENGINEERING EXXONMOBIL TECHNOLOGY ENGINEERING
Мотоциклы | Патент относится к созданию низкофрикционных и низкотренировочных смазочных составов, которые особенно полезны в сухих муфтах мотоциклов. Композиция включает базовое масляное сырье, состоящее по существу из по крайней мере одного моноэфира, антиизносные присадки, модификаторы трения, диспергирующие присадки, фосфор, серу и золу в концентрациях, указанных в патенте. Патент также описывает процесс изготовления состава и его использования в мотоциклах. | WO2022/072962 | EXXONMOBIL RESEARCH & ENGINEERING | 2020-09-30 | (WO202272962) Low friction and low traction lubricant compositions useful in dry clutch motorcycles | (WO2022/072962) Low friction and low traction lubricant compositions that are particularly useful in dry clutch motorcycles and processes for making same. In some embodiments, a lubricant composition can include: an oil base stock consisting essentially of at least one monoester, wherein a concentration of the at least one monoester is about 70.00 to about 90.00 mass%; about 0.20 to about 1.50 mass% of at least one antiwear additive; about 0.10 to about 1.00 mass% of at least one friction modifier; about 1.00 to about 4.00 mass% of at least one dispersant; less than about 0.5 mass% of phosphorus; less than about 0.1 mass% of sulfur; and less than about 0.5 mass% of ash. The lubricant composition can have a traction coefficient that is greater than about 0.010 and less than about 0.023 and an average friction coefficient that is greater than about 0.01 and about less than about 0.10. | (WO2022/072962) CLAIMS: What is claimed is: 1. A lubricant composition comprising: an oil base stock consisting essentially of at least one monoester, wherein a concentration of the at least one monoester is about 70.00 mass% to about 90.00 mass%; about 0.20 mass% to about 1.50 mass% of at least one antiwear additive; about 0.10 mass% to about 1.00 mass% of at least one friction modifier; about 1.00 mass% to about 4.00 mass% of at least one dispersant; less than about 0.5 mass% of phosphorus; less than about 0.1 mass% of sulfur; and less than about 0.5 mass% of ash, wherein all mass percentages are based on a total mass of the lubricant composition, wherein the lubricant composition has a first traction coefficient that is greater than about 0.010 and less than about 0.023, as measured by the Traction Coefficient Test at a temperature of about 140°C, a pressure of about 1.25 GPa, and a slide to roll ratio of about 100%, and wherein the lubricant composition has an average friction coefficient that is greater than about 0.01 and about less than about 0.10, as measured by the Friction Coefficient Test at a temperature of about 140°C, a pressure of about 1.00 GPa, and a slide to roll ratio of about 50%. 2. The lubricant composition according to claim 1, further comprising less than about 0.01 mass% of the phosphorus, less than about 0.01 mass% of the sulfur, and less than about 0.1 mass% of the ash. 3. The lubricant composition according to claim 1 or 2, wherein the at least one monoester comprises 2-octyldecylpelargonate, 2-ethylhexylaurate, 2-ethylhexylpalmitate, or combinations thereof. 4. The lubricant composition according to any claims 1 to 3, wherein the at least one antiwear additive comprises amine phosphate. 5. The lubricant composition according to any claims 1 to 4, further comprising a second traction coefficient that is greater than about 0.010 and less than about 0.024, as measured by the Traction Coefficient Test at a temperature of about 120°C, a pressure of about 1.25 GPa, and a slide to roll ratio of about 100% 6. The lubricant composition according to any claims 1 to 5, further comprising a third traction coefficient that is greater than about 0.010 and less than about 0.032, as measured by the Traction Coefficient Test at a temperature of about 60°C, a pressure of about 1.25 GPa, and a slide to roll ratio of about 100%. - 36 - 7. A process of using the lubricant composition of according any claims 1 to 6, comprising: introducing the lubricant composition to at least one gearbox and at least one engine of a motorcycle. 8. A process for making a lubricant composition, comprising combining: an oil base stock consisting essentially of at least one monoester, wherein a concentration of the at least one monoester is from about 70.00 mass% to about 90.00 mass%; from about 0.20 mass% to about 1.50 mass% of at least one antiwear additive; from about 0.10 mass% to about 1.00 mass% of at least one friction modifier; from about 1.00 mass% to about 4.00 mass% of at least one dispersant; less than about 0.5 mass% of phosphorus; less than about 0.1 mass% of sulfur; and less than about 0.5 mass% of ash, wherein all mass percentages are based on a total mass of the lubricant composition. 9. A lubricant composition comprising: an oil base stock comprising at least one monoester and at least one polyalphaolefin, wherein a concentration of the at least one monoester is about 50.00 mass% to about 90.00 mass% and a concentration of the at least one polyalphaolefin is about 10.00 mass% to about 20.00 mass%; about 0.20 mass% to about 2.50 mass% of at least one antiwear additive; about 1.50 mass% to about 2.50 mass% of at least one friction modifier; and about 1.00 mass% to about 4.00 mass% of at least one dispersant, wherein all mass percentages are based on a total mass of the lubricant composition, wherein the lubricant composition has a first traction coefficient that is greater than about 0.010 and less than about 0.023, as measured by the Traction Coefficient Test at a temperature of about 140°C, a pressure of about 1.25 GPa, and a slide to roll ratio of about 100%, and wherein the lubricant composition has an average friction coefficient that is greater than about 0.01 and about less than about 0.10, as measured by the Friction Coefficient Test at a temperature of about 140°C, a pressure of about 1.00 GPa, and a slide to roll ratio of about 50%. 10. The lubricant composition according to claim 9, wherein the at least one monoester comprises 2-octyldecylpelargonate, 2-ethylhexylaurate, 2-ethylhexylpalmitate, or combinations thereof. 11. The lubricant composition according to claim 9 or 10, wherein the at least one antiwear additive comprises a molybdenum dialkyl dithiophosphate, a zinc dialkyl dithiophosphate, or combinations thereof. 12. The lubricant composition according to claim 11, wherein a concentration of the molybdenum dialkyl dithiophosphate in the lubricant composition is about 0.10 mass% to about - 37 - 1. 50 mass%, and wherein a concentration of the zinc dialkyl dithiophosphate in the lubricant composition is about 0.60 mass% to about 1.00 mass%. 13. The lubricant composition according to any claims 1 to 12, further comprising a second traction coefficient that is greater than about 0.010 and less than about 0.024, as measured by the Traction Coefficient Test at a temperature of about 120°C, a pressure of about 1.25 GPa, and a slide to roll ratio of about 100%. 14. The lubricant composition according to any claims 1 to 13, further comprising a third traction coefficient that is greater than about 0.010 and less than about 0.032, as measured by the Traction Coefficient Test at a temperature of about 60°C, a pressure of about 1.25 GPa, and a slide to roll ratio of about 100%. 15. A process of using the lubricant composition according to any claims 1 to 14, comprising: introducing the lubricant composition to at least one gearbox and at least one engine of a motorcycle. 16. A process for making a lubricant composition, comprising combining: an oil base stock comprising at least one monoester and at least one polyalphaolefin, wherein a concentration of the at least one monoester is about 50.00 mass% to about 90.00 mass% and a concentration of the at least one polyalphaolefin is about 10.00 mass% to about 20.00 mass%; about 0.20 mass% to about 2.50 mass% of at least one antiwear additive; about 1.50 mass% to about 2.50 mass% of at least one friction modifier; and about 1.00 mass% to about 4.00 mass% of at least one dispersant, wherein all mass percentages are based on a total mass of the lubricant composition. 17. A lubricant composition comprising: an oil base stock comprising at least one monoester and at least one polyalphaolefin, wherein a concentration of the at least one monoester is about 15.00 mass% to about 30.00 mass% and a concentration of the at least one polyalphaolefin is about 30.00 mass% to about 55.00 mass%; about 0.20 mass% to about 2.50 mass% of at least one antiwear additive; about 1.50 mass% to about 2.50 mass% of at least one friction modifier; and about 1.00 mass% to about 4.00 mass% of at least one dispersant, wherein all mass percentages are based on a total mass of the lubricant composition, wherein the lubricant composition has a first traction coefficient that is greater than about 0.010 and less than about 0.023, as measured by the Traction Coefficient Test at a temperature of about 140°C, a pressure of about 1.25 GPa, and a slide to roll ratio of about 100%, and wherein the lubricant composition has an average friction coefficient that is greater than about 0.01 and about less than about 0.10, as measured by the Friction Coefficient Test at a temperature of about 140°C, a pressure of about 1.00 GPa, and a slide to roll ratio of about 50%. 18. The lubricant composition according to claim 17, wherein the at least one monoester comprises 2-octyldecylpelargonate, 2-ethylhexylaurate, 2-ethylhexylpalmitate, or combinations thereof. 19. The lubricant composition according to claim 17 or 18, wherein the at least one antiwear additive comprises a molybdenum dialkyl dithiophosphate, a zinc dialkyl dithiophosphate, or combinations thereof. 20. The lubricant composition according to claim 19, wherein a concentration of the molybdenum dialkyl dithiophosphate in the lubricant composition is about 0.10 mass% to about 1.50 mass%, and wherein a concentration of the zinc dialkyl dithiophosphate in the lubricant composition is about 0.60 mass% to about 1.00 mass%. 21. The lubricant composition according to any claims 17 to 20, further comprising a second traction coefficient that is greater than about 0.010 and less than about 0.024, as measured by the Traction Coefficient Test at a temperature of about 120°C, a pressure of about 1.25 GPa, and a slide to roll ratio of about 100%. 22. The lubricant composition according to any claims 17 to 21, further comprising a third traction coefficient that is greater than about 0.010 and less than about 0.032, as measured by the Traction Coefficient Test at a temperature of about 60°C, a pressure of about 1.25 GPa, and a slide to roll ratio of about 100%. 23. A process of using the lubricant composition according to any claims 17 to 22, comprising: introducing the lubricant composition to at least one gearbox and at least one engine of a motorcycle. 24. A process for making a lubricant composition, comprising combining: an oil base stock comprising at least one monoester and at least one polyalphaolefin, wherein a concentration of the at least one monoester is about 15.00 mass% to about 30.00 mass% and a concentration of the at least one polyalphaolefin is about 30.00 mass% to about 55.00 mass%; about 0.20 mass% to about 2.50 mass% of at least one antiwear additive; about 1.50 mass% to about 2.50 mass% of at least one friction modifier; and about 1.00 mass% to about 4.00 mass% of at least one dispersant, wherein all mass percentages are based on a total mass of the lubricant composition. | (WO202272962A1) PENDING | (WO2022/072962) Also useful is Sakura Lube™ 500, which is a more soluble Mo dithiocarbamate- containing lubricant additive commercially available from Asahi Denki Corporation. It is desirable for at least some detergent to be overbased. These ashless detergents are less common in engine lubricant formulations but offer a number of advantages such as improved solubility in monoester based oils. Ethylenepolyamines are often a complex mixture of polyalkylenepolyamines, including cyclic condensation products. | (WO2022/072962) 1. A lubricant composition comprising: an oil base stock consisting essentially of at least one monoester, wherein a concentration of the at least one monoester is about 70.00 mass% to about 90.00 mass%; about 0.20 mass% to about 1.50 mass% of at least one antiwear additive; about 0.10 mass% to about 1.00 mass% of at least one friction modifier; about 1.00 mass% to about 4.00 mass% of at least one dispersant; less than about 0.5 mass% of phosphorus; less than about 0.1 mass% of sulfur; and less than about 0.5 mass% of ash, wherein all mass percentages are based on a total mass of the lubricant composition, wherein the lubricant composition has a first traction coefficient that is greater than about 0.010 and less than about 0.023, as measured by the Traction Coefficient Test at a temperature of about 140°C, a pressure of about 1.25 GPa, and a slide to roll ratio of about 100%, and wherein the lubricant composition has an average friction coefficient that is greater than about 0.01 and about less than about 0.10, as measured by the Friction Coefficient Test at a temperature of about 140°C, a pressure of about 1.00 GPa, and a slide to roll ratio of about 50%. 16. A process for making a lubricant composition, comprising combining: an oil base stock comprising at least one monoester and at least one polyalphaolefin, wherein a concentration of the at least one monoester is about 50.00 mass% to about 90.00 mass% and a concentration of the at least one polyalphaolefin is about 10.00 mass% to about 20.00 mass%; about 0.20 mass% to about 2.50 mass% of at least one antiwear additive; about 1.50 mass% to about 2.50 mass% of at least one friction modifier; and about 1.00 mass% to about 4.00 mass% of at least one dispersant, wherein all mass percentages are based on a total mass of the lubricant composition. 17. A lubricant composition comprising: an oil base stock comprising at least one monoester and at least one polyalphaolefin, wherein a concentration of the at least one monoester is about 15.00 mass% to about 30.00 mass% and a concentration of the at least one polyalphaolefin is about 30.00 mass% to about 55.00 mass%; about 0.20 mass% to about 2.50 mass% of at least one antiwear additive; about 1.50 mass% to about 2.50 mass% of at least one friction modifier; and about 1.00 mass% to about 4.00 mass% of at least one dispersant, wherein all mass percentages are based on a total mass of the lubricant composition, wherein the lubricant composition has a first traction coefficient that is greater than about 0.010 and less than about 0.023, as measured by the Traction Coefficient Test at a temperature of about 140°C, a pressure of about 1.25 GPa, and a slide to roll ratio of about 100%, and wherein the lubricant composition has an average friction coefficient that is greater than about 0.01 and about less than about 0.10, as measured by the Friction Coefficient Test at a temperature of about 140°C, a pressure of about 1.00 GPa, and a slide to roll ratio of about 50%. 24. A process for making a lubricant composition, comprising combining: an oil base stock comprising at least one monoester and at least one polyalphaolefin, wherein a concentration of the at least one monoester is about 15.00 mass% to about 30.00 mass% and a concentration of the at least one polyalphaolefin is about 30.00 mass% to about 55.00 mass%; about 0.20 mass% to about 2.50 mass% of at least one antiwear additive; about 1.50 mass% to about 2.50 mass% of at least one friction modifier; and about 1.00 mass% to about 4.00 mass% of at least one dispersant, wherein all mass percentages are based on a total mass of the lubricant composition. 8. A process for making a lubricant composition, comprising combining: an oil base stock consisting essentially of at least one monoester, wherein a concentration of the at least one monoester is from about 70.00 mass% to about 90.00 mass%; from about 0.20 mass% to about 1.50 mass% of at least one antiwear additive; from about 0.10 mass% to about 1.00 mass% of at least one friction modifier; from about 1.00 mass% to about 4.00 mass% of at least one dispersant; less than about 0.5 mass% of phosphorus; less than about 0.1 mass% of sulfur; and less than about 0.5 mass% of ash, wherein all mass percentages are based on a total mass of the lubricant composition. 9. A lubricant composition comprising: an oil base stock comprising at least one monoester and at least one polyalphaolefin, wherein a concentration of the at least one monoester is about 50.00 mass% to about 90.00 mass% and a concentration of the at least one polyalphaolefin is about 10.00 mass% to about 20.00 mass%; about 0.20 mass% to about 2.50 mass% of at least one antiwear additive; about 1.50 mass% to about 2.50 mass% of at least one friction modifier; and about 1.00 mass% to about 4.00 mass% of at least one dispersant, wherein all mass percentages are based on a total mass of the lubricant composition, wherein the lubricant composition has a first traction coefficient that is greater than about 0.010 and less than about 0.023, as measured by the Traction Coefficient Test at a temperature of about 140°C, a pressure of about 1.25 GPa, and a slide to roll ratio of about 100%, and wherein the lubricant composition has an average friction coefficient that is greater than about 0.01 and about less than about 0.10, as measured by the Friction Coefficient Test at a temperature of about 140°C, a pressure of about 1.00 GPa, and a slide to roll ratio of about 50%. | (WO2022/072962) For purposes of this specification and the claims appended thereto, when a polymer or copolymer is referred to as including an alpha-olefin, e.g., polyalphaolefin, the alpha-olefin present in such polymer or copolymer is the polymerized form of the alpha-olefin. Low friction and low traction lubricant compositions that are particularly useful in dry clutch motorcycles and processes for making same. | APD 2021-08-04 DESC (WO202272962) (...)1 -hexene, poly-1- octene, poly- 1 -decene and poly- 1 -dodecene and mixtures thereof, and mixed olefin-derived polyolefins. However, the dimers of higher olefins in the range of C14 to Cis can be used to provide low viscosity base stocks o(...) Depending on the viscosity grade and the starting oligomer, the PAOs can be predominantly trimers and tetramers of the starting olefins, with minor amounts of the higher oligomers, having a viscosity range of 1.5 to 12 cSt. PAO fluids of pa(...) PAOs also can be conveniently made by the polymerization of an alphaolefin in the presence of a polymerization catalyst such as a Lewis acid catalyst, e.g, BF3 or AlCh, or a Friedel- Crafts catalyst, e.g., aluminum trichloride, boron triflu(...) The tacticity can be tailored by the choices of polymerization catalyst, polymerization reaction conditions, hydrogenation conditions, or combinations thereof. (...)include ethoxylated polyalkylpolyamines, propoxylated polyalkylpolyamines, and polyalkenylpolyamines such as polyethylene polyamines. One example is propoxylated hexamethylenediamine. Other suitable aminic antioxidants include polymeric or oligomeric amines which are the polymerization reaction products of one or more substituted or hydrocarbyl-substituted diphenyl amines, one or more unsubstituted or hydrocarbyl-substit(...) KEYW POLYETHYLENE POLYAMINE(4,1) PAN EXXONMOBIL RESEARCH & ENGINEERING
Полимерные материалы, эластомеры, каучуки | Данный патент описывает способ и систему двойной вулканизации эластомеров с помощью активации двух куративных систем. В процессе смешивания первого и второго несмешивающихся эластомеров с добавкой первого куративного пакета, первая куративная система активируется, чтобы вулканизировать первый эластомер в диспергированной фазе первого эластомера и образовать частично вулканизированную смесь, одновременно сохраняя течеупругость второго эластомера в непрерывной фазе. Затем вторая куративная система активируется, чтобы вулканизировать второй эластомер в непрерывной фазе. Этот способ позволяет вулканизировать смеси несхожих эластомеров с независимым контролем распределения пластификаторов, наполнителей и куративов. | US20210371633 | EXXONMOBIL CHEMICAL PATENTS | 2020-05-29 2021-05-10 | (US20210371633) Sequential, Double Elastomer Vulcanization System, Method and Composition | (US20210371633) Sequential, double elastomer vulcanization method, system, and composition. First and second immiscible elastomers are mixed together with a first additive package. A first curative system is activated to vulcanize the first elastomer in a dispersed phase of the first elastomer to form a partially vulcanized mixture while maintaining melt flowability of the second elastomer in a continuous phase. Then, a second curative system is activated to vulcanize the second elastomer in the continuous phase. Since the partially vulcanized mixture is melt processable, a second additive package can be introduced to the mixture after activating the first curative system. Or, the second curative system can be activatable at a temperature which is higher than an activation temperature of the first curative system. In this manner, blends of dissimilar elastomers can be vulcanized with independent control of plasticizer, filler and curative distribution. | (US20210371633) What is claimed is: 1. A sequential, double-vulcanization method, comprising the steps of: (a) mixing first and second immiscible elastomers together with a first additive package comprising component(s) of a first curative system, and optionally component(s) of a first plasticizer system, or component(s) of a first filler system, or a combination thereof; (b) activating the first curative system to vulcanize the first elastomer in a dispersed phase of the first elastomer to form a partially vulcanized mixture while maintaining melt flowability of the second elastomer in a continuous phase; (c) optionally, mixing the partially vulcanized mixture together with a second additive package comprising component(s) of a second curative system, component(s) of a second plasticizer system, component(s) of a second filler system, or a combination thereof; and (d) vulcanizing the second elastomer in the continuous phase by radiation or by activating a chemical curative in the second curative system. 2. The sequential, double-vulcanization method of claim 1, wherein at least one component of the first additive package is preferentially distributed in the first elastomer during the first curative system activation step and wherein at least one component of the second additive package is preferentially distributed in the second elastomer during the second curative system activation step. 3. The sequential, double-vulcanization method of claim 2, wherein the preference of the at least one component of the first additive package for the first elastomer is modulated by one or more of selecting a viscosity of the first elastomer, selecting a chemical identity of the first elastomer, selecting a surface chemistry of the first filler system, selecting a chemical nature of the first plasticizer system, selecting an order of addition of the first filler system and the first plasticizer system, selecting mixing conditions in step (a) comprising shear rate, temperature, and duration, and combinations thereof; and/or wherein the preference of the at least one component of the second additive package for the second elastomer is modulated by one or more of selecting a viscosity of the second elastomer, selecting a chemical identity of the second elastomer, selecting a surface chemistry of the second filler system, selecting a chemical nature of the second plasticizer system, selecting an order of addition of the second filler system and the second plasticizer system, selecting mixing conditions in step (c) comprising shear rate, temperature, and duration, and combinations thereof. 4. The sequential, double-vulcanization method of claim 1, wherein the first and/or second additive packages further comprise an antioxidant system. 5. The sequential, double-vulcanization method of claim 1, further comprising processing the partially vulcanized mixture prior to vulcanization of the second elastomer. 6. The sequential, double vulcanization method of claim 5, wherein the processing of the partially vulcanized mixture comprises molding, calendaring, or extruding the partially vulcanized mixture. 7. The sequential, double-vulcanization method of claim 5, wherein the processing of the partially vulcanized mixture comprises recovering the partially vulcanized mixture following activation of the first curative system and prior to the vulcanization of the second elastomer. 8. The sequential, double-vulcanization method of claim 1, wherein the second curative system is activated by heating the partially vulcanized mixture to an activation temperature of the second curative system that is higher than an activation temperature of the first curative system. 9. The sequential, double-vulcanization method of claim 8, further comprising mixing the second curative system or a component thereof with the mixture of the first and second immiscible elastomers prior to activation of the first curative system. 10. The sequential, double-vulcanization method of claim 8, wherein the first elastomer comprises an unsaturated elastomer, preferably EPDM, wherein the second elastomer comprises an alpha-olefin elastomer, preferably an ethylene-octene copolymer, wherein the first curative system comprises resin in oil and a co-catalyst, preferably SnCl2, and wherein the second curative system comprises peroxide, preferably dicumyl peroxide, more preferably dicumyl peroxide dispersed in clay. 11. A shaped article produced by the sequential, double-vulcanization method of claim 5. 12. A double-vulcanization system, comprising: (1) first and second immiscible elastomers; (2) a first additive package comprising component(s) of a first curative system, and optionally component(s) of a first plasticizer system, component(s) of a first filler system, or a combination thereof; (3) wherein the first curative system is activatable to vulcanize the first elastomer in a dispersed phase of the first elastomer to form a partially vulcanized mixture while maintaining melt flowability of the second elastomer in a continuous phase; (4) a second additive package comprising component(s) of a second curative system, component(s) of a first plasticizer system, component(s) of a first filler system, or a combination thereof; and (5) wherein the second curative system is activatable to vulcanize the second elastomer in the continuous phase by radiation or by activating a chemical curative in the second curative system. 13. The double-vulcanization system of claim 12, wherein at least one component of the first additive package is preferentially distributed in the first elastomer during dynamic vulcanization and wherein at least one component of the second additive package is preferentially distributed in the second elastomer during the activation of the second curative system activation step. 14. The double-vulcanization system of claim 13: wherein the preference of the at least one component of the first additive package for the first elastomer can be modulated by one or more of selecting a viscosity of the first elastomer, selecting a chemical identity of the first elastomer, selecting a surface chemistry of the first filler system, selecting a chemical nature of the first plasticizer system, selecting an order of addition of the first filler system and the first plasticizer system, selecting mixing conditions for the first additive package comprising shear rate, temperature, and duration, and combinations thereof; and/or wherein the preference of the at least one component of the second additive package for the second elastomer can be modulated by one or more of selecting a viscosity of the second elastomer, selecting a chemical identity of the second elastomer, selecting a surface chemistry of the second filler system, selecting a chemical nature of the second plasticizer system, selecting an order of addition of the second filler system and the second plasticizer system, selecting mixing conditions for the second additive package comprising shear rate, temperature, and duration, and combinations thereof. 15. The double-vulcanization system of claim 12, wherein the first and/or second additive packages further comprise an antioxidant system. 16. The double-vulcanization system of claim 12, wherein the partially vulcanized mixture is recoverable following activation of the first curative system and prior to the vulcanization of the second elastomer. 17. The double-vulcanization system of claim 12, wherein the second additive package is mixable with the partially vulcanized mixture prior to vulcanization of the second elastomer. 18. The double-vulcanization system of claim 12, wherein the second curative system is activatable by heating the partially vulcanized mixture to an activation temperature of the second curative system that is higher than an activation temperature of the first curative system. 19. The double-vulcanization system of claim 18, wherein one or more components of the second curative system are present in the mixture of the first and second immiscible elastomers during activation of the first curative system. 20. The double-vulcanization system of claim 12, wherein the first elastomer comprises an unsaturated elastomer, preferably EPDM, wherein the second elastomer comprises an alpha-olefin elastomer, preferably an ethylene-octene copolymer, wherein the first curative system comprises resin in oil and a co-catalyst, preferably SnCl2, and wherein the second curative system comprises peroxide, preferably dicumyl peroxide, more preferably dicumyl peroxide dispersed in clay. 21. A double-vulcanized elastomer composition, comprising: (A) a mixture of first and second immiscible elastomers; (B) wherein the first elastomer is vulcanized with a first curative system in a dispersed phase; (C) wherein the second elastomer is vulcanized in a continuous phase with a second curative system; (D) a first additive package comprising at least one component preferentially received by the first elastomer, the first additive package comprising component(s) of the first curative system, component(s) of a first plasticizer system, component(s) of a first filler system, or a combination thereof; and (E) a second additive package comprising at least one component preferentially received by the second elastomer, the second additive package comprising component(s) of the second curative system, component(s) of a second plasticizer system, component(s) of a second filler system, or a combination thereof. 22. The double-vulcanized elastomer composition of claim 21: wherein the preference of the at least one component of the first additive package for the first elastomer is modulated by one or more of a viscosity of the first elastomer, a chemical identity of the first elastomer, a surface chemistry of the first filler system, a chemical nature of the first plasticizer system, an order of addition of the first filler system and the first plasticizer system, and mixing conditions for the first additive package comprising shear rate, temperature, and duration; and/or wherein the preference of the at least one component of the second additive package for the second elastomer is modulated by one or more of a viscosity of the second elastomer, a chemical identity of the second elastomer, a surface chemistry of the second filler system, a chemical nature of the second plasticizer system, an order of addition of the second filler system and the second plasticizer system, and mixing conditions for the second additive package comprising shear rate, temperature, duration. 23. The double-vulcanized elastomer composition of claim 21, wherein the first and/or second additive packages further comprise an antioxidant system. 24. The double-vulcanized elastomer composition of claim 21, wherein the elastomer composition comprises the product of the process comprising the sequential steps of: (a) mixing the first and second immiscible elastomers together with the first additive package; (b) activating the first curative system under dynamic conditions to vulcanize the first elastomer in a dispersed phase of the first elastomer to form a partially vulcanized mixture while maintaining melt flowability of the second elastomer in a continuous phase; (c) optionally mixing the partially vulcanized mixture with the second additive package; and (d) vulcanizing the second elastomer. 25. The double-vulcanized elastomer composition of claim 24, wherein the process further comprises the step of processing (preferably molding, calendaring, or extruding) the partially vulcanized mixture prior to vulcanization of the second elastomer. 26. The double-vulcanized elastomer composition of claim 24, wherein the process further comprises the step of, prior to vulcanization of the second elastomer, admixing the partially vulcanized mixture with the second additive package. 27. The double-vulcanized elastomer composition of claim 24, wherein the process further comprises the step of heating the partially vulcanized mixture to an activation temperature of the second curative system that is higher than an activation temperature of the first curative system. 28. The double-vulcanized elastomer composition of claim 27, wherein the process further comprises the step of mixing at least one component of the second curative system with the mixture of the first and second immiscible elastomers prior to activation of the first curative system. 29. The double-vulcanized elastomer composition of claim 21, wherein the first elastomer comprises an unsaturated elastomer, preferably EPDM, wherein the second elastomer comprises an alpha-olefin elastomer, preferably an ethylene-octene copolymer, wherein the first curative system comprises resin in oil and a co-catalyst, preferably SnCl2, and wherein the second curative system comprises peroxide, preferably dicumyl peroxide, more preferably dicumyl peroxide dispersed in clay. 30. The sequential, double-vulcanization method of claim 1, wherein the mixture comprising cured first elastomer and second elastomer has a melt flowability of 0.7 to less than 500 g/10 min. 31. The sequential, double-vulcanization method of claim 1, wherein the first elastomer is present at 1 to 99 wt % and the second elastomer is present at 00 to 1 wt %, based upon the weight of the elastomers. 32. The sequential, double-vulcanization method of claim 1, wherein the first elastomer comprises one or more of cis-1,4-polyisoprene, natural rubber, trans-1,4-polyisoprene, gutta percha; isoprene rubber; polybutadiene; chloroprene rubber; butyl rubber, halogenated butyl rubber; styrene-butadiene rubber; nitrile rubber; hydrogenated nitrile rubbers; and ethylene-propylene-diene monomer rubber. 33. The sequential, double-vulcanization method of claim 1, wherein the second elastomer comprises one or more of ethylene-propylene rubber; ethylene-octene copolymer; epichlorohydrin rubber; polyacrylic rubber; silicone rubber; fluorosilicone rubber; fluoroelastomers; polyether block amides; chlorosulfonated polyethylene; and ethylene-vinyl acetate. | (US20210371633A1) PENDING | (US20210371633) A "filler" is additive particles or fibers that can be added to improve a specific property of a material or to make it more cost effective. After the first curative has been activated, the combination of the cured first elastomer and the second elastomer advantageously has melt flowability, e.g., has a melt flow rate of 0.7 g/10 min to less than 500 g/10 min (alternately from 0.70 g/10 min to 400 g/10 min, alternately 0.75 to 300 g/10 min, alternately 0.80 to 200 g/10 min, alternately from 0.85 to 150 g/10 min) when tested according to ASTM 1238 (21.6 kg and 230° C., provided however that a weight of 2.16 kg is used when the material being tested has a value of more than 500 g/10 min when tested with a weight of 21.6 kg). On vulcanization, this distribution is rendered immobile and leads to desirable engineering properties of the blend. However, it is difficult to target the properties of the different phases because the two separate phases typically have differences in the retention of the fillers and plasticizers as well as vulcanization in the presence of the curative. Adjusting fillers and plasticizers to desirable levels for one of the elastomer phases often results in an undesirable level of fillers and plasticizers in the other elastomer phase. In an immiscible blend, the amount of these additives in each phase must be modulated by changes in the viscosity and chemical identity of the elastomer, the surface chemistry of the filler, the chemical nature of the plasticizer, and the sequence of addition of the components as well as the details of the mixing and the vulcanization procedure. Miscible blends of elastomers that consist of a single elastomeric phase with microscopically uniform crosslinking and distribution of reinforcing agents reflect a compositionally weighted average of the intrinsic properties of the constituents Immiscible blends show additional, more complex changes due to a microscopically inhomogeneous phase structure of the two component elastomers and have the potential of providing properties which are not characteristic of any one known elastomer. | (US20210371633) 1 . A sequential, double-vulcanization method, comprising the steps of: (a) mixing first and second immiscible elastomers together with a first additive package comprising component(s) of a first curative system, and optionally component(s) of a first plasticizer system, or component(s) of a first filler system, or a combination thereof; (b) activating the first curative system to vulcanize the first elastomer in a dispersed phase of the first elastomer to form a partially vulcanized mixture while maintaining melt flowability of the second elastomer in a continuous phase; (c) optionally, mixing the partially vulcanized mixture together with a second additive package comprising component(s) of a second curative system, component(s) of a second plasticizer system, component(s) of a second filler system, or a combination thereof; and (d) vulcanizing the second elastomer in the continuous phase by radiation or by activating a chemical curative in the second curative system. 12 . A double-vulcanization system, comprising: (1) first and second immiscible elastomers; (2) a first additive package comprising component(s) of a first curative system, and optionally component(s) of a first plasticizer system, component(s) of a first filler system, or a combination thereof; (3) wherein the first curative system is activatable to vulcanize the first elastomer in a dispersed phase of the first elastomer to form a partially vulcanized mixture while maintaining melt flowability of the second elastomer in a continuous phase; (4) a second additive package comprising component(s) of a second curative system, component(s) of a first plasticizer system, component(s) of a first filler system, or a combination thereof; and (5) wherein the second curative system is activatable to vulcanize the second elastomer in the continuous phase by radiation or by activating a chemical curative in the second curative system. 21 . A double-vulcanized elastomer composition, comprising: (A) a mixture of first and second immiscible elastomers; (B) wherein the first elastomer is vulcanized with a first curative system in a dispersed phase; (C) wherein the second elastomer is vulcanized in a continuous phase with a second curative system; (D) a first additive package comprising at least one component preferentially received by the first elastomer, the first additive package comprising component(s) of the first curative system, component(s) of a first plasticizer system, component(s) of a first filler system, or a combination thereof; and (E) a second additive package comprising at least one component preferentially received by the second elastomer, the second additive package comprising component(s) of the second curative system, component(s) of a second plasticizer system, component(s) of a second filler system, or a combination thereof. | (US20210371633) For purposes of this invention, plastomers, e.g., ethylene copolymers and propylene copolymers having a density of less than 0.910 g/cc (ASTM D 1505), such as 0.905 g/cc or less, such as 0.86 g/cc to 0.905 g/cc, are considered elastomers. For purposes of this specification and the claims appended thereto, when a polymer or copolymer is referred to as comprising an olefin, including, but not limited to ethylene, propylene, and butene, the olefin present in such polymer or copolymer is the polymerized form of the olefin. In one aspect, the present invention provides a sequential, double-vulcanization method, comprising the steps of: (a) mixing first and second immiscible elastomers together with a first additive package comprising component(s) of a first curative system, and optionally component(s) of a first plasticizer system, or component(s) of a first filler system, or a combination thereof; (b) activating the first curative system to vulcanize the first elastomer in a dispersed phase of the first elastomer to form a partially vulcanized mixture while maintaining melt flowability of the second elastomer in a continuous phase; (c) optionally mixing this partially vulcanized mixture together with a second additive package comprising component(s) of a second curative system, component(s) of a second plasticizer system, component(s) of a second filler system, or a combination thereof; and (d) vulcanizing the second elastomer in the continuous phase by radiation or by activating a chemical curative in the second curative system. | APD 2021-05-10 CLMS (US20210371633) What is claimed is: 1. A sequential, double-vulcanization method, comprising the steps of: (a) mixing first and second immiscible elastomers together with a first additive package comprising component(s) of a first curative system, and optionally component(s) of a first plasticizer system, or component(s) of a first filler system, or a combination thereof (b) activating the first curative system to vulcanize the first elastomer in a dispersed phase of the first elastomer to form a partially vulcanized mixture while maintaining melt flowability of the second elastomer in a continuous phase (c) optionally, mixing the partially vulcanized mixture together with a second additive package comprising component(s) of a second curative system, component(s) of a second plasticizer system, component(s) of a second filler system, or a combination thereof; and (d) vulcanizing the second elastomer in the continuous phase by radiation or by activating a chemical curative in the second curative system. 2. The sequential, double-vulcanization method of claim 1, wherein at least one component of the first additive package is preferentially distributed in the first elastomer during the first curative system activation step and wherein at least one component of the second additive package is preferentially distributed in the second elastomer during the second curative system activation step. 3. The sequential, double-vulcanization method of claim 2, wherein the preference of the at least one component of the first additive package for the first elastomer is modulated by one or more of selecting a viscosity of the first elastomer, selecting a chemical identity of the first elastomer, selecting a surface chemistry of the first filler system, selecting a chemical nature of the first plasticizer system, selecting an order of addition of the first filler system and the first plasticizer system, selecting mixing conditions in step (a) comprising shear rate, temperature, and duration, and combinations thereof; and/or wherein the preference of the at least one component of the second additive package for the second elastomer is modulated by one or more of selecting a viscosity of the second elastomer, selecting a chemical identity of the second elastomer, selecting a surface chemistry of the second filler system, selecting a chemical nature of the second plasticizer system, selecting an order of addition of the second filler system and the second plasticizer system, selecting mixing conditions in step (c) comprising shear rate, temperature, and duration, and combinations thereof. 4. The sequential, double-vulcanization method of claim 1, wherein the first and/or second additive packages further comprise an antioxidant system. 5. The sequential, double-vulcanization method of claim 1, further comprising processing the partially vulcanized mixture prior to vulcanization of the second elastomer. 6. The sequential, double vulcanization method of claim 5, wherein the processing of the partially vulcanized mixture comprises molding, calendaring, or extruding the partially vulcanized mixture. 7. The sequential, double-vulcanization method of claim 5, wherein the processing of the partially vulcanized mixture comprises recovering the partially vulcanized mixture following activation of the first curative system and prior to the vulcanization of the second elastomer. 8. The sequential, double-vulcanization method of claim 1, wherein the second curative system is activated by heating the partially vulcanized mixture to an activation temperature of the second curative system that is higher than an activation temperature of the first curative system. 9. The sequential, double-vulcanization method of claim 8, further comprising mixing the second curative system or a component thereof with the mixture of the first and second immiscible elastomers prior to activation of the first curative system. 10. The sequential, double-vulcanization method of claim 8, wherein the first elastomer comprises an unsaturated elastomer, preferably EPDM, wherein the second elastomer comprises an alpha-olefin elastomer, preferably an ethylene-octene copolymer, wherein the first curative system comprises resin in oil and a co-catalyst, preferably SnCl2, and wherein the second curative system comprises peroxide, preferably dicumyl peroxide, more preferably dicumyl peroxide dispersed in clay. 11. A shaped article produced by the sequential, double-vulcanization method of claim 5. 12. A double-vulcanization system, comprising: (1) first and second immiscible elastomers (2) a first additive package comprising component(s) of a first curative system, and optionally component(s) of a first plasticizer system, component(s) of a first filler system, or a combination thereof (3) wherein the first curative system is activatable to vulcanize the first elastomer in a dispersed phase of the first elastomer to form a partially vulcanized mixture while maintaining melt flowability of the second elastomer in a continuous phase (4) a second additive package comprising component(s) of a second curative system, component(s) of a first plasticizer system, component(s) of a first filler system, or a combination thereof; and (5) wherein the second curative system is activatable to vulcanize the second elastomer in the continuous phase by radiation or by activating a chemical curative in the second curative system. 13. The double-vulcanization system of claim 12, wherein at least one component of the first additive package is preferentially distributed in the first elastomer during dynamic vulcanization and wherein at least one component of the second additive package is preferentially distributed in the second elastomer during the activation of the second curative system activation step. 14. The double-vulcanization system of claim 13: wherein the preference of the at least one component of the first additive package for the first elastomer can be modulated by one or more of selecting a viscosity of the first elastomer, selecting a chemical identity of the first elastomer, selecting a surface chemistry of the first filler system, selecting a chemical nature of the first plasticizer system, selecting an order of addition of the first filler system and the first plasticizer system, selecting mixing conditions for the first additive package comprising shear rate, temperature, and duration, and combinations thereof; and/or wherein the preference of the at least one component of the second additive package for the second elastomer can be modulated by one or more of selecting a viscosity of the second elastomer, selecting a chemical identity of the second elastomer, selecting a surface chemistry of the second filler system, selecting a chemical nature of the second plasticizer system, selecting an order of addition of the second filler system and the second plasticizer system, selecting mixing conditions for the second additive package comprising shear rate, temperature, and duration, and combinations thereof. 15. The double-vulcanization system of claim 12, wherein the first and/or second additive packages further comprise an antioxidant system. 16. The double-vulcanization system of claim 12, wherein the partially vulcanized mixture is recoverable following activation of the first curative system and prior to the vulcanization of the second elastomer. 17. The double-vulcanization system of claim 12, wherein the second additive package is mixable with the partially vulcanized mixture prior to vulcanization of the second elastomer. 18. The double-vulcanization system of claim 12, wherein the second curative system is activatable by heating the partially vulcanized mixture to an activation temperature of the second curative system that is higher than an activation temperature of the first curative system. 19. The double-vulcanization system of claim 18, wherein one or more components of the second curative system are present in the mixture of the first and second immiscible elastomers during activation of the first curative system. 20. The double-vulcanization system of claim 12, wherein the first elastomer comprises an unsaturated elastomer, preferably EPDM, wherein the second elastomer comprises an alpha-olefin elastomer, preferably an ethylene-octene copolymer, wherein the first curative system comprises resin in oil and a co-catalyst, preferably SnCl2, and wherein the second curative system comprises peroxide, preferably dicumyl peroxide, more preferably dicumyl peroxide dispersed in clay. 21. A double-vulcanized elastomer composition, comprising: (A) a mixture of first and second immiscible elastomers (B) wherein the first elastomer is vulcanized with a first curative system in a dispersed phase (C) wherein the second elastomer is vulcanized in a continuous phase with a second curative system (D) a first additive package comprising at least one component preferentially received by the first elastomer, the first additive package comprising component(s) of the first curative system, component(s) of a first plasticizer system, component(s) of a first filler system, or a combination thereof; and (E) a second additive package comprising at least one component preferentially received by the second elastomer, the second additive package comprising component(s) of the second curative system, component(s) of a second plasticizer system, component(s) of a second filler system, or a combination thereof. 22. The double-vulcanized elastomer composition of claim 21: wherein the preference of the at least one component of the first additive package for the first elastomer is modulated by one or more of a viscosity of the first elastomer, a chemical identity of the first elastomer, a surface chemistry of the first filler system, a chemical nature of the first plasticizer system, an order of addition of the first filler system and the first plasticizer system, and mixing conditions for the first additive package comprising shear rate, temperature, and duration; and/or wherein the preference of the at least one component of the second additive package for the second elastomer is modulated by one or more of a viscosity of the second elastomer, a chemical identity of the second elastomer, a surface chemistry of the second filler system, a chemical nature of the second plasticizer system, an order of addition of the second filler system and the second plasticizer system, and mixing conditions for the second additive package comprising shear rate, temperature, duration. 23. The double-vulcanized elastomer composition of claim 21, wherein the first and/or second additive packages further comprise an antioxidant system. 24. The double-vulcanized elastomer composition of claim 21, wherein the elastomer composition comprises the product of the process comprising the sequential steps of: (a) mixing the first and second immiscible elastomers together with the first additive package (b) activating the first curative system under dynamic conditions to vulcanize the first elastomer in a dispersed phase of the first elastomer to form a partially vulcanized mixture while maintaining melt flowability of the second elastomer in a continuous phase (c) optionally mixing the partially vulcanized mixture with the second additive package; and (d) vulcanizing the second elastomer. 25. The double-vulcanized elastomer composition of claim 24, wherein the process further comprises the step of processing (preferably molding, calendaring, or extruding) the partially vulcanized mixture prior to vulcanization of the second elastomer. 26. The double-vulcanized elastomer composition of claim 24, wherein the process further comprises the step of, prior to vulcanization of the second elastomer, admixing the partially vulcanized mixture with the second additive package. 27. The double-vulcanized elastomer composition of claim 24, wherein the process further comprises the step of heating the partially vulcanized mixture to an activation temperature of the second curative system that is higher than an activation temperature of the first curative system. 28. The double-vulcanized elastomer composition of claim 27, wherein the process further comprises the step of mixing at least one component of the second curative system with the mixture of the first and second immiscible elastomers prior to activation of the first curative system. 29. The double-vulcanized elastomer composition of claim 21, wherein the first elastomer comprises an unsaturated elastomer, preferably EPDM, wherein the second elastomer comprises an alpha-olefin elastomer, preferably an ethylene-octene copolymer, wherein the first curative system comprises resin in oil and a co-catalyst, preferably SnCl2, and wherein the second curative system comprises peroxide, preferably dicumyl peroxide, more preferably dicumyl peroxide dispersed in clay. 30. The sequential, double-vulcanization method of claim 1, wherein the mixture comprising cured first elastomer and second elastomer has a melt flowability of 0.7 to less than 500 g/10 min. 31. The sequential, double-vulcanization method of claim 1, wherein the first elastomer is present at 1 to 99 wt % and the second elastomer is present at 00 to 1 wt %, based upon the weight of the elastomers. 32. The sequential, double-vulcanization method of claim 1, wherein the first elastomer comprises one or more of cis-1,4-polyisoprene, natural rubber, trans-1,4-polyisoprene, gutta percha; isoprene rubber; polybutadiene; chloroprene rubber; butyl rubber, halogenated butyl rubber; styrene-butadiene rubber; nitrile rubber; hydrogenated nitrile rubbers; and ethylene-propylene-diene monomer rubber. 33. The sequential, double-vulcanization method of claim 1, wherein the second elastomer comprises one or more of ethylene-propylene rubber; ethylene-octene copolymer; epichlorohydrin rubber; polyacrylic rubber; silicone rubber; fluorosilicone rubber; fluoroelastomers; polyether block amides; chlorosulfonated polyethylene; and ethylene-vinyl acetate. DESC (US20210371633) (...)of 35 wt % to 55 wt %, it is understood that the mer unit in the copolymer is derived from ethylene in the polymerization reaction and said derived units are present at 35 wt % to 55 wt %, based upon the weight of the copolymer. (...)trade designations VITON, TECNOFLON, FLUOREL, AFLAS, and DAI-E1; polyether block amides (PEBA); chlorosulfonated polyethylene (CSM) such as HYPALON; ethylene-vinyl acetate (EVA); and the like. (...)based oils can also be used, such as oils derived from coal tar and pine tar, as well as synthetic oils, e.g., polyolefin materials. In particular embodiments, oil included in the elastomer formulation is selected based on API groupings (e.(...) Also, or instead, the oil could include white oil (e.g., pharmaceutical grade oil, such as Primol™ 542 medicinal grade white oil, available from ExxonMobil Chemical Company, Baytown, Tex.). (...)black, may be added as part of a masterbatch, and for example may be added in combination with a carrier such as polypropylene. In one or more embodiments, an elastomer formulation preferably includes at least 5, 6, 7, 8, 9, or 10 wt % of o(...) (...)may be made or formed by any useful discrete molding or continuous extrusion means for forming and shaping polyolefins known in the art, including: compounding, extrusion, sheet extrusion, casting, profile extrusion or co-extrusion, injecti(...) PP5342E1 is an 0.8 dg/min MFR (ASTM 1238, 230° C., 2.16 kg) isotactic polypropylene available from ExxonMobil Chemical Company. (...)3666 MFR (g/10 mm, 21.6 kg@230° C.) EO/EPDM ratioEO/EPDM ratioExampleEO Copolymer(wt/wt) = 70/30 (wt/wt) = 50/50 PP/EPDM*PP5341E1/Vistalon ™—67 3666 1A/1BENGAGE ™81507.80.92A/2BENGAGE ™820022.23.53A/3BENGAGE ™80036.00.94A/4BENGAGE ™845021.81.65A/5BENGAGE ™84807.11.5 *PP/EPDM is a 50-50 single-crosslinked blend of PP5342E1 and Vistalon ™ 3666 provided for comparative purposes. (...)The tension set of the single-crosslinked systems was determined for the 70/30, 50/50, and 30/70 plastomer/rubber (Polyolefin/EPDM) blends at RT, −30° C., and 70° C. The results of the analysis are presented in Tables 5A, 5B, and 5C: TABLE 5A Tension Set of Single-Crosslinked Blends at RT (100% elongationfor 30 min) of polyolefin with VISTALON ™ 3666 Polyolefin/EPDMTensionShore AExamplePolyolefinratio (wt/wt)Set (%)Hardness PP/EPDM*PP5341E150/5018.382.81AENGAGE ™ 815070/306.849.21BENGAGE ™ 815050/504.343.82AENGAGE ™ 820070/307.048.92BENGAGE ™ 8200(...)12.871.64BENGAGE ™ 845050/507.557.85AENGAGE ™ 848070/3011.571.35BENGAGE ™ 848050/508.058.05CENGAGE ™ 848030/705.845.9 *PP/EPDM is a 50-50 single-crosslinked blend of PP5342E1 and VISTALON ™ 3666 provided for comparative purposes. TABLE 5B Tension Set of Single-Crosslinked Blends at −30° C.(50% elongation for 22 h) of polyolefin with VISTALON ™ 3666 Polyolefin/EPDMTensionExamplePolyolefinratio (wt/wt)Set (%) PP/EPDM *PP5341E150/507.81AENGAGE ™ 815070/301.31BENGAGE ™ 815050/500.82AENGAGE ™ 820070/301.52BENGAGE ™ 820050/500.83AENGAGE ™ 800370/301(...)34AENGAGE ™ 845070/303.04BENGAGE ™ 845050/501.65AENGAGE ™ 848070/303.15BENGAGE ™ 848050/502.25CENGAGE ™ 848030/700.8 * PP/EPDM is a 50-50 single-crosslinked blend of PP5342E1 and Vistalon ™ 3666 provided for comparative purposes TABLE 5C Tension Set of Single-Crosslinked Blends at 70° C.(25% elongation for 22 h) of polyolefin with VISTALON ™ 3666 Polyolefin/EPDMTensionExamplePolyolefinratio (wt/wt)Set (%) PP/EPDM *PP5341E150/5015.81AENGAGE 815070/30211BENGAGE 815050/5018.12AENGAGE 820070/3021.52BENGAGE 820050/5018.53AENGAGE 800370/3023.83BENG(...)50/5018.84AENGAGE 845070/3017.84BENGAGE 845050/50155AENGAGE 848070/30175BENGAGE 848050/5013.85CENGAGE 848030/7010.3 * PP/EPDM is a 50-50 single-crosslinked blend of PP5342E1 and Vistalon ™ 3666 provided for comparative purposes TABLE 8 Tear Strength of Double-Crosslinked Blends at 25° C. Polyolefin/EPDMTear StrengthExamplePolyolefinratio (wt/wt)(N/mm) XL-EPDMa——9.9CXBbENGAGE ™ 815070/3011.41AENGAGE ™ 815070/3013.22BENGAGE ™ 820050/5012.85AENGAGE ™ 848070/3031.15B(...) DESX (US20210371633) (...)3666 MFR (g/10 mm, 21.6 kg@230° C.) EO/EPDM ratioEO/EPDM ratioExampleEO Copolymer(wt/wt) = 70/30 (wt/wt) = 50/50 PP/EPDM*PP5341E1/Vistalon ™—67 3666 1A/1BENGAGE ™81507.80.92A/2BENGAGE ™820022.23.53A/3BENGAGE ™80036.00.94A/4BENGAGE ™845021.81.65A/5BENGAGE ™84807.11.5 *PP/EPDM is a 50-50 single-crosslinked blend of PP5342E1 and Vistalon ™ 3666 provided for comparative purposes. (...)30 min) of polyolefin with VISTALON ™ 3666 Polyolefin/EPDMTensionShore AExamplePolyolefinratio (wt/wt)Set (%)Hardness PP/EPDM*PP5341E150/5018.382.81AENGAGE ™ 815070/306.849.21BENGAGE ™ 815050/504.343.82AENGAGE ™ 820070/307.048.92BENGAGE ™ (...)12.871.64BENGAGE ™ 845050/507.557.85AENGAGE ™ 848070/3011.571.35BENGAGE ™ 848050/508.058.05CENGAGE ™ 848030/705.845.9 *PP/EPDM is a 50-50 single-crosslinked blend of PP5342E1 and VISTALON ™ 3666 provided for comparative purposes. (...)elongation for 22 h) of polyolefin with VISTALON ™ 3666 Polyolefin/EPDMTensionExamplePolyolefinratio (wt/wt)Set (%) PP/EPDM *PP5341E150/507.81AENGAGE ™ 815070/301.31BENGAGE ™ 815050/500.82AENGAGE ™ 820070/301.52BENGAGE ™ 820050/500.83AENGA(...)34AENGAGE ™ 845070/303.04BENGAGE ™ 845050/501.65AENGAGE ™ 848070/303.15BENGAGE ™ 848050/502.25CENGAGE ™ 848030/700.8 * PP/EPDM is a 50-50 single-crosslinked blend of PP5342E1 and Vistalon ™ 3666 provided for comparative purposes (...)elongation for 22 h) of polyolefin with VISTALON ™ 3666 Polyolefin/EPDMTensionExamplePolyolefinratio (wt/wt)Set (%) PP/EPDM *PP5341E150/5015.81AENGAGE 815070/30211BENGAGE 815050/5018.12AENGAGE 820070/3021.52BENGAGE 820050/5018.53AENGAGE 80(...)50/5018.84AENGAGE 845070/3017.84BENGAGE 845050/50155AENGAGE 848070/30175BENGAGE 848050/5013.85CENGAGE 848030/7010.3 * PP/EPDM is a 50-50 single-crosslinked blend of PP5342E1 and Vistalon ™ 3666 provided for comparative purposes ECLM (US20210371633) (...)rubber; silicone rubber; fluorosilicone rubber; fluoroelastomers; polyether block amides; chlorosulfonated polyethylene; and ethylene-vinyl acetate. KEYW CHLOROSULFONATED POLYETHYLENE(19,2) ISOTACTIC POLYPROPYLENE(2,1) PAN EXXONMOBIL CHEMICAL PATENTS
Масла и смазки | Патент относится к разработке улучшенных разбавителей масел, способных улучшать общую производительность смазочных материалов, в том числе масел, содержащих концентраты модификаторов вязкости и концентраты пакетов присадок. Предложенные в патенте разбавители масел обеспечивают более удобный и экономически выгодный способ повышения общей производительности смазочных материалов. Патент описывает методы формирования концентратов модификаторов вязкости и присадок, а также смазочных материалов на их основе. Описываются различные свойства разбавителей масел, включая кинематическую вязкость при 100 градусах Цельсия, точку анилина и вязкостный индекс. | US11505761 US20220081641 | EXXON MOBIL TECHNOLOGY & ENGINEERING EXXONMOBIL TECHNOLOGY ENGINEERING | 2020-09-17 2021-09-14 | (US11505761) Diluent oils for viscosity modifiers and additive packages | (US11505761) Embodiments of the present disclosure generally relate to diluent oils for viscosity modifiers and additive packages. Embodiments of the present disclosure also generally relate to lubricating oil compositions that include viscosity modifier concentrates and lubricating oil compositions that include additive package concentrates. Improved diluent oils capable of conveniently and cost effectively improving overall lubricant performance are provided. | (US11505761) What is claimed is: 1. A method of forming a viscosity modifier concentrate comprising: selecting a viscosity modifier for the viscosity modifier concentrate; selecting a diluent oil to combine with the viscosity modifier based on the equation: KV100VMC=(130.3*KV100DO)−(4.5*aniline pointDO)+532; and introducing the viscosity modifier to the diluent oil to form the viscosity modifier concentrate, wherein: KV100VMC is the kinematic viscosity at 100° C. of the viscosity modifier concentrate in units of cSt, the KV100VMC being from about 400 cSt to about 2500 cSt, KV100DO is the kinematic viscosity at 100° C. of the diluent oil as measured according to ASTM D445, the KV100DO being from about 3.9 cSt to about 5.5 cSt, and aniline pointDO is the aniline point of the diluent oil as measured according to ASTM D611, the aniline pointDO being from about 95° C. to about 130° C. 2. The method of claim 1, wherein the KV100VMC is from about 1000 cSt to about 2000 cSt. 3. The method of claim 1, wherein the diluent oil comprises a Group I base oil, a Group II base oil, a Group III base oil, or a combination thereof. 4. The method of claim 1, wherein the diluent oil comprises a Group I base oil, a Group II base oil, or a combination thereof. 5. The method of claim 1, wherein the diluent oil has one or more of the following properties: a KV40 that is from about 15 cSt to about 31 cSt as determined according to ASTM D445; the aniline pointDO being from about 95° C. to about 110° C. as measured according to ASTM D611; an aliphatic sulfur content that is from about 0 wt % to about 0.3 wt %; a total aromatics content that is from about 0 mmol/kg to about 600 mmol/kg as measured according to ASTM D7419; or a viscosity index that is from 80 to 120 as measured according to ASTM D2270. 6. A viscosity modifier concentrate comprising: a viscosity modifier; and a diluent oil, the diluent oil characterized by the equation: KV100VMC=(130.3*KV100DO)−(4.5*aniline pointDO)+532, wherein: KV100VMC is the kinematic viscosity at 100° C. of the viscosity modifier concentrate in units of cSt, the KV100VMC being from about 400 cSt to about 2500 cSt, KV100DO is the kinematic viscosity at 100° C. of the diluent oil as measured according to ASTM D445, the KV100DO being from about 3.9 cSt to about 5.5 cSt, and aniline pointDO is the aniline point of the diluent oil as measured according to ASTM D611, the aniline pointDO being from about 95° C. to about 130° C. 7. The viscosity modifier concentrate of claim 6, wherein the KV100VMC is from about 1000 cSt to about 2000 cSt. 8. The viscosity modifier concentrate of claim 6, wherein the diluent oil comprises a Group I base oil, a Group II base oil, a Group III base oil, or a combination thereof. 9. The viscosity modifier concentrate of claim 6, wherein the diluent oil comprises a Group I base oil, a Group II base oil, or a combination thereof. 10. The viscosity modifier concentrate of claim 6, wherein the diluent oil has one or more of the following properties: a KV40 that is from about 15 cSt to about 31 cSt as determined according to ASTM D445; the aniline pointDO being from about 95° C. to about 110° C. as measured according to ASTM D611; an aliphatic sulfur content that is from about 0 wt % to about 0.3 wt %; a total aromatics content that is from about 0 mmol/kg to about 600 mmol/kg as measured according to ASTM D7419; or a viscosity index that is from 80 to 120 as measured according to ASTM D2270. 11. A method of forming a lubricating oil composition comprising: selecting a viscosity modifier for a viscosity modifier concentrate; selecting a diluent oil to combine with the viscosity modifier based on the equation: KV100VMC=(130.3*KV100DO)−(4.5*aniline pointDO)+532; introducing the viscosity modifier to the diluent oil to form the viscosity modifier concentrate; and introducing a base oil to the viscosity modifier concentrate to form the lubricating oil composition, the base oil being the same or different than the diluent oil, wherein: KV100VMC is the kinematic viscosity at 100° C. of the viscosity modifier concentrate in units of cSt, the KV100VMC being from about 400 cSt to about 2500 cSt, KV100DO is the kinematic viscosity at 100° C. of the diluent oil as measured according to ASTM D445, the KV100DO being from about 3.9 cSt to about 5.5 cSt, and aniline pointDO is the aniline point of the diluent oil as measured according to ASTM D611, the aniline pointDO being from about 95° C. to about 130° C. 12. The method of claim 11, wherein the KV100VMC is from about 1000 cSt to about 2000 cSt. 13. The method of claim 11, wherein the diluent oil comprises a Group I base oil, a Group II base oil, a Group III base oil, or a combination thereof. 14. The method of claim 11, wherein the diluent oil has one or more of the following properties: a KV40 that is from about 15 cSt to about 31 cSt as determined according to ASTM D445; the aniline pointDO being from about 95° C. to about 110° C. as measured according to ASTM D611; an aliphatic sulfur content that is from about 0 wt % to about 0.3 wt %; a total aromatics content that is from about 0 mmol/kg to about 600 mmol/kg as measured according to ASTM D7419; or a viscosity index that is from 80 to 120 as measured according to ASTM D2270. 15. The method of claim 11, wherein the lubricating oil composition has one or more of the following properties: a KV100 that is from about 4 cSt to about 12 cSt as measured according to ASTM D445; a HTHS viscosity (at 150° C.) that is from about 1 mPa·s to about 4 mPa·s as measured according to ASTM D4683; a cold cranking simulator viscosity (at −30° C.) that is from about 4,000 mPa·s to about 7,000 mPa·s; or a mini-rotary viscometer (MRV) viscosity that is from about 10,000 mPa·s to about 60,000 mPa·s as measured according to ASTM D4684. 16. A method of forming an additive package concentrate comprising: selecting one or more additives for the additive package concentrate; selecting a diluent oil to combine with the one or more additives based on the equations: aniline pointDO=105.694−(0.01507*total aromaticsDO)−(11.21*aliphatic sulfurDO)+(0.15469*KV40DO), and TOSTDO=4626−(10202*(2+ring aromaticsDO/total aromaticsDO))+(2065*aliphatic sulfurDO); and introducing the one or more additives to the diluent oil to form the additive package concentrate, wherein: aniline pointDO is the aniline point of the diluent oil in units of ° C., the aniline pointDO being from about from 95° C. to 120° C., TOSTDO is the turbine oil oxidation stability test value of the diluent oil in units of hours, the TOSTDO being from about 1350 hours to about 3950 hours, the aliphatic sulfurDO is the amount (wt %) of aliphatic sulfur in the diluent oil, the KV40DO is the kinematic viscosity (cSt) at 40° C. of the diluent oil as measured according to ASTM D445, the total aromaticsDO is the amount (mmol/kg) of 1+ring aromatics in the diluent oil as measured according to ASTM D7419, and the 2+ring aromaticsDO is the amount (mmol/kg) of 2+ring aromatics in the diluent oil. 17. The method of claim 16, wherein the diluent oil comprises a Group I base oil, a Group II base oil, a Group III base oil, or a combination thereof. 18. The method of claim 16, wherein the diluent oil comprises a Group I base oil, a Group II base oil, or a combination thereof. 19. The method of claim 16, wherein the one or more additives comprises: an extreme pressure additive, an antioxidant, a solubility additive, a friction modifier, an antifoam agent, a dispersant, a detergent, a corrosion inhibitor, a rust inhibitor, a metal deactivator, an anti-wear agent, an anti-seizure agent, a wax modifier, a viscosity index improver, a viscosity modifier, a fluid-loss additive, a seal compatibility agent, a lubricity agent, an anti-staining agent, a chromophoric agent, a demulsifier, an emulsifier, a densifier, a wetting agent, a gelling agent, a tackiness agent, a colorants, or a combination thereof. 20. The method of claim 16, wherein the diluent oil has one or more of the following properties: the KV40DO is from about 19 cSt to about 115 cSt; the aliphatic sulfurDO is from about 0.05 wt % to about 0.45 wt %; a 2−ring aromatics content that is from about 45 mmol/kg to about 180 mmol/kg; the 2+ring aromaticsDO is from about 45 mmol/kg to about 255 mmol/kg; or the total aromaticsDO is from about 340 mmol/kg to about 810 mmol/kg. 21. The method of claim 16, wherein the diluent oil has a kinematic viscosity at 100° C. that is from about 3.9 cSt to about 12.5 cSt. 22. The method of claim 16, wherein the diluent oil has one or more of the following properties: a ratio of 2+ring aromaticsDO to total aromaticsDO that is from about 0.14 to about 0.36; or a ratio of 2−ring aromatics content to total aromaticDO that is from about 0.14 to about 0.23. 23. An additive package concentrate comprising: one or more additives; and a diluent oil, the diluent oil characterized by the equations: aniline pointDO=105.694−(0.01507*total aromaticsDO)−(11.21*aliphatic sulfurDO)+(0.15469*KV40DO), and TOSTDO=4626−(10202*(2+ring aromaticsDO/total aromaticsDO))+(2065*aliphatic sulfurDO), wherein: aniline pointDO is the aniline point of the diluent oil in units of ° C., the aniline pointDO being from about from 95° C. to 120° C., TOSTDO is the turbine oil oxidation stability test value of the diluent oil in units of hours, the TOSTDO being from about 1350 hours to about 3950 hours, the aliphatic sulfurDO is the amount (wt %) of aliphatic sulfur in the diluent oil, the KV40DO is the kinematic viscosity (cSt) at 40° C. of the diluent oil as measured according to ASTM D445, the total aromaticsDO is the amount (mmol/kg) of 1+ring aromatics in the diluent oil as measured according to ASTM D7419, and the 2+ring aromaticsDO is the amount (mmol/kg) of 2+ring aromatics in the diluent oil. 24. The additive package concentrate of claim 23, wherein the diluent oil comprises a Group I base oil, a Group II base oil, a Group III base oil, or a combination thereof. 25. The additive package concentrate of claim 23, wherein the one or more additives comprises: an extreme pressure additive, an antioxidant, a solubility additive, a friction modifier, an antifoam agent, a dispersant, a detergent, a corrosion inhibitor, a rust inhibitor, a metal deactivator, an anti-wear agent, an anti-seizure agent, a wax modifier, a viscosity index improver, a viscosity modifier, a fluid-loss additive, a seal compatibility agent, a lubricity agent, an anti-staining agent, a chromophoric agent, a demulsifier, an emulsifier, a densifier, a wetting agent, a gelling agent, a tackiness agent, a colorants, or a combination thereof. 26. The additive package concentrate of claim 23, wherein the diluent oil has one or more of the following properties: the KV40DO is from about 19 cSt to about 115 cSt; the aliphatic sulfurDO is from about 0.05 wt % to about 0.45 wt %; a kinematic viscosity at 100° C. that is from about 3.9 cSt to about 12.5 cSt; a 2−ring aromatics content that is from about 45 mmol/kg to about 180 mmol/kg; the 2+ring aromaticsDO is from about 45 mmol/kg to about 255 mmol/kg; or the total aromaticsDO is from about 340 mmol/kg to about 810 mmol/kg. 27. The additive package concentrate of claim 23, wherein the diluent oil has one or more of the following properties: a ratio of 2+ring aromaticsDO to total aromaticsDO that is from about 0.14 to about 0.36; or a ratio of 2−ring aromatics content to total aromaticsDO that is from about 0.14 to about 0.23. 28. A method of forming a lubricating oil composition comprising: selecting one or more additives for an additive package concentrate; selecting a diluent oil to combine with the one or more additives based on the equations: aniline pointDO=105.694−(0.01507*total aromaticsDO)−(11.21*aliphatic sulfurDO)+(0.15469*KV40DO), and TOSTDO=4626−(10202*(2+ring aromaticsDO/total aromaticsDO))+(2065*aliphatic sulfurDO); and introducing the one or more additives to the diluent oil to form the additive package concentrate; and introducing a base oil to the additive package concentrate to form the lubricating oil composition, the base oil being the same or different than the diluent oil, wherein: aniline pointDO is the aniline point of the diluent oil in units of ° C., the aniline pointDO being from about from 95° C. to 120° C., TOSTDO is the turbine oil oxidation stability test value of the diluent oil in units of hours, the TOSTDO being from about 1350 hours to about 3950 hours, the aliphatic sulfurDO is the amount (wt %) of aliphatic sulfur in the diluent oil, the KV40DO is the kinematic viscosity (cSt) at 40° C. of the diluent oil as measured according to ASTM D445, the total aromaticsDO is the amount (mmol/kg) of 1+ring aromatics in the diluent oil as measured according to ASTM D7419, and the 2+ring aromaticsDO is the amount (mmol/kg) of 2+ring aromatics in the diluent oil. 29. The method of claim 28, wherein the diluent oil comprises a Group I base oil, a Group II base oil, a Group III base oil, or a combination thereof. 30. The method of claim 28, wherein the diluent oil has one or more of the following properties: the KV40DO is from about 19 cSt to about 115 cSt; the aliphatic sulfurDO is from about 0.05 wt % to about 0.45 wt %; a kinematic viscosity at 100° C. that is from about 3.9 cSt to about 12.5 cSt; a 2−ring aromatics content that is from about 45 mmol/kg to about 180 mmol/kg; the 2+ring aromaticsDO is from about 45 mmol/kg to about 255 mmol/kg; or the total aromaticsDO is from about 340 mmol/kg to about 810 mmol/kg. 31. The method of claim 28, wherein the diluent oil has one or more of the following properties: a ratio of 2+ring aromaticsDO to total aromaticsDO that is from about 0.14 to about 0.36; or a ratio of 2−ring aromatics content to total aromaticsDO that is from about 0.14 to about 0.23. | (US11505761B2) GRANTED | (US11505761) In at least one embodiment, the ZDDP can be used in an amount that is from about 0.4 wt % to about 1.2 wt %, such as from about 0.5 wt % to about 1.0 wt %, such as from about 0.6 wt % to about 0.8 wt %, based on the total weight of the lubricating oil, although more or less can often be used advantageously. Moreover, and in some examples, embodiments of the present disclosure can enable a lower-cost engine oil formulation by, e.g., reducing viscosity modifier treat rate and Group III content. This unique combination of properties surprisingly provides a diluent oil with good solvency and oxidation stability. Embodiments of the present disclosure, then, can enable improved performance of diluent oil for additives packages by enhancing solubility through an increase in aliphatic sulfur and aromatic content while keeping the oxidation stability satisfactory through an increase in aliphatic sulfur. Dissolving viscosity modifiers is a difficult task that typically requires significant quantities of diluent oil. Due to such properties of the viscosity modifiers, they can be very difficult to dissolve, particularly when the base oil has a molecular weight around 5,000 g/mol. | (US11505761) 1. A method of forming a viscosity modifier concentrate comprising: selecting a viscosity modifier for the viscosity modifier concentrate; selecting a diluent oil to combine with the viscosity modifier based on the equation: KV100VMC=(130.3*KV100DO)−(4.5*aniline pointDO)+532; and introducing the viscosity modifier to the diluent oil to form the viscosity modifier concentrate, wherein: KV100VMC is the kinematic viscosity at 100° C. of the viscosity modifier concentrate in units of cSt, the KV100VMC being from about 400 cSt to about 2500 cSt, KV100DO is the kinematic viscosity at 100° C. of the diluent oil as measured according to ASTM D445, the KV100DO being from about 3.9 cSt to about 5.5 cSt, and aniline pointDO is the aniline point of the diluent oil as measured according to ASTM D611, the aniline pointDO being from about 95° C. to about 130° C. 11. A method of forming a lubricating oil composition comprising: selecting a viscosity modifier for a viscosity modifier concentrate; selecting a diluent oil to combine with the viscosity modifier based on the equation: KV100VMC=(130.3*KV100DO)−(4.5*aniline pointDO)+532; introducing the viscosity modifier to the diluent oil to form the viscosity modifier concentrate; and introducing a base oil to the viscosity modifier concentrate to form the lubricating oil composition, the base oil being the same or different than the diluent oil, wherein: KV100VMC is the kinematic viscosity at 100° C. of the viscosity modifier concentrate in units of cSt, the KV100VMC being from about 400 cSt to about 2500 cSt, KV100DO is the kinematic viscosity at 100° C. of the diluent oil as measured according to ASTM D445, the KV100DO being from about 3.9 cSt to about 5.5 cSt, and aniline pointDO is the aniline point of the diluent oil as measured according to ASTM D611, the aniline pointDO being from about 95° C. to about 130° C. 16. A method of forming an additive package concentrate comprising: selecting one or more additives for the additive package concentrate; selecting a diluent oil to combine with the one or more additives based on the equations: aniline pointDO=105.694−(0.01507*total aromaticsDO)−(11.21*aliphatic sulfurDO)+(0.15469*KV40DO), and TOSTDO=4626−(10202*(2+ring aromaticsDO/total aromaticsDO))+(2065*aliphatic sulfurDO); and introducing the one or more additives to the diluent oil to form the additive package concentrate, wherein: aniline pointDO is the aniline point of the diluent oil in units of ° C., the aniline pointDO being from about from 95° C. to 120° C., TOSTDO is the turbine oil oxidation stability test value of the diluent oil in units of hours, the TOSTDO being from about 1350 hours to about 3950 hours, the aliphatic sulfurDO is the amount (wt %) of aliphatic sulfur in the diluent oil, the KV40DO is the kinematic viscosity (cSt) at 40° C. of the diluent oil as measured according to ASTM D445, the total aromaticsDO is the amount (mmol/kg) of 1+ring aromatics in the diluent oil as measured according to ASTM D7419, and the 2+ring aromaticsDO is the amount (mmol/kg) of 2+ring aromatics in the diluent oil. 23. An additive package concentrate comprising: one or more additives; and a diluent oil, the diluent oil characterized by the equations: aniline pointDO=105.694−(0.01507*total aromaticsDO)−(11.21*aliphatic sulfurDO)+(0.15469*KV40DO), and TOSTDO=4626−(10202*(2+ring aromaticsDO/total aromaticsDO))+(2065*aliphatic sulfurDO), wherein: aniline pointDO is the aniline point of the diluent oil in units of ° C., the aniline pointDO being from about from 95° C. to 120° C., TOSTDO is the turbine oil oxidation stability test value of the diluent oil in units of hours, the TOSTDO being from about 1350 hours to about 3950 hours, the aliphatic sulfurDO is the amount (wt %) of aliphatic sulfur in the diluent oil, the KV40DO is the kinematic viscosity (cSt) at 40° C. of the diluent oil as measured according to ASTM D445, the total aromaticsDO is the amount (mmol/kg) of 1+ring aromatics in the diluent oil as measured according to ASTM D7419, and the 2+ring aromaticsDO is the amount (mmol/kg) of 2+ring aromatics in the diluent oil. 28. A method of forming a lubricating oil composition comprising: selecting one or more additives for an additive package concentrate; selecting a diluent oil to combine with the one or more additives based on the equations: aniline pointDO=105.694−(0.01507*total aromaticsDO)−(11.21*aliphatic sulfurDO)+(0.15469*KV40DO), and TOSTDO=4626−(10202*(2+ring aromaticsDO/total aromaticsDO))+(2065*aliphatic sulfurDO); and introducing the one or more additives to the diluent oil to form the additive package concentrate; and introducing a base oil to the additive package concentrate to form the lubricating oil composition, the base oil being the same or different than the diluent oil, wherein: aniline pointDO is the aniline point of the diluent oil in units of ° C., the aniline pointDO being from about from 95° C. to 120° C., TOSTDO is the turbine oil oxidation stability test value of the diluent oil in units of hours, the TOSTDO being from about 1350 hours to about 3950 hours, the aliphatic sulfurDO is the amount (wt %) of aliphatic sulfur in the diluent oil, the KV40DO is the kinematic viscosity (cSt) at 40° C. of the diluent oil as measured according to ASTM D445, the total aromaticsDO is the amount (mmol/kg) of 1+ring aromatics in the diluent oil as measured according to ASTM D7419, and the 2+ring aromaticsDO is the amount (mmol/kg) of 2+ring aromatics in the diluent oil. 6. A viscosity modifier concentrate comprising: a viscosity modifier; and a diluent oil, the diluent oil characterized by the equation: KV100VMC=(130.3*KV100DO)−(4.5*aniline pointDO)+532, wherein: KV100VMC is the kinematic viscosity at 100° C. of the viscosity modifier concentrate in units of cSt, the KV100VMC being from about 400 cSt to about 2500 cSt, KV100DO is the kinematic viscosity at 100° C. of the diluent oil as measured according to ASTM D445, the KV100DO being from about 3.9 cSt to about 5.5 cSt, and aniline pointDO is the aniline point of the diluent oil as measured according to ASTM D611, the aniline pointDO being from about 95° C. to about 130° C. | (US11505761) For the purposes of this disclosure, and unless otherwise specified, all numerical values within the detailed description and the claims herein are modified by "about" or "approximately" the indicated value, and consider experimental error and variations that would be expected by a person having ordinary skill in the art. For the purposes of this disclosure, viscosity modifiers, viscosity index (VI) improvers, and viscosity improvers are used interchangeably. For purposes of this disclosure, and unless otherwise indicated, a "composition" includes components of the composition and/or reaction products of two or more components of the composition. In at least one embodiment, the present disclosure provides a method of forming a viscosity modifier concentrate having an improved diluent oil. The present disclosure generally relates to viscosity modifier concentrates, to methods of making viscosity modifier concentrates, to lubricating oil compositions comprising viscosity modifier concentrates, and to methods of making lubricating oil compositions. | APD 2021-09-14 DESC (US11505761) Concentrates can also be formed by exchanging the polymerization solvent (which can be a volatile hydrocarbon such as, for example, propane, hexane or cyclohexane) with oil. This exchange can be accomplished by, e.g., using a distillation column to ensure that substantially none of the polymerization solvent remains. Polymerization of monomers to produce hydrocarbon polymers may be accomplished using free-radical, cationic and anionic initiators or polymerization catalysts, such as transition metal catalysts used for Ziegler-Natta and metallocene type c(...) (...)and halo-substituted hydrocarbon oils such as polymerized and interpolymerized olefins (e.g., polybutylenes, polypropylenes, propylene-isobutylene copolymers, chlorinated polybutylenes, poly(1-hexenes), poly(1-octenes), poly(1-decenes)); al(...) These are exemplified by polyoxyalkylene polymers prepared by polymerization of ethylene oxide or propylene oxide, and the alkyl and aryl ethers of polyoxyalkylene polymers (e.g., methyl-polyiso-propylene glycol ether having a molecular wei(...) (...)PCEO) and heavy duty (HDEO) engine oil formulations that covered Society of Automotive Engineers (SAE) viscosity grades 0W, 5W, 10W and 15W. Two 5W formulations were included in the performance assessment to show differentiation with and wi(...) (...)kinematic viscosity at 100° C. and cold cranking simulator viscosity at the temperature specified for the viscosity grade of the formulation. In general, the kinematic viscosity was adjusted to be in the middle of the range specified for the formulation viscosity grade and the BOV was adjusted to give a CCS viscosity of approximately 300 cP below the maximum specified for the formulation viscosity grade. These adjustments maximized the performance differentiation and reflected the formulation optimization that would be carried out by a finished lubricant(...) DESC (US20220081641) Concentrates can also be formed by exchanging the polymerization solvent (which can be a volatile hydrocarbon such as, for example, propane, hexane or cyclohexane) with oil. This exchange can be accomplished by, e.g., using a distillation column to ensure that substantially none of the polymerization solvent remains. Polymerization of monomers to produce hydrocarbon polymers may be accomplished using free-radical, cationic and anionic initiators or polymerization catalysts, such as transition metal catalysts used for Ziegler-Natta and metallocene type c(...) (...)and halo-substituted hydrocarbon oils such as polymerized and interpolymerized olefins (e.g., polybutylenes, polypropylenes, propylene-isobutylene copolymers, chlorinated polybutylenes, poly(1-hexenes), poly(1-octenes), poly(1-decenes)); al(...) These are exemplified by polyoxyalkylene polymers prepared by polymerization of ethylene oxide or propylene oxide, and the alkyl and aryl ethers of polyoxyalkylene polymers (e.g., methyl-polyiso-propylene glycol ether having a molecular wei(...) (...)PCEO) and heavy duty (HDEO) engine oil formulations that covered Society of Automotive Engineers (SAE) viscosity grades 0W, 5W, 10W and 15W. Two 5W formulations were included in the performance assessment to show differentiation with and wi(...) (...)kinematic viscosity at 100° C. and cold cranking simulator viscosity at the temperature specified for the viscosity grade of the formulation. In general, the kinematic viscosity was adjusted to be in the middle of the range specified for the formulation viscosity grade and the BOV was adjusted to give a CCS viscosity of approximately 300 cP below the maximum specified for the formulation viscosity grade. These adjustments maximized the performance differentiation and reflected the formulation optimization that would be carried out by a finished lubricant(...) DESX (US11505761) (...)and halo-substituted hydrocarbon oils such as polymerized and interpolymerized olefins (e.g., polybutylenes, polypropylenes, propylene-isobutylene copolymers, chlorinated polybutylenes, poly(1-hexenes), poly(1-octenes), poly(1-decenes)); al(...) DESX (US20220081641) (...)and halo-substituted hydrocarbon oils such as polymerized and interpolymerized olefins (e.g., polybutylenes, polypropylenes, propylene-isobutylene copolymers, chlorinated polybutylenes, poly(1-hexenes), poly(1-octenes), poly(1-decenes)); al(...) PAN EXXON MOBIL TECHNOLOGY & ENGINEERING EXXONMOBIL TECHNOLOGY ENGINEERING
Нефтепереработка, производство топлива и смазочных материалов | Данный патент описывает системы и методы интеграции использования дезасфальтированной крекинговой смеси в качестве сырья для производства топлива и/или смазочных материалов с использованием соответствующей дезасфальтерной породы для газификации и получения водорода и/или топлива для производственного процесса. Интеграция может включать использование водорода, полученного во время газификации, в качестве топлива для обеспечения тепла при обработке растворителем и/или использование водорода для гидроочистки дезасфальтированной нефти. | JP2022025132 JP6997721 CN108473887 EP3397725 US10947464 CN108473889 US10808185 EP3397728 EP3397730 EP3397726 JP6720317 US10590360 EP3397729 US10550341 EP3397727 JP2019505630 JP2019505652 JP2019505653 JP2019504161 JP2019504162 JP2019501274 EP3397725 EP3397726 EP3397727 EP3397728 EP3397729 EP3397730 KR10-2018-0099825 KR10-2018-0098655 CN108473882 CN108473887 CN108473888 CN108473889 CN108473890 CN108473891 SG11201804640Q SG11201804644Y SG11201804653Y SG11201804659T SG11201804663V SG11201804665W AU2016381592 AU2016381604 US20170211005 WO2017/117164 WO2017/117166 WO2017/117173 WO2017/117176 WO2017/117177 WO2017/117178 US20170183576 US20170183577 US20170183578 US20170183579 US20170183580 | EXXONMOBIL RESEARCH & ENGINEERING EXXONMOBIL TECHNOLOGY & ENGINEERING | 2015-12-28 2016-12-27 2016-12-28 | (EP3397725) Integrated resid deasphalting and gasification | (EP3397725) Systems and methods are provided for integration of use deasphalted resid as a feed for fuels and/or lubricant base stock production with use of the corresponding deasphalter rock for gasification to generate hydrogen and/or fuel for the fuels and/or lubncant production process. The integration can include using hydrogen generated during gasification as a fuel to provide heat for solvent processing and/or using the hydrogen for hydroprocessing of deasphalted oil. | (EP3397725) 1. A method for hydroprocessing deasphalted oil, comprising: performing solvent deasphalting with a C4 solvent, a C5 solvent, or a combination thereof, under effective solvent deasphalting conditions on a feedstock having a T5 boiling point of at least 400°C to form a first fraction comprising deasphalted oil and a solvent and a second fraction comprising deasphalter rock and the solvent, the effective solvent deasphalting conditions producing a yield of deasphalted oil of at least 50 wt% of the feedstock; recovering solvent from at least one of the first fraction and the second fraction, the recovering comprising generating heat for the recovering by combustion of a solvent recovery fuel comprising H2; gasifying at least a portion of the deasphalter rock to form synthesis gas, the solvent recovery fuel comprising at least a portion of the synthesis gas; desulfurizing at least a portion of the synthesis gas; separating at least a portion of the desulfurized synthesis gas to form an H2-enriched stream; and hydroprocessing at least a portion of the deasphalted oil under first effective hydroprocessing conditions in the presence of an H2-containing gas to form a hydroprocessed effluent comprising a sulfur content of 500 wppm or less, the H2-containing gas comprising at least a portion of the H2-enriched stream separating the hydroprocessed effluent to form at least a fuels boiling range fraction and a bottoms fraction; hydroprocessing at least a portion of the hydroprocessed bottoms fraction under second effective hydroprocessing conditions, the second effective hydroprocessing conditions comprising hydrocracking conditions and catalytic dewaxing conditions, to form a catalytically dewaxed effluent comprising a 950°F+ (510°C+) portion having a VI of at least 80 and a pour point of -6°C or less; and at least one of: a) solvent extracting at least a portion of the catalytically dewaxed effluent to form a solvent processed effluent, and b) solvent dewaxing at least a portion of the catalytically dewaxed effluent to form a solvent processed effluent, wherein the catalytically dewaxed effluent is underdewaxed; wherein the solvent processed effluent comprising a cloud point of -2°C or less. 2. The method of claim 1, further comprising combusting at least a portion of the synthesis gas, the H2-enriched stream, or a combination thereof in a combustion zone of a gas turbine for generation of electricity. 3. The method of any of the above claims, further comprising performing water gas shift on at least one of the synthesis gas and the desulfurized synthesis gas prior to separating the at least a portion of the desulfurized synthesis gas to form the H2-enriched stream. 4. The method of any of the above claims, a) further comprising heating the at least a portion of the deasphalted oil prior to the hydroprocessing, the heating comprising combusting at least a portion of the synthesis gas, the desulfurized synthesis gas, or a combination thereof to generate heat; or b) further comprising combusting a portion of the synthesis gas, the desulfurized synthesis gas, or a combination thereof in a combustion zone of a gas turbine; or c) a combination of a) and b). 5. The method of any of the above claims, wherein separating at least a portion of the desulfurized synthesis gas to form an H2-enriched stream comprises performing a swing adsorption process on the at least a portion of the desulfurized synthesis gas to form at least the H2-enriched purge stream and an H2-containing purge stream. 6. The method of any of the above claims, wherein hydroprocessing at least a portion of the deasphalted oil comprises demetallizing the at least a portion of the deasphalted oil, hydrotreating the at least a portion of the deasphalted oil, hydrocracking the at least a portion of the deasphalted oil, or a combination thereof. 7. The method of any of the above claims, wherein the yield of deasphalted oil is at least 55 wt%, or wherein the deasphalted oil has an aromatics content of at least 50 wt% based on a weight of the deasphalted oil, or a combination thereof. 8. The method of any of the above claims, wherein gasifying at least a portion of the deasphalter rock comprises gasifying deasphalter rock treated with an anti-tack agent. 9. The method of any of the above claims, wherein the solvent processed effluent comprises at least one of: a pour point of -6°C or less, and a cloud point of -5°C or less. 10. The method of any of the above claims, wherein the hydroprocessing at least a portion of the hydroprocessed bottoms fraction comprises in the presence of a second H2-containing gas, the second H2-containing gas comprising at least a second portion of the H2-enriched stream. 11. The method of any of the above claims, wherein the method comprises a) solvent extracting at least a portion of the catalytically dewaxed effluent to form a solvent processed effluent. 12. The method of any of claims 1 to 10, wherein the method comprises b) solvent dewaxing at least a portion of the catalytically dewaxed effluent to form a solvent processed effluent, wherein the catalytically dewaxed effluent is underdewaxed. 13. The method of any of the above claims, wherein the at least one of the hydroprocessed effluent and the at least a portion of the hydroprocessed bottoms fraction comprises less than 200 wppm sulfur, less than 100 wppm nitrogen, or a combination thereof. 14. The method of any of the above claims, the difference between the cloud point and pour point of the solvent processed effluent is 20°C or less. | (EP3397725B1) GRANTED (EP3397728B1) GRANTED (EP3397730B1) GRANTED (EP3397726B1) GRANTED (EP3397729B1) GRANTED (EP3397727B1) GRANTED (US10947464B2) GRANTED (US10808185B2) GRANTED (US10590360B2) GRANTED (US10550341B2) GRANTED (US20170183576A1) LAPSED (US20170183578A1) LAPSED (WO2017117164A1) LAPSED (WO2017117166A1) LAPSED (WO2017117173A1) LAPSED (WO2017117176A1) LAPSED (WO2017117177A1) LAPSED (WO2017117178A1) LAPSED (JP2022025132A) PENDING (JP6997721B2) GRANTED (JP6720317B2) GRANTED (JP2019505652A) REVOKED (JP2019505653A) REVOKED (JP2019504161A) LAPSED (JP2019504162A) LAPSED (CN108473887BB) GRANTED (CN108473889BB) GRANTED (KR20180099825A) PENDING (KR20180098655A) PENDING (CN108473882A) LAPSED (CN108473888A) PENDING (CN108473890A) LAPSED (CN108473891A) REVOKED (SG11201804640QA) LAPSED (SG11201804644YA) GRANTED (SG11201804653YA) GRANTED (SG11201804659TA) LAPSED (SG11201804663VA) LAPSED (SG11201804665WA) GRANTED (AU2016381592A1) LAPSED (AU2016381604A1) LAPSED | (EP3397725) Still another advantage can be that use of a gas turbine to generate electric power can allow for swings in syngas generation to be accounted for without having to store or flare excess fuel. Deasphalter rock is generally a difficult to process fraction with regard to generating higher value hydrocarbon products, and this difficulty can be further increased when deasphalting is performed to generate deasphalted oil yields of greater than 50 wt%. | (EP3397725) 1. A method for hydroprocessing deasphalted oil, comprising: performing solvent deasphalting with a C4 solvent, a C5 solvent, or a combination thereof, under effective solvent deasphalting conditions on a feedstock having a T5 boiling point of at least 400°C to form a first fraction comprising deasphalted oil and a solvent and a second fraction comprising deasphalter rock and the solvent, the effective solvent deasphalting conditions producing a yield of deasphalted oil of at least 50 wt% of the feedstock; recovering solvent from at least one of the first fraction and the second fraction, the recovering comprising generating heat for the recovering by combustion of a solvent recovery fuel comprising H2; gasifying at least a portion of the deasphalter rock to form synthesis gas, the solvent recovery fuel comprising at least a portion of the synthesis gas; desulfurizing at least a portion of the synthesis gas; separating at least a portion of the desulfurized synthesis gas to form an H2-enriched stream; and hydroprocessing at least a portion of the deasphalted oil under first effective hydroprocessing conditions in the presence of an H2-containing gas to form a hydroprocessed effluent comprising a sulfur content of 500 wppm or less, the H2-containing gas comprising at least a portion of the H2-enriched stream separating the hydroprocessed effluent to form at least a fuels boiling range fraction and a bottoms fraction; hydroprocessing at least a portion of the hydroprocessed bottoms fraction under second effective hydroprocessing conditions, the second effective hydroprocessing conditions comprising hydrocracking conditions and catalytic dewaxing conditions, to form a catalytically dewaxed effluent comprising a 950°F+ (510°C+) portion having a VI of at least 80 and a pour point of -6°C or less; and at least one of: a) solvent extracting at least a portion of the catalytically dewaxed effluent to form a solvent processed effluent, and b) solvent dewaxing at least a portion of the catalytically dewaxed effluent to form a solvent processed effluent, wherein the catalytically dewaxed effluent is underdewaxed; wherein the solvent processed effluent comprising a cloud point of -2°C or less. | (EP3397725) In an aspect of the present disclosure, the hydroprocessed deasphalted oil (optionally including hydroprocessed vacuum gas oil) can be separated to form one or more fuel boiling range fractions (such as naphtha or distillate fuel boiling range fractions) and at least one lubricant base stock boiling range fraction. In still another aspect, the same conditions can be used for hydrotreating and hydrocracking beds or stages, such as using hydrotreating conditions for both or using hydrocracking conditions for both. In yet another aspect, a hydroprocessing reaction system may include more than one hydrocracking stage. | APD 2021-11-05 DESC (US10590360) (...)include ethoxylated polyalkylpolyamines, propoxylated polyalkylpolyamines and polyalkenylpolyamines such as polyethylene polyamines. One example is propoxylated hexamethylenediamine. Yet other suitable polymers can include polymers formed by cationic polymerization of monomers such as isobutene and/or styrene. The preferred amine antioxidants in this disclosure include polymeric or oligomeric amines which are the polymerization reaction products of one or more substituted or hydrocarbyl-substituted diphenyl amines, one or more unsubstituted or hy(...) DESC (US20170211005) (...)include ethoxylated polyalkylpolyamines, propoxylated polyalkylpolyamines and polyalkenylpolyamines such as polyethylene polyamines. One example is propoxylated hexamethylenediamine. Yet other suitable polymers can include polymers formed by cationic polymerization of monomers such as isobutene and/or styrene. The preferred amine antioxidants in this disclosure include polymeric or oligomeric amines which are the polymerization reaction products of one or more substituted or hydrocarbyl-substituted diphenyl amines, one or more unsubstituted or hy(...) DESC (WO2017117178) (...)include ethoxylated polyalkylpolyamines, propoxylated polyalkylpolyamines and polyalkenylpolyamines such as polyethylene polyamines. One example is propoxylated hexamethylenediamine. Yet other suitable polymers can include polymers formed by cationic polymerization of monomers such as isobutene and/or styrene. The preferred amine antioxidants in this disclosure include polymeric or oligomeric amines which are the polymerization reaction products of one or more substituted or hydrocarbyi- subsiituted diphenyl amines, one or more unsubstituted or h(...) DESC (EP3397730) (...)include ethoxylated polyalkylpolyamines, propoxylated polyalkylpolyamines and polyalkenylpolyamines such as polyethylene polyamines. One example is propoxylated hexamethylenediamine. Representative examples are shown in U.S. Patent No. 4,42(...) Yet other suitable polymers can include polymers formed by cationic polymerization of monomers such as isobutene and/or styrene. The preferred amine antioxidants in this disclosure include polymeric or oligomeric amines which are the polymerization reaction products of one or more substituted or hydrocarbyl-substituted diphenyl amines, one or more unsubstituted or hy(...) DESC (JP2022025132) (...)include ethoxylated polyalkylpolyamines, propoxylated polyalkylpolyamines and polyalkenylpolyamines, such as polyethylene polyamines. One example is propoxylated hexamethylene diamine. Still other suitable polymers can include polymers formed by cationic polymerization of monomers such as isobutene and/or styrene. (...)unsubstituted or hydrocarbyl substituted phenyl naphthyl amines, Or a polymer or oligomeric amine that is the polymerization reaction product of both one or more unsubstituted or hydrocarbyl-substituted diphenyl amines and phenyl naphthyl a(...) DESC (JP2019501274) (...)include ethoxylated polyalkylpolyamines, propoxylated polyalkylpolyamines and polyalkenylpolyamines, such as polyethylene polyamines. One example is propoxylated hexamethylene diamine. Still other suitable polymers can include polymers formed by cationic polymerization of monomers such as isobutene and/or styrene. (...)unsubstituted or hydrocarbyl substituted phenyl naphthyl amines, Or a polymer or oligomeric amine that is the polymerization reaction product of both one or more unsubstituted or hydrocarbyl-substituted diphenyl amines and phenyl naphthyl a(...) DESC (JP6997721) (...)include ethoxylated polyalkylpolyamines, propoxylated polyalkylpolyamines and polyalkenylpolyamines, such as polyethylene polyamines. One example is propoxylated hexamethylene diamine. Still other suitable polymers can include polymers formed by cationic polymerization of monomers such as isobutene and/or styrene. (...)unsubstituted or hydrocarbyl substituted phenyl naphthyl amines, Or a polymer or oligomeric amine that is the polymerization reaction product of both one or more unsubstituted or hydrocarbyl-substituted diphenyl amines and phenyl naphthyl a(...) DESC (CN108473891) For deasphalted oils derived from propane, butane, pentane, hexane, and higher grades or mixtures thereof, further hydroprocessing (including catalytic dewaxing) and possibly solvent processing may be sufficient to form lubricant base stock(...) DESC (CN108473890) For deasphalted oils derived from propane, butane, pentane, hexane, and higher grades or mixtures thereof, further hydroprocessing (including catalytic dewaxing) and possibly solvent processing may be sufficient to form lubricant base stock(...) DESC (CN108473889) For deasphalted oils derived from propane, butane, pentane, hexane, and higher grades or mixtures thereof, further hydroprocessing (including catalytic dewaxing) and possibly solvent processing may be sufficient to form lubricant base stock(...) DESC (CN108473882) For deasphalted oils derived from propane, butane, pentane, hexane and higher grades or mixtures thereof, further hydroprocessing (including catalytic dewaxing) and possibly solvent processing is sufficient to form lubricant base stocks wit(...) DESC (CN108473888) For deasphalted oils derived from propane, butane, pentane, hexane and higher grades or mixtures thereof, further hydroprocessing (including catalytic dewaxing) and possibly solvent processing is sufficient to form lubricant base stocks wit(...) DESC (CN108473887) For deasphalted oils derived from propane, butane, pentane, hexane and higher grades or mixtures thereof, further hydroprocessing (including catalytic dewaxing) and possibly solvent processing is sufficient to form lubricant base stocks wit(...) (...)include ethoxylated polyalkyl polyamines, propoxylated polyalkyl polyamines, and polyalkenyl polyamines, such as polyethylene polyamines. One example is propoxylated hexamethylenediamine. Other suitable polymers may include polymers formed by cationic polymerization of monomers such as isobutylene and/or styrene. Preferred amine antioxidants in the present disclosure include polymeric or oligomeric amines that are the polymerization reaction product of one or more substituted or hydrocarbyl-substituted diphenylamines, one or more unsubstituted or hy(...) DESC (CN108473889B) For deasphalted oils derived from propane, butane, pentane, hexane, and higher grades or mixtures thereof, further hydroprocessing (including catalytic dewaxing) and possibly solvent processing may be sufficient to form lubricant base stock(...) DESC (CN108473887B) For deasphalted oils derived from propane, butane, pentane, hexane and higher grades or mixtures thereof, further hydroprocessing (including catalytic dewaxing) and possibly solvent processing is sufficient to form lubricant base stocks wit(...) (...)include ethoxylated polyalkyl polyamines, propoxylated polyalkyl polyamines, and polyalkenyl polyamines, such as polyethylene polyamines. One example is propoxylated hexamethylenediamine. Other suitable polymers may include polymers formed by cationic polymerization of monomers such as isobutylene and/or styrene. Preferred amine antioxidants in the present disclosure include polymeric or oligomeric amines that are the polymerization reaction product of one or more substituted or hydrocarbyl-substituted diphenylamines, one or more unsubstituted or hy(...) DESC (KR20180098655) (...)include ethoxylated polyalkylpolyamines, propoxylated polyalkylpolyamines and polyalkenylpolyamines such as polyethylene polyamines. One example is propoxylated hexamethylenediamine. Still other suitable polymers may include polymers formed by cationic polymerization of monomers such as isobutene and/or styrene. (...)substituted diphenyl amines, one or more unsubstituted or hydrocarbyl-substituted phenyl naphthyl amines, or a polymerization reaction product of one or more unsubstituted or hydrocarbyl-substituted diphenylamines and one or more unsubstitu(...) DESC (AU2016381604) (...)include ethoxylated polyalkylpolyamines, propoxylated polyalkylpolyamines and polyalkenylpolyamines such as polyethylene polyamines. One example is propoxylated hexamethylenediamine. Representative examples are shown in U. S. Yet other suitable polymers can include polymers formed by cationic polymerization of monomers such as isobutene and/or styrene. [00159] The preferred amine antioxidants in this disclosure include polymeric or oligomeric amines which are the polymerization reaction products of one or more substituted or hydrocarbylsubstituted diphenyl amines, one or more unsubstitute(...) DESC (SG11201804665W) (...)include ethoxylated polyalkylpolyamines, propoxylated polyalkylpolyamines and polyalkenylpolyamines such as polyethylene polyamines. Yet other suitable polymers can include polymers formed by cationic polymerization of WO 2017/117178 PCT/US2016/068806 -34monomers such as isobutene and/or styrene. The preferred amine antioxidants in this disclosure include polymeric or oligomeric amines which are the polymerization reaction products of one or more substituted or hydrocarb:0substituted diphenyl amines, one or more unsubstituted or hyd(...) KEYW POLYETHYLENE POLYAMINE(8,1) PAN EXXONMOBIL RESEARCH & ENGINEERING EXXONMOBIL TECHNOLOGY & ENGINEERING
Масла и смазки | Данный патент описывает метод производства жидкости с улучшенным сопротивлением отложениям и окислению, который включает смешивание базового стока и одного или нескольких добавок для формирования смеси, способной сопротивляться образованию отложений в окисляющей среде. Базовый сток имеет индекс вязкости не менее 80 и кинематическую вязкость при 40 °C не менее 320 cSt или кинематическую вязкость при 100 °C не менее 14 cSt. Базовый сток содержит больше или равно 90 мас.% насыщенных, меньше или равно 10 мас.% ароматических соединений, а также сумму терминальных/повисших пропильных групп и терминальных/повисших этильных групп не менее 1,7 на 100 атомов углерода. Этот патент также описывает лубриканты, которые могут быть получены с помощью данного метода и которые имеют высокие показатели сопротивления окислению и отложениям. Лубриканты, описанные в данном патенте, могут использоваться в качестве моторных и промышленных масел и смазок. | CN115667469 WO2021/252142 | EXXONMOBIL RESEARCH & ENGINEERING EXXONMOBIL TECHNOLOGY ENGINEERING | 2020-06-09 2021-05-17 | (WO2021252142) Lubricants having improved oxidation and deposit control performance | (WO2021/252142) A method for producing a deposit resistant fluid includes combining a base stock and one or more additives to form a blended fluid configured to resist forming deposits in an oxidizing environment. The base stock has a viscosity index of at least 80, and either a kinematic viscosity at 40 °C of at least 320 cSt or a kinematic viscosity at 100 °C of at least 14 cSt. The base stock includes greater than or equal to about 90 wt% saturates, less than or equal to about 10 wt% aromatics, and a sum of terminal/pendant propyl groups and terminal/pendant ethyl groups of at least 1.7 per 100 carbon atoms. | (WO2021/252142) CLAIMS: What is claimed is: 1. A method comprising: blending a base stock and one or more additives to form a lubricating fluid, wherein: the base stock has a T10 distillation point of at least 482 °C, a viscosity index of at least 80, and either a kinematic viscosity at 40 °C of at least 320 cSt or a kinematic viscosity at 100 °C of at least 14 cSt; and comprises: greater than or equal to about 90 wt% saturates, less than or equal to about 10 wt% aromatics, and a sum of terminal/pendant propyl groups and terminal/pendant ethyl groups of at least 1.7 per 100 carbon atoms; and the lubricating fluid has an oxidation performance indicated by a kinematic viscosity at 100 °C (KV100) increase measured according to ASTM D5704 of 30% or less, or an oxidation performance indicated by a kinematic viscosity at 100 °C (KV100) increase measured according to ASTM D2893 of 6% or less. 2. The method of any of the above claims, wherein the lubricating fluid has an oxidation performance indicated by a kinematic viscosity at 100 °C (KV100) increase measured according to ASTM D5704 of 20% or less. 3. The method of any of the above claims, wherein the lubricating fluid has an oxidation performance indicated by a kinematic viscosity at 100 °C (KV100) increase measured according to ASTM D2893 of 3% or less. 4. The method of any of the above claims, wherein the lubricating fluid has a Brookfield viscosity measured according to ASTM D2983 of 70,000 mPa.s or less at -12 °C. 5. The method of any of the above claims, wherein the lubricating fluid has a Brookfield viscosity measured according to ASTM D2983 of from 30,000 mPa.s to 40,000 mPa.s at -12 °C. 6. The method of any of the above claims, wherein the lubricating fluid has a Brookfield viscosity measured according to ASTM D2983 of 150,000 mPa.s or less at -26 °C. 7. The method of any of the above claims, wherein the lubricating fluid has a pour point depressant additive content of 0.7 wt% or less. 8. The method of any of the above claims, wherein the lubricating fluid has a polyalphaolefm content of 10 wt% or less. 9. The method of any of the above claims, wherein the base stock has a viscosity index of from 80 to 120. 10. The method of any of the above claims, wherein the lubricating fluid is an automotive gear oil. 11. The method of any of the above claims, wherein the lubricating fluid is an engine oil. 12. The method of any of the above claims, wherein the lubricating fluid is an industrial gear oil. 13. A method comprising: blending a base stock and one or more additives to form a lubricating fluid, wherein: the base stock has a T10 distillation point of at least 482 °C, a viscosity index of at least 80, and either a kinematic viscosity at 40 °C of at least 320 cSt or a kinematic viscosity at 100 °C of at least 14 cSt; and comprises: greater than or equal to about 90 wt% saturates, less than or equal to about 10 wt% aromatics, and a sum of terminal/pendant propyl groups and terminal/pendant ethyl groups of at least 1.7 per 100 carbon atoms; and the lubricating fluid has a Brookfield viscosity measured according to ASTM D2983 of: 70,000 mPa.s or less at - 12 °C, or 150,000 mPa.s or less at -26 °C; or the lubricating fluid has a MRV viscosity measured according to ASTM D4684 of 18,000 mPa.s or less at a test temperature from -20 °C to -8 °C. 14. A lubricating fluid comprising: a base stock and one or more additives, wherein: the base stock has a T10 distillation point of at least 482 °C, a viscosity index of at least 80, and either a kinematic viscosity at 40 °C of at least 320 cSt or a kinematic viscosity at 100 °C of at least 14 cSt; and comprises: greater than or equal to about 90 wt% saturates, less than or equal to about 10 wt% aromatics, and a sum of terminal/pendant propyl groups and terminal/pendant ethyl groups of at least 1.7 per 100 carbon atoms; and the lubricating fluid has an oxidation performance indicated by a kinematic viscosity at 100 °C (KV100) increase measured according to ASTM D5704 of 30% or less, or an oxidation performance indicated by a kinematic viscosity at 100 °C (KV100) increase measured according to ASTM D2893 of 6% or less. 15. A lubricating fluid comprising: a base stock and one or more additives, wherein: the base stock has a T10 distillation point of at least 482 °C, a viscosity index of at least 80, and either a kinematic viscosity at 40 °C of at least 320 cSt or a kinematic viscosity at 100 °C of at least 14 cSt; and comprises: greater than or equal to about 90 wt% saturates, less than or equal to about 10 wt% aromatics, and a sum of terminal/pendant propyl groups and terminal/pendant ethyl groups of at least 1.7 per 100 carbon atoms; and the lubricating fluid has a Brookfield viscosity measured according to ASTM D2983 of: 70,000 mPa.s or less at -12 °C, or 150,000 mPa.s or less at -26 °C; or the lubricating fluid has a MRV viscosity measured according to ASTM D4684 of 18,000 mPa.s or less at a test temperature from -20 °C to -8 °C. 16. A method for producing a deposit resistant fluid comprising: combining a base stock and one or more additives to form a blended fluid configured to resist forming deposits in an oxidizing environment; wherein the base stock has a viscosity index of at least 80, and either a kinematic viscosity at 40 °C of at least 320 cSt, or a kinematic viscosity at 100 °C of at least 14 cSt; and wherein the base stock comprises: greater than or equal to about 90 wt% saturates, less than or equal to about 10 wt% aromatics, and a sum of terminal/pendant propyl groups and terminal/pendant ethyl groups of at least 1.7 per 100 carbon atoms. 17. A method for maintaining or reducing deposit formation comprising: introducing a base stock to a blended fluid; wherein: the base stock has a viscosity index of at least 80, and either a kinematic viscosity at 40 °C of at least 320 cSt, or a kinematic viscosity at 100 °C of at least 14 cSt; the base stock comprises: greater than or equal to about 90 wt% saturates, less than or equal to about 10 wt% aromatics, and a sum of terminal/pendant propyl groups and terminal/pendant ethyl groups of at least 1.7 per 100 carbon atoms; and the addition of the base stock to the blended fluid maintains or increases the capability of the blended fluid to resist deposit formation in an oxidizing environment. 18. A method for mitigating deposit formation in an apparatus comprising: introducing a blended fluid to a metal member of the apparatus; wherein: the blended fluid comprises a base stock and one or more additives; the base stock has a viscosity index of at least 80, and either a kinematic viscosity at 40 °C of at least 320 cSt, or a kinematic viscosity at 100 °C of at least 14 cSt; the base stock comprises: greater than or equal to about 90 wt% saturates, less than or equal to about 10 wt% aromatics, and a sum of terminal/pendant propyl groups and terminal/pendant ethyl groups of at least 1.7 per 100 carbon atoms; and the blended fluid is configured to resist forming deposits in an oxidizing environment. | (WO2021252142A1) PENDING (CN115667469A) PENDING | (WO2021/252142) These detergents are less common in engine lubricant formulations, but offer a number of advantages such as improved solubility in ester base stocks. Traditional products manufactured today with kinematic viscosity of about 32 cSt at 100 °C contain aromatics that make up more than 10 wt% and/or sulfur that makes up more than >0.03 wt% of the base oil. ZDDP is typically used in amounts of from 0.4 weight percent to 1.2 weight percent, such as from 0.5 weight percent to 1.0 weight percent, such as from 0.6 weight percent to 0.8 weight percent, based on the total weight of the lubricating oil, although more or less can often be used advantageously. Such detrimental aspects are magnified for applications in which the affected equipment is difficult to access, such as turbines located offshore. | (WO2021/252142) 1. A method comprising: blending a base stock and one or more additives to form a lubricating fluid, wherein: the base stock has a T10 distillation point of at least 482 °C, a viscosity index of at least 80, and either a kinematic viscosity at 40 °C of at least 320 cSt or a kinematic viscosity at 100 °C of at least 14 cSt; and comprises: greater than or equal to about 90 wt% saturates, less than or equal to about 10 wt% aromatics, and a sum of terminal/pendant propyl groups and terminal/pendant ethyl groups of at least 1.7 per 100 carbon atoms; and the lubricating fluid has an oxidation performance indicated by a kinematic viscosity at 100 °C (KV100) increase measured according to ASTM D5704 of 30% or less, or an oxidation performance indicated by a kinematic viscosity at 100 °C (KV100) increase measured according to ASTM D2893 of 6% or less. 13. A method comprising: blending a base stock and one or more additives to form a lubricating fluid, wherein: the base stock has a T10 distillation point of at least 482 °C, a viscosity index of at least 80, and either a kinematic viscosity at 40 °C of at least 320 cSt or a kinematic viscosity at 100 °C of at least 14 cSt; and comprises: greater than or equal to about 90 wt% saturates, less than or equal to about 10 wt% aromatics, and a sum of terminal/pendant propyl groups and terminal/pendant ethyl groups of at least 1.7 per 100 carbon atoms; and the lubricating fluid has a Brookfield viscosity measured according to ASTM D2983 of: 70,000 mPa.s or less at - 12 °C, or 150,000 mPa.s or less at -26 °C; or the lubricating fluid has a MRV viscosity measured according to ASTM D4684 of 18,000 mPa.s or less at a test temperature from -20 °C to -8 °C. 14. A lubricating fluid comprising: a base stock and one or more additives, wherein: the base stock has a T10 distillation point of at least 482 °C, a viscosity index of at least 80, and either a kinematic viscosity at 40 °C of at least 320 cSt or a kinematic viscosity at 100 °C of at least 14 cSt; and comprises: greater than or equal to about 90 wt% saturates, less than or equal to about 10 wt% aromatics, and a sum of terminal/pendant propyl groups and terminal/pendant ethyl groups of at least 1.7 per 100 carbon atoms; and the lubricating fluid has an oxidation performance indicated by a kinematic viscosity at 100 °C (KV100) increase measured according to ASTM D5704 of 30% or less, or an oxidation performance indicated by a kinematic viscosity at 100 °C (KV100) increase measured according to ASTM D2893 of 6% or less. 15. A lubricating fluid comprising: a base stock and one or more additives, wherein: the base stock has a T10 distillation point of at least 482 °C, a viscosity index of at least 80, and either a kinematic viscosity at 40 °C of at least 320 cSt or a kinematic viscosity at 100 °C of at least 14 cSt; and comprises: greater than or equal to about 90 wt% saturates, less than or equal to about 10 wt% aromatics, and a sum of terminal/pendant propyl groups and terminal/pendant ethyl groups of at least 1.7 per 100 carbon atoms; and the lubricating fluid has a Brookfield viscosity measured according to ASTM D2983 of: 70,000 mPa.s or less at -12 °C, or 150,000 mPa.s or less at -26 °C; or the lubricating fluid has a MRV viscosity measured according to ASTM D4684 of 18,000 mPa.s or less at a test temperature from -20 °C to -8 °C. 16. A method for producing a deposit resistant fluid comprising: combining a base stock and one or more additives to form a blended fluid configured to resist forming deposits in an oxidizing environment; wherein the base stock has a viscosity index of at least 80, and either a kinematic viscosity at 40 °C of at least 320 cSt, or a kinematic viscosity at 100 °C of at least 14 cSt; and wherein the base stock comprises: greater than or equal to about 90 wt% saturates, less than or equal to about 10 wt% aromatics, and a sum of terminal/pendant propyl groups and terminal/pendant ethyl groups of at least 1.7 per 100 carbon atoms. 17. A method for maintaining or reducing deposit formation comprising: introducing a base stock to a blended fluid; wherein: the base stock has a viscosity index of at least 80, and either a kinematic viscosity at 40 °C of at least 320 cSt, or a kinematic viscosity at 100 °C of at least 14 cSt; the base stock comprises: greater than or equal to about 90 wt% saturates, less than or equal to about 10 wt% aromatics, and a sum of terminal/pendant propyl groups and terminal/pendant ethyl groups of at least 1.7 per 100 carbon atoms; and the addition of the base stock to the blended fluid maintains or increases the capability of the blended fluid to resist deposit formation in an oxidizing environment. 18. A method for mitigating deposit formation in an apparatus comprising: introducing a blended fluid to a metal member of the apparatus; wherein: the blended fluid comprises a base stock and one or more additives; the base stock has a viscosity index of at least 80, and either a kinematic viscosity at 40 °C of at least 320 cSt, or a kinematic viscosity at 100 °C of at least 14 cSt; the base stock comprises: greater than or equal to about 90 wt% saturates, less than or equal to about 10 wt% aromatics, and a sum of terminal/pendant propyl groups and terminal/pendant ethyl groups of at least 1.7 per 100 carbon atoms; and the blended fluid is configured to resist forming deposits in an oxidizing environment. | (WO2021/252142) In still another aspect, the same conditions can be used for hydrotreating and hydrocracking beds or stages, such as using hydrotreating conditions for both or using hydrocracking conditions for both. In yet another aspect, a hydroprocessing reaction system may include more than one hydrocracking stage. The present disclosure relates to fluids blended from a base oil comprising a high viscosity Group II base stock, and particularly a high viscosity Group II bright stock. | APD 2021-05-17 2021-05-17 DESC (WO2021252142) (...)include ethoxylated polyalkylpolyamines, propoxylated polyalkylpolyamines and polyalkenylpolyamines such as polyethylene polyamines. One example is propoxylated hexamethylenediamine. Yet other suitable polymers can include polymers formed by cationic polymerization of monomers such as isobutene and/or styrene. Exemplary amine antioxidants in this disclosure include polymeric or oligomeric amines which are the polymerization reaction products of one or more substituted or hydrocarbyl- substituted diphenyl amines, one or more unsubstituted or hydro(...) For example, whereas a SAE Grade 80W-90 automotive gear oil formulated with a Group I bright stock may typically contain 1.0 - 2.0 wt% pour point depressant, an equivalent formulation having a Group II high viscosity base stock of the prese(...) For some high viscosity automotive gear oils (such as SAE Grade 85W-140) formulated with a Group II high viscosity base stock of the present disclosure, the pour point depressant additive may be reduced to less than 0.1 wt%, less than 0.05 (...) This is a key test for automotive engine oils because it helps determine the viscosity grade and the capability for pumping the oil at low temperatures. This test is a low temperature, low shear test in which the oil is slowly cooled and th(...) DESC (CN115667469) (...)include ethoxylated polyalkyl polyamines, propoxylated polyalkyl polyamines, and polyalkenyl polyamines such as polyethylene polyamines. One example is propoxylated hexamethylenediamine. Still other suitable polymers can include polymers formed by cationic polymerization of monomers such as isobutylene and/or styrene. Exemplary amine antioxidants in the present invention include polymeric or oligomeric amines that are the polymerization reaction product of: one or more substituted or hydrocarbyl-substituted diphenylamines; one or more unsubstituted or hy(...) For example, while SAE grade 80W-90 automotive gear oils formulated with group I bright stocks may typically contain 1.0 to 2.0 wt.% pour point depressants, equivalent formulations with the group II high viscosity base stocks of the present(...) (...)viscosity automotive gear oils formulated with the group II high viscosity base stocks of this invention (e.g., SAE grade 85W-140), the pour point depressant additive may be reduced to less than 0.1 wt.%, less than 0.05 wt.%, or eliminated.(...) This is a key test for automotive engine oils as it helps determine viscosity grades and the ability to pump oil at low temperatures. The test is a low temperature, low shear test in which the oil is slowly cooled and then subjected to a lo(...) The L-60-1 bench test also has two key deposit test parameters: carbon/sludge grade and sludge grade. Samples 11 (fluid blended from a group I bright oil substrate) and 12 (fluid blended from a group II high viscosity base stock of the present invention) were compared in two grades. Since sample 11 contains a greater proportion of aromatics than sample 12 due to the class I bright oil substrate of(...)I bright oil substrate of sample 11, it can be expected that sample 11 will exhibit better carbon/sludge and sludge grades. Without being bound by any one particular theory, it is believed that the aromatics found in group I base stocks pro(...) Nevertheless, samples 11 and 12 exhibited nearly identical carbon/sludge and sludge grades as shown in figures 5 and 6, respectively. Together, these results demonstrate that lubricants formulated with the group II high viscosity base stock(...) Embodiment 151 the method of any one of embodiments 135 to 150, wherein the blended fluid has an average sludge grade measured according to ASTM D5704 of 9 to 10. Embodiment 171 the method of any of embodiments 156-170, wherein the blended fluid has an average sludge grade measured according to ASTM D5704 of 8 to 10. Embodiment 172. The method of any of embodiments 156 to 171, wherein the blended fluid has an average sludge grade measured according to ASTM D5704 of 9 to 10. KEYW POLYETHYLENE POLYAMINE(6,1) PAN EXXONMOBIL RESEARCH & ENGINEERING EXXONMOBIL TECHNOLOGY ENGINEERING
Смазочные материалы | Патент относится к разработке метода и состава смазочной жидкости, которая обеспечивает улучшенные показатели стойкости к низким температурам, окислению и образованию отложений. Базовый материал содержит не менее 90% насыщенных соединений, не более 10% ароматических соединений, а также имеет индекс вязкости не менее 80 и кинематическую вязкость при 40°C не менее 320 сSt или кинематическую вязкость при 100°C не менее 14 сSt. Описывается также метод ее производства и применение в качестве средства для снижения окисления и образования отложений в автомобильных жидкостях. | CN115667468 WO2021/252143 | EXXONMOBIL RESEARCH & ENGINEERING EXXONMOBIL TECHNOLOGY ENGINEERING | 2020-06-09 2021-05-17 | (WO2021252143) Lubricants having improved low temperature, oxidation and deposit control performance | (WO2021/252143) A method for producing a deposit resistant fluid includes combining a base stock and one or more additives to form a blended fluid configured to maintain fluidity in a low temperature environment and to resist forming deposits in an oxidizing environment. The base stock has a viscosity index of at least 80, and either a kinematic viscosity at 40 °C of at least 320 cSt or a kinematic viscosity at 100 °C of at least 14 cSt. The base stock includes greater than or equal to about 90 wt% saturates, less than or equal to about 10 wt% aromatics, and a sum of terminal/pendant propyl groups and terminal/pendant ethyl groups of at least 1.7 per 100 carbon atoms. | (WO2021/252143) CLAIMS: What is claimed is: 1. A method comprising: blending a base stock and one or more additives to form a lubricating fluid, wherein: the base stock has a T10 distillation point of at least 482 °C, a viscosity index of at least 80, and either a kinematic viscosity at 40 °C of at least 320 cSt or a kinematic viscosity at 100 °C of at least 14 cSt; and comprises: greater than or equal to about 90 wt% saturates, less than or equal to about 10 wt% aromatics, and a sum of terminal/pendant propyl groups and terminal/pendant ethyl groups of at least 1.7 per 100 carbon atoms; the lubricating fluid has an oxidation performance indicated by a kinematic viscosity at 100 °C (KV100) increase measured according to ASTM D5704 of 30% or less; and the lubricating fluid has an Average Carbon/Vamish rating as measured under ASTM D5704 of from 8 to 10, or an Average Sludge rating as measured under ASTM D5704 of from 8 to 10. 2. The method of any of the above claims, wherein the lubricating fluid has an oxidation performance indicated by a kinematic viscosity at 100 °C (KV100) increase measured according to ASTM D5704 of 20% or less. 3. The method of any of the above claims, wherein the lubricating fluid has an oxidation performance indicated by a kinematic viscosity at 100 °C (KV100) increase measured according to ASTM D5704 of 15% or less. 4. The method of any of the above claims, wherein the lubricating fluid has an Average Sludge rating as measured under ASTM D5704 of from 8 to 10. 5. The method of any of the above claims, wherein the lubricating fluid has an Average Sludge rating as measured under ASTM D5704 of from 9 to 10. 6. The method of any of the above claims, wherein the lubricating fluid has a Brookfield viscosity measured according to ASTM D2983 of 70,000 mPa.s or less at -12 °C. 7. The method of any of the above claims, wherein the lubricating fluid has a Brookfield viscosity measured according to ASTM D2983 of from 30,000 mPa.s to 40,000 mPa.s at -12 °C. 8. The method of any of the above claims, wherein the lubricating fluid has a Brookfield viscosity measured according to ASTM D2983 of 150,000 mPa.s or less at -26 °C. 9. The method of any of the above claims, wherein the lubricating fluid has a Brookfield viscosity measured according to ASTM D2983 of from 70,000 mPa.s to 100,000 mPa.s at -26 °C. 10. The method of any of the above claims, wherein the lubricating fluid has a pour point depressant additive content of 0.7 wt% or less. 11. The method of any of the above claims, wherein the lubricating fluid has a pour point depressant additive content of 0.3 wt% or less. 12. The method of any of the above claims, wherein the lubricating fluid has a polyalphaolefm content of 10 wt% or less. 13. The method of any of the above claims, wherein the lubricating fluid has a polyalphaolefm content of 5 wt% or less. 14. The method of any of the above claims, wherein the lubricating fluid has a polyalphaolefm content of from 0.01 wt% to 1 wt%. 15. The method of any of the above claims, wherein the base stock has a viscosity index of from 80 to 120. 16. The method of any of the above claims, wherein the lubricating fluid has a viscosity index improver additive content of 5 wt% or less. 17. The method of any of the above claims, wherein the lubricating fluid has a viscosity index improver additive content of from 0.01 wt% to 1 wt%. 18. The method of any of the above claims, wherein the lubricating fluid has a viscosity index improver selected from a group consisting of: polyacrylates, polymers of methacrylate, polymers of butadiene, polymers of olefins, polymers of alkylated styrenes, copolymers of methacrylate, copolymers of butadiene, copolymers of olefins, copolymers of alkylated styrenes, copolymers of ethylene, copolymers of propylene, hydrogenated block copolymers of styrene, hydrogenated block copolymers of isoprene, and combination(s) thereof. 19. The method of any of the above claims, wherein the lubricating fluid has a saturates content of at least 70 wt%. 20. The method of any of the above claims, wherein the lubricating fluid has a saturates content of at least 80 wt%. 21. A method for producing a deposit resistant fluid comprising: combining a base stock and one or more additives to form a blended fluid configured to maintain fluidity in a low temperature environment and to resist forming deposits in an oxidizing environment; wherein the base stock has a viscosity index of at least 80, and either a kinematic viscosity at 40 °C of at least 320 cSt, or a kinematic viscosity at 100 °C of at least 14 cSt; and wherein the base stock comprises: greater than or equal to about 90 wt% saturates, less than or equal to about 10 wt% aromatics, and a sum of terminal/pendant propyl groups and terminal/pendant ethyl groups of at least 1.7 per 100 carbon atoms. 22. The method of claim 21, wherein the oxidizing environment includes a temperature up to 325 °F (163 °C); and the blended fluid is an automotive fluid configured to resist oxidation in the oxidizing environment and configured to resist forming deposits for at least 50 hours in the oxidizing environment. 23. The method of any of claims 21 and 22, wherein the blended fluid has an Average Carbon/Vamish rating as measured according to ASTM D5704 of from 8 to 10. 24. A deposit resistant fluid comprising: a base stock and one or more additives, wherein: the base stock has a viscosity index of at least 80, and either a kinematic viscosity at 40 °C of at least 320 cSt, or a kinematic viscosity at 100 °C of at least 14 cSt; the base stock comprises: greater than or equal to about 90 wt% saturates, less than or equal to about 10 wt% aromatics, and a sum of terminal/pendant propyl groups and terminal/pendant ethyl groups of at least 1.7 per 100 carbon atoms; and the deposit resistant fluid is configured to maintain fluidity in a low temperature environment and configured to resist forming deposits in an oxidizing environment. 25. The deposit resistant fluid of claim 24, wherein the oxidizing environment includes a temperature up to 325 °F (163 °C); and the deposit resistant fluid is an automotive fluid configured to resist forming deposits for at least 50 hours in the oxidizing environment. | (WO2021252143A1) PENDING (CN115667468A) PENDING | (WO2021/252143) These detergents are less common in engine lubricant formulations, but offer a number of advantages such as improved solubility in ester base stocks. Traditional products manufactured today with kinematic viscosity of about 32 cSt at 100 °C contain aromatics that make up more than 10 wt% and/or sulfur that makes up more than >0.03 wt% of the base oil. Such detrimental aspects are magnified for applications in which the affected equipment is difficult to access, such as turbines located offshore. | (WO2021/252143) 1. A method comprising: blending a base stock and one or more additives to form a lubricating fluid, wherein: the base stock has a T10 distillation point of at least 482 °C, a viscosity index of at least 80, and either a kinematic viscosity at 40 °C of at least 320 cSt or a kinematic viscosity at 100 °C of at least 14 cSt; and comprises: greater than or equal to about 90 wt% saturates, less than or equal to about 10 wt% aromatics, and a sum of terminal/pendant propyl groups and terminal/pendant ethyl groups of at least 1.7 per 100 carbon atoms; the lubricating fluid has an oxidation performance indicated by a kinematic viscosity at 100 °C (KV100) increase measured according to ASTM D5704 of 30% or less; and the lubricating fluid has an Average Carbon/Vamish rating as measured under ASTM D5704 of from 8 to 10, or an Average Sludge rating as measured under ASTM D5704 of from 8 to 10. 21. A method for producing a deposit resistant fluid comprising: combining a base stock and one or more additives to form a blended fluid configured to maintain fluidity in a low temperature environment and to resist forming deposits in an oxidizing environment; wherein the base stock has a viscosity index of at least 80, and either a kinematic viscosity at 40 °C of at least 320 cSt, or a kinematic viscosity at 100 °C of at least 14 cSt; and wherein the base stock comprises: greater than or equal to about 90 wt% saturates, less than or equal to about 10 wt% aromatics, and a sum of terminal/pendant propyl groups and terminal/pendant ethyl groups of at least 1.7 per 100 carbon atoms. 24. A deposit resistant fluid comprising: a base stock and one or more additives, wherein: the base stock has a viscosity index of at least 80, and either a kinematic viscosity at 40 °C of at least 320 cSt, or a kinematic viscosity at 100 °C of at least 14 cSt; the base stock comprises: greater than or equal to about 90 wt% saturates, less than or equal to about 10 wt% aromatics, and a sum of terminal/pendant propyl groups and terminal/pendant ethyl groups of at least 1.7 per 100 carbon atoms; and the deposit resistant fluid is configured to maintain fluidity in a low temperature environment and configured to resist forming deposits in an oxidizing environment. | (WO2021/252143) In still another aspect, the same conditions can be used for hydrotreating and hydrocracking beds or stages, such as using hydrotreating conditions for both or using hydrocracking conditions for both. In yet another aspect, a hydroprocessing reaction system may include more than one hydrocracking stage. The present disclosure relates to fluids blended from a base oil comprising a high viscosity Group II base stock, and particularly a high viscosity Group II bright stock. | APD 2021-05-17 2021-05-17 DESC (WO2021252143) (...)include ethoxylated polyalkylpolyamines, propoxylated polyalkylpolyamines and polyalkenylpolyamines such as polyethylene polyamines. One example is propoxylated hexamethylenediamine. Yet other suitable polymers can include polymers formed by cationic polymerization of monomers such as isobutene and/or styrene. Exemplary amine antioxidants in this disclosure include polymeric or oligomeric amines which are the polymerization reaction products of one or more substituted or hydrocarbyl- substituted diphenyl amines, one or more unsubstituted or hydro(...) For example, whereas a SAE Grade 80W-90 automotive gear oil formulated with a Group I bright stock may typically contain 1.0 - 2.0 wt% pour point depressant, an equivalent formulation having a Group II high viscosity base stock of the prese(...) For some high viscosity automotive gear oils (such as SAE Grade 85W-140) formulated with a Group II high viscosity base stock of the present disclosure, the pour point depressant additive may be reduced to less than 0.1 wt%, less than 0.05 (...) This is a key test for automotive engine oils because it helps determine the viscosity grade and the capability for pumping the oil at low temperatures. This test is a low temperature, low shear test in which the oil is slowly cooled and th(...) DESC (CN115667468) (...)include ethoxylated polyalkyl polyamines, propoxylated polyalkyl polyamines, and polyalkenyl polyamines such as polyethylene polyamines. One example is propoxylated hexamethylenediamine. Still other suitable polymers can include polymers formed by cationic polymerization of monomers such as isobutylene and/or styrene. Exemplary amine antioxidants in the present invention include polymeric or oligomeric amines that are the polymerization reaction product of: one or more substituted or hydrocarbyl-substituted diphenylamines; one or more unsubstituted or hy(...) For example, while SAE grade 80W-90 automotive gear oils formulated with group I bright stocks may typically contain 1.0 to 2.0 wt.% pour point depressants, equivalent formulations with the group II high viscosity base stocks of the present(...) (...)viscosity automotive gear oils formulated with the group II high viscosity base stocks of this invention (e.g., SAE grade 85W-140), the pour point depressant additive may be reduced to less than 0.1 wt.%, less than 0.05 wt.%, or eliminated.(...) This is a key test for automotive engine oils as it helps determine viscosity grades and the ability to pump oil at low temperatures. The test is a low temperature, low shear test in which the oil is slowly cooled and then subjected to a lo(...) The L-60-1 bench test also has two key deposit test parameters: carbon/sludge grade and sludge grade. Samples 11 (fluid blended from a group I bright oil substrate) and 12 (fluid blended from a group II high viscosity base stock of the present invention) were compared in two grades. Since sample 11 contains a greater proportion of aromatics than sample 12 due to the class I bright oil substrate of(...)I bright oil substrate of sample 11, it can be expected that sample 11 will exhibit better carbon/sludge and sludge grades. Without being bound by any one particular theory, it is believed that the aromatics found in group I base stocks pro(...) Nevertheless, samples 11 and 12 exhibited nearly identical carbon/sludge and sludge grades as shown in figures 5 and 6, respectively. Together, these results demonstrate that lubricants formulated with the group II high viscosity base stock(...) (...)28 the lubricating fluid of any one of embodiments 24 to 27, wherein the lubricating fluid has an average sludge grade measured according to ASTM D5704 of 9 to 10. Embodiment 50. The method of any of embodiments 47 to 49, wherein the blended fluid has an average sludge grade measured according to ASTM D5704 of 8 to 10. Embodiment 51. The method of any of embodiments 47 to 50, wherein the blended fluid has an average sludge grade measured according to ASTM D5704 of 9 to 10. KEYW POLYETHYLENE POLYAMINE(8,1) PAN EXXONMOBIL RESEARCH & ENGINEERING EXXONMOBIL TECHNOLOGY ENGINEERING
Лубриканты | Данный патент описывает состав лубрикантной порошковой композиции, содержащей воск, загуститель смазки и добавки, при этом загуститель может быть мыльным или полиуретановым. Порошковая композиция обладает низким коэффициентом трения и улучшенной механической стабильностью при высоких температурах. Композицию можно использовать для смазки механических компонентов. Данный патент подходит для темы лубрикантов. | US11453838 US20220073838 | EXXONMOBIL TECHNOLOGY ENGINEERING | 2020-09-08 2021-08-30 | (US11453838) Wax-containing, organic thickened lubricant powder | (US11453838) This disclosure relates to a lubricant powder composition that is made from a combination of wax, grease thickener, and additives. The lubricant powder composition exhibits low frictional, and improved mechanical stability in high temperature environments. This disclosure further relates to the use of a lubricant powder composition in a mechanical component. | (US11453838) The invention claimed is: 1. A lubricant powder composition comprising: a wax, a grease thickener, and one or more additives; wherein the wax is in an amount of about 50 wt. % or higher in the lubricant powder composition, and the lubricant powder composition is solid at a temperature of 35° C. or is solid at a temperature lower than 35° C., wherein the grease thickener is a soap thickener or a polyurea thickener. 2. The lubricant powder composition according to claim 1, wherein the grease thickener is an organic thickener. 3. The lubricant powder composition according to claim 1, wherein the wax is in an amount of about 50 wt. % to about 90 wt. %, the grease thickener is in an amount of about 1 wt. % to about 40 wt. %, the additive is in an amount of about 0.1 wt. % to about 32 wt. %, in the lubricant powder composition. 4. The lubricant powder composition according to claim 3, wherein the wax is a natural wax. 5. The lubricant powder composition according to claim 3, wherein the wax is a paraffin wax. 6. The lubricant powder composition according to claim 3, wherein the additive is selected from a group consisting of anticorrosive agent or corrosion inhibitor, an extreme pressure additive, an antiwear agent, a pour point depressants, an antioxidant or oxidation inhibitor, a rust inhibitor, a metal deactivator, a dispersant, a demulsifier, a dye or colorant/chromophoric agent, a seal compatibility agent, a friction modifier, a viscosity modifier/improver, a viscosity index improver, or combinations thereof. 7. The lubricant powder composition according to claim 1, wherein the wax is in an amount of about 60 wt. % to about 80 wt. %, the organic thickener is in an amount of about 10 wt. % to about 30 wt. %, the additive is in an amount of about 3 wt. % to about 20 wt. %, in the lubricant powder composition. 8. The lubricant powder composition according to claim 7, wherein the wax is a natural wax. 9. The lubricant powder composition according to claim 7, wherein the wax is a paraffin wax. 10. The lubricant powder composition according to claim 7, wherein the additive is selected from a group consisting of anticorrosive agent or corrosion inhibitor, an extreme pressure additive, an antiwear agent, a pour point depressants, an antioxidant or oxidation inhibitor, a rust inhibitor, a metal deactivator, a dispersant, a demulsifier, a dye or colorant/chromophoric agent, a seal compatibility agent, a friction modifier, a viscosity modifier/improver, a viscosity index improver, or combinations thereof. 11. A mechanical component lubricated with the lubricant powder composition according to claim 1. 12. The lubricant powder composition according to claim 3, wherein the wax is a synthetic wax. 13. The lubricant powder composition according to claim 7, wherein the wax a synthetic wax. 14. The lubricant powder composition according to claim 1, wherein the grease thickener is a polyurea thickener. | (US11453838B2) GRANTED | (US11453838) Other objects and advantages of the present disclosure will become apparent from the detailed description that follows. The performance additives useful in the present disclosure do not have to be soluble in the lubricating oils. Thus, a need exists for lubricating powder compositions that have low frictional properties, and improved mechanical stability in high temperature environments, which can be used to replace traditional liquid lubricants and greases. As illustrated in FIG. 3, the reference sample (wax and additives) shows similar friction that is comparable to conventional greases, such as lithium complex grease, with a coefficient of friction of around 0.1, and the experimental sample (containing wax, additives, and the thickener) outperformed the reference sample. For a conventional lithium complex grease, they can run for around 100 hours on this test. Table 3 shows the comparative results between a conventional lithium complex grease, polyurea grease, and the lubricant powder composition of the present disclosure in the D3336 High temperature ball bearing test for grease, which operates at 350° F. (177° C.) and rotates at 10,000 rpm. | (US11453838) 1. A lubricant powder composition comprising: a wax, a grease thickener, and one or more additives; wherein the wax is in an amount of about 50 wt. % or higher in the lubricant powder composition, and the lubricant powder composition is solid at a temperature of 35° C. or is solid at a temperature lower than 35° C., wherein the grease thickener is a soap thickener or a polyurea thickener. | (US11453838) This disclosure further relates to the use of a lubricant powder composition in a mechanical component. This disclosure relates generally to lubricating compositions and methods of making and using the same. More specifically, the present disclosure relates to lubricant powder compositions that are made from a combination of wax, grease thickener, and additives. This disclosure relates to a lubricant powder composition that is made from a combination of wax, grease thickener, and additives. | APD 2021-08-30 DESC (US11453838) (...)waxes (e.g., plant and animal waxes), modified natural waxes, and/or synthetic waxes (e.g., paraffin waxes and polyethylene and related derivatives waxes). The amount of wax is not limited, and can be in an amount of about 50 wt. % or highe(...) (...)waxes (e.g., plant and animal waxes), modified natural waxes, and/or synthetic waxes (e.g., paraffin waxes and polyethylene and related derivatives waxes). Illustrative polyethylene and related derivatives waxes are low molecular weight polyethylene polymers, which are produced by manufactured by one of three methods: 1—direct polymerization of ethylene (may include co-monomers also); 2—thermal degradation of high molecular weight polyethylene resin; 3—recovery of low molecular weight fractions from high molecular weight resin production. (...)of the present invention has superior friction and mechanical properties than the commonly used commercial grade grease. DESC (US11453838) (...)waxes (e.g., plant and animal waxes), modified natural waxes, and/or synthetic waxes (e.g., paraffin waxes and polyethylene and related derivatives waxes). DESC (US20220073838) (...)waxes (e.g., plant and animal waxes), modified natural waxes, and/or synthetic waxes (e.g., paraffin waxes and polyethylene and related derivatives waxes). The amount of wax is not limited, and can be in an amount of about 50 wt. % or highe(...) (...)waxes (e.g., plant and animal waxes), modified natural waxes, and/or synthetic waxes (e.g., paraffin waxes and polyethylene and related derivatives waxes). Illustrative polyethylene and related derivatives waxes are low molecular weight polyethylene polymers, which are produced by manufactured by one of three methods: 1—direct polymerization of ethylene (may include co-monomers also); 2—thermal degradation of high molecular weight polyethylene resin; 3—recovery of low molecular weight fractions from high molecular weight resin production. (...)of the present invention has superior friction and mechanical properties than the commonly used commercial grade grease. DESC (US20220073838) (...)waxes (e.g., plant and animal waxes), modified natural waxes, and/or synthetic waxes (e.g., paraffin waxes and polyethylene and related derivatives waxes). PAN EXXONMOBIL TECHNOLOGY ENGINEERING
Полимерные компаунды | Патент относится к функционализированным олигомерам низкой молекулярной массы с высокой температурой стекла, полученным путем ринговой метатезной полимеризации стерически затрудненного циклического мономера с олефиновым цепным переносчиком. Патент также охватывает методы получения олигомеров, а также их применение в добавках для шин и клеях. Функционализированные олигомеры содержат множество групп, включая галогены, гидроксилы, амины, серу, фосфор, арсен, сурьму, кремний, германий, олово и свинец. | US20210253784 | EXXONMOBIL CHEMICAL PATENTS | 2020-02-12 2021-02-02 | (US20210253784) Functionalized Low Molecular Weight Sterically Encumbered Oligomers | (US20210253784) Low molecular weight, high Tg resins, with applications including tire additives and adhesives. An oligomer is obtained by ring opening metathesis polymerization (ROMP) of a sterically encumbered cyclic monomer with an olefinic chain transfer agent. The sterically encumbered cyclic monomer and the olefinic chain transfer agent are present in the polymerization at a molar ratio of from 2:1 to about 40:1. Also, methods for making the oligomer by ROMP. | (US20210253784) 1. A composition of matter comprising a functionalized oligomer obtained by ring opening metathesis polymerization (ROMP) of a sterically encumbered cyclic monomer with an olefinic chain transfer agent at a molar ratio of from 3:1 to about 40:1, wherein the functionalized oligomer has the formula: wherein n1 is from 1 to about 40; wherein n2 is 0 (optional) or from 1 to about 5; wherein a sum of n1+n2 is from 2 to about 40; wherein m1 and m2 are independently 0 or an integer of 1 or more; wherein R1, R2, R3, and R4 are independently hydrogen, a C1-C20 hydrocarbyl group, or a combination thereof, or two or more of R1 to R4 may independently join together to form a cyclic or polycyclic ring structure; wherein R5 is a C1-C40 hydrocarbyl group optionally comprising a functional group containing halogen or a Group 15 or 16 heteroatom or silicon or germanium or tin or lead; wherein, when n2 is 0, R5 comprises the functional group; wherein, when n2 is nonzero, R6, R7, R8, and R9 are independently hydrogen; a functional group containing a halogen or a Group 15 or 16 heteroatom or silicon or germanium or tin or lead; a C1-C20 hydrocarbyl group optionally comprising the functional group; or a combination thereof; or two or more of R6 to R9 may independently join together to form a cyclic or polycyclic ring structure; provided at least one of R5 to R9 comprises the functional group. 2. The functionalized oligomer of claim 1, wherein the functional group is selected from halogen, NR*2, OR*, SeR*, TeR*, PR*2, AsR*2, SbR*2, SR*, BR*2, SiR*3, GeR*3, SnR*3, PbR*3, and combinations thereof, where R* is, independently, hydrogen or a C1-C20 hydrocarbyl. 3. The functionalized oligomer of claim 1, wherein R5 and/or one or more of R6, R7, R8, and R9 are hydrocarbyl groups wherein heteroatoms have been inserted within the hydrocarbyl groups as halogen, O, S, Se, Te, NR*, PR*, AsR*, SbR*, BR*, SiR*2, GeR*2, SnR*2, PbR*2, or a combination thereof, where R* is, independently, hydrogen or a C1-C20 hydrocarbyl. 4. The functionalized oligomer of claim 1, wherein the chain transfer agent comprises allyl glycidyl ether, allyl Si(OEt)3, allyl-CH2—CH(O)CH2, allyl-CH2—N—(SiMe3)2, or a combination thereof. 5. The functionalized oligomer of claim 1, wherein the sterically encumbered cyclic monomer comprises 5-(triethoxysilyl)-2-norbornene, 5-trifluoromethyl-5,6,6-trifluoro-2-norbomene. 6. The functionalized oligomer of claim 1, wherein the chain transfer agent comprises allyl glycidyl ether, allyl Si(OEt)3, allyl-CH2—CH(O)CH2, allyl-CH2—N—(SiMe3)2, or a combination thereof, and wherein the sterically encumbered cyclic monomer comprises 5-(triethoxysilyl)-2-norbornene. 7. The functionalized oligomer of claim 1, wherein the functionalized oligomer has an Mn determined by gel permeation chromatography calibrated to polystyrene of from about 8,000 g/mole to about 1,000 g/mole. 8. The functionalized oligomer of claim 1, wherein the functionalized oligomer has an Mn determined by 1H NMR of from about 5,000 to 400 g/mole. 9. The functionalized oligomer of claim 1, wherein the functionalized oligomer has Tg, determined by differential scanning calorimetry from a first heating scan, or from a second heating scan if the first heating scan Tg is obscured by an exotherm, from about 25° C. to about 180° C. 10. The functionalized oligomer of claim 1, wherein the sum of n1+n2 is from 3 to about 20 and m1 and m2 are independently 0 or 1. 11. The functionalized oligomer of claim 1, wherein R1, R2, R3, and R4 are hydrogen and R5 is a C3-C20 alkyl group. 12. The functionalized oligomer of claim 1, wherein the sterically encumbered cyclic monomer is selected from the group consisting of tricyclopentadiene, norbornene, dicyclopentadiene, dihydrodicyclopentadiene, dihydrotricyclopentadiene, tetracyclopentadiene, dihydrotetracyclopentadiene, and combinations thereof. 13. The functionalized oligomer of claim 1, wherein the olefinic chain transfer agent comprises a substituted or unsubstituted C3-C40 alpha-olefin or cis-olefin. 14. The functionalized oligomer of claim 1, wherein the functionalized oligomer has an amorphous morphology and a cis/trans ratio greater than 0.10 and less than 0.95. 15. A process for preparing a functionalized oligomer, comprising: contacting a sterically encumbered cyclic monomer with a ring opening metathesis polymerization (ROMP) catalyst in the presence of an olefinic chain transfer agent at a molar ratio of sterically encumbered cyclic monomer to olefinic chain transfer agent from 2:1 to about 40:1 at conditions to form the oligomer, wherein the sterically encumbered cyclic monomer comprises a functionalized comonomer and/or wherein the olefinic chain transfer agent is functionalized; and recovering the functionalized oligomer. 16. The process of claim 15, wherein the functional group is selected from halogen, NR*2, OR*, SeR*, TeR*, PR*2, AsR*2, SbR*2, SR*, BR*2, SiR*3, GeR*3, SnR*3, PbR*3, and combinations thereof, where R* is, independently, hydrogen or a C1-C20 hydrocarbyl. 17. The process of claim 15, wherein the functional group comprises a hydrocarbyl group wherein a heteroatom has been inserted within the hydrocarbyl group as halogen, O, S, Se, Te, NR*, PR*, AsR*, SbR*, BR*, SiR*2, GeR*2, SnR*2, PbR*2, or a combination thereof, where R* is, independently, hydrogen or a C1-C20 hydrocarbyl. 18. The process of claim 15, wherein the olefinic chain transfer agent comprises allyl glycidyl ether, allyl Si(OEt)3, allyl-CH2—CH(O)CH2, allyl-CH2—N—(SiMe3)2, or a combination thereof, and the functionalized comonomer comprises 5-(triethoxysilyl)-2-norbornene. 19. The process of claim 15, wherein the functionalized oligomer has the formula: wherein n1 is from 1 to about 40; wherein n2 is 0 (optional) or from 1 to about 5; wherein a sum of n1+n2 is from 2 to about 40; wherein m1 and m2 are independently 0 or an integer of 1 or more; wherein R1, R2, R3, and R4 are independently hydrogen, a C1-C20 hydrocarbyl group, or a combination thereof, or two or more of R1 to R4 may independently join together to form a cyclic or polycyclic ring structure; wherein R5 is a C1-C40 hydrocarbyl group optionally comprising a functional group containing halogen or a Group 15 or 16 heteroatom or silicon or germanium or tin or lead; wherein, when n2 is 0, R5 comprises the functional group; wherein, when n2 is nonzero, R6, R7, R8, and R9 are independently hydrogen; a functional group containing a halogen or a Group 15 or 16 heteroatom or silicon or germanium or tin or lead; a C1-C20 hydrocarbyl group optionally comprising the functional group; or a combination thereof; or two or more of R6 to R9 may independently join together to form a cyclic or polycyclic ring structure; provided at least one of R5 to R9 comprises the functional group. 20. The process of claim 19, further comprising: wherein the sum of n1+n2 is from 3 to about 20; or wherein m1 and m2 are independently 0 or 1; or wherein R1, R2, R3, and R4 are hydrogen; or wherein R5 is a C3-C20 alkyl group. | (US20210253784A1) PENDING | nan | (US20210253784) 1 . A composition of matter comprising a functionalized oligomer obtained by ring opening metathesis polymerization (ROMP) of a sterically encumbered cyclic monomer with an olefinic chain transfer agent at a molar ratio of from 3:1 to about 40:1, wherein the functionalized oligomer has the formula: wherein n1 is from 1 to about 40; wherein n2 is 0 (optional) or from 1 to about 5; wherein a sum of n1+n2 is from 2 to about 40; wherein m1 and m2 are independently 0 or an integer of 1 or more; wherein R1, R2, R3, and R4 are independently hydrogen, a C1-C20 hydrocarbyl group, or a combination thereof, or two or more of R1 to R4 may independently join together to form a cyclic or polycyclic ring structure; wherein R5 is a C1-C40 hydrocarbyl group optionally comprising a functional group containing halogen or a Group 15 or 16 heteroatom or silicon or germanium or tin or lead; wherein, when n2 is 0, R5 comprises the functional group; wherein, when n2 is nonzero, R6, R7, R8, and R9 are independently hydrogen; a functional group containing a halogen or a Group 15 or 16 heteroatom or silicon or germanium or tin or lead; a C1-C20 hydrocarbyl group optionally comprising the functional group; or a combination thereof; or two or more of R6 to R9 may independently join together to form a cyclic or polycyclic ring structure; provided at least one of R5 to R9 comprises the functional group. 15 . A process for preparing a functionalized oligomer, comprising: contacting a sterically encumbered cyclic monomer with a ring opening metathesis polymerization (ROMP) catalyst in the presence of an olefinic chain transfer agent at a molar ratio of sterically encumbered cyclic monomer to olefinic chain transfer agent from 2:1 to about 40:1 at conditions to form the oligomer, wherein the sterically encumbered cyclic monomer comprises a functionalized comonomer and/or wherein the olefinic chain transfer agent is functionalized; and recovering the functionalized oligomer. | (US20210253784) For purposes of this specification and the claims appended thereto, when a polymer or copolymer is referred to as comprising an olefin, including, but not limited to ethylene, propylene, and butene, the olefin present in such polymer or copolymer is the polymerized form of the olefin. For the purposes of this disclosure and the claims thereto, the new numbering scheme for the Periodic Table Groups is used as in H AWLEY'S C ONDENSED C HEMICAL D ICTIONARY (13th ed, John Wiley & Sons, Inc., 1997). It was found that at 250° C. the Brookfield viscosity was 4,700 cPs, at 240° C. the Brookfield viscosity was 6,525, at 230° C. the Brookfield viscosity was 13,775 cPs, and at 220° C. the Brookfield viscosity was 33,100 cPs. | APD 2021-02-02 DESC (US20210253784) (...)of 35 wt % to 55 wt %, it is understood that the mer unit in the copolymer is derived from ethylene in the polymerization reaction and said derived units are present at 35 wt % to 55 wt %, based upon the weight of the copolymer. A “polymer”(...) (...)experiment is prepared by dissolving 1.2 grams of butylated hydroxytoluene as an antioxidant in 4 liters of reagent grade 1, 2, 4 trichlorobenzene (TCB). The TCB mixture is then filtered through a 0.1 μm TEFLON® filter. The TCB is then dega(...) For purposes herein, the polymer cis:trans ratio and the degree of polymerization were measured with a standard 1H NMR techniques according to methods known in the art. Samples were prepared with CDCl3 (deuterated chloroform) in a 10 mm tub(...) Assignments were based on assignments from S. Hayano et al. (2014) Macromolecules, v. 47, pp. 7797-7811 and can be found in FIG. 1. (...)Mw/Mn) Ph is phenyl, Pr is propyl, iPr is isopropyl, n-Pr is normal propyl, ROMP is ring opening metathesis polymerization, RT is room temperature (i.e., approximately 23° C.), TCD is tetracyclododecene (CAS 21635-90-5), Tg is glass transit(...) (...)invention, a composition of matter comprises a functionalized oligomer obtained by ring opening metathesis polymerization (ROMP) of a sterically encumbered cyclic monomer with an olefinic chain transfer agent at a molar ratio of from 3:1 to(...) (...)oligomer comprises: contacting a sterically encumbered cyclic monomer with a ring opening metathesis polymerization (ROMP) catalyst in the presence of an olefinic chain transfer agent at a molar ratio of sterically encumbered cyclic monomer(...) (...)54611.77111f581-720:1328419.813254444574501.68136f591-840:1648425.6341846256118471.89160f62 Notes for Table 1:a—polymerization ratio of TCD and 1-hexene;b—theoretical Mn based on polymerization ratio of TCD:1-hexene;c—ratio of TCD and 1-hexene calculated from 1H NMR;d—Mn implied by 1H NMR ratio;e—Tg determined by DSC, (...) (...)Mo10:1189639451296654642-7Schrock Mo20:1293763261909084662-8Schrock Mo40:13106736524447ND70 Notes for Table 2:a—polymerization ratio of TCD and 1-hexene;b—ratio of TCD and 1-hexene calculated from 1H NMR;c—Tg determined by DSC, first heatin(...) TABLE 3 TCD/Functionalized CTA ROMP with Different CTA's Chain Transfer Agent, Run Polymerization TCD:CTA (g-moles)Mn (per 1H NMR) 3-212:12875 3-312:12386 3-412:13300 3-512:12873 (...)e(Mol %)f 4-19:1:1175212.02082266342981.6110 9.14-28:2:1184813.62503283645591.612020.9 Notes for Table 4:a—molar polymerization ratio of TCD,NBES = 5-(triethyoxylsily1)-2-norbornene, and 1-hexene;b—theoretical Mn based on polymerization ratio of TCD:NBES:1-hexene;c—ratio of TCD and NBES calculated from 1H NMR;d—Mn implied by 1H NMR ratio;e—theoretical NBES content based on polymerization ratio;f—NBES content by 1'H NMR. (...)e(Mol %)f 5-19:1:117829.571729242638051.571012.25-28:2:118788.131582177330081.692025.0 Notes for Table 5:a—molar polymerization ratio of TCD,NBES = 5-(triethyoxylsily1)-2-norbornene, and AGE;b—theoretical Mn based on polymerization ratio of TCD:NBES:AGE;c—ratio of TCD and NBES calculated from 1H NMR;d—Mn implied by 1H NMR ratio;e—theoretical NBES content based on polymerization ratio;f—NBES content by 1H NMR. Example 8 (Comparative): ROMP polymerization of TCD. In Run 8-1, a degassed solution of purified TCD (45.24 g, 44.36 mL. 282.3 mmol) in toluene (260 mL) was added to a 1 L three-neck round bottom flask and was equipped to a mechanical stirr(...) DESC (US20210253784) (...)oligomers, and in particular to silane or glycidyl modified oligomers derived from ring opening metathesis polymerization of monomers including sterically encumbered cyclic monomers. (...)is a versatile platform by which low Mn oligomeric materials may be prepared via the ring opening metathesis polymerization (ROMP) of sterically encumbered cyclic monomers such as tetracyclododecene (TCD), norbornene, dicyclopentadiene, dih(...) (...)the disclosure, a composition of matter comprises a functionalized oligomer obtained by ring opening metathesis polymerization (ROMP) of a sterically encumbered cyclic monomer with an olefinic chain transfer agent at a molar ratio of from 3(...) (...)oligomer comprises: contacting a sterically encumbered cyclic monomer with a ring opening metathesis polymerization (ROMP) catalyst in the presence of an olefinic chain transfer agent at a molar ratio of sterically encumbered cyclic monomer(...) PAN EXXONMOBIL CHEMICAL PATENTS
Полимерные компаунды, рецептуры полимерных смесей | Патент относится к низкомолекулярным олигомерам высокой температурной стойкости, полученным методом открытия кольца метатезиса на стерически затрудненных циклических мономерах с использованием агента переноса цепи олефина. Описывается состав материала, содержащего олигомер, полученный методом метатеза, и процесс его получения, включая соотношение мономеров, используемых в процессе полимеризации, и условия реакции. Описываются применения олигомеров в качестве добавок в шины и клеи, а также их физические и химические свойства, включая молекулярную массу, стекловидный переход и химический состав. | US20210246260 | EXXONMOBIL CHEMICAL PATENTS | 2020-02-12 2021-02-02 | (US20210246260) Low Molecular Weight Sterically Encumbered Oligomers | (US20210246260) Low molecular weight, high Tg resins, with applications including tire additives and adhesives. An oligomer is obtained by ring opening metathesis polymerization (ROMP) of a sterically encumbered cyclic monomer with an olefinic chain transfer agent. The sterically encumbered cyclic monomer and the olefinic chain transfer agent are present in the polymerization at a molar ratio of from 2:1 to about 40:1. Also, methods for making the oligomer by ROMP. | (US20210246260) 1. A composition of matter comprising an oligomer obtained by ring opening metathesis polymerization (ROMP) of a sterically encumbered cyclic monomer with an olefinic chain transfer agent, wherein the sterically encumbered cyclic monomer and the olefinic chain transfer agent are present in the polymerization at a molar ratio of from 2:1 to about 40:1. 2. The oligomer of claim 1, wherein the sterically encumbered cyclic monomer and the olefinic chain transfer agent are present in the oligomer, as calculated by 1H NMR, at a molar ratio of from about 3:1 to about 30:1. 3. The oligomer of claim 1, wherein the oligomer has an Mn, determined by gel permeation chromatography calibrated to polystyrene, of about 8000 g/mole to 1000 g/mole. 4. The oligomer of claim 1, wherein the oligomer has an Mn, determined by 1H NMR, of about 5,000 g/mole to about 400 g/mole. 5. The oligomer of claim 1, wherein the oligomer has Tg, determined by differential scanning calorimetry from a first heating scan, or from a second heating scan if the first heating scan Tg is obscured by an exotherm, from about 25° C. to about 180° C. 6. The oligomer of claim 1, wherein the oligomer has the formula: wherein n is from 2 to about 40; wherein m is 0 or an integer of 1 or more; wherein R1, R2, R3, and R4 are independently hydrogen, a functional group containing a Group 15 or 16 heteroatom or silicon, a C1-C20 hydrocarbyl group optionally comprising the functional group, or a combination thereof, or two or more of R1 to R4 may independently join together to form a cyclic or polycyclic ring structure; and wherein R5 and R6 are independently a hydrogen or a C1-C40 hydrocarbyl group optionally comprising the functional group. 7. The oligomer of claim 6, wherein n is from 3 to about 20 and m is 0 or 1. 8. The oligomer of claim 6, wherein R1, R2, R3, and R4 are hydrogen and R5 is a C3-C20 alkyl group. 9. The oligomer of claim 1, wherein the sterically encumbered cyclic monomer is selected from the group consisting of tricyclopentadiene, norbornene, dicyclopentadiene, dihydrodicyclopentadiene, dihydrotricyclopentadiene, tetracyclopentadiene, dihydrotetracyclopentadiene, and combinations thereof. 10. The oligomer of claim 1, wherein the olefin monomer comprises a substituted or unsubstituted C3-C40 alpha-olefin or cis-olefin. 11. A process for preparing an oligomer, comprising: contacting a sterically encumbered cyclic monomer with a ring opening metathesis polymerization (ROMP) catalyst in the presence of an olefinic chain transfer agent at a molar ratio of sterically encumbered cyclic monomer to chain transfer agent from 2:1 to about 40:1 at conditions to form the oligomer; and recovering the oligomer. 12. The process of claim 11, wherein the oligomer has an Mw determined by gel permeation chromatography calibrated to polystyrene from 10,000 g/mole to about 1,000 g/mole. 13. The process of claim 11, wherein the oligomer has Tg, determined by differential scanning calorimetry from a first heating scan, or from a second heating scan if the first heating scan Tg is obscured by an exotherm, from about 25° C. to about 180° C. 14. The process of claim 11, wherein the oligomer has the formula: wherein n is from 2 to about 40; wherein m is 0 or an integer of 1 or more; wherein R1, R2, R3, and R4 are independently hydrogen, a functional group containing a Group 15 or 16 heteroatom or silicon, a C1-C20 hydrocarbyl group optionally comprising the functional group, or a combination thereof, or two or more of R1 to R4 may independently join together to form a cyclic or polycyclic ring structure; and wherein R5 and R6 are independently hydrogen or a C1-C40 hydrocarbyl group optionally comprising the functional group. 15. The process of claim 11, wherein n is from 3 to about 20 and m is 0 or 1. 16. The process of claim 11, wherein R1, R2, R3, and R4 are hydrogen and R5 is C3-C20 alkyl. 17. The process of claim 11, wherein the olefinic chain transfer agent comprises a substituted or unsubstituted C3-C40 alpha-olefin or cis-olefin. 18. The process of claim 11, wherein the ROMP catalyst is a ruthenium benzylidene catalyst. 19. The process of claim 11, wherein the ROMP catalyst comprises a system of transition metal halide, organometallic compound, and an alcohol or amine compound. | (US20210246260A1) PENDING | nan | (US20210246260) 1 . A composition of matter comprising an oligomer obtained by ring opening metathesis polymerization (ROMP) of a sterically encumbered cyclic monomer with an olefinic chain transfer agent, wherein the sterically encumbered cyclic monomer and the olefinic chain transfer agent are present in the polymerization at a molar ratio of from 2:1 to about 40:1. 11 . A process for preparing an oligomer, comprising: contacting a sterically encumbered cyclic monomer with a ring opening metathesis polymerization (ROMP) catalyst in the presence of an olefinic chain transfer agent at a molar ratio of sterically encumbered cyclic monomer to chain transfer agent from 2:1 to about 40:1 at conditions to form the oligomer; and recovering the oligomer. | (US20210246260) For purposes of this specification and the claims appended thereto, when a polymer or copolymer is referred to as comprising an olefin, including, but not limited to ethylene, propylene, and butene, the olefin present in such polymer or copolymer is the polymerized form of the olefin. For the purposes of this disclosure and the claims thereto, the new numbering scheme for the Periodic Table Groups is used as in H AWLEY'S C ONDENSED C HEMICAL D ICTIONARY (13th ed., John Wiley & Sons, Inc., 1997). It was found that at 250° C. the Brookfield viscosity was 4,700 cPs, at 240° C. the Brookfield viscosity was 6,525, at 230° C. the Brookfield viscosity was 13,775 cPs, and at 220° C. the Brookfield viscosity was 33,100 cPs. | APD 2021-02-02 DESC (US20210246260) (...)of 35 wt % to 55 wt %, it is understood that the mer unit in the copolymer is derived from ethylene in the polymerization reaction and said derived units are present at 35 wt % to 55 wt %, based upon the weight of the copolymer. A “polymer”(...) (...)experiment is prepared by dissolving 1.2 grams of butylated hydroxytoluene as an antioxidant in 4 liters of reagent grade 1, 2, 4 trichlorobenzene (TCB). The TCB mixture is then filtered through a 0.1 μm TEFLON® filter. The TCB is then dega(...) For purposes herein, the polymer cis:trans ratio and the degree of polymerization were measured with a standard 1H NMR techniques according to methods known in the art. Samples were prepared with CDCl3 (deuterated chloroform) in a 10 mm tub(...) Assignments were based on assignments from S. Hayano et al., Macromolecules, v. 47, 2014, pp. 7797-7811 and can be found in FIG. 1. (...)Mw/Mn) Ph is phenyl, Pr is propyl, iPr is isopropyl, n-Pr is normal propyl, ROMP is ring opening metathesis polymerization, RT is room temperature (i.e., approximately 23° C.), TCD is tetracyclododecene (CAS 21635-90-5), Tg is glass transit(...) (...)to the instant invention, a composition of matter comprises an oligomer obtained by ring opening metathesis polymerization (ROMP) of a sterically encumbered cyclic monomer with an olefinic chain transfer agent. The sterically encumbered cyclic monomer and the olefinic chain transfer agent can be present in the polymerization at a molar ratio of from 2:1 to about 40:1. (...)an oligomer, comprises: contacting a sterically encumbered cyclic monomer with a ring opening metathesis polymerization (ROMP) catalyst in the presence of an olefinic chain transfer agent at a molar ratio of sterically encumbered cyclic mon(...) (...)1.77111 f581-720:1328419.8132544445 74501.68136 f591-840:1648425.6341846256118471.89160 f62 Notes for Table 1:a polymerization ratio of TCD and 1-hexene;btheoretical Mn based on polymerization ratio of TCD:1-hexene;cratio of TCD and 1-hexene calculated from 1H NMR;dMn implied by 1H NMR ratio;eTg determined by DSC, firs(...) (...)10:11896394512966 54642-7Schrock Mo20:12937632619090 84662-8Schrock Mo40:13106736524447ND70 Notes for Table 2:a polymerization ratio of TCD and 1-hexene;b ratio of TCD and 1-hexene calculated from 1H NMR;c Tg determined by DSC, first heatin(...) TABLE 3 TCD/Functionalized CTA ROMP with Different CTA's Chain Transfer Agent, Run Polymerization TCD:CTA (g-moles)Mn (per 1H NMR) 3-212:12875 3-312:12386 3-412:13300 3-512:12873 (...)e(Mol %)f 4-19:1:1175212.02082266342981.6110 9.14-28:2:1184813.62503283645591.612020.9 Notes for Table 4:a molar polymerization ratio of TCD, NBES = 5-(triethyoxylsilyl)-2-norbornene, and 1-hexene;b theoretical Mn based on polymerization ratio of TCD:NBES:1-hexene;c ratio of TCD and NBES calculated from 1H NMR;d Mn implied by 1H NMR ratio;etheoretical NBES content based on polymerization ratio;fNBES content by 1H NMR. (...)e(Mol %)f 5-19:1:117829.571729242638051.571012.25-28:2:118788.131582177330081.692025.0 Notes for Table 5:a molar polymerization ratio of TCD, NBES = 5-(triethyoxylsilyl)-2-norbornene, and AGE;b theoretical Mn based on polymerization ratio of TCD:NBES:AGE;c ratio of TCD and NBES calculated from 1H NMR;d Mn implied by 1H NMR ratio;etheoretical NBES content based on polymerization ratio;fNBES content by 1H NMR. Example 8 (Comparative): ROMP polymerization of TCD. In Run 8-1, a degassed solution of purified TCD (45.24 g, 44.36 mL. 282.3 mmol) in toluene (260 mL) was added to a 1 L three-neck round bottom flask and was equipped to a mechanical stirr(...) DESC (US20210246260) (...)relates to low molecular weight oligomers, and in particular to oligomers derived from ring opening metathesis polymerization of monomers including sterically encumbered cyclic monomers. (...)is a versatile platform by which low Mn oligomeric materials may be prepared via the ring opening metathesis polymerization (ROMP) of sterically encumbered cyclic monomers such as tetracyclododecene (TCD), norbornene, dicyclopentadiene, dih(...) (...)agent, wherein the sterically encumbered cyclic monomer and the olefinic chain transfer agent are present in the polymerization at a molar ratio of from 2:1 to about 40:1. PAN EXXONMOBIL CHEMICAL PATENTS
Биохимия | Представлен метод композиционного анализа биомассы водорослей, включающий флэш-сгорание первой части образца для определения процентного содержания углерода, водорода и азота, пиролиз второй части образца для определения процентного содержания кислорода, сканирование третьей части образца при помощи рентгеновской флуоресценции для определения интенсивности элемента, а также нормализацию интенсивности элемента с использованием содержания углерода, водорода, азота и/или кислорода. Метод также может включать высушивание образца водорослей и промывку образца водой перед проведением флэш-сгорания, пиролиза или сканирования. | US20210262995 | EXXONMOBIL RESEARCH & ENGINEERING | 2020-02-21 2021-01-06 | (US20210262995) Methods of compositional analysis of algal biomass | (US20210262995) The present disclosure relates to methods for compositional analysis of algal biomass, specifically weight percent elemental composition. In at least one embodiment, a method for compositional analysis of an algae sample includes flash combusting a first portion of the algae sample to provide a carbon wt %, a hydrogen wt %, and a nitrogen weight %. The method includes pyrolysing a second portion of the algae sample to provide an oxygen wt %. The method includes scanning a third portion of the algae sample using x-ray fluorescence to provide an elemental intensity. The method includes normalizing the elemental intensity using the carbon wt %, the hydrogen wt %, the nitrogen wt %, and/or the oxygen wt %. | (US20210262995) What is claimed is: 1. A method for compositional analysis of an algae sample, the method comprising: flash combusting a first portion of the algae sample to provide a carbon wt %, a hydrogen wt %, and a nitrogen weight %; pyrolysing a second portion of the algae sample to provide an oxygen wt % scanning a third portion of the algae sample using x-ray fluorescence to provide an elemental intensity; and normalizing the elemental intensity using the carbon wt %, the hydrogen wt %, the nitrogen wt %, and/or the oxygen wt %. 2. The method of claim 1, further comprising drying the algae sample. 3. The method of claim 2, wherein the drying comprises lyophilizing the algae sample to form a lyophilized algae sample. 4. The method of claim 3, wherein lyophilizing is performed at a temperature of about −80° C. to about −20° C. 5. The method of claim 4, wherein lyophilizing is performed at a pressure of about 100 Pa to about 600 Pa. 6. The method of claim 3, wherein the drying further comprises secondary drying the lyophilized algae sample. 7. The method of claim 6, wherein the secondary drying is performed at a temperature of about 20° C. to about 100° C. 8. The method of claim 7, wherein the secondary drying is performed at a pressure of about 1 Pa to about 400 Pa. 9. The method of claim 1, wherein the flash combusting is performed at a temperature of about 900° C. or higher. 10. The method of claim 1, wherein the pyrolysing is performed at a temperature of about 1000° C. or higher in the presence of a nickel/carbon catalyst. 11. The method of claim 1, further comprising washing the algae sample with water before one or more of the flash combusting, the pyrolysing, or the scanning. 12. A method for compositional analysis of an algae sample, the method comprising: drying the algae sample to produce a dried algae sample; flash combusting a first portion of the dried algae sample to provide a carbon wt %, a hydrogen wt %, and a nitrogen weight %; pyrolysing a second portion of the dried algae sample to provide an oxygen wt % scanning a third portion of the dried algae sample for elemental intensity using x-ray fluorescence; and normalizing the elemental intensity using the carbon wt %, the hydrogen wt %, the nitrogen wt %, and/or the oxygen wt %. 13. The method of claim 12, wherein the drying comprises lyophilizing the algae sample to produce the dried algae sample. 14. The method of claim 13, wherein the lyophilizing is performed at a temperature of about −80° C. to about −20° C. 15. The method of claim 14, wherein the lyophilizing is performed at a pressure of about 100 Pa to about 600 Pa. 16. The method of claim 15, wherein the drying further comprises secondary drying. 17. The method of claim 16, wherein the secondary drying is performed at a temperature of about 20° C. to about 100° C. 18. The method of claim 17, wherein the secondary drying is performed at a pressure of about 1 Pa to about 400 Pa. 19. The method of claim 12, wherein the flash combusting is performed at a temperature of about 900° C. or higher. 20. The method of claim 12, wherein the pyrolysing is performed at a temperature of about 1000° C. or higher in the presence of a nickel/carbon catalyst. 21. The method of claim 12, wherein the dried algae sample has a water content of about 1 wt % or less. 22. The method of claim 12, further comprising washing the algae sample with water before one or more of the flash combusting, the pyrolysing, or the scanning. | (US20210262995A1) PENDING | (US20210262995) It is advantageous to use algae for production of fuels because algae can produce 10 to 100 times as much mass as terrestrial plants in a year. Overall, it has been discovered that the combination of CHN and O elemental analysis performed via pyrolysis and x-ray fluorescence spectroscopy can provide a simple and efficient method for accurate elemental analysis of algae samples. When practical, it is desirable to use the entire sample to help minimize questions of sample homogeneity.), and/or (3) Using the predefined SPECTRAplus® standardless program with appropriate atmospheric and measurement parameters, and scanning the samples. A relatively low amount of desired products are expected to be removed in the water wash, so that product recovery does not need to be performed on the wash effluent, and a larger flow of water will pose fewer problems. For example, a flocculant may be used in swimming pools or drinking water filtration to aid removal of microscopic particles which would otherwise cause the water to be cloudy and which would be difficult to remove by filtration alone. However, biological flocculation may reduce the overall lipid or biofuel yield because some energy must be expended by the algae to produce the flocculant markers, energy that could have contributed to additional growth. | (US20210262995) 1 . A method for compositional analysis of an algae sample, the method comprising: flash combusting a first portion of the algae sample to provide a carbon wt %, a hydrogen wt %, and a nitrogen weight %; pyrolysing a second portion of the algae sample to provide an oxygen wt % scanning a third portion of the algae sample using x-ray fluorescence to provide an elemental intensity; and normalizing the elemental intensity using the carbon wt %, the hydrogen wt %, the nitrogen wt %, and/or the oxygen wt %. 12 . A method for compositional analysis of an algae sample, the method comprising: drying the algae sample to produce a dried algae sample; flash combusting a first portion of the dried algae sample to provide a carbon wt %, a hydrogen wt %, and a nitrogen weight %; pyrolysing a second portion of the dried algae sample to provide an oxygen wt % scanning a third portion of the dried algae sample for elemental intensity using x-ray fluorescence; and normalizing the elemental intensity using the carbon wt %, the hydrogen wt %, the nitrogen wt %, and/or the oxygen wt %. | (US20210262995) It has been discovered that the combination of quantitative analysis of carbon, hydrogen, nitrogen, and oxygen and x-ray fluorescence spectroscopy once normalized can provide compositional analysis of algal biomass without the need for multiple separation steps and repeated extractions with various solvents. The present disclosure provides, among others, the following aspects, each of which may be considered as optionally including any alternate aspects. The present disclosure relates to methods for compositional analysis of algal biomass, specifically weight percent elemental composition. | APD 2021-01-06 DESC (US20210262995) (...)degradation of the sample, and care should be exercised in raising shelf temperature too high; since, protein polymerization or biodegradation may result from using high processing temperature during secondary drying. For the materials used, an XRF analysis may utilize one or more of the following: (1) the chemicals can be reagent grade, and/or all water used can be distilled or deionized, (2) P-10 Ionization Gas: Counter gas for the flow proportional de(...) (...)Chemplex® Industries, Inc. 2820 S. W. 42nd Avenue, Palm City, Fla. 34990-5573, (5) X-Ray Cell Window Film: ¼-mil polypropylene or other suitable window film which will absorb the least target radiation and have high chemical resistance to t(...) KEYW MIL POLYPROPYLENE(3,1) PAN EXXONMOBIL RESEARCH & ENGINEERING
Катализ и катализаторы | Патент описывает методы гидроалкенилирования конъюгированных 1,3-диенов с использованием дииминового катализатора для получения замещенных диеновых мономеров. Метод включает смешивание диена, содержащего не менее пяти атомов углерода, и комплекса железа диимина при температуре от примерно -60° С до примерно 23° С для получения катализаторного раствора. Затем, при давлении не менее 300 psig, вводят одну или более альфа-олефинов для получения продукта, содержащего замещенный диеновый мономер. Катализаторный раствор содержит диен, комплекс железа диимина и активатор, и не содержит алканового растворителя. | US20220274098 | EXXONMOBIL CHEMICAL PATENTS PRINCETON UNIVERSITY | 2021-02-26 2022-02-25 | (US20220274098) Methods for producing step dienes | (US20220274098) Methods for the hydroalkenylation of conjugated, 1,3-dienes using a diimine catalyst. The method comprises mixing a diene having at least five carbon atoms and an iron diimine complex at a temperature of about −60° C. to about 23° C. to provide a catalyst solution; and introducing one or more alpha olefins at a pressure of at least 300 psig to obtain a product comprising the substituted diene monomer. | (US20220274098) What is claimed is: 1. A method for making a catalyst useful for making substituted diene monomers, comprising: mixing a conjugated diene having at least five carbon atoms, an iron diimine complex, and an activator at a temperature of about −60° C. to about 23° C. to provide a catalyst solution; and introducing one or more alpha olefins to obtain a product comprising the substituted diene monomer. 2. The method of claim 1, wherein no alkane solvent is used to make the catalyst solution and the catalyst solution consists essentially of the diene, the iron diimine complex, and the activator. 3. The method of claim 1, wherein no alkane solvent is used to make the catalyst solution and the catalyst solution consists of the diene, the iron diimine complex, and the activator. 4. The method of claim 1, wherein the substituted diene monomer comprises 4 substituted 1,4 hexadiene. 5. The method of claim 1, wherein the substituted diene monomer is 4 substituted 1,4 hexadiene. 6. The method of claim 1, wherein the one or more alpha olefins is ethylene. 7. A method for making 4 substituted 1,4 hexadiene, comprising: mixing a conjugated diene having at least five carbon atoms, an iron diimine complex, and an activator at a temperature of about −60° C. to about 23° C. to provide a catalyst solution; and introducing one or more alpha olefins to obtain a monomer comprising the 4 substituted 1,4 hexadiene. 8. The method of claim 7, wherein the one or more alpha olefins comprises ethylene at a pressure of at least 300 psig. 9. The method of claim 8, wherein no alkane solvent is used to make the catalyst solution and the catalyst solution consists essentially of the diene, the iron diimine complex, and an activator. 10. The method of claim 7, wherein the iron diimine complex is represented by the structure: wherein: M is Fe; X represents an atom or group covalently or ionically bonded to the transition metal M; L is a group datively bound to M; R2, R3, are each independently selected from hydrogen, halogen, hydrocarbyl, substituted hydrocarbyl, heterohydrocarbyl, substituted heterohydrocarbyl or SiR′3 where each R′ is independently selected from hydrogen, halogen, hydrocarbyl, substituted hydrocarbyl, heterohydrocarbyl and substituted heterohydrocarbyl; R1 and R4 are each independently selected from a substituted hydrocarbyl, unsubstituted hydrocarbyl, substituted heterocyclic, or unsubstituted heterocyclic, saturated or unsaturated ring, where the ring has 5, 6, 7, or 8 ring atoms and where substitutions on the ring can join to form additional rings; n is from 0 to 5; and m is 1 to 3. 11. The method of claim 7, wherein the activator is Mg(butadiene)(THF)2 or a hydrocarbylmagnesium halide. | (US20220274098A1) PENDING | (US20220274098) Cyclic dienes are costly, complex to manufacture and exhibit unwanted effects relative to polymer glass transition temperatures. In at least one embodiment, the diimine metal complex is a transition metal complex represented by Formula (A): | (US20220274098) 1 . A method for making a catalyst useful for making substituted diene monomers, comprising: mixing a conjugated diene having at least five carbon atoms, an iron diimine complex, and an activator at a temperature of about −60° C. to about 23° C. to provide a catalyst solution; and introducing one or more alpha olefins to obtain a product comprising the substituted diene monomer. 7 . A method for making 4 substituted 1,4 hexadiene, comprising: mixing a conjugated diene having at least five carbon atoms, an iron diimine complex, and an activator at a temperature of about −60° C. to about 23° C. to provide a catalyst solution; and introducing one or more alpha olefins to obtain a monomer comprising the 4 substituted 1,4 hexadiene. | (US20220274098) It has been surprisingly discovered that that the diimine catalyst complex can be synthesized at temperatures greater than −60° C. It has also been surprisingly discovered that the diimine catalyst complex can be synthesized at temperatures greater than −60° in neat diene (i.e. no solvent addition). It was further discovered that in the absence of solvent, the high concentration of conjugated diene at the end of a batch run could lead to re-incorporation side products. It was found that sufficient quantities of alpha olefin must be dissolved in the conjugated diene in order to achieve higher selectivity. This invention relates to the hydroalkenylation of conjugated dienes using a diimine metal complex. | APD 2022-02-25 DESC (US20220274098) Reagent grade or better starting materials were purchased from commercial vendors and used as received or purified according to standard procedures. Commercially sourced materials were utilized as received or purified according to standard (...) DESC (US20220274098) (...)Hydrovinylation of 1,3-Dienes with Unactivated Olefins Enabled by Iron Diimine Catalysts” J. Am. Chem. Soc., v. 140, pp. 3443-3453. However, generation of the iron diimine catalyst is performed using ethereal solvent at liquid nitrogen temp(...) (...)H. et al. (2016) “Mechanistic Insight Into High-Spin Iron(I)-Catalyzed Butadiene Dimerization” Organometallics, v. 35, pp. 2923-2929. However, this work only describes the use of this catalyst system for the formation of 1,5-cyclooctadiene.(...) (...)monomer in a cost-effective manner allows for the commoditization of this diene in conjunction with single-site polymerization technology. It is therefore an object of the present invention to provide an improved method for making 4-substit(...) PAN EXXONMOBIL CHEMICAL PATENTS
Электромобили | Патент описывает жидкость для охлаждения поверхностей в электрических машинах. Жидкость содержит базовое масло с определенными характеристиками вязкости, термической проводимости и химического состава. Предназначена для использования в электрических машинах, таких как электромобили, для охлаждения поверхностей, таких как трансмиссия или батарея. Патент также описывает методы производства такой жидкости и использования ее для охлаждения различных поверхностей в электрических машинах. | US20210380899 | EXXONMOBIL RESEARCH & ENGINEERING | 2020-06-09 2021-05-17 | (US20210380899) Fluids for electric vehicles | (US20210380899) A fluid includes a base stock and one or more additives. The base stock has a viscosity index of at least 80, and either a kinematic viscosity at 40° C. of at least 320 cSt or a kinematic viscosity at 100° C. of at least 14 cSt. The base stock includes greater than or equal to about 90 wt % saturates, less than or equal to about 10 wt % aromatics, and a sum of terminal/pendant propyl groups and terminal/pendant ethyl groups of at least 1.7 per 100 carbon atoms. The fluid has a thermal conductivity measured according to ASTM D7896 at 140° C. of 0.12 W/m·K or greater. | (US20210380899) What is claimed is: 1. A fluid comprising: a base stock and one or more additives, wherein: the base stock has a viscosity index of at least 80, and either a kinematic viscosity at 40° C. of at least 320 cSt, or a kinematic viscosity at 100° C. of at least 14 cSt; the base stock comprises: greater than or equal to about 90 wt % saturates, less than or equal to about 10 wt % aromatics, and a sum of terminal/pendant propyl groups and terminal/pendant ethyl groups of at least 1.7 per 100 carbon atoms; and the fluid has a thermal conductivity measured according to ASTM D7896 at 140° C. of 0.12 W/m·K or greater. 2. The fluid of claim 1, wherein the fluid has a thermal conductivity measured according to ASTM D7896 at 140° C. of 0.125 W/m·K or greater. 3. The fluid of claim 2, wherein the fluid has a thermal conductivity measured according to ASTM D7896 at 140° C. of 0.128 W/m·K to 0.135 W/m·K. 4. The fluid of claim 3, wherein the fluid has a thermal conductivity measured according to ASTM D7896 at 0° C. of 0.14 W/m·K or greater. 5. The fluid of claim 4, wherein the fluid has a thermal conductivity measured according to ASTM D7896 at 0° C. of 0.145 W/m·K or greater. 6. The fluid of claim 5, wherein the fluid has a thermal conductivity measured according to ASTM D7896 at 0° C. of 0.148 W/m·K to 0.155 W/m·K. 7. The fluid of claim 3, wherein the fluid has a specific heat capacity measured according to ASTM E1269 at 150° C. of 2.1 J/g·C or greater. 8. The fluid of claim 7, wherein the fluid has a specific heat capacity measured according to ASTM E1269 at 150° C. of 2.15 J/g·C or greater. 9. The fluid of claim 8, wherein the fluid has a specific heat capacity measured according to ASTM E1269 at 150° C. of 2.18 J/g·C to 2.3 J/g·C. 10. The fluid of claim 9, wherein when the fluid is at a temperature of 0° C., the fluid is substantially free of crystallized wax. 11. The fluid of claim 1, wherein the fluid is configured to resist oxidation in an oxidizing environment, and the fluid has a kinematic viscosity at 100° C. (KV100) increase of 30% or less measured according to an ASTM D5704 test. 12. The fluid of claim 1, wherein the fluid has a Brookfield viscosity measured according to ASTM D2983 of 30,000 mPa·s to 70,000 mPa·s at −12° C. 13. The fluid of claim 1, wherein the fluid has a Brookfield viscosity measured according to ASTM D2983 of 70,000 mPa·s to 150,000 mPa·s at −26° C. 14. A method comprising: cooling a surface within an electrical machine by causing a fluid to contact the surface, wherein: the fluid comprises a base stock and one or more additives; the base stock has a viscosity index of at least 80, and either a kinematic viscosity at 40° C. of at least 320 cSt, or a kinematic viscosity at 100° C. of at least 14 cSt; the base stock comprises: greater than or equal to about 90 wt % saturates, less than or equal to about 10 wt % aromatics, and a sum of terminal/pendant propyl groups and terminal/pendant ethyl groups of at least 1.7 per 100 carbon atoms; and the fluid has a thermal conductivity measured according to ASTM D7896 at 140° C. of 0.12 W/m·K or greater. 15. The method of claim 14, wherein the electrical machine is an electric vehicle. 16. The method of claim 15, wherein the surface is part of a drivetrain. 17. The method of claim 16, further comprising causing the fluid to contact an electric traction motor within the electric vehicle. 18. The method of claim 15, wherein the surface is part of a battery pack. 19. The method of claim 18, further comprising causing the fluid to directly contact the battery pack. 20. The method of claim 19, further comprising causing the fluid to directly contact battery cells within the battery pack. 21. The method of claim 20, further comprising immersing the battery cells in the fluid. 22. The method of claim 14, wherein the fluid has a thermal conductivity measured according to ASTM D7896 at 140° C. of 0.125 W/m·K to 0.135 W/m·K. 23. The method of claim 22, wherein the fluid has a specific heat capacity measured according to ASTM E1269 at 150° C. of 2.1 J/g·C to 2.3 J/g·C. 24. The method of claim 23, wherein when the fluid is at a temperature of 0° C., the fluid is substantially free of crystallized wax. 25. A method for producing a deposit resistant fluid comprising: combining a base stock and one or more additives to form a blended fluid configured to resist forming deposits in an oxidizing environment; wherein: the base stock has a viscosity index of at least 80, and either a kinematic viscosity at 40° C. of at least 320 cSt, or a kinematic viscosity at 100° C. of at least 14 cSt; the base stock comprises: greater than or equal to about 90 wt % saturates, less than or equal to about 10 wt % aromatics, and a sum of terminal/pendant propyl groups and terminal/pendant ethyl groups of at least 1.7 per 100 carbon atoms; and the blended fluid has a thermal conductivity measured according to ASTM D7896 at 140° C. of 0.12 W/m·K or greater. 26. The method of claim 25, wherein the oxidizing environment includes a temperature up to 325° F. (163° C.). 27. The method of claim 26, wherein the oxidizing environment includes air. 28. The method of claim 25, wherein the blended fluid is selected from a group consisting of: a base oil, a lubricant, a process fluid, a hydraulic fluid, an industrial fluid, an automotive fluid, and combination(s) thereof. 29. The method of claim 25, wherein the blended fluid has a kinematic viscosity at 100° C. (KV100) increase of 30% or less measured according to an ASTM D5704 test. 30. The method of claim 29, wherein the blended fluid has at least one of: an Average Carbon/Varnish rating measured according to ASTM D5704 of from 8 to 10; and an Average Sludge rating measured according to ASTM D5704 of from 8 to 10. | (US20210380899A1) PENDING | (US20210380899) These detergents are less common in engine lubricant formulations, but offer a number of advantages such as improved solubility in ester base stocks. Traditional products manufactured today with kinematic viscosity of about 32 cSt at 100° C. contain aromatics that make up more than 10 wt % and/or sulfur that makes up more than >0.03 wt % of the base oil. The lithium ion batteries used in electric vehicles are prone to experience a high level of heating, which can cause failure, hence a need for effective cooling. | (US20210380899) 1 . A fluid comprising: a base stock and one or more additives, wherein: the base stock has a viscosity index of at least 80, and either a kinematic viscosity at 40° C. of at least 320 cSt, or a kinematic viscosity at 100° C. of at least 14 cSt; the base stock comprises: greater than or equal to about 90 wt % saturates, less than or equal to about 10 wt % aromatics, and a sum of terminal/pendant propyl groups and terminal/pendant ethyl groups of at least 1.7 per 100 carbon atoms; and the fluid has a thermal conductivity measured according to ASTM D7896 at 140° C. of 0.12 W/m.K or greater. 14 . A method comprising: cooling a surface within an electrical machine by causing a fluid to contact the surface, wherein: the fluid comprises a base stock and one or more additives; the base stock has a viscosity index of at least 80, and either a kinematic viscosity at 40° C. of at least 320 cSt, or a kinematic viscosity at 100° C. of at least 14 cSt; the base stock comprises: greater than or equal to about 90 wt % saturates, less than or equal to about 10 wt % aromatics, and a sum of terminal/pendant propyl groups and terminal/pendant ethyl groups of at least 1.7 per 100 carbon atoms; and the fluid has a thermal conductivity measured according to ASTM D7896 at 140° C. of 0.12 W/m.K or greater. 25 . A method for producing a deposit resistant fluid comprising: combining a base stock and one or more additives to form a blended fluid configured to resist forming deposits in an oxidizing environment; wherein: the base stock has a viscosity index of at least 80, and either a kinematic viscosity at 40° C. of at least 320 cSt, or a kinematic viscosity at 100° C. of at least 14 cSt; the base stock comprises: greater than or equal to about 90 wt % saturates, less than or equal to about 10 wt % aromatics, and a sum of terminal/pendant propyl groups and terminal/pendant ethyl groups of at least 1.7 per 100 carbon atoms; and the blended fluid has a thermal conductivity measured according to ASTM D7896 at 140° C. of 0.12 W/m.K or greater. | (US20210380899) In still another aspect, the same conditions can be used for hydrotreating and hydrocracking beds or stages, such as using hydrotreating conditions for both or using hydrocracking conditions for both. In yet another aspect, a hydroprocessing reaction system may include more than one hydrocracking stage. The present disclosure relates to fluids blended from a base oil comprising a high viscosity Group II base stock, and particularly a high viscosity Group II bright stock. | APD 2021-05-17 DESC (US20210380899) (...)include ethoxylated polyalkylpolyamines, propoxylated polyalkylpolyamines and polyalkenylpolyamines such as polyethylene polyamines. One example is propoxylated hexamethylenediamine. Yet other suitable polymers can include polymers formed by cationic polymerization of monomers such as isobutene and/or styrene. Exemplary amine antioxidants in this disclosure include polymeric or oligomeric amines which are the polymerization reaction products of one or more substituted or hydrocarbyl-substituted diphenyl amines, one or more unsubstituted or hydroc(...) For example, whereas a SAE Grade 80W-90 automotive gear oil formulated with a Group I bright stock may typically contain 1.0-2.0 wt % pour point depressant, an equivalent formulation having a Group II high viscosity base stock of the presen(...) For some high viscosity automotive gear oils (such as SAE Grade 85W-140) formulated with a Group II high viscosity base stock of the present disclosure, the pour point depressant additive may be reduced to less than 0.1 wt %, less than 0.05(...) This is a key test for automotive engine oils because it helps determine the viscosity grade and the capability for pumping the oil at low temperatures. This test is a low temperature, low shear test in which the oil is slowly cooled and th(...) KEYW POLYETHYLENE POLYAMINE(8,1) PAN EXXONMOBIL RESEARCH & ENGINEERING
Химические составы для нефтяной промышленности | Представлено описание частикулярных композиций, содержащих химические вещества для нефтяной промышленности, которые заключены в матрицу, растворимую в воде, разбухающую в воде или деградирующую в воде. Химические вещества могут быть ингибиторами коррозии, и композиции могут быть получены методом сушки из распыленной смеси матрицы и химических веществ. Предлагается использовать частицы для эффективной доставки химических веществ в водную фазу многокомпонентной среды, такой как нефть/вода. | US20210230478 | EXXONMOBIL RESEARCH & ENGINEERING | 2020-01-27 2021-01-13 | (US20210230478) Particulate compositions containing oil field chemicals | (US20210230478) Particulate compositions including a plurality of particles containing oil field chemicals encapsulated in a water soluble, water swellable, or water degradable matrix material are disclosed. The oil field chemicals may be corrosion inhibitors and the particulate composition may be prepared by spray drying mixtures of matrix material and oil field chemicals. The particulate compositions are designed to efficiently deliver the chemicals to the water phase of a multiphase environment, such as an oil/water environment. | (US20210230478) The invention claimed is: 1. A particulate composition comprising a plurality of particles, said particles comprising a water soluble, water swellable, or water degradable matrix material and one or more oil field chemicals, said particles having a morphology selected from i) matrix encapsulated, and ii) core-shell encapsulated. 2. A particulate composition according to claim 1, wherein the matrix encapsulated morphology is selected from the group consisting of particles comprising, a) matrix material comprising encapsulated oil field chemicals, said oil field chemicals being dispersed throughout the matrix material, b) matrix material comprising encapsulated oil field chemicals, said oil field chemicals being dispersed throughout the matrix material, said matrix material being surrounded by a further layer of matrix material substantially absent oil field chemicals, c) multiple cores comprising oil field chemicals, said cores being encapsulated by matrix material, said matrix material being surrounded by a further layer of matrix material substantially absent oil field chemicals, d) multiple cores comprising oil field chemicals, said cores being encapsulated by matrix material, and combinations thereof. 3. A particulate composition according to claim 2, wherein variants a) or b) comprise the encapsulated oil or gas field chemicals substantially homogeneously dispersed throughout the matrix material. 4. A particulate composition according to claim 1, wherein the particles are substantially free of solvent. 5. A particulate composition according to claim 1, wherein the matrix material is substantially insoluble in oil, or wherein less than 10% by weight of the matrix material dissolves in oil when the particles are exposed to oil, or wherein the matrix material is insoluble in oil. 6. A particulate composition according to claim 1, wherein the particles are substantially free of water, or wherein the particles comprise less than 1% by weight water or are free of water. 7. A particulate composition according to claim 1, wherein the matrix material degrades, swells, dissolves, or a combination thereof in aqueous acid, brine or acidic brine. 8. A particulate composition according to claim 1, wherein the amount of oil field chemicals in the particulate composition is from about 5% by weight to about 95% by weight based on the total weight of oil field chemicals and matrix material. 9. A particulate composition according to claim 1, wherein the oil field chemicals are selected from the group consisting of corrosion inhibitors, biocides, scale inhibitors, gas hydrate inhibitors, demulsifiers, drag reducing agents and mixtures thereof. 10. A particulate composition according to claim 9, wherein the corrosion inhibitor comprises one or more surfactants selected from a non-ionic surfactant, an ionic surfactant, an amphoteric surfactant, and mixtures thereof; or wherein the biocide is selected from one or more biocides used to protect and/or control abiotic corrosion and microbially induced corrosion in oil and/or gas transport and/or storage; or a combination thereof. 11. A particulate composition according to claim 1, wherein the matrix material is selected from the group consisting of dextran, maltodextrin, gelatin, sugar alcohols such as mannitol, cellulose, methyl cellulose, cellulose ethers, hydroxypropylmethyl cellulose, hydroxypropyl cellulose, hydroxyethyl cellulose, sodium carboxy methyl cellulose, hyaluronic acid, albumin, starch, derivatized starch, chitin, chitosan, polypeptide, protein, carbohydrate, polysaccharide, metaphosphate such as sodium hexametaphosphate, starch, gum acacia, xanthan gum, pectins, carrageenan, guan gum, polyester, poly(ethylene glycol), poly(lactide), poly(glycolide), poly(ε-caprolactone), poly(hydroxy butyrate), polyacrylic acid, polyacrylamide, N-(2-hydroxypropyl)methacrylamide, poly(anhydride), aliphatic poly(carbonate), poly(orthoester), poly(amino acid), poly(ethylene oxide), poly(phosphazene), polyoxazoline, polyphosphate, poly(vinyl alcohol), polyvinyl pyrrolidone, ethylene maleic anhydride copolymer, divinyl ether maleic anhydride copolymer, polyurethanes or polyureas comprising ester linkages, salts, either organic or inorganic, such as, for example, sodium sulphate, calcium carbonate, magnesium sulphate, citrate salts and combinations thereof. 12. A particulate composition according to claim 1, wherein the density of the particles is greater than 1.00 g/cm3, or wherein the density of the particles is between about 1.00 g/cm3 and about 3.00 g/cm3. 13. A particulate composition according to claim 1, wherein the particles comprise one or more further solid or liquid components which have a higher density than water or brine, or wherein the density of the one or more solid or liquid components is greater than 1.00 g/cm3. 14. A particulate composition according to claim 13, wherein a further solid component is selected from the group consisting of alkali metal salts, alkaline earth salts and ammonium salts. 15. A particulate composition according to claim 1, wherein a first fraction of particles comprise a first set of one or more oil field chemicals encapsulated therein and a second fraction of particles comprise a second set of one or more oil field chemicals encapsulated therein. 16. A method of delivering oil field chemicals to a water phase of a multiphase environment comprising: introducing one or more particulate compositions to a multiphase environment, the one or more particulate compositions comprising a plurality of particles, said particles comprising a water soluble, water swellable, or water degradable matrix material and one or more oil field chemicals, said particles having a morphology selected from i) matrix encapsulated, and ii) core-shell encapsulated; migrating at least a portion of the one or more particulate compositions to the water phase; and releasing the oil field chemicals from the one or more particulate compositions into the water phase. 17. A method according to claim 16, wherein the multiphase environment is an oil/water or gas/water environment. 18. A method according to claim 16, wherein, on introduction of the one or more particulate compositions, the matrix material degrades, swells, or dissolves so as to release at least some of the oil field chemicals within 30 minutes or less; or wherein at least a portion of the matrix material degrades, dissolves, or swells and continues releasing oil field chemicals for at least 1 hour after introduction of the one or more particulate compositions; or a combination thereof. 19. A method according to claim 16, wherein at least 10% by weight of oil field chemicals contained in the particles (either core shell or matrix morphologies) are released after 0.1 hours from introduction of the one or more particulate compositions; or wherein at least 1% by weight of the oil field chemicals introduced arrive at the end of the multiphase environment or to a point where another application of the one or more particulate compositions is made; or a combination thereof. 20. A method according to claim 16, wherein the one or more particulate compositions are introduced as a mixture with crude oil or hydrophobic carrier. 21. A method according to claim 16, wherein the multiphase environment comprises a multiphase environment in an oil or gas facility, or wherein the oil field chemicals are delivered to a water/vessel wall interface, or a combination thereof. 22. A method according to claim 16, wherein the one or more particulate compositions are substantially free of solvent. 23. A method according to claim 16, wherein the multiphase environment comprises an emulsion of oil and water, and wherein introducing the one or more particulate compositions to the multiphase environment comprises separating at least a portion of the emulsion into separate water and oil phases. 24. A method of preparing a particulate composition according to claim 1, the method comprising at least one of atomizing, spray drying, coextruding (including stationary, vibrating nozzle, centrifugal, electrohydrodynamic, nanoencapsulation), coating (including fluid bed and pan), polymerizing (including in-situ and interfacial), solvent evaporation, phase separation, coacervation, sol-gel formation, liposome formation and polymer membrane formation. | (US20210230478A1) LAPSED | (US20210230478) As a result, it is desirable to break the emulsions before pipeline transport and refining. Matrix encapsulated materials provide a unique composition of matter that advantageously mitigates corrosion and/or fouling mitigation and/or improves flow assurance. This may be desirable when a delay period is beneficial before the chemical components contained within matrix material are released However, quantitative composition analysis of the encapsulated corrosion inhibitor using liquid chromatography-mass spectrometry (LCMS) or nuclear magnetic resonance (NMR) techniques is extremely challenging as both the matrix material and commercial corrosion inhibitor package are complex mixtures of hundreds of unknown molecules. Table 6 shows the mass loss of selected matrix materials after solubility test in different solvents. Unfortunately, stable emulsions in the oil fields are undesirable for several reasons, including corrosion in transportation pipeline and refining equipment, additional energy input for transportation due to increased viscosities, and reduced commercial value of the extracted crude. | (US20210230478) 1 . A particulate composition comprising a plurality of particles, said particles comprising a water soluble, water swellable, or water degradable matrix material and one or more oil field chemicals, said particles having a morphology selected from i) matrix encapsulated, and ii) core-shell encapsulated. 16 . A method of delivering oil field chemicals to a water phase of a multiphase environment comprising: introducing one or more particulate compositions to a multiphase environment, the one or more particulate compositions comprising a plurality of particles, said particles comprising a water soluble, water swellable, or water degradable matrix material and one or more oil field chemicals, said particles having a morphology selected from i) matrix encapsulated, and ii) core-shell encapsulated; migrating at least a portion of the one or more particulate compositions to the water phase; and releasing the oil field chemicals from the one or more particulate compositions into the water phase. | (US20210230478) In some embodiments the present disclosure provides compositions, methods of manufacture and use of a plurality of particles that may have a distribution of sizes and that may be added or injected into, for example, pipelines, process vessels and other types of process equipment to prevent or mitigate fouling, corrosion, and/or to promote flowability of fluids. It has been unexpectedly discovered that encapsulated corrosion inhibitors can provide a demulsification benefit in addition to providing the desired corrosion inhibition. This disclosure relates to particulate compositions containing oil field chemicals and to methods of their preparation and use. | APD 2021-01-13 DESC (US20210230478) (...)polysorbates, polyoxyethylene octylphenylether, PEG-1000 cetyl ether, polyoxyethylene tridecyl ether, polypropylene glycol butyl ether, stearoyl monoisopropanolamide, and polyoxyethylene hydrogenated tallow amide. TABLE 1 Matrix MaterialGradeSupplier MaltodextrinMaltrin M100Grain Processing Corporation, IowaGelatin, porcine300 Bloom, 40 meshCustom Collagen, IllinoisD-mannitol Sigma-AldrichMethyl celluloseSG A150Dow ChemicalSodium Calgonhexametaphosp(...) DESC (US20210230478) (...)vibrating nozzle, centrifugal, electrohydrodynamic, nanoencapsulation), coating (including fluid bed and pan), polymerization (including in-situ and interfacial), solvent evaporation, phase separation, coacervation, sol-gel methods, liposom(...) KEYW POLYETHYLENE GLYCOL(8,4) PAN EXXONMOBIL RESEARCH & ENGINEERING