## Sheet1
Sector | Description | Publication numbers | Current assignees | Priority dates | Title | Abstract | Claims | Legal status (Pending, Granted, Revoked, Expired, Lapsed) | Advantages / Previous drawbacks | Independent claims | Object of invention | Keywords in context
Химическая промышленность | Патент относится к методу непрерывного производства ультравысокомолекулярного полиэтилена с использованием полимеризации на основе суспензии этилена. Описаны условия производства и особенности метода, включая использование 2-6 реакторов суспензионной полимеризации этилена, управление отклонениями температуры полимеризации, давления полимеризации и состава газовой фазы между ними, а также непрерывную полимеризацию сырья, включающего этилен и, при желании, компономер. Полученный полимер имеет стабильные свойства, а также низкое содержание металла и золы и отличные механические свойства. | TW202231667 WO2022/161400 CN114634587 | CHINA PETROCHEMICAL TECHNOLOGY CHINA PETROLEUM & CHEMICAL SINOPEC YANGZI PETROCHEMICAL | 2021-02-01 | (WO2022161400) Method for continuously producing ultra-high molecular weight polyethylene by using slurry polymerization | (WO2022/161400) The present invention relates to a method for continuously producing ultra-high molecular weight polyethylene by using ethylene slurry polymerization. An ultra-high molecular weight polyethylene having a viscosity average molecular weight of 1.5 to 8 million g/mol can be continuously produced under conditions of ethylene slurry polymerization in an atmosphere without hydrogen by using a series mode of 2-6 ethylene slurry polymerization reaction kettles, controlling the deviations of the polymerization temperature, polymerization pressure and gas phase composition between said kettles within certain ranges, and performing continuous slurry polymerization of raw materials comprising ethylene and optionally a comonomer. The polymerization method is flexible, and has a large control margin, and the polymer has stable properties. Furthermore, the obtained ultra-high molecular weight polyethylene has a low metal content, a low ash content, and excellent mechanical properties. | (WO2022/161400) 1. Process for the continuous production of ultra-high molecular weight polyethylene by slurry polymerization, characterized in that 2 to 6, preferably 3 to 4, ethylene slurry reactors in series are used as reactors in an atmosphere free of hydrogen, and in that the reactor is heated to a temperature sufficient to produce a high molecular weight polyethylene. The process comprises the steps of: Continuously slurry polymerizing a feedstock comprising ethylene and optionally a comonomer, wherein a primary catalyst and a cocatalyst are continuously introduced in a first polymerization reactor, a feedstock comprising ethylene and optionally a comonomer, and in subsequent polymerization reactors a feedstock comprising ethylene and optionally a comonomer is replenished, In order to make the gas phase composition in each polymerization reactor deviate by no more than 10 article from the gas phase composition of the first polymerization reactor, the polymerization pressure of the subsequent polymerization reactors does not deviate by more than 20 article from the pressure of the first polymerization reactor, and the polymerization temperature does not deviate by more than 8 article from the temperature of the first polymerization reactor, The slurry in each polymerization reactor leaves the reactor either by overflow or by actively controlled flow withdrawal to the next reactor or to the aftertreatment system. 2. The slurry polymerization process for the continuous production of ultra-high molecular weight polyethylene of claim 1, wherein the slurry polymerization process is conducted in a continuous process to produce ultra-high molecular weight polyethylene. As the polymerization solvent, an alkane solvent having a boiling point of from 0 to 90°C or a mixed alkane solvent having a saturated vapor pressure of from 4 to 200 kPa at 20°C, preferably an alkane solvent having a boiling point of from 25 to 82°C or a mixed alkane solvent having a saturated vapor pressure of from 30 to 160 kPa at 20°C as the polymerization solvent, The polymerization temperature in each reactor was 40-100°C; Preferably from 50 to 90°C, a polymerization pressure of from 0.2 to 4.0 MPa, preferably from 1.0 to 3.0 MPa, more preferably from 2.0 to 3.0 MPa, and a concentration of comonomer volume in each polymerization reactor of from 0 to 5, Preferably 0 to 3, the slurry concentration in each reactor is in the range of 50 to 500 grams of polymer per liter of polymerization solvent, preferably 100 to 400 grams of polymer per liter of polymerization solvent, and the residence time of each polymerization reactor is in the range of 0.1 to 6 hours, preferably 0.5 to 4.0 hours. 3. Process for the continuous production of ultra-high molecular weight polyethylene by slurry polymerization according to claim 1 or 2, characterized in that three reactors connected in series are used as reactors, and the polymerization slurry is flowed directly from the overflow port of the previous polymerization reactor into the next polymerization reactor. The polymerization slurry is passed from the last polymerization reactor, optionally via a slurry intermediate tank and then back to the post-treatment system. The ratio of residence times per polymerization reactor is from 1:0.2 to 1:0.1 to 1; or Using 4 reactors in series as reactors, the polymerization slurry is passed directly into the next polymerization reactor via the overflow port of the previous polymerization reactor, and the polymerization slurry is passed from the last polymerization reactor, optionally via a slurry intermediate tank and then back into the aftertreatment system. The ratio of residence times per polymerization pot is 1:0.2-1:0.1-1:0.1-1:0.1-1. 4. The process for the continuous production of ultra-high molecular weight polyethylene by slurry polymerization according to claim 3, characterized in that the residence time ratio is 1:0.4-0.8:0.2-0.6 using 3 reactors in series as reactors, and the residence time ratio is 1:0.4-0.8:0.2-0.6. The slurry intermediate tank into which the polymerization slurry enters from the last polymerization reactor is a jacketed heated stirred tank. Maintaining the slurry temperature substantially the same as the previous polymerization reactor; Using 4 reactors in series as reactors, the residence time ratio is 1:0.4-0.8:0.2-0.6:0.1-0.4. The slurry intermediate tank entering from the last polymerization reactor was a jacketed heated stirred tank. The slurry temperature was maintained substantially the same as the previous polymerization reactor. 5. Process for the continuous production of ultra-high molecular weight polyethylene by slurry polymerization according to any one of claims 1 to 4, characterized in that the polymerization solvent is selected from the group consisting of n-pentane, isopentane, neopentane, and neopentane. Cyclopentane, n-hexane, cyclohexane or a mixture of at least two thereof, more preferably selected from n-pentane, isopentane, and mixtures thereof. The present invention also relates to a process for the use of a combination of neopentyl, cyclopentane, a combination of n-pentane and isopentane, a combination of isopentane and neopentane, a combination of n-pentane and cyclopentane, and a combination of n-pentane and cyclopentane. A combination of n-pentane and neopentyl, a combination of isopentane and cyclopentane, a combination of neopentyl and cyclopentane, a combination of neopentyl and cyclopentane, a combination of n-hexane and n-pentane and a combination of n-pentane-cyclopentane. 6. Process for the continuous production of ultra-high molecular weight polyethylene by slurry polymerization according to any one of claims 1 to 5, characterized in that the comonomer is selected from at least one of C3 to C10 a-olefins, preferably from propylene, 1-butene, 1-pentene, 1-hexene, 1-octene. 7. Process for the continuous production of ultra-high molecular weight polyethylene by slurry polymerization according to any one of claims 1 to 6, characterized in that the polyethylene catalyst as the main catalyst is selected from one or more of metallocene catalysts, non-metallocene catalysts, Ziegler-Natta catalysts, catalysts, catalysts, catalysts, catalysts, catalysts, catalysts, catalysts, catalysts, and catalysts. Preferably, the supported catalyst is one or more of a supported metallocene catalyst, a non-metallocene catalyst, a Ziegler-Natta type catalyst, the support being selected from the group consisting of silica gel supports, layered porous supports, porous supports, and porous supports. An organic polymer support, a magnesium compound support, an oxide support. 8. Process for the continuous production of ultra-high molecular weight polyethylene by slurry polymerization according to any one of claims 1 to 7, characterized in that the polyethylene catalyst as the main catalyst is selected from one of a supported non-metallocene catalyst and a Ziegler-Natta type catalyst. The support is selected from at least one of a porous silica gel support and a magnesium compound support. 9. A process for the continuous production of ultra-high molecular weight polyethylene by slurry polymerization according to claims 1-8, characterized in that the aluminoxane of the cocatalyst is selected from one or more of methylaluminoxane, ethylaluminoxane, isobutylaluminoxane and n-butylaluminoxane. Preferably one or more selected from methylaluminoxane and isobutylaluminoxane, the alkyl aluminum of said cocatalyst is selected from the group consisting of trimethylaluminum, triethylaluminum, tripropylaluminum, triisobutylaluminum, and mixtures thereof. Tri-n-butylaluminum, tri-isopentyl aluminum, tri-n-pentyl aluminum, tri-hexylaluminum, tri-isohexyl aluminum, tri-n-butylaluminum, tri-n-butylaluminum, tri-n-pentylaluminum, tri-hexylaluminum, One or more of diethylmethylaluminum and dimethylethylaluminum, preferably one or more selected from trimethylaluminum, triethylaluminum, tripropylaluminum and triisobutylaluminum, most preferably one or more selected from triethylaluminum and triisobutylaluminum, The haloalkylaluminum of the cocatalyst is selected from the group consisting of dimethylaluminum monochlorodimethylaluminum, dichlorodiethylaluminum, dichloroethylaluminum, chlorodipropylaluminum, chlorodipropylaluminum, and mixtures thereof. Aluminum dichloride, di-n-butylaluminum dichloride, n-butylaluminum dichloride, diisobutylaluminum dichloride, isobutylaluminum dichloride, One or more of di-n-hexylaluminum chlorodiumdichloride, n-hexylaluminum chlorodiumdiisohexyl aluminum dichloride, dichloroisohexyl aluminum dichloride, preferably chlorodiethylaluminum dichloride, Aluminum dichloride, di-n-butylaluminum dichloride, n-butylaluminum dichloride, di-isobutyl aluminum dichloride, isobutyl aluminum dichloride, isobutyl aluminum dichloride, One or more of di-n-hexylaluminum dichloride, n-hexylaluminum dichloride, further preferably one or more of diethylaluminum dichloride, ethylaluminum dichloride and di-n-hexylaluminum dichloride, and most preferably one or more of dichlorodiethylaluminum dichloride. 10. Process for the continuous production of ultra-high molecular weight polyethylene by slurry polymerization according to any one of claims 1 to 9, wherein the concentration of the main catalyst in the first polymerization reactor is from 0.001 to 0.100 mmol/L of polymerization solvent, preferably from 0.005 to 0.050 mmol/L of polymerization solvent, The molar ratio of cocatalyst to main catalyst is 20 to 200:1; Preferably 30-100:1. 11. Ultrahigh molecular weight polyethylene, characterized by a viscosity average molecular weight of 150 to 8 million g/mol, preferably 300 to 7 million g/mol, and a metal element content of 0 to 40 ppm, Preferably 0-30 ppm, a tensile yield strength greater than 21 MPa, preferably greater than 23 MPa, and a tensile breaking strength greater than 33 MPa, preferably greater than 35 MPa. 12. The ultra-high molecular weight polyethylene according to claim 11, characterized in that the bulk density is from 0.30 to 0.55 g/cm3, preferably from 0.33 to 0.52 g/cm3, the comonomer mole insertion rate is from 0 to 2.0 jels, and the comonomer mole insertion rate is from 0 to 2.0 jels. Preferably 0 to 1.0 article, the ash content is less than 200 ppm, preferably less than 150 ppm. 13. The ultra-high molecular weight polyethylene according to claim 11 or 12, characterized in that the titanium content is 0 to 3 ppm, preferably 0 to 2 ppm, more preferably 0 to 1 ppm. Magnesium content of 0 to 10 ppm, preferably 0 to 5 ppm, more preferably 0 to 2 ppm, aluminum content of 0 to 30 ppm, preferably 0 to 25 ppm. More preferably from 0 to 20 ppm. 14. The ultra-high molecular weight polyethylene according to any one of claims 11 to 13, characterized in that the comonomer is selected from C3 to C10 a-olefins, preferably at least one selected from propylene, 1-butene, 1-pentene, 1-hexene, 1-octene, More preferably, at least one selected from 1-butene and 1-hexene. | (WO2022161400A1) PENDING (TW202231667A) PENDING (CN114634587A) PENDING | (WO2022/161400) And the polymer is easy to dry, solvent easy to recover and reuse, using higher boiling alkane solvents (such as n-hexane, cyclohexane or 3-methylpentane, etc.) or mixed alkanes solvents with lower saturated vapor pressure at 20°C (such as a combination of n-hexane and cyclohexane, a combination of n-hexane and 3-methylpentane, The combination of cyclohexane with 2-methylpentane, etc.) can reduce the loss of solvent recovery and can be carried out at lower polymerization pressures and higher polymerization temperatures in order to efficiently heat removal of the polymerization. In accordance with the present invention, it is necessary to maintain the polymerization pressure of each reactor by independently adding (replenishing) the feed of ethylene and optional comonomer in each reactor, with a range of variation in gas phase composition. It is advantageous to reduce the drying time of the polyethylene powder and to save the post-treatment costs of the polyethylene powder. High viscosity average molecular weight polyethylene can be obtained, but the production process is cumbersome and there are differences between the different batches. It is difficult to produce ultra high molecular weight polyethylene with high viscosity average molecular weight. The main catalyst in a small amount of feed will short-circuited leaving the reactor while remaining in the reactor for a long time, thus making it difficult to obtain ultra high molecular weight polyethylene of higher viscosity average molecular weight and a wider molecular weight distribution than the batch process. | (WO2022/161400) 1. Process for the continuous production of ultra-high molecular weight polyethylene by slurry polymerization, characterized in that 2 to 6, preferably 3 to 4, ethylene slurry reactors in series are used as reactors in an atmosphere free of hydrogen, and in that the reactor is heated to a temperature sufficient to produce a high molecular weight polyethylene. The process comprises the steps of: Continuously slurry polymerizing a feedstock comprising ethylene and optionally a comonomer, wherein a primary catalyst and a cocatalyst are continuously introduced in a first polymerization reactor, a feedstock comprising ethylene and optionally a comonomer, and in subsequent polymerization reactors a feedstock comprising ethylene and optionally a comonomer is replenished, In order to make the gas phase composition in each polymerization reactor deviate by no more than 10 article from the gas phase composition of the first polymerization reactor, the polymerization pressure of the subsequent polymerization reactors does not deviate by more than 20 article from the pressure of the first polymerization reactor, and the polymerization temperature does not deviate by more than 8 article from the temperature of the first polymerization reactor, The slurry in each polymerization reactor leaves the reactor either by overflow or by actively controlled flow withdrawal to the next reactor or to the aftertreatment system. 11. Ultrahigh molecular weight polyethylene, characterized by a viscosity average molecular weight of 150 to 8 million g/mol, preferably 300 to 7 million g/mol, and a metal element content of 0 to 40 ppm, Preferably 0-30 ppm, a tensile yield strength greater than 21 MPa, preferably greater than 23 MPa, and a tensile breaking strength greater than 33 MPa, preferably greater than 35 MPa. | (WO2022/161400) In particular, the present invention provides a process for the continuous production of ultra-high viscosity average molecular weight polyethylene (ethylene homopolymer, copolymer of ethylene and comonomer) by slurry polymerization, wherein from 2 to 6 (preferably 3 to 4) are used. The present invention relates to a method for continuously producing ultra-high molecular weight polyethylene by using ethylene slurry polymerization. The present invention relates to a process for the continuous production of ultra-high molecular weight polyethylene by slurry polymerization, and more particularly to a process for continuously producing ultra-high molecular weight polyethylene by connecting a plurality of polymerization reactors in series under ethylene slurry polymerization conditions, wherein A feedstock comprising ethylene and optionally a comonomer is continuously polymerized in 2-6 series polymerization reactors, using alkanes or mixed alkanes as the polymerization solvent, in the presence of a polyethylene catalytic system, to obtain ultra-high molecular weight polyethylene. | AB (WO2022/161400) The present invention relates to a method for continuously producing ultra-high molecular weight polyethylene by using ethylene slurry polymerization. An ultra-high molecular weight polyethylene having a viscosity average molecular weight of 1.5 to 8 million g/mol can be continuously produced under conditions of ethylene slurry polymerization in an atmosphere without hydrogen by using a series mode of 2-6 ethylene slurry polymerization reaction kettles, controlling the deviations of the polymerization temperature, polymerization pressure and gas phase composition between said kettles within certain ranges, and performing continuous slurry polymerization of raw materials comprising ethylene and optionally a comonomer. The polymerization method is flexible, and has a large control margin, and the polymer has stable properties. Furthermore, the obtained ultra-high molecular weight polyethylene has a low metal content, a low ash content, and excellent mechanical properties. APD 2022-01-26 2022-01-26 2022-01-26 CLMS (WO2022/161400) 1. Process for the continuous production of ultra-high molecular weight polyethylene by slurry polymerization, characterized in that 2 to 6, preferably 3 to 4, ethylene slurry reactors in series are used as reactors in an atmosphere free of hydrogen, and in that the reactor is heated to a temperature sufficient to produce a high molecular weight polyethylene. The process comprises the steps of: Continuously slurry polymerizing a feedstock comprising ethylene and optionally a comonomer, wherein a primary catalyst and a cocatalyst are continuously introduced in a first polymerization reactor, a feedstock comprising ethylene and optionally a comonomer, and in subsequent polymerization reactors a feedstock comprising ethylene and optionally a comonomer is replenished, In order to make the gas phase composition in each polymerization reactor deviate by no more than 10 article from the gas phase composition of the first polymerization reactor, the polymerization pressure of the subsequent polymerization reactors does not deviate by more than 20 article from the pressure of the first polymerization reactor, and the polymerization temperature does not deviate by more than 8 article from the temperature of the first polymerization reactor, The slurry in each polymerization reactor leaves the reactor either by overflow or by actively controlled flow withdrawal to the next reactor or to the aftertreatment system. 2. The slurry polymerization process for the continuous production of ultra-high molecular weight polyethylene of claim 1, wherein the slurry polymerization process is conducted in a continuous process to produce ultra-high molecular weight polyethylene. As the polymerization solvent, an alkane solvent having a boiling point of from 0 to 90°C or a mixed alkane solvent having a saturated vapor pressure of from 4 to 200 kPa at 20°C, preferably an alkane solvent having a boiling point of from 25 to 82°C or a mixed alkane solvent having a saturated vapor pressure of from 30 to 160 kPa at 20°C as the polymerization solvent, The polymerization temperature in each reactor was 40-100°C; Preferably from 50 to 90°C, a polymerization pressure of from 0.2 to 4.0 MPa, preferably from 1.0 to 3.0 MPa, more preferably from 2.0 to 3.0 MPa, and a concentration of comonomer volume in each polymerization reactor of from 0 to 5, Preferably 0 to 3, the slurry concentration in each reactor is in the range of 50 to 500 grams of polymer per liter of polymerization solvent, preferably 100 to 400 grams of polymer per liter of polymerization solvent, and the residence time of each polymerization reactor is in the range of 0.1 to 6 hours, preferably 0.5 to 4.0 hours. 3. Process for the continuous production of ultra-high molecular weight polyethylene by slurry polymerization according to claim 1 or 2, characterized in that three reactors connected in series are used as reactors, and the polymerization slurry is flowed directly from the overflow port of the previous polymerization reactor into the next polymerization reactor. The polymerization slurry is passed from the last polymerization reactor, optionally via a slurry intermediate tank and then back to the post-treatment system. The ratio of residence times per polymerization reactor is from 1:0.2 to 1:0.1 to 1; or Using 4 reactors in series as reactors, the polymerization slurry is passed directly into the next polymerization reactor via the overflow port of the previous polymerization reactor, and the polymerization slurry is passed from the last polymerization reactor, optionally via a slurry intermediate tank and then back into the aftertreatment system. The ratio of residence times per polymerization pot is 1:0.2-1:0.1-1:0.1-1:0.1-1. 4. The process for the continuous production of ultra-high molecular weight polyethylene by slurry polymerization according to claim 3, characterized in that the residence time ratio is 1:0.4-0.8:0.2-0.6 using 3 reactors in series as reactors, and the residence time ratio is 1:0.4-0.8:0.2-0.6. The slurry intermediate tank into which the polymerization slurry enters from the last polymerization reactor is a jacketed heated stirred tank. Maintaining the slurry temperature substantially the same as the previous polymerization reactor; Using 4 reactors in series as reactors, the residence time ratio is 1:0.4-0.8:0.2-0.6:0.1-0.4. The slurry intermediate tank entering from the last polymerization reactor was a jacketed heated stirred tank. The slurry temperature was maintained substantially the same as the previous polymerization reactor. 5. Process for the continuous production of ultra-high molecular weight polyethylene by slurry polymerization according to any one of claims 1 to 4, characterized in that the polymerization solvent is selected from the group consisting of n-pentane, isopentane, neopentane, and neopentane. Cyclopentane, n-hexane, cyclohexane or a mixture of at least two thereof, more preferably selected from n-pentane, isopentane, and mixtures thereof. The present invention also relates to a process for the use of a combination of neopentyl, cyclopentane, a combination of n-pentane and isopentane, a combination of isopentane and neopentane, a combination of n-pentane and cyclopentane, and a combination of n-pentane and cyclopentane. A combination of n-pentane and neopentyl, a combination of isopentane and cyclopentane, a combination of neopentyl and cyclopentane, a combination of neopentyl and cyclopentane, a combination of n-hexane and n-pentane and a combination of n-pentane-cyclopentane. 6. Process for the continuous production of ultra-high molecular weight polyethylene by slurry polymerization according to any one of claims 1 to 5, characterized in that the comonomer is selected from at least one of C3 to C10 a-olefins, preferably from propylene, 1-butene, 1-pentene, 1-hexene, 1-octene. 7. Process for the continuous production of ultra-high molecular weight polyethylene by slurry polymerization according to any one of claims 1 to 6, characterized in that the polyethylene catalyst as the main catalyst is selected from one or more of metallocene catalysts, non-metallocene catalysts, Ziegler-Natta catalysts, catalysts, catalysts, catalysts, catalysts, catalysts, catalysts, catalysts, catalysts, and catalysts. Preferably, the supported catalyst is one or more of a supported metallocene catalyst, a non-metallocene catalyst, a Ziegler-Natta type catalyst, the support being selected from the group consisting of silica gel supports, layered porous supports, porous supports, and porous supports. An organic polymer support, a magnesium compound support, an oxide support. 8. Process for the continuous production of ultra-high molecular weight polyethylene by slurry polymerization according to any one of claims 1 to 7, characterized in that the polyethylene catalyst as the main catalyst is selected from one of a supported non-metallocene catalyst and a Ziegler-Natta type catalyst. The support is selected from at least one of a porous silica gel support and a magnesium compound support. 9. A process for the continuous production of ultra-high molecular weight polyethylene by slurry polymerization according to claims 1-8, characterized in that the aluminoxane of the cocatalyst is selected from one or more of methylaluminoxane, ethylaluminoxane, isobutylaluminoxane and n-butylaluminoxane. Preferably one or more selected from methylaluminoxane and isobutylaluminoxane, the alkyl aluminum of said cocatalyst is selected from the group consisting of trimethylaluminum, triethylaluminum, tripropylaluminum, triisobutylaluminum, and mixtures thereof. Tri-n-butylaluminum, tri-isopentyl aluminum, tri-n-pentyl aluminum, tri-hexylaluminum, tri-isohexyl aluminum, tri-n-butylaluminum, tri-n-butylaluminum, tri-n-pentylaluminum, tri-hexylaluminum, One or more of diethylmethylaluminum and dimethylethylaluminum, preferably one or more selected from trimethylaluminum, triethylaluminum, tripropylaluminum and triisobutylaluminum, most preferably one or more selected from triethylaluminum and triisobutylaluminum, The haloalkylaluminum of the cocatalyst is selected from the group consisting of dimethylaluminum monochlorodimethylaluminum, dichlorodiethylaluminum, dichloroethylaluminum, chlorodipropylaluminum, chlorodipropylaluminum, and mixtures thereof. Aluminum dichloride, di-n-butylaluminum dichloride, n-butylaluminum dichloride, diisobutylaluminum dichloride, isobutylaluminum dichloride, One or more of di-n-hexylaluminum chlorodiumdichloride, n-hexylaluminum chlorodiumdiisohexyl aluminum dichloride, dichloroisohexyl aluminum dichloride, preferably chlorodiethylaluminum dichloride, Aluminum dichloride, di-n-butylaluminum dichloride, n-butylaluminum dichloride, di-isobutyl aluminum dichloride, isobutyl aluminum dichloride, isobutyl aluminum dichloride, One or more of di-n-hexylaluminum dichloride, n-hexylaluminum dichloride, further preferably one or more of diethylaluminum dichloride, ethylaluminum dichloride and di-n-hexylaluminum dichloride, and most preferably one or more of dichlorodiethylaluminum dichloride. 10. Process for the continuous production of ultra-high molecular weight polyethylene by slurry polymerization according to any one of claims 1 to 9, wherein the concentration of the main catalyst in the first polymerization reactor is from 0.001 to 0.100 mmol/L of polymerization solvent, preferably from 0.005 to 0.050 mmol/L of polymerization solvent, The molar ratio of cocatalyst to main catalyst is 20 to 200:1; Preferably 30-100:1. 11. Ultrahigh molecular weight polyethylene, characterized by a viscosity average molecular weight of 150 to 8 million g/mol, preferably 300 to 7 million g/mol, and a metal element content of 0 to 40 ppm, Preferably 0-30 ppm, a tensile yield strength greater than 21 MPa, preferably greater than 23 MPa, and a tensile breaking strength greater than 33 MPa, preferably greater than 35 MPa. 12. The ultra-high molecular weight polyethylene according to claim 11, characterized in that the bulk density is from 0.30 to 0.55 g/cm3, preferably from 0.33 to 0.52 g/cm3, the comonomer mole insertion rate is from 0 to 2.0 jels, and the comonomer mole insertion rate is from 0 to 2.0 jels. Preferably 0 to 1.0 article, the ash content is less than 200 ppm, preferably less than 150 ppm. 13. The ultra-high molecular weight polyethylene according to claim 11 or 12, characterized in that the titanium content is 0 to 3 ppm, preferably 0 to 2 ppm, more preferably 0 to 1 ppm. Magnesium content of 0 to 10 ppm, preferably 0 to 5 ppm, more preferably 0 to 2 ppm, aluminum content of 0 to 30 ppm, preferably 0 to 25 ppm. More preferably from 0 to 20 ppm. 14. The ultra-high molecular weight polyethylene according to any one of claims 11 to 13, characterized in that the comonomer is selected from C3 to C10 a-olefins, preferably at least one selected from propylene, 1-butene, 1-pentene, 1-hexene, 1-octene, More preferably, at least one selected from 1-butene and 1-hexene. DESC (WO2022161400) The present invention relates to a process for the continuous production of ultra-high molecular weight polyethylene by slurry polymerization, and more particularly to a process for continuously producing ultra-high molecular weight polyethylene by connecting a plurality of polymerization reactors in series under ethylene slurry polymerization conditions, wherein A feedstock comprising ethylene and optionally a comonomer is continuously polymerized in 2-6 series polymerization reactors, using alkanes or mixed alkanes as the polymerization solvent, in the presence of a polyethylene catalytic system, to obtain ultra-high molecular weight polyethylene. Ultrahigh molecular weight polyethylene (UHMWPE) generally refers to a linear structured polyethylene having a relative molecular mass above 1.5 million g/mole, having excellent wear resistance properties, extremely high impact strength, ex(...)excellent chemical resistance and low temperature resistance properties that are not available for ordinary polyethylene. The advantages of excellent adhesion resistance, hygiene and non-contamination, recyclable recycling, etc. have been w(...) The production of ultra-high molecular weight polyethylene is primarily an ethylene slurry polymerization process and an ethylene gas phase polymerization process. Among these, the ethylene slurry polymerization process is one of the main processes for producing polyethylene. When the ethylene slurry batch process produces ultra-high molecular weight polyethylene, the catalyst, cocatalyst and polymerization solvent is added in one portion to the reactor, the ethylene is continuously added until the polymerization is stopped, and the batch process is capable of fully exercising the polymerization activity of the catalyst. High viscosity average molecular weight polyethylene can be obtained, but the production process is cumbersome and there are dif(...) (...)Patent Application 201510078777.4 discloses a batch process for the preparation of an ultra-high molecular weight polyethylene catalyst and an ethylene slurry of ultra-high molecular weight polyethylene. The ethylene feed valve was opened when the temperature of the single stirred tank slurry reactor was raised to 50°C(...) For 2 hours of polymerization, batch polymerization yielded ultra high molecular weight polyethylene. When the ethylene slurry process produces ultra-high molecular weight polyethylene, the catalyst, cocatalyst, polymerization solvent, and ethylene are continuously fed into the polymerization reactor, except that the production apparatus is at a particular time, such as on or off, and the production apparatus is continuously fed into the polymerization reactor. During continuous normal production, both the feed and the slurry effluent are continuous. (...)of the flow in and out mode, the slurry in the discharge reflects the composition of the catalyst in the polymerization reactor and the dispersed slurry of the polymer from the polymerization at different residence times. This distribution is closely related to the configuration of the reactor, the mixing mode, the fee(...) (...)while remaining in the reactor for a long time, thus making it difficult to obtain ultra high molecular weight polyethylene of higher viscosity average molecular weight and a wider molecular weight distribution than the batch process. (...)201610892836.6. 201610892837.0, et al. disclose the preparation of interpolymerized ultra high molecular weight polyethylene having at least two segments, homopolymerized, then copolymerized, or copolymerized prior to homopolymerized. Chinese patent CN 1781956A discloses a continuous production process of polyethylene in which a raw material monomer is polymerized in three reactors arranged in series to produce a polyethylene resin, characterized in that at least one of the reactors, the process is characterized in that the reactor is a reactor, and(...) (...)and a reactor of other reactors supplied with the starting monomer, is subjected to a multi-stage continuous polymerization while mixing with the other reactors supplied with the starting monomer. Finally, a polyethylene having an ultimate viscosity in the range of 1.1 to 6.0 of the resin composition and a density in t(...) (...)bimodal molecular weight distribution and is particularly suitable for the manufacture of a high molecular weight polyethylene film or hollow molding material having excellent environmental stress crack resistance, impact strength and excellent rigidity. As can be seen from the disclosure, the polyethylene resin referred to is not an ultra high molecular weight polyethylene. Similarly, Chinese patent CN 1781953A discloses a continuous manufacturing process of polyethylene by polymerizing and mixing raw material monomers in four reactors arranged in series to produce a polyethylene resin. Chinese Patent CN 1405224A discloses a method of producing a three-stage polymerized polyethylene resin composition by producing three polymers having non-ultra-high molecular weight components, thereby limiting the extreme viscosities of t(...) CN 10332842A discloses a high density polyethylene resin composition for microporous membranes and a process for preparing the same by continuous series polymerization of two polymerization tanks, the first tank being hydrocopolymerized and the second tank only being copolymerized. Further, a homogeneous mixture of the ultra-high molecular weight polyethylene component and the low molecular weight polyethylene component is formed directly. The current production of ultra-high molecular weight polyethylene is mainly based on the use of an ethylene slurry batch polymerization process, which is inefficient and does not readily control the quality of the different batches, and th(...)the problems of slurry back-mixing and limited molecular weight growth in ethylene slurry single-pot continuous polymerization processes. It is difficult to produce ultra high molecular weight polyethylene with high viscosity average molecular weight. Based on the prior art, the inventors have found that 2-6 ethylene slurry polymerization reactors are used in series under ethylene slurry polymerization conditions under an atmosphere free of hydrogen. And controlling the variation of polymerization temperature, polymerization pressure, gas phase composition between the tanks to a range, and continuous slurry polymerization of a feedstock comprising ethylene and optionally a comonomer can be carried out to continuously produce ultra-high molecular weight polyethylene having a viscosity average molecular weight of 150 to 8 million g/mol. Also, in the continuous polymerization mode of the tandem ethylene slurry of the present invention, it is possible to achieve a full exercise of the polymerization activity of the primary catalyst, thereby resulting in an ultra high viscosity average molecular weight polyethylene having a low metallic element content and a low ash content. That is, the process for continuously producing ultra-high viscosity average molecular weight polyethylene by the slurry polymerization of the present invention can achieve high viscosity average molecular weight, low metal element content without harsh ethylene slurry polymerization reactor configuration and polymerization reaction conditions. The continuous production of ultra high viscosity average molecular weight polyethylene of low ash content and high tensile strength is well suited for commercial scale production and can be used for subsequent production of high strength ultra high molecular weight polyethylene fibers, high end materials such as artificial medical joints. (...)invention provides a process for the continuous production of ultra-high viscosity average molecular weight polyethylene (ethylene homopolymer, copolymer of ethylene and comonomer) by slurry polymerization, wherein from 2 to 6 (preferably 3 to 4) are used. Most preferably 3) ethylene slurry polymerization reactors in series are used as reactors under an atmosphere free of hydrogen, and the deviation of polymerization temperature, polymerization pressure, gas phase composition between the tanks is controlled to a range, and the polymerization temperature, polymerization pressure, gas phase composition is controlled to a range. The process comprises the steps of: Continuously slurry polymerizing a feedstock compr(...)and optionally a comonomer, wherein a primary catalyst and a cocatalyst are continuously introduced in a first polymerization reactor, a feedstock comprising ethylene and optionally a comonomer, and in subsequent polymerization reactors a feedstock comprising ethylene and optionally a comonomer is replenished, So that the gas phase composition in each polymerization reactor does not deviate by more than 10% from the first polymerization reactor, the polymerization pressure of the subsequent polymerization reactors does not deviate by more than 20% from the polymerization pressure of the first polymerization reactor, and the polymerization temperature does not deviate by more than 8% from the polymerization temperature of the first polymerization reactor The slurry in each polymerization reactor leaves the reactor either by overflow or by actively controlled flow withd(...) High viscosity average molecular weight polyethylene of low ash content and high mechanical properties. The present invention also provides an ultra-high molecular weight polyethylene (ethylene homopolymer, copolymer of ethylene and comonomer) having a viscosity average molecular weight of from 150 to 8 million g/mol, preferably from 300 to 7(...) In the process for the continuous production of ultra-high molecular weight polyethylene of the present invention, the production process requires a low amount of cocatalyst, stable polymerization process, flexible production mode, and product flexibility. Furthermore, the problem of backmixing caused by the continuous polymerization process in the prior art. In the present invention, the ultra-high molecular weight polyethylene is continuously produced by slurry polymerization, whereby the polymerization activity of the main catalyst can be fully realized, and ultra-high viscosity average molecular weight polyethylene with low metal content and low ash content can be obtained. In the process for continuous production of ultra-high molecular weight polyethylene of the present invention, ethylene slurry polymerization activity is high, and thus the ultra-high molecular weight polyethylene (ethylene homopolymer and ethylene copolymer) produced is high in viscosity average molecular weight, low (...) The present invention employs ultra-high molecular weight polyethylene produced in a multi-stage (2-6 reactors) continuous process while allowing polymerization temperatures of the respective reactors after the first tank, The deviation of polymerization pressure and polymerization gas phase composition from the first tank is within a range (preferably substantially the same between the tanks) whereby the ultra-high molecular weight polyethylene obtained by the process of the present invention is a single narrow peak distribution compared to the broad or multi-peak distribution ultra-high molecular weight polyethylene of the prior art. Mechanical properties are excellent. The inventors of the present invention have studied in depth, and as a result, found that in the polymerization process of the present invention, the polymerization process of the present invention is carried out in a manner that By using as polymerization solvent an alkane solvent having a boiling point of 0 to 90°C or a mixed alkane solvent having a saturated vapor pressure of 4 to 200 kPa at 20(...)alkane solvent having a saturated vapor pressure of 30 to 160 kPa at 20°C is preferred Compared to previous polymerization solvents, The specific polymerization solvents of the present invention differ significantly in boiling points from e(...)and optionally co-olefins as reactants, so that the post-treatment of the resulting ultrahigh molecular weight polyethylene can be conveniently carried out efficiently and efficiently, and that the resulting ultrahigh molecular weight polyethylene powder has a low residual solvent content. It is advantageous to reduce the drying time of the polyethylene powder and to save the post-treatment costs of the polyethylene powder. In addition, in the polymerization process of the present invention, ultra-high molecular weight polyethylene is produced by a multi-stage (2-6 reactors) continuous process with variation in polymerization pressure and temperature of each pot within a range (preferably substantially the same between the tanks), and ultra-high molecular weight polyethylene can be obtained at high polymerization temperatures. To maximize the polymerization activity of the primary catalyst. Also, the prior art uses a single-pot (1 stage) polymerization reactor or 1-2 loop reactor or more 3 loop cascade, only for homopolymerization, as opposed to the polymerization process of the present invention can be applied to slurry polymerization of homopolymerization or copolymerization, and the polymerization process of the present invention can be applied to slurry polymerization of homopolymerization or copolymerization, And higher copolyolefin insertion rates can be achie(...) By the polymerization process of the present invention, after the production of the ultra-high molecular weight polyethylene powder product, it is not necessary to undergo complex post-purification processing (e.g. , high purity solvent was(...)evaporation, evaporation to dryness, etc.) is removed It is possible to obtain an ultra-high molecular weight polyethylene of high purity, low metal content, low ash content, and excellent mechanical properties. In the present invention, it is possible to effectively solve the problem of backmixing in the production of polyethylene in a continuous process of the prior art by using a multistage (2-6 reactors) with a variation in polymerization pressure and temperature of the respective tanks with a range (preferably substantially the same between the tanks) of polymerization pressure and temperature, thereby effectively solving the problem of backmixing in the production of polyethylene in the continuous polymerization process of the prior art. And allowing complete release of catalyst activity, such that the degree of polymerization of ethylene or ethylene and other comonomers is further increased. (...)substantially the same reaction conditions between the reactors further ensure stable chain elongation of the polyethylene, whereby the ultra-high molecular weight ethylene homopolymers and ethylene copolymers obtained are high viscosity av(...) The ultra-high molecular weight polyethylene produced by the multi-stage (2-6 reactors) continuous process of the present invention has excellent mechanical properties. Without wishing to be bound by any theory, the inventors of the present invention believe that in the polymerization mode of the present invention, a primary catalyst and a cocatalyst, a feedstock comprising ethylene and optionally a comonomer, are continuously fed into a first polymerization reactor. And the feed of ethylene and optional comonomer is continued to be fed into subsequent s(...) The primary catalyst polymerization activity is fully realized and the polymerization temperature of each reactor is ensured. The deviation of polymerization pressure from the first reactor is within a range (preferably substantially the same between the tanks) whereby the ultra-high molecular weight polyethylene obtained by the process of the present invention is a single narrow peak distribution(...)single narrow peak distribution, with superior mechanical properties compared to the ultra-high molecular weight polyethylene of the prior art. The polyethylenes of the present invention include homopolymers obtained by homopolymerization of ethylene, copolymers obtained by copolymerization of ethylene and comonomers. The polyethylene in the present invention is also sometimes referred to as ethylene polymers. The slurry polymerization process for the continuous production of ultra-high viscosity average molecular weight polyethylene according to the present invention, as a polyethylene main catalyst, not specifically limited herein, is applicable to a catalyst used in the catalytic polymerization of ethylene, or a complex having the activity of catalyzing the homopolymerization of ethylene monomers or (...) (...)catalysts, preferably supported or supported supported single site metal catalysts having catalytic ethylene polymerization activity, supported multi-site metal catalysts, Ziegler-Natta type catalysts, supported Ziegler-Natta type catalysts(...) In particular, as the main catalyst for polyethylene, it may be selected from supported non-metallocene catalysts, as described in the patent of invention CN200310106156. X, CN200310106157.4. CN200410066068.6, CN200510119401. X, CN200610107(...) As the main catalyst for polyethylene, there may be selected from supported metallocene catalysts, such as the invention patents CN201110247347.2, CN201110080343. X, CN201010518904.5, and the like. As the polyethylene main catalyst, Ziegler-Natta type catalysts supported on a support may be selected as disclosed in the patent applications CN 20101052112.5, CN 201010240355. X, CN 20101010502803.9; CN 201010511310.1, CN 200710121105.2, (...) In the polyethylene main catalyst, an active metal, which may be one commonly used in the art, may be selected, for example, from Group IVB, such as titanium, or a combination thereof. It should be noted that in the present invention, t(...)
Химическая технология | Данный патент описывает метод производства высокочистого полипропилена с низким содержанием осадка. Метод включает в себя использование главного катализатора, внешнего электронного донора и активатора, преполимеризацию, полимеризацию в двух реакторах, флэш-испарение, дегазацию, парообразование и сушку. Высокочистый полипропилен, полученный этим методом, обладает хорошей механической прочностью, прекрасными диэлектрическими характеристиками, идеальной обрабатываемостью для производства пленок и применяется в качестве материала для конденсаторных пленок и перегородок литий-ионных батарей. | CN115160463 | ELECTRIC POWER RESEARCH INSTITUTE OF CHINA SINOPEC ZHONGYUAN PETROCHEMICAL | 2022-06-24 | (CN115160463) Production method of high-purity low-precipitate polypropylene | (CN115160463) The invention discloses a high-purity low-precipitate polypropylene production method, which comprises: mixing a propylene monomer, a main catalyst, an external electron donor and an activator, feeding into a pre-polymerization reactor, and sequentially feeding into a first loop reactor and a second loop reactor to carry out a polymerization reaction, carrying out flash evaporation on the product to remove liquid-phase propylene, adding an antistatic agent during flash evaporation, and then degassing, steaming and drying to obtain homo-polypropylene powder; and adding a compound auxiliary agent, mixing, and melting and pelletizing by an extruder to obtain the homo-polypropylene resin. The high-purity polypropylene material (the ash content is less than 30mg/kg and ultra-pure polypropylene) which is directly generated by adopting a Ziegler-Natta catalyst one-step method and has high isotactic index, wide molecular weight distribution and relatively low micromolecule content part has the advantages of high voltage resistance at high temperature, excellent dielectric breakdown characteristic, good film-forming processability, few fuming and precipitated oligomers, high mechanical strength, high mechanical strength and the like. The film is mainly applied to capacitor films and lithium battery diaphragms. | (CN115160463) 1. A process for producing high purity, low precipitate polypropylene, comprising the steps of: step 1: mixing a propylene monomer with a main catalyst, an external electron donor and an activating agent, and then feeding the mixture into a prepolymerization reactor to generate a polypropylene prepolymer; step 2: feeding the polypropylene prepolymer obtained in the step (1), propylene and hydrogen into a first loop reactor for polymerization reaction; and step 3: allowing the polymer reaction product obtained in the step (2), propylene and hydrogen to enter a second loop reactor for continuous polymerization; and 4, step 4: removing liquid-phase propylene from the polymerization reaction product obtained in the step 3 by flash evaporation, adding an antistatic agent in the flash evaporation process, and then entering a degassing, steaming and drying system to obtain homopolymerized polypropylene powder; and 5: and (4) adding a compound auxiliary agent into the homopolymerized polypropylene powder obtained in the step (4), uniformly mixing, and then melting, mixing, conveying and granulating by using an extruder to obtain the homopolymerized polypropylene resin. 2. The method for producing high-purity low-precipitate polypropylene as claimed in claim 1, wherein the main catalyst in step 1 is a paste obtained by uniformly dispersing the HA-R catalyst into a mixture of industrial white oil and vaseline, the external electron donor is cyclohexylmethyldimethoxysilane, and the activator is triethylaluminum. 3. The method of claim 1, wherein the propylene is produced in an MTO unit. 4. The method for producing high-purity low-precipitate polypropylene according to claim 1, wherein the propylene monomer is added in step 1 at a rate of 1400 Kg-1900 Kg/h, the HA-R concentration in the main catalyst is 30-140 g/L, and the main catalyst is added at a rate of 1.0-1.5 Kg/h; the concentration of the external electron donor is 25-40%, and the flow rate of the external electron donor is 0.30-0.80 Kg/h; the concentration of the activating agent is 100 percent, and the flow rate of the activating agent is 0.20 to 2.0Kg/h. 5. The method for producing high-purity low-precipitate polypropylene according to claim 1, wherein the reaction temperature in the first loop reactor in the step 2 is 70 ℃, the reaction pressure is 3.4Mpa, and the density of the first loop reactor is 540 to 550Kg/m 3 The hydrogen concentration is 600-1100 pppm, the hydrogen flow is 0.6-1.1 Kg/h, and the propylene flow is 14t/h. 6. The method for producing high-purity low-precipitate polypropylene according to claim 1, wherein the second loop reactor in the step 3 has a reaction temperature of 70 ℃, a reaction pressure of 3.4MPa and a density of 540 to 550Kg/m 3 The hydrogen concentration is 200-300 ppm or 900-1100 ppm, the hydrogen flow is 0.2-0.7 Kg/h, and the propylene flow is 8.0t/h. 7. The method for producing high-purity low-precipitate polypropylene according to claim 1, wherein the antistatic agent in step 4 is Atmer-163, and the flow rate of the antistatic agent is 0.6 to 0.7Kg/h. 8. The method for producing high-purity low-precipitate polypropylene according to claim 1, wherein said compounding aid comprises a radical scavenger, a peroxide decomposer and an acid absorbent, or said compounding aid comprises a radical scavenger and an acid absorbent; the concentration of the compound auxiliary agent is 2000-4000 ppm. 9. A process for producing high purity and low precipitate polypropylene according to claim 1, wherein the total polymerization load is 13t/h, and the ratio of the polymerization load in the first loop of the step (2) to the polymerization load in the second loop of the step (3) is (62-70) to (30-38). 10. Use of the homo-polypropylene resin prepared by the high purity low precipitate polypropylene production process according to any one of claims 1 to 9 for the preparation of a high temperature resistant capacitor film or a lithium battery separator material. | (CN115160463A) PENDING | (CN115160463) The main catalyst needs white oil and vaseline for preparation, and the solid main catalyst HA-R is uniformly dispersed into a mixture of industrial white oil and vaseline (the ratio of white oil to vaseline is 2:1) to form a paste catalyst. The polypropylene resin is one of the most rapidly developed varieties in the commercialized plastics in recent years, is a polymer material with wide application, is well known for light weight, cleanness, high rigidity and high transparency in polyolefin, is widely applied to the fields of plastic products such as electricians, household appliances, electronics, automobiles and the like, and shows good application prospect. Wherein the high molecular weight fraction provides good mechanical properties to the product and the low molecular weight fraction provides good processability. The steam thermal cracking raw material is complex, which causes complex impurity toxicants, the raw material of the MTO process is single material methanol, especially, refined methanol (more than 99.5 percent, mass fraction) is used, and the impurity toxicants are few and simple. | (CN115160463) 1. A process for producing high purity, low precipitate polypropylene, comprising the steps of: step 1: mixing a propylene monomer with a main catalyst, an external electron donor and an activating agent, and then feeding the mixture into a prepolymerization reactor to generate a polypropylene prepolymer; step 2: feeding the polypropylene prepolymer obtained in the step (1), propylene and hydrogen into a first loop reactor for polymerization reaction; and step 3: allowing the polymer reaction product obtained in the step (2), propylene and hydrogen to enter a second loop reactor for continuous polymerization; and 4, step 4: removing liquid-phase propylene from the polymerization reaction product obtained in the step 3 by flash evaporation, adding an antistatic agent in the flash evaporation process, and then entering a degassing, steaming and drying system to obtain homopolymerized polypropylene powder; and 5: and (4) adding a compound auxiliary agent into the homopolymerized polypropylene powder obtained in the step (4), uniformly mixing, and then melting, mixing, conveying and granulating by using an extruder to obtain the homopolymerized polypropylene resin. | (CN115160463) The invention also provides application of the polypropylene produced by the method in preparation of high-temperature-resistant capacitor films or lithium battery diaphragm materials. The invention discloses a method for producing polypropylene with high purity and low precipitate, which comprises the following steps: mixing a propylene monomer with a main catalyst, an external electron donor and an activating agent, then feeding the mixture into a prepolymerization reactor, and then sequentially feeding the mixture into a first loop reactor and a second loop reactor to carry out polymerization reaction; removing liquid phase propylene from the product by flash evaporation, adding an antistatic agent during flash evaporation, degassing, steaming and drying to obtain homo-polypropylene powder; and adding the compound auxiliary agent, mixing, and melting and granulating by an extruder to obtain the homo-polypropylene resin. | AB (CN115160463) The invention discloses a high-purity low-precipitate polypropylene production method, which comprises: mixing a propylene monomer, a main catalyst, an external electron donor and an activator, feeding into a pre-polymerization reactor, and sequentially feeding into a first loop reactor and a second loop reactor to carry out a polymerization reaction, carrying out flash evaporation on the product to remove liquid-phase propylene, adding an antistatic agent during flash evaporation, and then degassing, steaming and drying to obtain homo-polypropylene powder; and adding a compound auxiliary agent, mixing, and melting and pelletizing by an extruder to obtain the homo-polypropylene resin. The high-purity polypropylene material (the ash content is less than 30mg/kg and ultra-pure polypropylene) which is directly generated by adopting a Ziegler-Natta catalyst one-step method and has high isotactic index, wide molecular weight distribution and relatively low micromolecule content part has the advantages of high voltage resistance at high temperature, excellent dielectric breakdown characteristic, good film-forming processability, few fuming and precipitated oligomers, high mechanical strength, high mechanical strength and the like. The film is mainly applied to capacitor films and lithium battery diaphragms. APD 2022-06-24 CLMS (CN115160463) 1. A process for producing high purity, low precipitate polypropylene, comprising the steps of: step 1: mixing a propylene monomer with a main catalyst, an external electron donor and an activating agent, and then feeding the mixture into a prepolymerization reactor to generate a polypropylene prepolymer; step 2: feeding the polypropylene prepolymer obtained in the step (1), propylene and hydrogen into a first loop reactor for polymerization reaction; and step 3: allowing the polymer reaction product obtained in the step (2), propylene and hydrogen to enter a second loop reactor for continuous polymerization; and 4, step 4: removing liquid-phase propylene from the polymerization reaction product obtained in the step 3 by flash evaporation, adding an antistatic agent in the flash evaporation process, and then entering a degassing, steaming and drying system to obtain homopolymerized polypropylene powder; and 5: and (4) adding a compound auxiliary agent into the homopolymerized polypropylene powder obtained in the step (4), uniformly mixing, and then melting, mixing, conveying and granulating by using an extruder to obtain the homopolymerized polypropylene resin. 2. The method for producing high-purity low-precipitate polypropylene as claimed in claim 1, wherein the main catalyst in step 1 is a paste obtained by uniformly dispersing the HA-R catalyst into a mixture of industrial white oil and vaseline, the external electron donor is cyclohexylmethyldimethoxysilane, and the activator is triethylaluminum. 3. The method of claim 1, wherein the propylene is produced in an MTO unit. 4. The method for producing high-purity low-precipitate polypropylene according to claim 1, wherein the propylene monomer is added in step 1 at a rate of 1400 Kg-1900 Kg/h, the HA-R concentration in the main catalyst is 30-140 g/L, and the main catalyst is added at a rate of 1.0-1.5 Kg/h; the concentration of the external electron donor is 25-40%, and the flow rate of the external electron donor is 0.30-0.80 Kg/h; the concentration of the activating agent is 100 percent, and the flow rate of the activating agent is 0.20 to 2.0Kg/h. 5. The method for producing high-purity low-precipitate polypropylene according to claim 1, wherein the reaction temperature in the first loop reactor in the step 2 is 70 ℃, the reaction pressure is 3.4Mpa, and the density of the first loop reactor is 540 to 550Kg/m 3 The hydrogen concentration is 600-1100 pppm, the hydrogen flow is 0.6-1.1 Kg/h, and the propylene flow is 14t/h. 6. The method for producing high-purity low-precipitate polypropylene according to claim 1, wherein the second loop reactor in the step 3 has a reaction temperature of 70 ℃, a reaction pressure of 3.4MPa and a density of 540 to 550Kg/m 3 The hydrogen concentration is 200-300 ppm or 900-1100 ppm, the hydrogen flow is 0.2-0.7 Kg/h, and the propylene flow is 8.0t/h. 7. The method for producing high-purity low-precipitate polypropylene according to claim 1, wherein the antistatic agent in step 4 is Atmer-163, and the flow rate of the antistatic agent is 0.6 to 0.7Kg/h. 8. The method for producing high-purity low-precipitate polypropylene according to claim 1, wherein said compounding aid comprises a radical scavenger, a peroxide decomposer and an acid absorbent, or said compounding aid comprises a radical scavenger and an acid absorbent; the concentration of the compound auxiliary agent is 2000-4000 ppm. 9. A process for producing high purity and low precipitate polypropylene according to claim 1, wherein the total polymerization load is 13t/h, and the ratio of the polymerization load in the first loop of the step (2) to the polymerization load in the second loop of the step (3) is (62-70) to (30-38). 10. Use of the homo-polypropylene resin prepared by the high purity low precipitate polypropylene production process according to any one of claims 1 to 9 for the preparation of a high temperature resistant capacitor film or a lithium battery separator material. DESC (CN115160463) The invention belongs to the technical field of polypropylene resin, and particularly relates to a production method of high-purity polypropylene with low precipitate content. The polypropylene resin is one of the most rapidly developed varieties in the commercialized plastics in recent years, is a polymer material with wide application, is well known for light weight, cleanness, high rigidity and high transparency in polyolefin, is widely applied to the fields of plastic products such as electricians, household appliances, electronics, automobiles and the like, and sho(...) The production and use of electrical films places very stringent requirements on the ash content of polypropylene resins, typically requiring resins having ash contents of less than 30mg/kg. The more uniform the ash content in the polypropylene resin for electrical films, the stronger the electrical film's ability to r(...) As is known, the traditional high-purity polypropylene resin is mainly polymerized by using a second-generation Ziegler-Natta catalyst, and after polymerization, the polymer is obtained by post-treatment of processes such as alcohol washing(...) (...)activity of diether, succinate and other kind of internal electron donor, and the produced polymer belongs to polypropylene with low ash content, which may not be lower than 30mg/kg, and is easy to smoke and separate out small molecular oli(...) In addition, when polypropylene is produced by a loop process, the main catalyst generally needs white oil and vaseline for preparation, and the solid main catalyst is uniformly dispersed into a mixture of industrial white oil and vaseline (...) White oil and grease in the catalyst are not easy to be removed and remain in the polypropylene resin. The ring pipe process relates to a steaming and drying unit, polypropylene slurry is discharged from a reactor, unreacted gas is removed, and polypropylene powder enters the steamer under the action of gravity. Where live steam is injected to remove the last remaining monomers and other materials(...) (...)temperature is 80-110 ℃ generally, and the white oil and the grease are not easy to remove and remain in the polypropylene polymer. In the downstream processing process, the film is easy to separate out, and the processing of the film and t(...) The invention patent application publication No. CN101896511A discloses a method for producing a bimodal polypropylene with low ash content using a Ziegler-Natta catalyst comprising an internal electron donor which is a diether to produce a(...) However, the molecular weight distribution is narrow, so that the melt strength of the polypropylene polymer is low, and the processability and film forming property of the polypropylene material are reduced. (...)and low ash content, which discloses the production of broad molecular weight distribution and low ash polypropylene using a ziegler-natta catalyst in which the internal electron donor is a succinate compound. The catalyst activity is 30000(...) The ash content of the polypropylene can not meet the requirement that the main stream high-purity polypropylene is less than 30mg/kg. The invention patent with publication number CN104558813A discloses a synthesis method of a polypropylene composition special for BOPP capacitor films, which uses HA-DQ catalyst to develop polypropylene with ash content less than 50ppm, uses 1010 as a main antioxidant and uses [ N, N diethylphenyl ] hydroxylamine as an(...) The broad molecular weight distribution polyolefin product includes a relatively high molecular weight component and a relatively low molecular weight component. Wherein the high molecular weight fraction provides good mechanical properties(...) Thus, the polyolefin product with wide molecular weight distribution can retain the excellent comprehensive performance of the high molecular weight part and endow the material with better processing performance, so that the mechanical perf(...) (...)oligomers and the ash content generally exceed more than 30mg/kg in the processing process of high-purity polypropylene produced by the existing one-step high-activity catalyst, and provides a method for producing high-purity low-precipitate polypropylene. a method for producing high-purity polypropylene with low precipitate content comprises the following steps: (...)donor and an activating agent, and then feeding the mixture into a prepolymerization reactor to generate a polypropylene prepolymer and 2, step: allowing the polypropylene prepolymer obtained in the step (1), propylene and hydrogen to enter a first loop reactor for polymerization reaction (...)reaction product obtained in the step (2), propylene and hydrogen to enter a second loop reactor for continuous polymerization reaction and 4, step 4: removing liquid-phase propylene from the polymerization reaction product obtained in the step 3 by flash evaporation, adding an antistatic agent in the flash evaporation process, and then entering a degassing, steaming and drying system to obtain homopolymerized polypropylene powder and 5: and (4) adding the compound auxiliary agent into the homopolymerized polypropylene powder obtained in the step (4), uniformly mixing, and then melting, mixing, conveying and granulating by using an extruder to obtain the homopolymerized polypropylene resin. Further, the total polymerization load is 13t/h, and the polymerization load ratio of the first loop pipe in the step (2) to the second loop pipe in the step (3) is (62-65) to (35-38). The total load of polymerization is: the first loop reactor load added to the second loop reactor load can also be considered as the polymerization load in general, and the polymerization load ratio refers to the ratio of the first loop reactor load to the second loop reactor load. The invention also provides application of the polypropylene produced by the method in preparation of high-temperature-resistant capacitor films or lithium battery diaphragm materials. (...)magnesium chloride as a carrier) in white oil and vaseline as a main catalyst, adopts a liquid phase method for polymerization under the action of the main catalyst and a cocatalyst, and performs polymerization reaction on propylene in a double-loop reactor to generate polypropylene powder under the condition of properly reducing activator triethyl aluminum and external electron donor, wherein the(...) And then, uniformly mixing the polypropylene powder and the additive, and then carrying out melt mixing granulation to obtain a low-ash polypropylene resin pellet product which can be used for manufacturing an electrical film. (...)a high-activity catalyst, namely a commercial HA-R (Ziegler-Natta) catalyst to directly generate a high-purity polypropylene material (ash content is less than 30mg/kg, ultra-pure polypropylene) with high isotactic index, wide molecular weight distribution and relatively less small molecular content part by a one-step method, the polypropylene material HAs high voltage resistance at high temperature, excellent dielectric breakdown property, good film forming processing perfor(...) The high-purity polypropylene produced by the method has few catalyst residues, namely, metal elements such as Ti, al and the like and polar groups such as Cl and the like are few, and a film prepared by the high-purity polypropylene has excellent insulativity, high breakdown voltage resistance value and small dielectric loss; the polypropylene with high isotacticity has excellent heat resistance and lower heat shrinkage; it also has a broad relative molecular weight distribu(...) (...)the number of micromolecules in the polymer, the molecular weight distribution is wide, the melt strength of the polypropylene can be increased, the processability of PP (polypropylene) is improved, the thickness distribution of a film is uniform, and the film forming property is improved. Meanwhile, the polypropylene has more high molecular weight (long molecular chain) parts, the long molecular chain is easy to generate thick wafers when the polypropylene is crystallized, and the thick wafers are in direct proportion to the melting temperature of the p(...) The ash content of the polypropylene powder prepared by the invention is less than 20mg/kg, and the ash content of the polypropylene granule product is less than 30mg/kg; the polypropylene granules have high isotacticity of 97-99 percent; the relative molecular weight distribution (Mw/Mn) of the polypropylene granules is wider than 5.5, and the relative molecular mass (weight average molecular wei(...) FIG. 1 shows the deposition of greasy substances when the polypropylene film produced in example 1 was processed. FIG. 2 shows the deposition of greasy substances when the polypropylene film produced in example 2 was processed. FIG. 3 shows the deposition of greasy substances when the polypropylene film produced in example 3 was processed. It is known that impurities in propylene feed poison the polymerization catalyst, reduce activity, increase unit consumption, reduce apparent density of the product, reject the product quality, and even prevent polymerization. Especially high efficiency catalysts due to TiCl 3 The active substance only accounts for 1-3(...) (...)purification is necessary to remove these impurities before the propylene enters the plant to participate in the polymerization reaction. Propane, nitrogen, ethane, methane and other higher aliphatic hydrocarbon impurities are used as inert components and mainly play the role of a diluent, so that the polymerization reaction rate is reduced, and other negative effects cannot be caused. A preparation method of ultra-low ash content and high isotactic ultra-pure polypropylene comprises the following steps: step 1: adopting an MTO device to produce propylene as a polymerization monomer raw material, and simultaneously fully mixing the propylene monomer with a main catalyst, an external electron donor and an activating agent and then feeding the mixture into a prepolymerization reactor to generate a polypropylene prepolymer And 2, step: allowing the polypropylene prepolymer obtained in the step (1), propylene and hydrogen to enter a first loop reactor for continuous polymerization reaction; the hydrogen concentration of the first loop is 900-1000 ppm, the hydr(...) (...)3: the polymer reactant obtained in the step 2, propylene and hydrogen enter a second loop reactor to continue polymerization reaction, the concentration of the hydrogen in the second loop reactor is 900-1000 ppm, the flow of the hydrogen i(...) And 4, step 4: and (4) removing liquid-phase propylene from the polymerization reaction product obtained in the step (3) by flash evaporation, adding an antistatic agent Atmer-163 in the flash evaporation process, wherein the flow of the an(...)of the antistatic agent is 0.6Kg/h, and then entering a degassing, steaming and drying system to obtain the homo-polypropylene powder. In the reaction, the total polymerization load is 13t/h, and the polymerization load ratio of the first loop in the step 2 to the second loop in the step 3 is 70. And 5: and (2) mixing the homopolymerized polypropylene powder obtained in the step (4) with a compound auxiliary agent (comprising a main antioxidant 1010 or 1330, an auxiliary antioxidant 168 and calcium stearate, wherein the main antioxi(...)for 60-70 min, and melting, mixing, conveying and granulating through an extruder to obtain the ultra-low-ash high-grade ultra-purity homopolymerized polypropylene resin. The polypropylene resin prepared in this example was used to manufacture high temperature resistant capacitor films. (...)1; the difference lies in that: the propylene produced by a steam thermal cracking device is used as a polymerization monomer raw material. For convenient transportation and metering, the high-activity main catalyst for polypropylene production is prepared by diluting and dispersing solid powder granular HA-R into a mixture of industrial white oil and vaseline, so as to facilitate the addition and control of polymerization reaction. However, in the downstream processing process, the polypropylene melt is easy to separate out micromolecular grease, and the product quality is polluted. In this embodiment, the quality of the produced polypropylene melt is adjusted by increasing the configured concentration of the main catalyst, and meanwhile, the addition process needs to (...)or configured with a small-flow feeder to implement precise control, so as to avoid temperature runaway of polymerization. (...)that: the catalyst used in this example was a commercially available DQ catalyst, which was used to produce a polypropylene feedstock for conventional BOPP. In addition, the MTO device (methanol to olefin process) is used for producing high-purity polypropylene raw materials, compared with a steam thermal cracking olefin petroleum preparation route, the raw materials of propylene have higher pu(...) (...)the flow rate of the oxygen at 50mL/min, and measuring the exothermic change of a thermal analysis curve of the polypropylene resin at 200 ℃, thereby obtaining the oxidation induction time. EAB (CN115160463) The invention discloses a high-purity low-precipitate polypropylene production method, which comprises: mixing a propylene monomer, a main catalyst, an external electron donor and an activator, feeding into a pre-polymerization reactor, and(...)adding an antistatic agent during flash evaporation, and then degassing, steaming and drying to obtain homo-polypropylene powder; and adding a compound auxiliary agent, mixing, and melting and pelletizing by an extruder to obtain the homo-polypropylene resin. The high-purity polypropylene material (the ash content is less than 30mg/kg and ultra-pure polypropylene) which is directly generated by adopting a Ziegler-Natta catalyst one-step method and has high isotactic index, wi(...) ECLM (CN115160463) 1. A process for producing high purity, low precipitate polypropylene, comprising the steps of: step 1: mixing a propylene monomer with a main catalyst, an external electron donor and an activating agent, and then feeding the mixture into a prepolymerization reactor to generate a polypropylene prepolymer; step 2: feeding the polypropylene prepolymer obtained in the step (1), propylene and hydrogen into a first loop reactor for polymerization reaction; (...)flash evaporation process, and then entering a degassing, steaming and drying system to obtain homopolymerized polypropylene powder; and 5: and (4) adding a compound auxiliary agent into the homopolymerized polypropylene powder obtained in the step (4), uniformly mixing, and then melting, mixing, conveying and granulating by using an extruder to obtain the homopolymerized polypropylene resin. 2. The method for producing high-purity low-precipitate polypropylene as claimed in claim 1, wherein the main catalyst in step 1 is a paste obtained by uniformly dispersing the HA-R catalyst into a mixture of industrial white oil and vaseli(...) 4. The method for producing high-purity low-precipitate polypropylene according to claim 1, wherein the propylene monomer is added in step 1 at a rate of 1400 Kg-1900 Kg/h, the HA-R concentration in the main catalyst is 30-140 g/L, and the (...) 5. The method for producing high-purity low-precipitate polypropylene according to claim 1, wherein the reaction temperature in the first loop reactor in the step 2 is 70 ℃, the reaction pressure is 3.4Mpa, and the density of the first loop(...) 6. The method for producing high-purity low-precipitate polypropylene according to claim 1, wherein the second loop reactor in the step 3 has a reaction temperature of 70 ℃, a reaction pressure of 3.4MPa and a density of 540 to 550Kg/m 3 Th(...) 7. The method for producing high-purity low-precipitate polypropylene according to claim 1, wherein the antistatic agent in step 4 is Atmer-163, and the flow rate of the antistatic agent is 0.6 to 0.7Kg/h. 8. The method for producing high-purity low-precipitate polypropylene according to claim 1, wherein said compounding aid comprises a radical scavenger, a peroxide decomposer and an acid absorbent, or said compounding aid comprises a radical(...) 9. A process for producing high purity and low precipitate polypropylene according to claim 1, wherein the total polymerization load is 13t/h, and the ratio of the polymerization load in the first loop of the step (2) to the polymerization (...) 10. Use of the homo-polypropylene resin prepared by the high purity low precipitate polypropylene production process according to any one of claims 1 to 9 for the preparation of a high temperature resistant capacitor film or a lithium batte(...) ETIH (CN115160463) Production method of high-purity low-precipitate polypropylene ICLM (CN115160463) 1. A process for producing high purity, low precipitate polypropylene, comprising the steps of: step 1: mixing a propylene monomer with a main catalyst, an external electron donor and an activating agent, and then feeding the mixture into a prepolymerization reactor to generate a polypropylene prepolymer; step 2: feeding the polypropylene prepolymer obtained in the step (1), propylene and hydrogen into a first loop reactor for polymerization reaction; and step 3: allowing the polymer reaction product obtained in the step (2), propylene and hydrogen to enter a second loop reactor for continuous polymerization; and 4, step 4: removing liquid-phase propylene from the polymerization reaction product obtained in the step 3 by flash evaporation, adding an antistatic agent in the flash evaporation process, and then entering a degassing, steaming and drying system to obtain homopolymerized polypropylene powder; and 5: and (4) adding a compound auxiliary agent into the homopolymerized polypropylene powder obtained in the step (4), uniformly mixing, and then melting, mixing, conveying and granulating by using an extruder to obtain the homopolymerized polypropylene resin. KEYW HOMOPOLYMERIZED POLYPROPYLENE POWDER(100,5) POLYPROPYLENE(100,21) PRECIPITATE POLYPROPYLENE(100,1) HOMO POLYPROPYLENE RESIN(84,2) POLYPROPYLENE PREPOLYMER(74,6) POLYPROPYLENE POWDER(63,10) HOMOPOLYMERIZED POLYPROPYLENE RESIN(62,3) POLYPROPYLENE RESIN(41,11) POLYPROPYLENE PRODUCTION(20,2) ISOTACTIC ULTRAPURE POLYPROPYLENE(14,1) HOMO POLYPROPYLENE POWDER(9,1) ASH POLYPROPYLENE(7,1) BIMODAL POLYPROPYLENE(7,1) POLYPROPYLENE FEEDSTOCK(7,1) POLYPROPYLENE POLYMER(7,2) POLYPROPYLENE FILM(6,3) POLYPROPYLENE GRANULE PRODUCT(6,1) POLYPROPYLENE RESIN ASH CONTENT(6,1) POLYPROPYLENE SLURRY(6,1) POLYPROPYLENE COMPOSITION SPECIAL(5,1) POLYPROPYLENE RESIN PELLET PRODUCT(5,1) ODES (CN115160463) 重均分子量对聚合物中的大分子的数量敏感,数均分子量对聚合物中小分子的数量敏感,分子量分布宽,可增加聚丙烯的熔体强度,改善PP加工性,促使薄膜厚度分布均匀、提高成膜性。 同时聚丙烯中高分子量(长分子链)部分较多,聚丙烯结晶时长分子链容易产生厚晶片,厚晶片对聚合物的熔融温度成正比例关系,提高BOPP薄膜的耐热性。 PAN SINOPEC ZHONGYUAN PETROCHEMICAL TI (CN115160463) Production method of high-purity low-precipitate polypropylene
Полимеры | Данный патент относится к составу перекрещенного полиэтиленового смола для высоковольтных кабелей и его методу получения. Состав включает полиэтиленовую смолу с показателем расплавляемости от 0,3 до 3,5 г/10 мин, молекулярным весом распределения от 2 до 20, температурой плавления от 90 до 125 градусов Цельсия и плотностью от 0,914 до 0,935 г/см3, а также антиоксидант, вспомогательные вещества и ингредиенты, снижающие скорость горения. Полученный смола имеет низкое содержание примесей и отвечает требованиям производства высоковольтных изолированных кабелей переменного/постоянного тока мощностью 220 кВ и выше. | CN115725127 | CHINA PETROLEUM & CHEMICAL SINOPEC YANGZI PETROCHEMICAL | 2021-08-25 | (CN115725127) Crosslinked polyethylene resin composition for high-voltage cable and preparation method thereof | (CN115725127) The invention disclosesA cross-linked polyethylene resin composition for high-voltage cable and its preparing process are disclosed. The composition comprises the following components in parts by weight: 100 portions of polyethylene resin with the melt flow rate of 0.3 to 3.5g/10min, the molecular weight distribution of 2 to 20, the melting point of 90 to 125 ℃ and the density of 0.914 to 0.935g/cm 3 The content of xylene solubles is not more than 2%; 0.05-0.30 part of antioxidant; 0.5-3.0 parts of a crosslinking agent; 0.05-3.0 parts of scorch retarder, selected from non-conjugated diene, terminal vinyl silicone oil or styrene, or the mixture thereof; 0-1.0 part of processing aid. The crosslinked polyethylene resin composition has low addition of a crosslinking agent, low physical and chemical impurity content and prolonged scorch time, and can meet the requirements of manufacturing high-voltage alternating current/direct current insulated cables of 220kV and higher. | (CN115725127) 1. The crosslinked polyethylene resin composition for the high-voltage cable is characterized by comprising the following components in parts by mass: 100 parts of polyethylene resin, wherein the polyethylene resin has a melt flow rate of 0.3-3.5 g/10min under a test load of 2.16kg and a temperature of 190 ℃, a molecular weight distribution Mw/Mn of 2-20, a melting point of 90-125 ℃ and a density of 0.914-0.935g/cm 3 A xylene solubles content of not more than 2%; 0.05-0.30 part of antioxidant; 0.5-3.0 parts of a crosslinking agent; 0.05-3.0 parts of scorch inhibitor, wherein the scorch inhibitor is selected from non-conjugated diene, terminal vinyl silicone oil or styrene, or a mixture thereof; 0-1.0 part of processing aid. 2. The crosslinked polyethylene resin composition according to claim 1, wherein the composition comprises the following components in parts by mass: 100 parts of polyethylene resin; 0.10-0.25 part of antioxidant; 1.0-1.8 parts of a crosslinking agent; 0.1-2.0 parts of scorch inhibitor; 0.01-0.1 part of processing aid. 3. The crosslinked polyethylene resin composition according to claim 1, wherein the polyethylene is a polymer obtained by homogeneous or heterogeneous catalytic polymerization using ethylene as a main monomer, or radical polymerization, including ethylene homopolymer, ethylene copolymer obtained by copolymerizing ethylene with at least one α -olefin having 3 to 12 carbon atoms, or a mixture thereof; wherein the alpha-olefin is propylene, butene-1, hexene-1, 4 methyl-pentene-1 or octene-1. 4. The crosslinked polyethylene resin composition according to claim 1, wherein the polyethylene resin has a standard test load of 2.16kg, a melt flow rate of 0.5 to 3.0g/10min at a temperature of 190 ℃, a molecular weight distribution of 6 to 17, a melting point of 95 to 120 ℃ and a density of 0.916 to 0.928g/cm 3 。 5. The crosslinked polyethylene resin composition according to claim 1, wherein the antioxidant is selected from one or more of the group consisting of antioxidant KV10, antioxidant 168, antioxidant 264, antioxidant 300, antioxidant 1010, antioxidant 1024, antioxidant 1035, antioxidant 726 and antioxidant DSTDP. 6. The crosslinked polyethylene resin composition according to claim 1, wherein said crosslinking agent is selected from one or more of dicumyl peroxide, di-t-butylperoxyisopropyl benzene, bis (2, 4-dichlorobenzoyl) peroxide, and 2, 5-dimethyl-2, 5-di-t-butylperoxyhexane. 7. The crosslinked polyethylene resin composition according to claim 1, wherein said non-conjugated diene is selected from one or more of 1, 5-hexadiene, 1, 7-octadiene, 1, 9-decadiene, 1, 11-dodecadiene, 1, 13-tetradecadiene, and divinylbenzene. 8. The crosslinked polyethylene resin composition according to claim 1, wherein the processing aid is selected from the group consisting of hydrocarbons, fatty acids or derivatives thereof, fluorides, silicones, and mixtures thereof. 9. The crosslinked polyethylene resin composition according to claim 8, wherein the hydrocarbon is selected from polyethylene wax, the fatty acid and the derivative thereof is selected from fatty acid, fatty acid ester or fatty amide, wherein the fatty acid has 18 or more carbon atoms, the fluorine compound is selected from fluoroelastomer, and the silicone is selected from polymethylsiloxane, polyethylsiloxane or polymethylphenylsiloxane. 10. The process for preparing a crosslinked polyethylene resin composition according to any one of claims 1 to 9, wherein the polyethylene resin, the antioxidant, the scorch retarder and the processing aid are compounded at a temperature of 150 ℃ to 200 ℃, homogenized and devolatilized to obtain a molten mass; filtering the molten material at 180-230 ℃, cooling, granulating, dehydrating, drying, and then mixing with a cross-linking agent for absorption to obtain the product; or mixing the polyethylene resin, the antioxidant, the scorch resistant agent, the crosslinking agent and the processing aid according to the proportion at the temperature of 110-150 ℃, homogenizing, devolatilizing, filtering, cooling, granulating, dehydrating and drying to obtain the polyethylene resin. | (CN115725127A) PENDING | (CN115725127) (5) The cross-linked polyethylene composition insulating material prepared by the invention has good flexibility and excellent mechanical property, can effectively improve the mechanical property and the electrical property of a high-voltage cable, and has the advantages of environmental friendliness, low maintenance cost and easiness in processing. Compared with a comparative example, the composition obtained by the combined formula and the preparation method disclosed by the invention has the advantages that the key breakdown strength, the volume resistivity and the permanent deformation performance after cooling are improved. Compared with the prior art, the cross-linked polyethylene resin composition for the high-voltage cable has the following advantages: (1) The crosslinked polyethylene resin composition has the advantages of low addition of a crosslinking agent, low physical and chemical impurity content, prolonged scorch time, simple preparation method, easy implementation and suitability for large-scale production (2) According to the cross-linked polyethylene resin composition, a formula consisting of polyethylene with specific components and an auxiliary agent is used, so that the problems that small molecular chemical impurities appear in a prepared product, pinholes are easy to appear in the product and the like can be solved, and the voltage breakdown resistance strength and the volume resistivity of the material can be improved well | (CN115725127) 1. The crosslinked polyethylene resin composition for the high-voltage cable is characterized by comprising the following components in parts by mass: 100 parts of polyethylene resin, wherein the polyethylene resin has a melt flow rate of 0.3-3.5 g/10min under a test load of 2.16kg and a temperature of 190 ℃, a molecular weight distribution Mw/Mn of 2-20, a melting point of 90-125 ℃ and a density of 0.914-0.935g/cm 3 A xylene solubles content of not more than 2%; 0.05-0.30 part of antioxidant; 0.5-3.0 parts of a crosslinking agent; 0.05-3.0 parts of scorch inhibitor, wherein the scorch inhibitor is selected from non-conjugated diene, terminal vinyl silicone oil or styrene, or a mixture thereof; 0-1.0 part of processing aid. | (CN115725127) The invention aims to provide a crosslinked polyethylene resin composition for high-voltage cables, which has low addition amount of a crosslinking agent, low physical and chemical impurity content and prolonged scorching time, and is an insulating material for high-voltage alternating current/direct current cables with high crosslinking degree, high volume resistivity and high breakdown voltage resistance grade. In order to achieve the purpose, the invention adopts the following technical scheme: The invention also provides a preparation method of the crosslinked polyethylene resin composition for the high-voltage cable, which comprises the following steps: under the condition of clean environment, mixing, homogenizing and devolatilizing the polyethylene resin, the antioxidant, the scorch resisting agent and the optional processing aid according to the proportion at the temperature of 150-200 ℃ to obtain a molten material; filtering the molten material at 180-230 deg.C, cooling, granulating, dehydrating, drying, mixing with cross-linking agent, absorbing, cleaning, and packaging. | AB (CN115725127) The invention disclosesA cross-linked polyethylene resin composition for high-voltage cable and its preparing process are disclosed. The composition comprises the following components in parts by weight: 100 portions of polyethylene resin with the melt flow rate of 0.3 to 3.5g/10min, the molecular weight distribution of 2 to 20, the melting point of 90 to 125 ℃ and the density of 0.914 to 0.935g/cm 3 The content of xylene solubles is not more than 2%; 0.05-0.30 part of antioxidant; 0.5-3.0 parts of a crosslinking agent; 0.05-3.0 parts of scorch retarder, selected from non-conjugated diene, terminal vinyl silicone oil or styrene, or the mixture thereof; 0-1.0 part of processing aid. The crosslinked polyethylene resin composition has low addition of a crosslinking agent, low physical and chemical impurity content and prolonged scorch time, and can meet the requirements of manufacturing high-voltage alternating current/direct current insulated cables of 220kV and higher. APD 2021-08-25 CLMS (CN115725127) 1. The crosslinked polyethylene resin composition for the high-voltage cable is characterized by comprising the following components in parts by mass: 100 parts of polyethylene resin, wherein the polyethylene resin has a melt flow rate of 0.3-3.5 g/10min under a test load of 2.16kg and a temperature of 190 ℃, a molecular weight distribution Mw/Mn of 2-20, a melting point of 90-125 ℃ and a density of 0.914-0.935g/cm 3 A xylene solubles content of not more than 2%; 0.05-0.30 part of antioxidant; 0.5-3.0 parts of a crosslinking agent; 0.05-3.0 parts of scorch inhibitor, wherein the scorch inhibitor is selected from non-conjugated diene, terminal vinyl silicone oil or styrene, or a mixture thereof; 0-1.0 part of processing aid. 2. The crosslinked polyethylene resin composition according to claim 1, wherein the composition comprises the following components in parts by mass: 100 parts of polyethylene resin; 0.10-0.25 part of antioxidant; 1.0-1.8 parts of a crosslinking agent; 0.1-2.0 parts of scorch inhibitor; 0.01-0.1 part of processing aid. 3. The crosslinked polyethylene resin composition according to claim 1, wherein the polyethylene is a polymer obtained by homogeneous or heterogeneous catalytic polymerization using ethylene as a main monomer, or radical polymerization, including ethylene homopolymer, ethylene copolymer obtained by copolymerizing ethylene with at least one α -olefin having 3 to 12 carbon atoms, or a mixture thereof; wherein the alpha-olefin is propylene, butene-1, hexene-1, 4 methyl-pentene-1 or octene-1. 4. The crosslinked polyethylene resin composition according to claim 1, wherein the polyethylene resin has a standard test load of 2.16kg, a melt flow rate of 0.5 to 3.0g/10min at a temperature of 190 ℃, a molecular weight distribution of 6 to 17, a melting point of 95 to 120 ℃ and a density of 0.916 to 0.928g/cm 3 。 5. The crosslinked polyethylene resin composition according to claim 1, wherein the antioxidant is selected from one or more of the group consisting of antioxidant KV10, antioxidant 168, antioxidant 264, antioxidant 300, antioxidant 1010, antioxidant 1024, antioxidant 1035, antioxidant 726 and antioxidant DSTDP. 6. The crosslinked polyethylene resin composition according to claim 1, wherein said crosslinking agent is selected from one or more of dicumyl peroxide, di-t-butylperoxyisopropyl benzene, bis (2, 4-dichlorobenzoyl) peroxide, and 2, 5-dimethyl-2, 5-di-t-butylperoxyhexane. 7. The crosslinked polyethylene resin composition according to claim 1, wherein said non-conjugated diene is selected from one or more of 1, 5-hexadiene, 1, 7-octadiene, 1, 9-decadiene, 1, 11-dodecadiene, 1, 13-tetradecadiene, and divinylbenzene. 8. The crosslinked polyethylene resin composition according to claim 1, wherein the processing aid is selected from the group consisting of hydrocarbons, fatty acids or derivatives thereof, fluorides, silicones, and mixtures thereof. 9. The crosslinked polyethylene resin composition according to claim 8, wherein the hydrocarbon is selected from polyethylene wax, the fatty acid and the derivative thereof is selected from fatty acid, fatty acid ester or fatty amide, wherein the fatty acid has 18 or more carbon atoms, the fluorine compound is selected from fluoroelastomer, and the silicone is selected from polymethylsiloxane, polyethylsiloxane or polymethylphenylsiloxane. 10. The process for preparing a crosslinked polyethylene resin composition according to any one of claims 1 to 9, wherein the polyethylene resin, the antioxidant, the scorch retarder and the processing aid are compounded at a temperature of 150 ℃ to 200 ℃, homogenized and devolatilized to obtain a molten mass; filtering the molten material at 180-230 ℃, cooling, granulating, dehydrating, drying, and then mixing with a cross-linking agent for absorption to obtain the product; or mixing the polyethylene resin, the antioxidant, the scorch resistant agent, the crosslinking agent and the processing aid according to the proportion at the temperature of 110-150 ℃, homogenizing, devolatilizing, filtering, cooling, granulating, dehydrating and drying to obtain the polyethylene resin. DESC (CN115725127) (...)of cable insulation materials, relates to a cable insulation material, and particularly relates to a crosslinked polyethylene resin composition for a high-voltage cable and a production method thereof. Polyethylene (PE) has a symmetrical molecular structure, is a nonpolar material, and is widely used as an insulating material for power cables because of its high insulation resistance, good voltage resistance, low dielectric constant and d(...) Through crosslinking, the mechanical property and the thermal property of PE are greatly improved, the PE has the same good electrical property as thermoplastic PE, and also has good mechanical property at high temperature, the comprehensive property is improved, particularly the heat-resistant temperature of Vicat can be improved by 30-40 ℃, the long-term service temperature of crosslinked polyethylene (XLPE) is 95-100 ℃, and the long-term allowable working temperature of an XLPE cable can reach 90 ℃. In power systems, crosslinked polyethylene insulation has been widely used in high and ultra-high voltage plastic insulated power ca(...) The Chinese patent invention 201010591952.7 provides a polyolefin resin composition and a preparation method thereof, the polyolefin resin composition comprises polyolefin, an antioxidant and a cross-linking agent, wherein the size of impurities in the polyolefin resin composition is less than 100 micrometers, the tensile strength is more than 17MPa, the volume resistivity is more than 1.0 x 1015 ohm-m, and the polyolefin resin composition can be used for insulating layers of power cables of more than 35kV, particularly 110-500 kV. (...)cable insulation material, which sequentially comprises the following steps: 1) Filtering and purifying: mixing polyethylene, an antioxidant and an auxiliary agent, extruding in a double-screw extruder, melting and pressurizing the mixture (...) Chinese patent 201610762167.0 discloses a crosslinkable polyethylene insulation material with 220kV low by-product and a preparation method thereof, and relates to a crosslinkable polyethylene insulation material with 220kV low by-product and a preparation method thereof, by adding one or more of liquid polybutadiene, (...) Therefore, in the field of cable insulation materials, it is desirable to provide a polyethylene composition having ultra-high cleanliness, low contents of physical impurities and chemical impurities, and capable of satisfying the applicati(...) The invention aims to provide a crosslinked polyethylene resin composition for high-voltage cables, which has low addition amount of a crosslinking agent, low physical and chemical impurity content and prolonged scorching time, and is an in(...)direct current cables with high crosslinking degree, high volume resistivity and high breakdown voltage resistance grade. the crosslinked polyethylene resin composition for the high-voltage cable is characterized by comprising the following components in parts by weight: 100 parts of polyethylene resin, wherein the polyethylene resin has a melt flow rate of 0.3-3.5 g/10min under a test load of 2.16kg and a temperature of 190 ℃, a molecular weight distribution (Mw/Mn) of 2-20, a melting point of 90-125 ℃, an(...) As an optimized scheme, the crosslinked polyethylene resin composition for the high-voltage cable comprises the following components in parts by mass: 100 parts of polyethylene resin 100 parts of polyethylene resin The crosslinked polyethylene resin composition for high voltage cables according to the present invention, wherein the polyethylene is a polymer obtained by homogeneous or heterogeneous catalytic polymerization or radical polymerization (preferably radical polymerization) using ethylene as a main monomer, and comprises an ethylene homopolymer, an ethylene copolymer obtained by copolymerizing ethyl(...) Preferably, the polyethylene is a copolymer obtained by radical polymerization, including ethylene copolymers copolymerized with at least one α -olefin having 3 to 8 carbon atoms (more preferably, 3 to 6 carbon atoms) or mixtures thereof. The crosslinked polyethylene resin composition for high voltage cables according to the present invention, preferably wherein the polyethylene resin has a melt flow rate of 0.5 to 3.0g/10min at a test load of 2.16kg and a temperature of 190(...) More preferably, the polyethylene resin has a melt flow rate of 1.0 to 2.6g/10min, a molecular weight distribution (Mw/Mn) of 7 to 15, a melting point of 95 to 115 ℃ and a density of 0.918 to 0.925g/cm 3 。 The crosslinked polyethylene resin composition for the high-voltage cable is characterized in that the antioxidant is one or more selected from the group consisting of antioxidant KV10, antioxidant 168, antioxidant 264, antioxidant 300, ant(...) The crosslinked polyethylene resin composition for high voltage cables according to the present invention may employ various crosslinking agents commonly used by those skilled in the art, and may be selected from conventional peroxide cross(...) The crosslinked polyethylene resin composition for high voltage cables according to the present invention, wherein said scorch retarder can be selected from non-conjugated diene compounds, preferably from one or more of 1, 5-hexadiene, 1, 7(...) According to the cross-linked polyethylene resin composition for high-voltage cables, provided by the invention, the processing aid can be selected from hydrocarbon compounds, fatty acids and derivatives thereof, fluorine compounds, organic(...) Specifically, the hydrocarbon compound may be selected from polyethylene wax, fatty acid and its derivatives including, but not limited to, fatty acid ester or fatty amide, wherein the carbon atoms of the fatty acid are preferably 18 or mor(...) The invention also provides a preparation method of the crosslinked polyethylene resin composition for the high-voltage cable, which comprises the following steps: under the condition of clean environment, mixing, homogenizing and devolatilizing the polyethylene resin, the antioxidant, the scorch resisting agent and the optional processing aid according to the proportion at the temperature of 150-(...) The polyethylene resin composition for the high-voltage cable can be prepared by the following method: the preparation method comprises the steps of mixing, homogenizing, devolatilizing, filtering, cooling, granulating, dehydrating, drying and then cleanly packaging the polyethylene resin, the antioxidant, the scorch resistant agent, the crosslinking agent and the optional processing aid at the te(...) The crosslinked polyethylene resin composition for high-voltage cables of the present invention can be used for cable insulation materials and cables in the production and manufacture of high-voltage alternating current/direct current insul(...) Compared with the prior art, the cross-linked polyethylene resin composition for the high-voltage cable has the following advantages: (1) The crosslinked polyethylene resin composition has the advantages of low addition of a crosslinking agent, low physical and chemical impurity content, prolonged scorch time, simple preparation method, easy implementation and suitability(...) (2) According to the cross-linked polyethylene resin composition, a formula consisting of polyethylene with specific components and an auxiliary agent is used, so that the problems that small molecular chemical impurities appear in a prepar(...) (3) The crosslinked polyethylene resin composition has improved pre-crosslinking performance, good scorch resistance, and improved storage performance and extrusion processability. (5) The cross-linked polyethylene composition insulating material prepared by the invention has good flexibility and excellent mechanical property, can effectively improve the mechanical property and the electrical property of a high-voltag(...) (6) The cross-linked polyethylene resin composition can meet the requirement of manufacturing high-voltage alternating current/direct current insulated cables of 220kV and higher. In order to better describe the cross-linked polyethylene resin composition for high voltage cable and the method for manufacturing the same according to the present invention, the following examples may be different from the descriptions i(...) 10 5 Nr/m 3 100 parts by mass of polyethylene (density: 0.922 g/cm) is mixed under an ambient temperature of 20 to 26 ℃ and a relative humidity of 85% or less 3 The melt index is 1.9g/10min (190 ℃,2.16 kg)), 0.05 part by mass of antioxidant(...) (...)premix for 20 hours, and removing dust by using a vibrating screen and filtering to obtain the cross-linked polyethylene resin composition. The compounding and production process of the crosslinked polyethylene resin composition of example 1 were substantially the same except that the amount of the antioxidant 300 was changed to 0.2 part by mass, and the scorch retarder was cha(...) The compounding and preparation method of the crosslinked polyethylene resin composition of example 1 were substantially the same, except that the amount of the antioxidant 300 was changed to 0.1 part by mass, and the scorch retarder was ch(...) The compounding and preparation method of the crosslinked polyethylene resin composition are basically the same as those of the crosslinked polyethylene resin composition in example 1, except that the antioxidant is changed into AO1010 adde(...) The formulation and preparation process of the crosslinked polyethylene resin composition of example 1 were substantially the same except that the polyethylene resin was changed to have a melt flow rate of 1.0g/10min and a density of 0.922g(...) The compounding and preparation processes of the crosslinked polyethylene resin composition of example 1 were substantially the same except that the polyethylene resin was changed to have a melt flow rate of 0.5g/10min and a density of 0.91(...) Same as in example 1The compounding and preparation methods of the crosslinked polyethylene resin composition were substantially the same except that the polyethylene resin was changed to have a melt flow rate of 3.5g/10min and a density of(...) The compounding and preparation of the crosslinked polyethylene resin composition of example 1 were substantially the same except that the polyethylene resin was changed to have a melt flow rate of 3.0g/10min and a density of 0.931g/cm 3 The antioxidant of the LDPE (low-density polyethylene) is changed into the addition of 0.10 mass part of KV10 and 0.10 mass part of AO726. Instead, 0.5 parts by m(...) The formulation and preparation process of the crosslinked polyethylene resin composition of example 1 were substantially the same except that the polyethylene resin was changed to have a melt flow rate of 2.5g/10min and a density of 0.924g/cm 3 The antioxidant of the LDPE (low-density polyethylene) is changed into the addition of 0.10 mass part of AO1010 and 0.20 mass part of DSTDP. 0.5 part by m(...) The compounding and preparation processes of the crosslinked polyethylene resin composition of example 1 were substantially the same except that the polyethylene resin was changed to have a melt flow rate of 1.5g/10min and a density of 0.92(...) Basically the same as the preparation method of the crosslinked polyethylene resin composition of example 1, except thatThe polyethylene resin in the formulation is changed into the polyethylene resin with the melt flow rate of 0.5g/10min and the density of 0.915g/cm 3 The addition amount of the antioxidant in the LDPE(...) The preparation method of the crosslinked polyethylene resin composition of example 1 was substantially the same, except that the polyethylene resin in the formulation was changed to have a melt flow rate of 2.0g/10min and a density of 0.91(...) The preparation method of the crosslinked polyethylene resin composition was substantially the same as that of example 1, except that the polyethylene resin in the formulation was changed to have a melt flow rate of 3.0g/10min and a density(...) The preparation method of the crosslinked polyethylene resin composition was substantially the same as that of example 1, except that the polyethylene resin in the formulation was changed to have a melt flow rate of 3.5g/10min and a density(...) TABLE 1 polyethylene composition Properties EAB (CN115725127) The invention disclosesA cross-linked polyethylene resin composition for high-voltage cable and its preparing process are disclosed. The composition comprises the following components in parts by weight: 100 portions of polyethylene resin with the melt flow rate of 0.3 to 3.5g/10min, the molecular weight distribution o(...) The crosslinked polyethylene resin composition has low addition of a crosslinking agent, low physical and chemical impurity content and prolonged scorch time, and can meet the requirements of manufacturing high-voltage alternating current/d(...) ECLM (CN115725127) 1. The crosslinked polyethylene resin composition for the high-voltage cable is characterized by comprising the following components in parts by mass: 100 parts of polyethylene resin, wherein the polyethylene resin has a melt flow rate of 0.3-3.5 g/10min under a test load of 2.16kg and a temperature of 190 ℃, a molecula(...) 2. The crosslinked polyethylene resin composition according to claim 1, wherein the composition comprises the following components in parts by mass: 100 parts of polyethylene resin; 0.10-0.25 part of antioxidant; 1.0-1.8 parts of a crosslinking agent; 0.1-2.0 parts of scorch inhibitor; 0.01-0.1 part of processing aid. 3. The crosslinked polyethylene resin composition according to claim 1, wherein the polyethylene is a polymer obtained by homogeneous or heterogeneous catalytic polymerization using ethylene as a main monomer, or radical polymerization, inc(...) 4. The crosslinked polyethylene resin composition according to claim 1, wherein the polyethylene resin has a standard test load of 2.16kg, a melt flow rate of 0.5 to 3.0g/10min at a temperature of 190 ℃, a molecular weight distribution of 6(...) 5. The crosslinked polyethylene resin composition according to claim 1, wherein the antioxidant is selected from one or more of the group consisting of antioxidant KV10, antioxidant 168, antioxidant 264, antioxidant 300, antioxidant 1010, a(...) 6. The crosslinked polyethylene resin composition according to claim 1, wherein said crosslinking agent is selected from one or more of dicumyl peroxide, di-t-butylperoxyisopropyl benzene, bis (2, 4-dichlorobenzoyl) peroxide, and 2, 5-dimet(...) 7. The crosslinked polyethylene resin composition according to claim 1, wherein said non-conjugated diene is selected from one or more of 1, 5-hexadiene, 1, 7-octadiene, 1, 9-decadiene, 1, 11-dodecadiene, 1, 13-tetradecadiene, and divinylbe(...) 8. The crosslinked polyethylene resin composition according to claim 1, wherein the processing aid is selected from the group consisting of hydrocarbons, fatty acids or derivatives thereof, fluorides, silicones, and mixtures thereof. 9. The crosslinked polyethylene resin composition according to claim 8, wherein the hydrocarbon is selected from polyethylene wax, the fatty acid and the derivative thereof is selected from fatty acid, fatty acid ester or fatty amide, where(...) 10. The process for preparing a crosslinked polyethylene resin composition according to any one of claims 1 to 9, wherein the polyethylene resin, the antioxidant, the scorch retarder and the processing aid are compounded at a temperature of(...) or mixing the polyethylene resin, the antioxidant, the scorch resistant agent, the crosslinking agent and the processing aid according to the proportion at the temperature of 110-150 ℃, homogenizing, devolatilizing, filtering, cooling, granulating, dehydrating and drying to obtain the polyethylene resin. ETIH (CN115725127) Crosslinked polyethylene resin composition for high-voltage cable and preparation method thereof ICLM (CN115725127) 1. The crosslinked polyethylene resin composition for the high-voltage cable is characterized by comprising the following components in parts by mass: 100 parts of polyethylene resin, wherein the polyethylene resin has a melt flow rate of 0.3-3.5 g/10min under a test load of 2.16kg and a temperature of 190 ℃, a molecular weight distribution Mw/Mn of 2-20, a melting point of 90-125 ℃ and a density of 0.914-0.935g/cm 3 A xylene solubles content of not more than 2%; 0.05-0.30 part of antioxidant; 0.5-3.0 parts of a crosslinking agent; 0.05-3.0 parts of scorch inhibitor, wherein the scorch inhibitor is selected from non-conjugated diene, terminal vinyl silicone oil or styrene, or a mixture thereof; 0-1.0 part of processing aid. KEYW CROSSLINKED POLYETHYLENE RESIN(100,39) POLYETHYLENE RESIN(100,80) POLYETHYLENE WAX(16,2) CROSS LINKED POLYETHYLENE RESIN(12,7) POLYETHYLENE COMPOSITION INSULATING MATERIAL(7,1) CROSSLINKED POLYETHYLENE INSULATION(5,1) THATTHE POLYETHYLENE RESIN(5,1) MIXING POLYETHYLENE(3,1) ODES (CN115725127) 聚乙烯(PE)分子结构对称,为非极性材料,由于PE的绝缘电阻高,耐电压性能好,介电常数和介质损耗小,且受温度和频率影响小,因此,被广泛用于电力电缆的绝缘材料。 通过交联,PE的力学性能、热性能都有很大的提高,不仅具备了同热塑性PE同样良好的电性能,更具备了良好的高温下的机械性能,其综合性能得到改善,尤其是维卡耐热温度可提高30～40℃,交联聚乙(...) PAN SINOPEC YANGZI PETROCHEMICAL TI (CN115725127) Crosslinked polyethylene resin composition for high-voltage cable and preparation method thereof
Олефиновая полимеризация | Данный патент описывает многореакторную систему олефиновой полимеризации и метод полимеризации. Система включает в себя подсистему подачи, подсистему реакции и подсистему сепарации, которые связаны последовательно. Подсистема реакции включает в себя реактор предварительной полимеризации цикла, группу жидкостной циклической реакторов, высоко-давление газообразно-твердофазную единицу сепарации и группу вертикальных газофазных жидкостных реакторов, которые связаны последовательно или параллельно. Описывается метод полимеризации, включающий стадии подготовки смеси катализатора, подачу мономера и катализатора в реактор предварительной полимеризации, подачу продукта предварительной полимеризации в жидкостную группу циклических реакторов, подачу продукта жидкостной группы циклических реакторов в группу вертикальных газофазных жидкостных реакторов и сепарацию продукта с помощью подсистемы сепарации. | CN115475581 | CHINA PETROLEUM & CHEMICAL SINOPEC ENGINEERING | 2021-06-15 | (CN115475581) Multi-reactor olefin polymerization system and polymerization method | (CN115475581) The invention belongs to the technical field of olefin polymerization, and discloses a multi-reactor olefin polymerization system and polymerization method. The polymerization system comprises a feeding subsystem, a reaction subsystem and a separation subsystem, the reaction subsystem comprises a loop prepolymerization reactor, a liquid-phase loop reactor group, a high-pressure gas-solid separation unit and a vertical gas-phase fluidized bed reactor group which are connected in sequence; the feeding subsystem comprises a raw material refining unit, a catalyst preparation and feeding unit and a monomer feeding unit; the catalyst preparation and feeding unit is connected with the loop prepolymerization reactor; the monomer feeding unit is respectively connected with the loop prepolymerization reactor, the liquid-phase loop reactor group and the vertical gas-phase fluidized bed reactor group. According to the invention, the addition amount of ethylene, butylene and hexene in the vertical gas phase fluidized bed reactor can be greatly increased, the rubber phase content of an impact-resistant copolymerization product is remarkably increased, and a low-modulus super-flexible in-kettle alloy polypropylene product and a polyolefin product with lower heat sealing temperature are obtained. | (CN115475581) 1. A multiple reactor olefin polymerization system, the polymerization system comprising a feed subsystem, a reaction subsystem, and a separation subsystem; the reaction subsystem comprises a loop prepolymerization reactor, a liquid-phase loop reactor group, a high-pressure gas-solid separation unit and a vertical gas-phase fluidized bed reactor group which are sequentially connected; the feeding subsystem comprises a raw material refining unit and a catalyst preparation and feeding unit; the catalyst preparation and feeding unit is connected with the loop prepolymerization reactor; the raw material refining unit is respectively connected with the loop prepolymerization reactor, the liquid-phase loop reactor group and the vertical gas-phase fluidized bed reactor group. 2. The multiple reactor olefin polymerization system of claim 1, the liquid phase loop reactor group comprises a plurality of liquid phase loop reactors connected in series; the ring pipe prepolymerization reactor is a continuous reactor; the volume of the loop prepolymerization reactor is less than that of the liquid phase loop reactor; preferably, the volume of the loop prepolymerization reactor is 750-800L smaller than the volume of the liquid phase loop reactor; the ring pipe prepolymerization reactor is provided with a cold water jacket; the vertical gas-phase fluidized bed reactor group comprises a plurality of vertical gas-phase fluidized bed reactors connected in series or in parallel, and the vertical gas-phase fluidized bed reactors are connected through an airlock unit; the catalyst preparation and feeding unit comprises a catalyst online mixer and a catalyst feeding pump which are connected with each other, and the catalyst feeding pump is connected with the loop prepolymerization reactor; the raw material refining unit comprises an ethylene refining subunit, a propylene refining subunit, a butene refining subunit, a hexene refining subunit and a hydrogen feeding unit. 3. The multiple reactor olefin polymerization system of claim 1, wherein the liquid phase loop reactor bank comprises 1-2 of the liquid phase loop reactors; the vertical gas-phase fluidized bed reactor group comprises 1-3 vertical gas-phase fluidized bed reactors. 4. The multiple reactor olefin polymerization system of claim 1, wherein the separation subsystem comprises a low pressure gas-solid separation unit, a steaming unit, a drying unit, a pelletizing unit, a pellet conveying and blending unit, and a packing and palletizing unit which are connected in sequence; the low-pressure gas-solid separation unit is connected with a discharge hole of the vertical gas-phase fluidized bed reactor group; preferably, the granulation unit comprises an additive metering sub-unit and an extrusion granulator set. 5. A multi-reactor olefin polymerization system according to any one of claims 1 to 4, wherein the loop prepolymerization reactor is connected directly to the vertical gas phase fluidized bed reactor train by means of a pipeline. 6. A multiple reactor olefin polymerization process using the multiple reactor olefin polymerization system of any one of claims 1-5, comprising the steps of: s1: preparing a catalyst mixture in a catalyst preparation and feeding unit, and feeding the catalyst mixture and a polymerization monomer into the loop prepolymerization reactor together for prepolymerization; s2: feeding the discharged material of the ring pipe prepolymerization reactor into the liquid phase ring pipe reactor group, and supplementing polymerization monomers and hydrogen into the liquid phase ring pipe reactor group for polymerization reaction; s3: feeding the discharged materials of the liquid phase ring pipe reactor group into the high-pressure gas-solid separation unit and the vertical gas phase fluidized bed reactor group in sequence, supplementing polymerized monomers into the vertical gas phase fluidized bed reactor group, and continuing the polymerization reaction; s4: and treating the discharge of the vertical gas-phase fluidized bed reactor by the separation subsystem to obtain a polyolefin product. 7. The multiple reactor olefin polymerization process according to claim 6, wherein, in step S1, the catalyst mixture comprises a catalyst raw material and an auxiliary catalyst; the raw material of the catalyst is a polyolefin catalyst; the auxiliary catalyst comprises white oil, grease, triethyl aluminum and an electron donor; the method for preparing the catalyst mixture comprises feeding the white oil and the grease into the catalyst in-line mixer for a first stirring; then feeding the triethyl aluminum and the electron donor into the catalyst online mixer, mixing with the mixture of the white oil and the grease, and stirring for the second time; feeding the catalyst raw material into the catalyst on-line mixer, and carrying out third stirring and cooling on the catalyst raw material and the mixture in the catalyst on-line mixer to obtain the catalyst mixture; preferably, the volume ratio of the white oil to the fat is (0.9-1.1): (0.9-1.1), wherein the sum of the dosage of the white oil and the grease is 18-24L; preferably, the dosage of the triethyl aluminum is 80-100mL, and the dosage of the electron donor is 3-10mL; preferably, the amount of the catalyst raw material is 450 to 550g; preferably, the temperature of the first stirring is 65-75 ℃, and the time of the first stirring is 100-150min; preferably, the time of the second stirring is 20-50min; preferably, the time for stirring for the third time is 30-90min; preferably, the cooling comprises reducing the temperature of the catalyst in the in-line mixer to room temperature with jacketed cooling water; the feeding amount of the catalyst mixture fed into the loop prepolymerization reactor is 80-120mL/h; the temperature of the prepolymerization reaction is 18-22 ℃, and the pressure is 3.3-4.4MPaG; the polymerization monomer in the ring pipe prepolymerization reactor is liquid phase propylene; the average residence time of the catalyst mixture in the loop prepolymerization reactor is determined by the feed of the prepolymerized monomer and is between 15 and 25min. 8. The multiple reactor olefin polymerization process according to claim 6, wherein, in step S2, the temperature of the polymerization reaction in the liquid-phase loop reactor group is 60-80 ℃, and the pressure is 3.2-4.4MPaG; the polymerization monomer in the liquid-phase loop reactor group is at least one of liquid-phase propylene, ethylene, hexene and butene; the feed concentration of hydrogen is 1000-2000ppm. 9. The multiple reactor olefin polymerization process of claim 6, wherein, in step S3, the operating pressure of the high-pressure gas-solid separation unit is 2.0-2.1MPaG; the temperature of the polymerization reaction in the vertical gas-phase fluidized bed reactor group is 60-90 ℃, and the pressure is 1.4-3.6MPaG; the polymerization monomer in the vertical gas-phase fluidized bed reactor group is at least one of liquid-phase propylene, ethylene, hexene and butene. 10. The multiple reactor olefin polymerization process of claim 6, wherein, in step S4, the processing of the separation subsystem comprises feeding the discharge of the vertical gas-phase fluidized-bed reactor sequentially into a low-pressure gas-solid separation unit, a steaming unit, a drying unit, a pelletizing unit, a pellet conveying and blending unit and a packaging and palletizing unit to obtain the polyolefin product. | (CN115475581A) PENDING | (CN115475581) (6) The liquid phase loop reactor is utilized in the polymerization reaction, and has the advantages of simple structure, less investment, better heat transfer and mass transfer performance, high conversion per pass of propylene, easy grade switching in the product, short time, uniform product quality, less plasticizing blocks in the product and the like; and the combination with the strong back mixing of the vertical gas-phase fluidized bed reactor results in less material monomer storage. Compared with a kettle reactor, the circular tube method has four advantages that: 1. the space-time yield of the reactor is high, and the volume of the loop reactor of the device with the same scale is smaller; 2. the reactor has simple structure, and because the pipe diameter is small, the wall thickness is not very thick even the design pressure is high, the manufacturing cost is lower, and the localization is realized; 3. the loop reactor removes heat through jacket water, has large heat transfer area and good heat removal effect, and the temperature is easy to control, so the volume yield of the unit reactor is high, and the energy consumption is low; 4. the slurry in the loop reactor is circulated at high speed by the axial flow pump, so that polymer slurry can be uniformly mixed, a catalyst system is uniformly distributed, the polymerization reaction condition is easy to control and can be controlled to be very accurate, the product quality is uniform, hot spots are not easy to generate, the wall is not easy to stick, and the energy consumption of the axial flow pump is lower. The process technology combining the bulk method and the gas phase method has the advantages of simple process flow, less equipment, low production cost, less three wastes, capability of removing low molecular weight random polymers and catalyst residues which have adverse effects on product properties, capability of obtaining high-quality products in the aspect of product cleanliness and the like, and can also realize the advantages of capability of adjusting product varieties in a wide range, suitability for producing impact-resistant polypropylene, good safety, convenience in driving and the like of the gas phase method. However, the conventional tank-type prepolymerization reactor cannot efficiently remove heat in time in many cases in the case where the exothermic property of the highly active catalyst is severe. Therefore, in order to solve the problems of low rubber phase content and low impact strength of the copolymerization product in the bulk polypropylene process, difficulty in controlling the polymer morphology in the gas-phase polypropylene process, easy agglomeration in the reactor, and the problem that the conventional kettle-type prepolymerization reactor cannot transfer heat efficiently in time under many circumstances, a new multi-reactor olefin polymerization system and a polymerization method are urgently needed. | (CN115475581) 1. A multiple reactor olefin polymerization system, the polymerization system comprising a feed subsystem, a reaction subsystem, and a separation subsystem; the reaction subsystem comprises a loop prepolymerization reactor, a liquid-phase loop reactor group, a high-pressure gas-solid separation unit and a vertical gas-phase fluidized bed reactor group which are sequentially connected; the feeding subsystem comprises a raw material refining unit and a catalyst preparation and feeding unit; the catalyst preparation and feeding unit is connected with the loop prepolymerization reactor; the raw material refining unit is respectively connected with the loop prepolymerization reactor, the liquid-phase loop reactor group and the vertical gas-phase fluidized bed reactor group. | (CN115475581) (3) The invention provides a multi-reactor polymerization process comprising continuous prepolymerization, liquid-phase bulk ring polymerization and vertical gas-phase fluidized polymerization, which can be used for adjusting the stereospecificity, hydrogen regulation sensitivity, copolymerization performance and the like of a catalyst and realizing the production of high-performance and full-range polypropylene products by combining the adjustment of polymerization process conditions. (4) The invention is a combined multi-reactor olefin polymerization system composed of a loop prepolymerization reactor, a liquid phase loop reactor group and a vertical gas-phase fluidized bed reactor group, which comprises 1 loop prepolymerization reactor, at most 2 liquid phase loop reactors and at most 3 vertical gas-phase fluidized bed reactors, and can flexibly adjust the production process according to the market demand for product brands in the actual production operation process, select a proper liquid phase loop reactor group and a vertical gas-phase fluidized bed reactor group, and select a proper connection form of the loop prepolymerization reactor, the liquid phase loop reactor group and the vertical gas-phase fluidized bed reactor group, so as to produce a beautiful product meeting the market demand, thereby realizing the maximum benefit of a production device and producing products belonging to various polyolefin processes by using one polymerization system, and having high comprehensive investment rate, flexible brand switching and high operation efficiency, thereby realizing the ideal goal that one device covers various polyolefin processes and products. In another aspect of the present invention, there is provided a multi-reactor olefin polymerization method using the multi-reactor olefin polymerization system, comprising the steps of: In one aspect, the present invention provides a multiple reactor olefin polymerization system comprising a feed subsystem, a reaction subsystem, and a separation subsystem | AB (CN115475581) The invention belongs to the technical field of olefin polymerization, and discloses a multi-reactor olefin polymerization system and polymerization method. The polymerization system comprises a feeding subsystem, a reaction subsystem and a separation subsystem, the reaction subsystem comprises a loop prepolymerization reactor, a liquid-phase loop reactor group, a high-pressure gas-solid separation unit and a vertical gas-phase fluidized bed reactor group which are connected in sequence; the feeding subsystem comprises a raw material refining unit, a catalyst preparation and feeding unit and a monomer feeding unit; the catalyst preparation and feeding unit is connected with the loop prepolymerization reactor; the monomer feeding unit is respectively connected with the loop prepolymerization reactor, the liquid-phase loop reactor group and the vertical gas-phase fluidized bed reactor group. According to the invention, the addition amount of ethylene, butylene and hexene in the vertical gas phase fluidized bed reactor can be greatly increased, the rubber phase content of an impact-resistant copolymerization product is remarkably increased, and a low-modulus super-flexible in-kettle alloy polypropylene product and a polyolefin product with lower heat sealing temperature are obtained. APD 2021-06-15 DESC (CN115475581) The invention belongs to the technical field of olefin polymerization, and particularly relates to a multi-reactor olefin polymerization system and a polymerization method. The industrial production of polypropylene in China began in 1971, and in recent years, along with the development of the process technologies such as the process of preparing olefin from methanol, the dehydrogenation of propane and the like, the polypropylene source is in a diversified state. With the rapid development of the application field of polypropylene, major enterprises expand the polypropylene capacity. According to statistics, the domestic polypropylene production capacity is increased by 205 million tons/year in 2010-2020 on average. In 2019, the global production capacity of the polypropylene reaches 8857 ten thousand tons, and by the end of 2020, the production capacity of the polypropylene in China reaches 3339 ten thousand tons/year. It is estimated that 17 sets of polypropylene devices are planned to be added in China in 2021, and the scale increase (...) At present, china is the world polypropylene maximum supply area, although the polypropylene self-sufficiency rate of China will continuously rise in the future, the newly increased capacity is mainly homogeneous and low-end general materia(...) With the competition of common polypropylene materials tending to be fierce, the uncertainty factor of the domestic and foreign macroscopic situation increases, the release of domestic new production energy and the diversification of the production technical route in the future, chinese polypropylene enterprises improve the added value of polypropylene products, relieve the inventory of low-end polypropylene products and improve the competitive strength of enterprises by researching and developing special materials for high-end polypropylene, such as polypropylene for high-melting fibers, polypropylene for thin-wall injection molding and the like. (...)the world from the end of the 50's to the beginning of the 60's of the 20 th century, regarding the production of polypropylene and the preparation of polypropylene catalysts, polypropylene production technology has begun to develop rapidly and has been developed as the most active polymer material. At present, twenty kinds of technological routes for producing polypropylene exist, and various technological processes can be classified into solution process, slurry process (al(...)process), bulk process, gas phase process and bulk and gas phase combined production process according to polymerization type. More than half of the global polypropylene production devices adopt a body and gas phase combined production proc(...) (...)process of the body and the gas phase comprises a Spheripol process, a Chinese petrochemical ring pipe method polypropylene process, a HypoII and Hypol process and a Borstar process. The Spheripol process employs one or two series loop reactors to produce polypropylene homopolymer and random copolymer, and then a gas phase reactor to produce impact copolymer. The Chinese petrochemical ring tube method polypropylene technology relies on the catalyst technology and the newly developed asymmetric external electron donor and propane-butadiene copolymerization technology, and the development of acid-(...)homopolymerized high-speed BOPP special materials, high-melt-strength and high-melt-index impact-resistant polypropylene and other commercial products is realized. The Borstar process adopts BC1 series catalysts of Borealis company, can adapt to higher polymerization temperature, and can produce products with narrow molecular weight distribution and wide molecular weight distribution. The existing process technology for producing polypropylene has the development prospect of combining a bulk method and a gas phase method. (...)axial flow pump, so that polymer slurry can be uniformly mixed, a catalyst system is uniformly distributed, the polymerization reaction condition is easy to control and can be controlled to be very accurate, the product quality is uniform, (...) It also has some drawbacks: since the polymerization monomer is present in liquid form in the loop reactor, the amount of monomer stored per unit volume is large as compared with a gas phase reactor, and therefore the amount of flare discha(...) (...)of capability of adjusting product varieties in a wide range, suitability for producing impact-resistant polypropylene, good safety, convenience in driving and the like of the gas phase method. So far, the commercial catalyst of aluminum alkyl-TiCl 3 suitable for polypropylene isotactic polymerization to prepare iPP is quite different from the original catalyst. The existing fourth and fifth generation catalysts with high activity(...) The polymerization reaction has double bond breakage and single bond formation, which cause energy absorption and release, so the reaction is not stable in the environment temperature and the microscopic state. Therefore, the propylene monomer has inconsistent polymerization rate around the catalyst, the reaction near the active center is faster, the faster polymerization reaction brings larger temperature fluctuation, the polymerization reaction rate of the active center is accelerated, the rapid polymerization in the central area of the catalyst and the slow polymerization in the peripheral area are more easily caused, the polymer is easy to break, and fine powder is generated. Therefore, the pre-polymerization process can prevent the initial reaction from being too violent, properly reduce the shrinkage during polymerization, effectively control the polymerization reaction rate and reduce the generation of fine powder. (...)the problems of low rubber phase content and low impact strength of the copolymerization product in the bulk polypropylene process, difficulty in controlling the polymer morphology in the gas-phase polypropylene process, easy agglomeration in the reactor, and the problem that the conventional kettle-type prepolymerizat(...)reactor cannot transfer heat efficiently in time under many circumstances, a new multi-reactor olefin polymerization system and a polymerization method are urgently needed. The invention aims to overcome the defects in the prior art and provide a multi-reactor olefin polymerization system and a polymerization method. The polymerization system and the polymerization method are a multi-reactor olefin polymerization system and a polymerization method consisting of a liquid phase ring pipe and a vertical gas-phase fluidized bed, can realize the ideal target of producing various products of polypropylene process by using one set of polymerization system, obviously improve the particle shape of polymer, reduce the content of poly(...)the content of polymer fine powder, simultaneously reduce the caking phenomenon in the operation process of a polymerization reactor, and greatly improve the adding amount of ethylene, butylene and hexene in the vertical gas-phase fluidized(...)the rubber phase content of an impact-resistant copolymerization product, and obtaining an in-kettle alloy polypropylene product with low modulus and super flexibility and a polyolefin product with lower heat sealing temperature. In order to achieve the above objects, one aspect of the present invention provides a multi-reactor olefin polymerization system comprising a feed subsystem, a reaction subsystem, and a separation subsystem In another aspect of the present invention, there is provided a multi-reactor olefin polymerization method using the multi-reactor olefin polymerization system, comprising the steps of: (...)preparing a catalyst mixture in a catalyst preparation and feeding unit, and feeding the catalyst mixture and a polymerization monomer into the loop prepolymerization reactor together for prepolymerization (...)of the ring pipe prepolymerization reactor into the liquid phase ring pipe reactor group, and supplementing polymerization monomers and hydrogen into the liquid phase ring pipe reactor group for polymerization reaction (...)gas-solid separation unit and the vertical gas-phase fluidized bed reactor group in sequence, supplementing a polymerization monomer into the vertical gas-phase fluidized bed reactor group, and continuing the polymerization reaction (...)the discharged material of the vertical gas-phase fluidized bed reactor by the separation subsystem to obtain a polyolefin product. (...)controlling the composition of the polymerized monomers in different reactors, thereby obtaining various polyolefin products, such as high melt strength and high melt index impact polypropylene, high transparent propylene/butylene random copolymer with low heat sealing temperature, ternary random copolymer polyolefin with lower heat sealing temperature, block copolymer polyolefin with higher impact strength and other commercial products. (3) The invention provides a multi-reactor polymerization process comprising continuous prepolymerization, liquid-phase bulk ring polymerization and vertical gas-phase fluidized polymerization, which can be used for adjusting the stereospecificity, hydrogen regulation sensitivity, copolymerization performance and the l(...)performance and the like of a catalyst and realizing the production of high-performance and full-range polypropylene products by combining the adjustment of polymerization process conditions. (4) The invention is a combined multi-reactor olefin polymerization system composed of a loop prepolymerization reactor, a liquid phase loop reactor group and a vertical gas-phase fluidized bed reactor group, which comprises 1 loop prepolym(...)demand, thereby realizing the maximum benefit of a production device and producing products belonging to various polyolefin processes by using one polymerization system, and having high comprehensive investment rate, flexible brand switchin(...)brand switching and high operation efficiency, thereby realizing the ideal goal that one device covers various polyolefin processes and products. (6) The liquid phase loop reactor is utilized in the polymerization reaction, and has the advantages of simple structure, less investment, better heat transfer and mass transfer performance, high conversion per pass of propylene, easy grade switching in the product, short time, uniform product quality, less plasticizin(...) (...)hydrogen equilibrium concentration more quickly so as to remarkably improve the melt index of the homopolymerized polyolefin. A wide range of different products are available, including homopolymers, random copolymers, impact copolymers, pr(...) FIG. 1 shows a schematic diagram of a multiple reactor olefin polymerization system provided in example 1 of the present invention. In one aspect, the present invention provides a multiple reactor olefin polymerization system comprising a feed subsystem, a reaction subsystem, and a separation subsystem In another aspect, the present invention provides a multi-reactor olefin polymerization method, which employs the multi-reactor olefin polymerization system, including the following steps: (...)preparing a catalyst mixture in a catalyst preparation and feeding unit, and feeding the catalyst mixture and a polymerization monomer into the loop prepolymerization reactor together for prepolymerization (...)of the ring pipe prepolymerization reactor into the liquid phase ring pipe reactor group, and supplementing polymerization monomers and hydrogen into the liquid phase ring pipe reactor group for polymerization reaction (...)gas-solid separation unit and the vertical gas-phase fluidized bed reactor group in sequence, supplementing a polymerization monomer into the vertical gas-phase fluidized bed reactor group, and continuing the polymerization reaction (...)and treating the discharge of the vertical gas-phase fluidized bed reactor by the separation subsystem to obtain a polyolefin product. (...)mixture comprises a catalyst raw material and an auxiliary catalyst; the raw material of the catalyst is a polyolefin catalyst; the auxiliary catalyst comprises white oil, grease, triethyl aluminum and an electron donor (...)the heat is removed through the cold water jacket of the loop prepolymerization reactor to ensure that the polymerization monomer is polymerized at 18-22 ℃, thereby better controlling the form of the polymer. the polymerization reaction temperature in the liquid phase loop reactor group is 60-80 ℃, and the pressure is 3.2-4.4MPaG the polymerization monomer in the liquid-phase loop reactor group is at least one of liquid-phase propylene, ethylene, hexene and butene the temperature of the polymerization reaction in the vertical gas-phase fluidized bed reactor group is 60-90 ℃, the pressure is always lower than the saturated vapor pressure of the materials at the corresponding polymerization temperature, and the preferred pressure is 1.4-3.6MPaG the polymerization monomer in the vertical gas-phase fluidized bed reactor group is at least one of liquid-phase propylene, ethylene, hexene and butene. (...)unit, a granule conveying and blending unit and a packaging and stacking unit in sequence to obtain the polyolefin product. This example provides a multiple reactor olefin polymerization system, as shown in fig. 1, comprising a feed subsystem, a reaction subsystem, and a separation subsystem (...)1, the volume of the loop prepolymerization reactor is 5L, and the first liquid phase loop reactor 2.1 is a loop polymerization reactor with an inner diameter of 200mm, a total length of 12000mm, and a total volume of 760L. The method for carrying out multi-reactor olefin polymerization by adopting the system comprises the following steps: (...)with the mixture of the white oil and the grease, and stirring for 30min; feeding 500g of special catalyst for polypropylene into the catalyst on-line mixer, stirring the special catalyst for the polypropylene and the mixture in the catalyst on-line mixer for 60min, and cooling the temperature in the catalyst on-line m(...) (...)reactor 1 is sent into a first liquid phase loop reactor 2.1 under the push of liquid phase propylene, and polymerization monomers and hydrogen are supplemented into the first liquid phase loop reactor 2.1 for polymerization reaction; additional polymerized monomers include: the feeding amount is 360kg/h of liquid phas(...)is 360kg/h of liquid phase propylene and 30kg/h of hexene; the feed concentration of hydrogen was 1500ppm; the polymerization temperature was controlled at 70 ℃ and the polymerization pressure was controlled at 3.8MPaG. (...)the second liquid phase loop reactor 2.2 through the upper span line of the first liquid phase loop reactor, and polymerization monomers and hydrogen are supplemented into the second liquid phase loop reactor 2.2 for polymerization reaction; additional polymerized monomers include: the feeding amount is 180kg/h of liqu(...)is 180kg/h of liquid phase propylene and 20kg/h of butylene; the feed concentration of hydrogen was 1800ppm; the polymerization temperature was controlled to 68 ℃ and the polymerization pressure was controlled to 3.8MPaG. (...)of 2.0-2.1MPaG, allowing gas-phase propylene to escape from the top end of a high-pressure bag filter, allowing polypropylene particles carrying a small amount of gas-phase olefins to enter a first vertical gas-phase fluidized bed reactor 4(...)bed reactor 4.1 through a discharge valve bank of the high-pressure gas-solid separation unit 3, supplementing polymerization monomers into the first vertical gas-phase fluidized bed reactor 4.1, and continuing polymerization; the additional polymerized monomers include: the feed rate was 30kg/h of vapor phase propylene, the feed rate was 25kg/h of ethylene; the temperature of the polymerization reaction is controlled to be 75-80 ℃, and the pressure of the polymerization reaction is controlled to be 1.7-1.8MPaG. (...)8, after all volatile components brought by the first vertical gas-phase fluidized bed reactor 4.1 are isolated, polypropylene powder enters the second vertical gas-phase fluidized bed reactor 4.2, a polymerization monomer is supplemented into the second vertical gas-phase fluidized bed reactor 4.2, and polymerization reaction is continued; the additional polymerized monomers include: the feed rat(...)was 17kg/h of vapor phase propylene, the feed rate was 15kg/h of ethylene; controlling the temperature of the polymerization reaction to be 75-80 ℃ and the pressure of the polymerization reaction to be 1.5-1.6MPaG, so that the residual special catalyst for the polypropylene generates high molecular weight polymer in the reactor. (...)8, after all volatile components brought by the second vertical gas-phase fluidized bed reactor 4.2 are isolated, polypropylene powder enters the third vertical gas-phase fluidized bed reactor 4.3, a polymerization monomer is supplemented into the third vertical gas-phase fluidized bed reactor 4.3, and polymerization reaction is continued; the additional polymerized monomers include: the feed rate(...)was 12kg/h of vapor phase propylene, the feed rate was 10kg/h of ethylene; controlling the temperature of the polymerization reaction to be 75-80 ℃ and the pressure of the polymerization reaction to be 1.5-1.6MPaG, so that the special catalyst for the residual polypropylene generates high molecular weight polymers in the reactor. (...)granulating unit, a granule conveying and mixing unit and a packaging and stacking unit for treatment to obtain a polypropylene product (the copolymer of the propylene, the butylene and the hexylene) with higher polymer material strength. This example provides a multiple reactor olefin polymerization system, which differs from example 1 only in that: this example comprises 1 liquid phase loop reactor. The polymerization monomers replenished in the liquid phase loop reactor and the vertical gas phase fluidized bed reactor set are shown in Table 1. The procedure for the multiple reactor olefin polymerization using the above system is the same as in example 1. This example provides a multiple reactor olefin polymerization system, which differs from example 1 only in that: this example comprises 1 liquid phase loop reactor. The polymerization monomers replenished in the liquid phase loop reactor and the vertical gas phase fluidized bed reactor set are shown in Table 1. The procedure for the multiple reactor olefin polymerization using the above system is the same as in example 1. This example provides a multiple reactor olefin polymerization system, differing from example 1 only in that: this example comprises 1 liquid phase loop reactor and 2 vertical gas phase fluidized bed reactors. The polymerization monomers replenished in the liquid phase loop reactor and the vertical gas phase fluidized (...) The procedure for the multiple reactor olefin polymerization using the above system is the same as in example 1. This example provides a multiple reactor olefin polymerization system, differing from example 1 only in that: this example comprises 1 liquid phase loop reactor and 3 vertical gas phase fluidized bed reactors; the first vertical gas-phase f(...) The polymerization monomers replenished in the liquid phase loop reactor and the vertical gas phase fluidized bed reactor set are shown in Table 1. The procedure for the multiple reactor olefin polymerization using the above system is the same as in example 1. Table 1 examples 1-5 polymerization monomer feed conditions This comparative example provides a multiple reactor olefin polymerization system, differing from example 1 only in that: and replacing the loop prepolymerization reactor with a kettle-type prepolymerization reactor. The procedure for the multiple reactor olefin polymerization using the above system is the same as in example 1. This comparative example provides a multiple reactor olefin polymerization system, differing from example 5 only in that: and replacing the loop prepolymerization reactor with a kettle-type prepolymerization reactor. The procedure for the multiple reactor olefin polymerization using the above system is the same as in example 1. (...)greatly improving the impact strength of the products and obtaining ultra-flexible in-kettle alloy products (polyolefin products) with low heat sealing temperature and low modulus. EAB (CN115475581) (...)resistant copolymerization product is remarkably increased, and a low-modulus super-flexible in-kettle alloy polypropylene product and a polyolefin product with lower heat sealing temperature are obtained. KEYW BULK POLYPROPYLENE(25,1) POLYPROPYLENE PRODUCT(15,6) PRODUCING IMPACT RESISTANT POLYPROPYLENE(15,1) GAS PHASE POLYPROPYLENE(10,1) POLYPROPYLENE ISOTACTIC POLYMERIZATION(6,1) CHINESE POLYPROPYLENE(4,1) FULL RANGE POLYPROPYLENE PRODUCT(4,1) POLYPROPYLENE HOMOPOLYMER(4,1) GLOBAL POLYPROPYLENE PRODUCTION(3,1) POLYPROPYLENE CATALYST(3,1) POLYPROPYLENE PARTICLE(3,1) POLYPROPYLENE POWDER(3,2) POLYPROPYLENE SELF SUFFICIENCY(3,1) RESIDUAL POLYPROPYLENE(3,1) WORLD POLYPROPYLENE(3,1) POLYPROPYLENE CAPACITY(2,1) PAN SINOPEC ENGINEERING
Химия | Данный патент относится к созданию градиентного кополимера, методам его производства и применения. Градиентный кополимер состоит из n компонентов полимера, где каждый компонент представлен полимером мономера формулы (I) или смеси таких мономеров, или компонент состоит из одного или нескольких структурных элементов, представленных формулой (I-1). Кополимер имеет отличное свойство понижения температуры застывания масел и хорошо подходит для использования в качестве добавки понижающей температуру застывания в базовых маслах. Мономер формулы (I) представлен линейным алкилом (мет)акрилата от C6 до C20, а пропорция структурных единиц, представленных формулой (I-1), в которой группа R3 представляет собой линейную или разветвленную алкильную группу C10-C18, относительно общего количества структурных единиц, составляет от 40% до 95%. | JP2022088651 KR10-2380697 US11028334 EP3476873 CN107540784 RU2737432 RU2019102042 RU2019102042 EP3476873 JP2019524917 ZA201900147 US20190169521 EP3476873 KR10-2019-0022797 SG11201811787Q CN107540784 WO2018/000804 | CHINA PETROLEUM & CHEMICAL SINOPEC RESEARCH INSTITUTE OF PETROCHEMICAL TECHNOLOGY SINOPEC RESEARCH INSTITUTE OF PETROLEUM PROCESSING | 2016-06-28 2017-06-27 | (EP3476873) Gradient copolymer, method for producing same, and use thereof | (EP3476873) The present disclosure relates to a gradient copolymer, its production, and application thereof. The gradient copolymer comprises or consists of n polymer components. The n polymer components each independently represents an addition polymer of a monomer of the formula (I), and/or a mixture thereof, or the n polymer components each independently comprises or consists essential of one or more structural units represented by the formula (I-1), The symbol n represents an integer within the closed interval [5, ****]. Where the average side chain carbon number of the i-th polymer component as determined according to the nuclear magnetic resonance method is expressed as X i , with the symbol i representing an arbitrary integer from 1 to n, the relationship X 1 <X 2 <...<X n-1 <X n holds. The gradient copolymer exhibits an excellent pour point depressing effect for lubricating oils and a broad adaptability to lubricating base oils when used as a pour point depressant. In the formula (I) or formula (I-1), the definition of each group and numerical value is the same as in the specification. | (EP3476873) 1. A gradient copolymer comprising or consisting of n polymer components, wherein the n polymer components each independently represents an addition polymer (particularly a radical addition polymer) of a monomer of the formula (I),and/or a mixture thereof, or the n polymer components each independently comprises or consists essentially of one or more structural units represented by the formula (I-1),and the symbol n represents an integer within the closed interval [5, ∞], preferably an integer within the closed interval [8, ∞], preferably the upper limit of the integer represented by the symbol n is 20000, 10000, 5000, 1000, 500, 200, 100 or 50, and in the formula (I) or formula (I-1), the group R1 represents H orpreferably H, the group R2 represents H or a C1-4 linear or branched alkyl, preferably H or methyl, the symbol a represents 0 or 1, preferably 1, the group R' represents H or a group R3, preferably the group R3, the group R3 represents a C1-C30 linear or branched alkyl group, preferably a C6-C24 linear or branched alkyl group, more preferably a C6-C20 linear alkyl group, and where the average number of carbon atoms in side chain of the i-th polymer component as determined according to the nuclear magnetic resonance method is expressed as Xi, with the symbol i representing an arbitrary integer from 1 to n, the following relationship holds, X1<X2<…<Xn−1<Xn and there is preferably a gradual increase from X1 to Xn, and more preferably a linear increase from X1 to Xn, preferably, said X1 represents an arbitrary value within the closed interval [6.5, 12.5], preferably an arbitrary value within the closed interval [7.8, 12.0], or said Xn represents an arbitrary value within the closed interval [13.8, 19.5], preferably an arbitrary value within the closed interval [14.5, 18.2]. 2. The gradient copolymer according to claim 1, where the weight percentage of the i-th polymer component relative to the total weight of the n polymer components is expressed as Yi, with the symbol i representing an arbitrary integer from 1 to n, the following relationship holds, Y1<Y2<…<Yj>…>Yn−1>Yn in the relationship (III), the symbol j represents an integer within the closed interval [(n+1)/4, 3(n+1)/4], preferably an integer within the closed interval [(n+1)/3, 2(n+1)/3], more preferably an integer within the closed interval [2(n+1)/5, 3(n+1)/5], and Y1+Y2+...+Yj+...+Yn-1+Yn=100%, and there is preferably a gradual increase from Y1 to Yj, more preferably a linear increase from Y1 to Yj, or there is a gradual decrease from Yj to Yn, and more preferably a linear decrease from Yj to Yn, and more preferably, Yi and Xi satisfy the following relationship, Yi=fXi=12πσe−Xi−μ22σ2 in the equation (IV), the symbol µ represents an arbitrary value within the open interval (12.5, 14.2), preferably an arbitrary value within the open interval (12.6, 13.8), and the symbol σ represents an arbitrary value within the open interval (0.5, 2), preferably, said Yj is within a range from 20% to 75%, preferably from 25% to 65%, or said Y1 or Yn is within a range from 0.01% to 20%, preferably from 0.1% to 10%. 3. The gradient copolymer according to any one of claims 1 to 2, wherein the gradient copolymer has an average number of carbon atoms in side chain as determined according to the nuclear magnetic resonance method within a range from 5 to 20, preferably from 11.5 to 17, preferably from 11.5. to 16.2, more preferably from 12.2 to 15.7, more preferably from 12.2 to 15.5, or the number average molecular weight Mn of the n polymer components or the gradient copolymer is each independently from 10,000 to 1,000,000, preferably from 10,000 to 500,000, more preferably from 10,000 to 100,000, or the molecular weight distribution Mw/Mn of the n polymer components or the gradient copolymer is each independently from 1.8 to 3.5, preferably from 1.9 to 3.3, wherein the number average molecular weight and the molecular weight distribution are determined according to the method mentioned in the specification, preferably, the monomer of the formula (I) is one or more selected from the group consisting of C6 linear alkyl (meth)acrylates, C8 linear alkyl (meth)acrylates, C10 linear alkyl (meth)acrylates, C12 linear alkyl (meth)acrylates, C14 linear alkyl (meth)acrylates, C16 linear alkyl (meth)acrylates, C18 linear alkyl (meth)acrylates, and C20 linear alkyl (meth)acrylates; and/or preferably, the proportion (by mole) of the one or more structural units represented by the formula (I-1), in which the group R3 represents a C10-C18 linear or branched alkyl group, relative to the total amount of the structural units constituting each of the n polymer components is from 40% to 95%, preferably from 55% to 95%. 4. A method (1) or (2) for producing a gradient copolymer, wherein method (1) comprises the steps of adding at least two monomers to a polymerization system, and conducting an addition copolymerization (particularly a radical addition copolymerization) of the at least two monomers, wherein the at least two monomers each independently represents a compound of the formula (I),and/or a mixture thereof, and in the formula (I), the group R1 represents H orpreferably H, the group R2 represents H or a C1-4 linear or branched alkyl, preferably H or methyl, the symbol a represents 0 or 1, preferably 1, the group R' represents H or a group R3, preferably the group R3, the group R3 represents a C1-C30 linear or branched alkyl group, preferably a C6-C24 linear or branched alkyl group, more preferably a C6-C20 linear alkyl group, and where the starting time of adding the at least two monomers to the polymerization system is expressed as to, and the termination time is expressed as tm, the addition time of the at least two monomers is defined as t (t=tm-t0), and where the addition time is divided into m equal parts, the symbol m representing an integer within the closed interval [5, ∞], preferably an integer within the closed interval [8, ∞], preferably the upper limit of the integer represented by the symbol m being 20000, 10000, 5000, 1000, 500, 200, 100 or 50, the relative ratio between the at least two monomers added to the polymerization system at any moment of time tx, the symbol x representing an arbitrary integer from 0 to m, during the addition of monomers is such that the average number of carbon atoms in side chain Xx of a mixture composed of the at least two monomers at the relative ratio as determined according to the nuclear magnetic resonance method satisfies the following relationship, X0<X1<…<Xm−1<Xm and there is preferably a gradual increase from X0 to Xm, and more preferably a linear increase from X0 to Xm, preferably, said X0 represents an arbitrary value within the closed interval [6.5, 12.5], preferably an arbitrary value within the closed interval [7.8, 12.0], or said Xm represents an arbitrary value within the closed interval [13.8, 19.5], and preferably an arbitrary value within the closed interval [14.5, 18.2], and/or preferably, the reaction temperature of the copolymerization is within a range from 50 °C to 180 °C, preferably from 55 °C to 165 °C, more preferably from 60 °C to 150 °C, and the reaction time of the copolymerization is within a range from 1 hour to 24 hours, preferably from 1.5 hours to 20 hours, and the addition time t is within a range from 0.5 hours to 12 hours, preferably from 1 hour to 10 hours, or wherein method (2) comprises the step of mixing p polymer components, wherein the p polymer components each independently represents an addition polymer (particularly a radical addition polymer) of a monomer of the formula (I),and/or a mixture thereof, or the p polymer components each independently comprises or consists essentially of one or more structural units represented by the formula (I-1),wherein the symbol p is an integer from 5 to 10000, preferably an integer from 8 to 5000, or an integer from 5 to 20, and in the formula (I) or formula (I-1), wherein the groups R1, R2 and R3 are as defined above, where the average number of carbon atoms in side chain of the i-th polymer component as determined according to the nuclear magnetic resonance method is expressed as Xi, with the symbol i representing an arbitrary integer from 1 to p, the following relationship holds, X1<X2<…<Xp−1<Xp and there is preferably a gradual increase from X1 to Xp, and more preferably a linear increase from X1 to Xp, preferably, said X1 represents an arbitrary value within the closed interval [6.5, 12.5], preferably an arbitrary value within the closed interval [7.8, 12.0], or said Xp represents an arbitrary value within the closed interval [13.8, 19.5], and preferably an arbitrary value within the closed interval [14.5, 18.2]. 5. The production method according to claim 4, where in method (1), at the termination time tm of the addition, a sum of the cumulative amounts of the at least two monomers added to the polymerization system through the addition time t is expressed as G, and a sum of the amounts of the at least two monomers added to the polymerization system at any moment of time tx during the addition of monomers is expressed as Gx, with the symbol x representing an arbitrary integer from 0 to m, the following relationship holds, G0/G<G1/G<…<Gj/G>…>Gm−1/G>Gm/G and in the relationship (VI), the symbol j represents an integer within the closed interval [m/4, 3m/4], preferably an integer within the closed interval [m/3, 2m/3], and more preferably an integer within the closed interval [2m/5, 3m/5], and G0+G1+...+Gj+...+Gm-1+Gm=G, and there is preferably a gradual increase from G0/G to Gj/G, more preferably a linear increase from G0/G to Gj/G, or there is preferably a gradual decrease from Gj/G to Gm/G, more preferably a linear decrease from Gj/G to Gm/G, and more preferably, Gx/G and Xx satisfy the following relationship, Gx/G=fXx=12πσe−Xx−μ22σ2 in the equation (VII), the symbol µ represents an arbitrary value within the open interval (12.5, 14.2), preferably an arbitrary value within the open interval (12.6, 13.8), and the symbol σ represents an arbitrary value within the open interval (0.5, 2), preferably, the ratio Gj/G is within a range from 20% to 75%, preferably from 25% to 65%, or the ratio G0/G or the ratio Gm/G is within a range from 0.01% to 20%, preferably from 0.1% to 10%. 6. The production method according to claim 4 or 5, wherein in method (1) the at least two monomers are two or more selected from the group consisting of a C6 linear alkyl (meth)acrylate, a C8 linear alkyl (meth)acrylate, a C10 linear alkyl (meth)acrylate, a C12 linear alkyl (meth)acrylate, a C14 linear alkyl (meth)acrylate, a C16 linear alkyl (meth)acrylate, and a C18 linear alkyl (meth)acrylate, or two or more selected from the group consisting of a C8 linear alkyl (meth)acrylate, a C10 linear alkyl (meth)acrylate, a C12 linear alkyl (meth)acrylate, a C14 linear alkyl (meth)acrylate, a C16 linear alkyl (meth)acrylate, a C18 linear alkyl (meth)acrylate and a C20 linear alkyl (meth)acrylate, or comprise a C10 linear alkyl (meth)acrylate, a C12 linear alkyl (meth)acrylate, a C14 linear alkyl (meth)acrylate, a C16 linear alkyl (meth)acrylate, a C18 linear alkyl (meth)acrylate and a C20 linear alkyl (meth)acrylate, preferably comprise a C12 linear alkyl (meth)acrylate, a C14 linear alkyl (meth)acrylate, a C16 linear alkyl (meth)acrylate, a C18 linear alkyl (meth)acrylate and a C20 linear alkyl (meth)acrylate, or comprise a C10 linear alkyl (meth)acrylate, a C14 linear alkyl (meth)acrylate, a C16 linear alkyl (meth)acrylate, a C18 linear alkyl (meth)acrylate and a C20 linear alkyl (meth)acrylate, or comprise a C8 linear alkyl (meth)acrylate, a C14 linear alkyl (meth)acrylate, a C16 linear alkyl (meth)acrylate, a C18 linear alkyl (meth)acrylate and a C20 linear alkyl (meth)acrylate, preferably, the proportion (by mole) of the compound of the formula (I), in which the group R3 represents a C10-C18 linear or branched alkyl group, relative to the total amount of the monomers is within a range from 40% to 95%, preferably from 55% to 95%. 7. The production method according to claim 4, where in method (2) the weight percentage of the i-th polymer component relative to the total weight of the p polymer components is expressed as Yi, with the symbol i representing an arbitrary integer from 1 to p, the following relationship holds, Y1<Y2<…<Yj>…>Yp−1>Yp and in the equation (X), the symbol j represents an integer within the closed interval [(p+1)/4, 3(p+1)/4], preferably an integer within the closed interval [(p+1)/3, 2(p+1)/3], more preferably an integer within the closed interval [2(p+1)/5, 3(p+1)/5], and Y1+Y2+...+Yj+...+Yp-1+Yp=100%, and there is preferably a gradual increase from Y1 to Yj, more preferably a linear increase from Y1 to Yj, or there is preferably a gradual decrease from Yj to Yp, more preferably a linear decrease from Yj to Yp, and more preferably, Yi and Xi satisfy the following relationship, Yi=fXi=12πσe−Xi−μ22σ2 in the equation (XI), the symbol µ represents an arbitrary value within the open interval (12.5, 14.2), preferably an arbitrary value within the open interval (12.6, 13.8), and the symbol σ represents an arbitrary value within the open interval (0.5, 2), preferably, said Yj is within a range from 20% to 75%, preferably from 25% to 65%, or said Y1 or Yp is within a range from 0.01% to 20% %, preferably from 0.1% to 10%. 8. The production method according to claim 4 or 7, wherein in method (2) the proportion (by mole) of the one or more structural units represented by the formula (I-1), in which the group R3 represents a C10-C18 linear or branched alkyl group, relative to the total amount of the structural units constituting each of the p polymer components is within a range from 40% to 95%, preferably from 55% to 95%. 9. A polymer composition comprising the gradient copolymer according to any one of claims 1 to 3, or a gradient copolymer obtained by the production method according to any one of claims 4 to 8. 10. A pour point depressant for lubricating oils, comprising the gradient copolymer according to any one of claims 1 to 3, or a gradient copolymer obtained by the production method according to any one of claims 4 to 8. 11. A lubricating oil composition comprising the gradient copolymer according to any one of claims 1 to 3, or a gradient copolymer obtained by the production method according to any one of claims 4 to 8, or the polymer composition according to claim 9, or the pour point depressant for lubricating oils according to claim 10, and a lubricating base oil, wherein, on the basis of the gradient copolymer, the content by weight of the gradient copolymer in the lubricating base oil is within a range from 0.01 wt% to 2 wt%, preferably from 0.05 wt% to 1.5 wt%, more preferably from 0.1 wt% to 1 wt%. 12. Use of the gradient copolymer according to any one of claims 1 to 3, or a gradient copolymer obtained by the production method according to any one of claims 4 to 8 as a pour point depressant for lubricating oils. 13. A method for controlling copolymerization, the copolymerization being an addition copolymerization (particularly a radical addition copolymerization) occurred in a polymerization system to which at least two monomers are added, wherein the at least two monomers each independently represents a compound of the formula (I),and/or a mixture thereof, and in the formula (I), the group R1 represents H orpreferably H, the group R2 represents H or a C1-4 linear or branched alkyl, preferably H or methyl, the symbol a represents 0 or 1, preferably 1, the group R' represents H or a group R3, preferably the group R3, the group R3 represents a C1-C30 linear or branched alkyl group, preferably a C6-C24 linear or branched alkyl group, more preferably a C6-C20 linear alkyl group, where the starting time of adding the at least two monomers to the polymerization system is expressed as to, the termination time is expressed as tm, the addition time of the at least two monomers is defined as t (t=tm-t0), and where the addition time is divided into m equal parts, with the symbol m representing an integer within the closed interval [5, ∞], preferably an integer within the closed interval [8, ∞], preferably the upper limit of the integer represented by the symbol m being 20000, 10000, 5000, 1000, 500, 200, 100 or 50, the control method comprises adjusting the relative ratio between the at least two monomers added to the polymerization system at any moment of time tx, the symbol x representing an arbitrary integer from 0 to m, during the addition of monomers, so that the average number of carbon atoms in side chain Xx of a mixture composed of the at least two monomers at the relative ratio as determined according to the nuclear magnetic resonance method satisfies the following relationship, X0<X1<…<Xm−1<Xm and there is preferably a gradual increase from X0 to Xm, and more preferably a linear increase from X0 to Xm, preferably, said X0 represents an arbitrary value within the closed interval [6.5, 12.5], preferably an arbitrary value within the closed interval [7.8, 12.0], or said Xm represents an arbitrary value within the closed interval [13.8, 19.5], and preferably an arbitrary value within the closed interval [14.5, 18.2], and/or preferably, the proportion (by mole) of the compound of the formula (I), in which the group R3 represents a C10-C18 linear or branched alkyl group, relative to the total amount of the monomers is within a range from 40% to 95%, preferably from 55% to 95%. 14. The control method according to claim 13, where, at the termination time tm of the addition, a sum of the cumulative amounts of the at least two monomers added to the polymerization system through the addition time t is expressed as G, and a sum of the amounts of the at least two monomers added to the polymerization system at any moment of time tx during the addition of monomers is expressed as Gx, with the symbol x representing an arbitrary integer from 0 to m, the ratio Gx/G satisfies the following relationship, G0/G<G1/G<…<Gj/G>…>Gm−1/G>Gm/G and in the relationship (VI), the symbol j represents an integer within the closed interval [m/4, 3m/4], preferably an integer within the closed interval [m/3, 2m/3], and more preferably an integer within the closed interval [2m/5, 3m/5], and G0+G1+...+Gj+...+Gm-1+Gm=G, and there is preferably a gradual increase from G0/G to Gj/G, more preferably a linear increase from G0/G to Gj/G, or there is preferably a gradual decrease from Gj/G to Gm/G, more preferably a linear decrease from Gj/G to Gm/G, and more preferably, Gx/G and Xx satisfy the following relationship, Gx/G=fXx=12πσe−Xx−μ22σ2 in the equation (VII), the symbol µ represents an arbitrary value within the open interval (12.5, 14.2), preferably an arbitrary value within the open interval (12.6, 13.8), and the symbol σ represents an arbitrary value within the open interval (0.5, 2), preferably, the ratio Gj/G is within a range from 20% to 75%, preferably from 25% to 65%, or the ratio G0/G or the ratio Gm/G is within a range from 0.01% to 20%, preferably from 0.1% to 10%. | (EP3476873B1) GRANTED (US11028334B2) GRANTED (WO201800804A1) LAPSED (JP2022088651A) PENDING (JP2019524917A) REVOKED (RU2737432C2) GRANTED (KR102380697B1) GRANTED (CN107540784BB) GRANTED (ZA201900147B) GRANTED (SG11201811787QA) GRANTED | (EP3476873) According to an aspect of the present application, in order to facilitate the implementation of the addition copolymerization, the at least two monomers are sometimes added to the polymerization system in the form of a feed mixture. According to an aspect of the present application, in order to facilitate the improvement of the monomer conversion, the addition copolymerization may sometimes be continued for 0.5 to 2 hours after the termination of the addition of monomers. It is known that the base oil is an extremely complex mixture of alkanes of different structures, in which normal paraffins and isoparaffins having a lower degree of branching have good viscosity-temperature properties, but are easy to crystallize out at low temperatures and form a wax crystal network, thereby causing the fluidity of the base oil to gradually deteriorate as the temperature is lowered. Moreover, the types and amounts of the additives can be determined with reference to related requirements in the art, and there is no particular limitation in the present application. When the value of the integer represented by the symbol n is sufficiently large, for example, when its upper limit value reaches ∞, of course, this does not mean that the numerical value of the upper limit actually reaches ∞, but means that the difference between each other in structure and/or composition (especially the difference in the average side chain carbon number X) of the n polymer components has reached a continuous or steplessly smooth level of changing, which also means that the gel permeation chromatography resolution has achieved a continuous or steplessly smooth level of resolution of the effluents or fractions. | (EP3476873) 1. A gradient copolymer comprising or consisting of n polymer components, wherein the n polymer components each independently represents an addition polymer (particularly a radical addition polymer) of a monomer of the formula (I), and/or a mixture thereof, or the n polymer components each independently comprises or consists essentially of one or more structural units represented by the formula (I-1), and the symbol n represents an integer within the closed interval [5, ∞], preferably an integer within the closed interval [8, ∞], preferably the upper limit of the integer represented by the symbol n is 20000, 10000, 5000, 1000, 500, 200, 100 or 50, and in the formula (I) or formula (I-1), the group R1 represents H or preferably H, the group R2 represents H or a C1-4 linear or branched alkyl, preferably H or methyl, the symbol a represents 0 or 1, preferably 1, the group R' represents H or a group R3, preferably the group R3, the group R3 represents a C1-C30 linear or branched alkyl group, preferably a C6-C24 linear or branched alkyl group, more preferably a C6-C20 linear alkyl group, and where the average number of carbon atoms in side chain of the i-th polymer component as determined according to the nuclear magnetic resonance method is expressed as Xi, with the symbol i representing an arbitrary integer from 1 to n, the following relationship holds, X 1 < X 2 < . < X n − 1 < X n and there is preferably a gradual increase from X1 to Xn, and more preferably a linear increase from X1 to Xn, preferably, said X1 represents an arbitrary value within the closed interval [6.5, 12.5], preferably an arbitrary value within the closed interval [7.8, 12.0], or said Xn represents an arbitrary value within the closed interval [13.8, 19.5], preferably an arbitrary value within the closed interval [14.5, 18.2]. 13. A method for controlling copolymerization, the copolymerization being an addition copolymerization (particularly a radical addition copolymerization) occurred in a polymerization system to which at least two monomers are added, wherein the at least two monomers each independently represents a compound of the formula (I), and/or a mixture thereof, and in the formula (I), the group R1 represents H or preferably H, the group R2 represents H or a C1-4 linear or branched alkyl, preferably H or methyl, the symbol a represents 0 or 1, preferably 1, the group R' represents H or a group R3, preferably the group R3, the group R3 represents a C1-C30 linear or branched alkyl group, preferably a C6-C24 linear or branched alkyl group, more preferably a C6-C20 linear alkyl group, where the starting time of adding the at least two monomers to the polymerization system is expressed as to, the termination time is expressed as tm, the addition time of the at least two monomers is defined as t (t=tm-t0), and where the addition time is divided into m equal parts, with the symbol m representing an integer within the closed interval [5, ∞], preferably an integer within the closed interval [8, ∞], preferably the upper limit of the integer represented by the symbol m being 20000, 10000, 5000, 1000, 500, 200, 100 or 50, the control method comprises adjusting the relative ratio between the at least two monomers added to the polymerization system at any moment of time tx, the symbol x representing an arbitrary integer from 0 to m, during the addition of monomers, so that the average number of carbon atoms in side chain Xx of a mixture composed of the at least two monomers at the relative ratio as determined according to the nuclear magnetic resonance method satisfies the following relationship, X 0 < X 1 < . < X m − 1 < X m and there is preferably a gradual increase from X0 to Xm, and more preferably a linear increase from X0 to Xm, preferably, said X0 represents an arbitrary value within the closed interval [6.5, 12.5], preferably an arbitrary value within the closed interval [7.8, 12.0], or said Xm represents an arbitrary value within the closed interval [13.8, 19.5], and preferably an arbitrary value within the closed interval [14.5, 18.2], and/or preferably, the proportion (by mole) of the compound of the formula (I), in which the group R3 represents a C10-C18 linear or branched alkyl group, relative to the total amount of the monomers is within a range from 40% to 95%, preferably from 55% to 95%. 4. A method (1) or (2) for producing a gradient copolymer, wherein method (1) comprises the steps of adding at least two monomers to a polymerization system, and conducting an addition copolymerization (particularly a radical addition copolymerization) of the at least two monomers, wherein the at least two monomers each independently represents a compound of the formula (I), and/or a mixture thereof, and in the formula (I), the group R1 represents H or preferably H, the group R2 represents H or a C1-4 linear or branched alkyl, preferably H or methyl, the symbol a represents 0 or 1, preferably 1, the group R' represents H or a group R3, preferably the group R3, the group R3 represents a C1-C30 linear or branched alkyl group, preferably a C6-C24 linear or branched alkyl group, more preferably a C6-C20 linear alkyl group, and where the starting time of adding the at least two monomers to the polymerization system is expressed as to, and the termination time is expressed as tm, the addition time of the at least two monomers is defined as t (t=tm-t0), and where the addition time is divided into m equal parts, the symbol m representing an integer within the closed interval [5, ∞], preferably an integer within the closed interval [8, ∞], preferably the upper limit of the integer represented by the symbol m being 20000, 10000, 5000, 1000, 500, 200, 100 or 50, the relative ratio between the at least two monomers added to the polymerization system at any moment of time tx, the symbol x representing an arbitrary integer from 0 to m, during the addition of monomers is such that the average number of carbon atoms in side chain Xx of a mixture composed of the at least two monomers at the relative ratio as determined according to the nuclear magnetic resonance method satisfies the following relationship, X 0 < X 1 < . < X m − 1 < X m and there is preferably a gradual increase from X0 to Xm, and more preferably a linear increase from X0 to Xm, preferably, said X0 represents an arbitrary value within the closed interval [6.5, 12.5], preferably an arbitrary value within the closed interval [7.8, 12.0], or said Xm represents an arbitrary value within the closed interval [13.8, 19.5], and preferably an arbitrary value within the closed interval [14.5, 18.2], and/or preferably, the reaction temperature of the copolymerization is within a range from 50 °C to 180 °C, preferably from 55 °C to 165 °C, more preferably from 60 °C to 150 °C, and the reaction time of the copolymerization is within a range from 1 hour to 24 hours, preferably from 1.5 hours to 20 hours, and the addition time t is within a range from 0.5 hours to 12 hours, preferably from 1 hour to 10 hours, or wherein method (2) comprises the step of mixing p polymer components, wherein the p polymer components each independently represents an addition polymer (particularly a radical addition polymer) of a monomer of the formula (I), and/or a mixture thereof, or the p polymer components each independently comprises or consists essentially of one or more structural units represented by the formula (I-1), wherein the symbol p is an integer from 5 to 10000, preferably an integer from 8 to 5000, or an integer from 5 to 20, and in the formula (I) or formula (I-1), wherein the groups R1, R2 and R3 are as defined above, where the average number of carbon atoms in side chain of the i-th polymer component as determined according to the nuclear magnetic resonance method is expressed as Xi, with the symbol i representing an arbitrary integer from 1 to p, the following relationship holds, X 1 < X 2 < . < X p − 1 < X p and there is preferably a gradual increase from X1 to Xp, and more preferably a linear increase from X1 to Xp, preferably, said X1 represents an arbitrary value within the closed interval [6.5, 12.5], preferably an arbitrary value within the closed interval [7.8, 12.0], or said Xp represents an arbitrary value within the closed interval [13.8, 19.5], and preferably an arbitrary value within the closed interval [14.5, 18.2]. | (EP3476873) In other aspects, the present application also relates to various applications of the gradient copolymer. Particularly, the present application relates at least to the following aspects: 1. The present application relates to the field of polymers, and in particular to a gradient copolymer. The invention also relates to the production of the gradient copolymer and application thereof. | APD 2022-04-06 DESC (US11028334) (...)to form a single material, or at least two monomers as will be described hereinbelow that are added to the polymerization system at a certain moment of time during the addition of monomers, when they are probably present in separate states from each other (for example, by adding to the polymerization system separately) and are not premixed together to form a single material. (...)monomers, the predetermined ratio refers to the relative ratio between the at least two monomers added to the polymerization system at the moment of time during the addition of monomers. (...)of the present application, the production method comprises the steps of adding at least two monomers to the polymerization system, and conducting an addition copolymerization of the at least two monomers. According to an aspect of the present application, at least two monomers, e.g. two monomers, are added to the polymerization system. For example, as an addition mode for the monomers, the two monomers may be generally added synchronously to the polymerization system, that is, the addition of the two monomers to the polymerization system is started at the same time and is also terminated at the sam(...) (...)for example, as a further addition mode for the monomers, the two monomers may be separately added to the polymerization system at a predetermined ratio, or may be mixed with each other at a predetermined ratio to form a monomer mixture, and then added to the polymerization system, with no particular limitation in the present application. (...)where there are more than two kinds, e.g. three or more kinds, of monomers, those monomers may be added to the polymerization system in a manner similar to the case of two monomers. (...)a further possible way of addition is as follows: the addition of the monomer A and the monomer B to the polymerization system is stated at the same time, then, at a certain moment of time, the addition of the monomer B is terminated while (...) In addition, where there are more than three kinds of monomers, those monomers may be added to the polymerization system in a manner similar to the case of three monomers, or in various other manners of addition that may be conceived by tho(...) (...)D, a further possible manner of addition is as follows: the addition of the monomer A and the monomer B to the polymerization system is started at the same time, then, at a certain moment of time, the addition of the monomer A and the monom(...) (...)the implementation of the addition copolymerization, the at least two monomers are sometimes added to the polymerization system in the form of a feed mixture. Here, as components of the feed mixture, normally one or more additives conventio(...)for the addition copolymerization, such as a solvent, a diluent, an initiator, a molecular weight modifier, a polymerization catalyst, and the like, may be used as needed, in addition to the at least two monomers. According to an aspect of the present application, in the polymerization system, the at least two monomers undergo an addition copolymerization, particularly a radical addition copolymerization, by means of the carbon-carbon double bond to (...) (...)of the present application, the addition copolymerization may be carried out in any manner, such as by bulk polymerization, solution polymerization, emulsion polymerization, suspension polymerization, or the like, preferably by solution polymerization. Alternatively, after supplementing the initiator, polymerization catalyst, diluent, or the like, as needed, the temperature of the polymerization system may be raised to 100-150° C., and then the reaction may be continued for another 0.5-5 (...) (...)aspect of the present application, as the initiator, those conventionally used in the art, particularly radical polymerization initiators, may be used without particular limitation. Examples of the initiator include azo initiators, peroxide(...) According to an aspect of the present application, as the polymerization catalyst, those conventionally used in the art can be used without particular limitation. Examples of the polymerization catalyst include radical polymerization catalysts, particularly Ziegler-Natta catalysts. Those polymerization catalysts may be used alone or in a combination of two or more thereof at any ratio. Further, there is no particular limitation to the amount of the polymerization catalyst to be used in the present application, and those conventionally known in the art ca(...) (...)the inert atmosphere, for example, a method comprising continuously introducing the inert gas into the polymerization system may be mentioned. (...)to an aspect of the present application, where the starting time of adding the at least two monomers to the polymerization system is expressed as to, and the termination time is expressed as tm, the addition time of the at least two monomer(...) (...)of time tx during the addition of monomers, the relative ratio between the at least two monomers added to the polymerization system is such that the average side chain carbon number Xx as determined according to the nuclear magnetic resonan(...) (...)in which the predetermined ratio refers to the relative ratio between the at least two monomers added to the polymerization system at any moment of time tx during the addition of monomers. (...)there is no particular limitation to the relative ratio between the at least two monomers added to the polymerization system at the moment of time tx during the addition of monomers, and the relative ratio may be any value as long as it ena(...) (...)monomer A from the starting time t0 to the termination time tm during the addition of the two monomers to the polymerization system; or the addition amount of the monomer A may be maintained constant while gradually reducing the addition am(...) As a simple example, from the starting time t0 the termination time tm of the polymerization reaction, the addition amount of the monomer B may be maintained constant, and the addition rate of the monomer A may be manually and steadily adju(...) (...)number of the at least two monomers at the starting time t0 of the addition of the at least two monomers to the polymerization system, and also denotes the starting point and the minimum value of the whole increasing series, which may be, f(...) (...)of the at least two monomers at the termination time tm of the addition of the at least two monomers to the polymerization system, and also denotes the end point and the maximum value of the whole increasing series, which may be, for exampl(...) (...)termination time tm of the addition, a sum of the cumulative amounts of the at least two monomers added to the polymerization system through the addition time t is expressed as G, and a sum of the amounts of the at least two monomers added to the polymerization system at any moment of time tx during the addition of monomers is expressed as Gx, with the symbol x representing an arbitrary integer fr(...) (...)of time tx during the addition of monomers, the at least two monomers, expressed as q monomers, are added to the polymerization system. Here, the symbol q represents the number of monomer species involved in the production method A, and may(...) Here, where the amount (absolute value) of each monomer added to the polymerization system at the moment of time tx during the addition of monomers is expressed as gs, with the symbol s representing an arbitrary integer from 1 to q, the sum(...)and the ratio between the addition amounts is the relative ratio between the at least two monomers added to the polymerization system at the moment of time tx. As described hereinbefore, at any moment of time tx during the addition of monom(...) (...)of the monomer A from the starting time t0 to the moment of time tj of the addition of the two monomers to the polymerization system, and then the addition amount of the monomer B is gradually reduced while maintaining the addition amount o(...) (...)amount of the at least two monomers at the starting time t0 of the addition the at least two monomers to the polymerization system to the total addition amount G of the at least two monomers through the entire addition time t, and also deno(...) (...)of the at least two monomers at the termination time tm of the addition of the at least two monomers to the polymerization system to the total addition amount G, and also denotes the end point and the minimum value of the whole decreasing s(...) (...)from the starting time t0 to the termination time tm of the addition of the at least two monomers to the polymerization system conforms to or substantially conforms to the Gaussian distribution, as shown, for example, in the equation (VII).(...) (...)is an addition copolymerization, particularly a radical addition copolymerization, occurred in a polymerization system to which at least two monomers are added. Since the control method can be used to control or specifically control the imp(...) (...)control method comprises a step of adjusting the relative ratio between the at least two monomers added to the polymerization system at any moment of time tx, the symbol x representing an arbitrary integer from 0 to m, during the addition o(...) (...)may further comprise a step of adjusting the sum Gx of the addition amounts of the at least two monomers to the polymerization system at the moment of time tx, such that the ratio Gx/G satisfies the following relationship. (...)carboxylate-, sulfonate- or alkyl phenate-based detergent, succinimide-based ashless dispersant, polyester-, polyolefin- or alkyl naphthalene-based pour point depressant, methacrylate copolymer, ethylene propylene copolymer, polyisobutylene(...) Under nitrogen protection, 113 kg of diluent oil (purchased from Ssangyong Corporation, grade 100N, the same below) was added to a reactor equipped with mechanical stirring, and heated to 83-91° C. A mixture A of 270 kg of a first monomer ((...) (...)peroxide and 113 kg of diluent oil were added, and the mixture was heated to 103° C. for 2 hours, and then the polymerization reaction was terminated to obtain a gradient copolymer J1. Here, the monomer conversion of the polymerization reaction was 99.1%, the number average molecular weight Mn of the gradient copolymer(...) Under the protection of nitrogen, 113 kg of diluent oil (purchased from Ssangyong Corporation, grade 100N, the same below) was added to a reactor equipped with mechanical stirring, and heated to 83-91° C. A mixture A of 50 kg of a first mon(...) (...)peroxide and 113 kg of diluent oil were added, and the temperature was raised to 103° C. for 2 hours, and the polymerization reaction was terminated to obtain a gradient copolymer J2. Here, the monomer conversion of the polymerization reaction was 98.3%, the number average molecular weight Mn of the gradient copolymer (...) (...)C. for 2 hours, and the reaction was terminated to obtain a copolymer DJ1. Here, the monomer conversion of the polymerization reaction was 99.3%, the number average molecular weight Mn of the copolymer DJ1 was 41,768, and the average side c(...) Under nitrogen protection, 113 kg of diluent oil (purchased from Ssangyong Corporation, grade 100N, the same below) was added to a reactor equipped with mechanical stirring, and heated to 83-91° C. A mixture A of 150 kg of a first monomer ((...) (...)peroxide and 113 kg of diluent oil were added, and the mixture was heated to 103° C. for 2 hours, and then the polymerization reaction was terminated to obtain a gradient copolymer J3. Here, the monomer conversion of the polymerization reaction was 99.6%, the number average molecular weight Mn of the gradient copolymer(...) Under nitrogen protection, 113 kg of dilution oil (purchased from Ssangyong Corporation, grade 100N, the same below) was added to a reactor equipped with mechanical stirring, and heated to 92-100° C. At the starting time of the dropwise add(...) (...)and 113 kg of diluent oil were added, and the temperature was raised to 103° C. for 2 hours, and then the polymerization reaction was terminated to obtain a gradient copolymer J4. Here, the monomer conversion of the polymerization reaction was 99.2%, the number average molecular weight Mn of the gradient copolymer J4 w(...) Under nitrogen protection, 113 kg of dilution oil (purchased from Ssangyong Corporation, grade 100N, the same below) was added to a reactor equipped with mechanical stirring, and heated to 83-91° C. A mixture A of 270 kg of a first monomer (...) (...)110° C. for 2 hours, and then the reaction was terminated to obtain a polymer M1. The monomer conversion of the polymerization reaction was 98.1%, and the number average molecular weight Mn of the polymer M1 was 35,870. DESC (US11028334) 2. A method for producing a gradient copolymer, comprising the steps of adding at least two monomers to a polymerization system and conducting an addition copolymerization (particularly a radical addition copolymerization) of the at least t(...) where the starting time of adding the at least two monomers to the polymerization system is expressed as t0, and the termination time is expressed as tm, the addition time of the at least two monomers is defined as t (t=tm−t0), and where th(...)an integer within the closed interval [8, ∞], the relative ratio between the at least two monomers added to the polymerization system at any moment of time tx, the symbol x representing an arbitrary integer from 0 to m, during the addition (...) (...)is an addition copolymerization (particularly a radical addition copolymerization) occurred in a polymerization system to which at least two monomers are added, wherein the at least two monomers each independently represents a compound of t(...) where the starting time of adding the at least two monomers to the polymerization system is expressed as to, and the termination time is expressed as tm, the addition time of the at least two monomers is defined as t (t=tm−t0), and where th(...) the control method comprises adjusting the relative ratio between the at least two monomers added to the polymerization system at any moment of time tx, the symbol x representing an arbitrary integer from 0 to m, during the addition of mono(...) DESC (US20190169521) (...)to form a single material, or at least two monomers as will be described hereinbelow that are added to the polymerization system at a certain moment of time during the addition of monomers, when they are probably present in separate states from each other (for example, by adding to the polymerization system separately) and are not premixed together to form a single material. (...)monomers, the predetermined ratio refers to the relative ratio between the at least two monomers added to the polymerization system at the moment of time during the addition of monomers. (...)of the present application, the production method comprises the steps of adding at least two monomers to the polymerization system, and conducting an addition copolymerization of the at least two monomers. According to an aspect of the present application, at least two monomers, e.g. two monomers, are added to the polymerization system. For example, as an addition mode for the monomers, the two monomers may be generally added synchronously to the polymerization system, that is, the addition of the two monomers to the polymerization system is started at the same time and is also terminated at the sam(...) (...)for example, as a further addition mode for the monomers, the two monomers may be separately added to the polymerization system at a predetermined ratio, or may be mixed with each other at a predetermined ratio to form a monomer mixture, and then added to the polymerization system, with no particular limitation in the present application. (...)where there are more than two kinds, e.g. three or more kinds, of monomers, those monomers may be added to the polymerization system in a manner similar to the case of two monomers. (...)a further possible way of addition is as follows: the addition of the monomer A and the monomer B to the polymerization system is stated at the same time, then, at a certain moment of time, the addition of the monomer B is terminated while (...) In addition, where there are more than three kinds of monomers, those monomers may be added to the polymerization system in a manner similar to the case of three monomers, or in various other manners of addition that may be conceived by tho(...) (...)D, a further possible manner of addition is as follows: the addition of the monomer A and the monomer B to the polymerization system is started at the same time, then, at a certain moment of time, the addition of the monomer A and the monom(...) (...)the implementation of the addition copolymerization, the at least two monomers are sometimes added to the polymerization system in the form of a feed mixture. Here, as components of the feed mixture, normally one or more additives conventio(...)for the addition copolymerization, such as a solvent, a diluent, an initiator, a molecular weight modifier, a polymerization catalyst, and the like, may be used as needed, in addition to the at least two monomers. According to an aspect of the present application, in the polymerization system, the at least two monomers undergo an addition copolymerization, particularly a radical addition copolymerization, by means of the carbon-carbon double bond to (...) (...)of the present application, the addition copolymerization may be carried out in any manner, such as by bulk polymerization, solution polymerization, emulsion polymerization, suspension polymerization, or the like, preferably by solution polymerization. Alternatively, after supplementing the initiator, polymerization catalyst, diluent, or the like, as needed, the temperature of the polymerization system may be raised to 100-150° C., and then the reaction may be continued for another 0.5-5 (...) (...)aspect of the present application, as the initiator, those conventionally used in the art, particularly radical polymerization initiators, may be used without particular limitation. Examples of the initiator include azo initiators, peroxide(...) According to an aspect of the present application, as the polymerization catalyst, those conventionally used in the art can be used without particular limitation. Examples of the polymerization catalyst include radical polymerization catalysts, particularly Ziegler-Natta catalysts. Those polymerization catalysts may be used alone or in a combination of two or more thereof at any ratio. Further, there is no particular limitation to the amount of the polymerization catalyst to be used in the present application, and those conventionally known in the art ca(...) (...)the inert atmosphere, for example, a method comprising continuously introducing the inert gas into the polymerization system may be mentioned. (...)to an aspect of the present application, where the starting time of adding the at least two monomers to the polymerization system is expressed as to, and the termination time is expressed as tm, the addition time of the at least two monomer(...) (...)of time tx during the addition of monomers, the relative ratio between the at least two monomers added to the polymerization system is such that the average side chain carbon number Xx as determined according to the nuclear magnetic resonan(...) (...)in which the predetermined ratio refers to the relative ratio between the at least two monomers added to the polymerization system at any moment of time tx during the addition of monomers. (...)there is no particular limitation to the relative ratio between the at least two monomers added to the polymerization system at the moment of time tx during the addition of monomers, and the relative ratio may be any value as long as it ena(...) (...)monomer A from the starting time t0 to the termination time tm during the addition of the two monomers to the polymerization system; or the addition amount of the monomer A may be maintained constant while gradually reducing the addition am(...) As a simple example, from the starting time t0 the termination time tm of the polymerization reaction, the addition amount of the monomer B may be maintained constant, and the addition rate of the monomer A may be manually and steadily adju(...) (...)number of the at least two monomers at the starting time t0 of the addition of the at least two monomers to the polymerization system, and also denotes the starting point and the minimum value of the whole increasing series, which may be, f(...) (...)of the at least two monomers at the termination time tm of the addition of the at least two monomers to the polymerization system, and also denotes the end point and the maximum value of the whole increasing series, which may be, for exampl(...) (...)termination time tm of the addition, a sum of the cumulative amounts of the at least two monomers added to the polymerization system through the addition time t is expressed as G, and a sum of the amounts of the at least two monomers added to the polymerization system at any moment of time tx during the addition of monomers is expressed as Gx, with the symbol x representing an arbitrary integer fr(...) (...)of time tx during the addition of monomers, the at least two monomers, expressed as q monomers, are added to the polymerization system. Here, the symbol q represents the number of monomer species involved in the production method A, and may(...) Here, where the amount (absolute value) of each monomer added to the polymerization system at the moment of time tx during the addition of monomers is expressed as gs, with the symbol s representing an arbitrary integer from 1 to q, the sum(...)and the ratio between the addition amounts is the relative ratio between the at least two monomers added to the polymerization system at the moment of time tx. As described hereinbefore, at any moment of time tx during the addition of monom(...) (...)of the monomer A from the starting time t0 to the moment of time tj of the addition of the two monomers to the polymerization system, and then the addition amount of the monomer B is gradually reduced while maintaining the addition amount o(...) (...)amount of the at least two monomers at the starting time t0 of the addition the at least two monomers to the polymerization system to the total addition amount G of the at least two monomers through the entire addition time t, and also deno(...) (...)of the at least two monomers at the termination time tm of the addition of the at least two monomers to the polymerization system to the total addition amount G, and also denotes the end point and the minimum value of the whole decreasing s(...) (...)from the starting time t0 to the termination time tm of the addition of the at least two monomers to the polymerization system conforms to or substantially conforms to the Gaussian distribution, as shown, for example, in the equation (VII).(...) (...)is an addition copolymerization, particularly a radical addition copolymerization, occurred in a polymerization system to which at least two monomers are added. Since the control method can be used to control or specifically control the imp(...) (...)control method comprises a step of adjusting the relative ratio between the at least two monomers added to the polymerization system at any moment of time tx, the symbol x representing an arbitrary integer from 0 to m, during the addition o(...) (...)may further comprise a step of adjusting the sum Gx of the addition amounts of the at least two monomers to the polymerization system at the moment of time tx, such that the ratio Gx/G satisfies the following relationship. (...)carboxylate-, sulfonate- or alkyl phenate-based detergent, succinimide-based ashless dispersant, polyester-, polyolefin- or alkyl naphthalene-based pour point depressant, methacrylate copolymer, ethylene propylene copolymer, polyisobutylene(...) Under nitrogen protection, 113 kg of diluent oil (purchased from Ssangyong Corporation, grade 100N, the same below) was added to a reactor equipped with mechanical stirring, and heated to 83-91° C. A mixture A of 270 kg of a first monomer ((...) (...)peroxide and 113 kg of diluent oil were added, and the mixture was heated to 103° C. for 2 hours, and then the polymerization reaction was terminated to obtain a gradient copolymer J1. Here, the monomer conversion of the polymerization reaction was 99.1%, the number average molecular weight Mn of the gradient copolymer(...) Under the protection of nitrogen, 113 kg of diluent oil (purchased from Ssangyong Corporation, grade 100N, the same below) was added to a reactor equipped with mechanical stirring, and heated to 83-91° C. A mixture A of 50 kg of a first mon(...) (...)peroxide and 113 kg of diluent oil were added, and the temperature was raised to 103° C. for 2 hours, and the polymerization reaction was terminated to obtain a gradient copolymer J2. Here, the monomer conversion of the polymerization reaction was 98.3%, the number average molecular weight Mn of the gradient copolymer (...) (...)C. for 2 hours, and the reaction was terminated to obtain a copolymer DJ1. Here, the monomer conversion of the polymerization reaction was 99.3%, the number average molecular weight Mn of the copolymer DJ1 was 41,768, and the average side c(...) Under nitrogen protection, 113 kg of diluent oil (purchased from Ssangyong Corporation, grade 100N, the same below) was added to a reactor equipped with mechanical stirring, and heated to 83-91° C. A mixture A of 150 kg of a first monomer ((...) (...)peroxide and 113 kg of diluent oil were added, and the mixture was heated to 103° C. for 2 hours, and then the polymerization reaction was terminated to obtain a gradient copolymer J3. Here, the monomer conversion of the polymerization reaction was 99.6%, the number average molecular weight Mn of the gradient copolymer(...) Under nitrogen protection, 113 kg of dilution oil (purchased from Ssangyong Corporation, grade 100N, the same below) was added to a reactor equipped with mechanical stirring, and heated to 92-100° C. At the starting time of the dropwise add(...) (...)and 113 kg of diluent oil were added, and the temperature was raised to 103° C. for 2 hours, and then the polymerization reaction was terminated to obtain a gradient copolymer J4. Here, the monomer conversion of the polymerization reaction was 99.2%, the number average molecular weight Mn of the gradient copolymer J4 w(...) Under nitrogen protection, 113 kg of dilution oil (purchased from Ssangyong Corporation, grade 100N, the same below) was added to a reactor equipped with mechanical stirring, and heated to 83-91° C. A mixture A of 270 kg of a first monomer (...) (...)110° C. for 2 hours, and then the reaction was terminated to obtain a polymer M1. The monomer conversion of the polymerization reaction was 98.1%, and the number average molecular weight Mn of the polymer M1 was 35,870. DESC (US20190169521) 2. A method for producing a gradient copolymer, comprising the steps of adding at least two monomers to a polymerization system and conducting an addition copolymerization (particularly a radical addition copolymerization) of the at least t(...) where the starting time of adding the at least two monomers to the polymerization system is expressed as to, and the termination time is expressed as tm, the addition time of the at least two monomers is defined as t (t=tm−t0), and where th(...)an integer within the closed interval [8, ∞], the relative ratio between the at least two monomers added to the polymerization system at any moment of time tx, the symbol x representing an arbitrary integer from 0 to m, during the addition (...) (...)is an addition copolymerization (particularly a radical addition copolymerization) occurred in a polymerization system to which at least two monomers are added, wherein the at least two monomers each independently represents a compound of t(...) where the starting time of adding the at least two monomers to the polymerization system is expressed as to, and the termination time is expressed as tm, the addition time of the at least two monomers is defined as t (t=tm−t0), and where th(...) the control method comprises adjusting the relative ratio between the at least two monomers added to the polymerization system at any moment of time tx, the symbol x representing an arbitrary integer from 0 to m, during the addition of mono(...) DESC (WO201800804) (...)A process for the manufacture of a gradient copolymer comprising the step of adding at least two monomers to a polymerization reaction system such that said at least two monomers undergo addition copolymerization (especially free radical ad(...) Assuming that the start time of addition of the at least two monomers to the polymerization reaction system is t0 and the end time is tm, the monomer addition time of the at least two monomers is t (t=tm-t0), the symbol m representing an in(...)the closed interval [8]. #], the relative proportions of which the at least two monomers are added to the polymerization reaction system at any monomer addition time tx such that the nuclear magnetic resonance average number of carbon atoms(...) (...)reaction (especially a radical addition copolymerization reaction) in which at least two monomers are added to a polymerization reaction system, wherein the at least two monomers each independently represent a compound represented by the fo(...) Assuming that the start time of addition of the at least two monomers to the polymerization reaction system is t0 and the end time is tm, the monomer addition time of the at least two monomers is t (t=tm-t0), the symbol m representing an in(...) (...)method(...)
Oil-water separation | The patent relates to a preparation method for a hydrophobic oleophilic material and an oil-water separation device. The preparation method involves pretreating a substrate, preparing a coating, and soaking the substrate in the coating. The resulting hydrophobic oleophilic material is then used in an oil-water separation device, which comprises an oil-water separation tank, a filler area, and an oil separation plate. The device is simple in structure and high in oil-water separation efficiency. | CN115196717 | CHINA PETROLEUM & CHEMICAL SINOPEC ENGINEERING GROUP | 2022-08-17 | (CN115196717) Preparation of hydrophobic oleophylic material and oil-water separation device | (CN115196717) The invention discloses preparation of a hydrophobic oleophylic material and an oil-water separation device, and belongs to the technical field of oil-water separation. The preparation method comprises the following steps: S1, pretreating the substrate; s2, preparation of a coating: respectively weighing water, a polytetrafluoroethylene emulsion, polyethylene glycol, a polyvinyl acetate emulsion and sodium dodecyl benzene sulfonate, mixing, heating and uniformly stirring to obtain the coating; s3, soaking the substrate pretreated in the step S1 in the coating obtained in the step S2; after soaking is completed, high-temperature curing is conducted, then ultrasonic oscillation is conducted in water, ash and slag removal treatment is conducted, finally drying is conducted, and the hydrophobic and oleophylic material is obtained. The device mainly comprises an oil-water separation tank, a filler area and an oil separation plate. The hydrophobic oleophylic material base material and the coating are easy to obtain, and the preparation process is simple; the oil-water separation device is simple in structure and high in oil-water separation efficiency. | (CN115196717) 1. The preparation method of the hydrophobic oleophylic material is characterized by comprising the following steps of: s1, preprocessing a substrate; s2, preparation of the coating: respectively weighing water, polytetrafluoroethylene emulsion, polyethylene glycol, polyvinyl acetate emulsion and sodium dodecyl benzene sulfonate, mixing, heating and stirring uniformly to obtain a coating; s3, placing the substrate pretreated in the step S1 in the coating obtained in the step S2 for soaking; and (3) after soaking, carrying out high-temperature curing, then carrying out ultrasonic oscillation in water, carrying out ash and slag removal treatment, and finally drying to obtain the hydrophobic oleophylic material. 2. The method according to claim 1, wherein in step S1, the substrate is selected from a metal substrate or a fiber substrate; wherein the metal substrate is selected from one or more of stainless steel wire balls, copper wire balls, multi-layer stainless steel nets and copper nets; the fiber material substrate is selected from one or two of polyurethane sponge or dacron. 3. The method for preparing a hydrophobic and oleophilic material as claimed in claim 2, wherein in step S1, the pretreatment method is: when the substrate is a metal substrate, respectively placing the substrate in acetone and ethanol solvents, and ultrasonically cleaning for 5-10 min; when the substrate is a fibrous material substrate, no treatment is performed. 4. The method according to claim 1, wherein in step S2, the amounts of water, ptfe emulsion, polyethylene glycol, polyvinyl acetate emulsion, and sodium dodecylbenzenesulfonate are 40-60%, 30-40%, 10-20%, 5-10%, and 0.1-5%, respectively, in terms of mass fraction. 5. The method as claimed in claim 5, wherein in step S2, the solid content of the polytetrafluoroethylene emulsion is 60%. 6. The method of claim 1, wherein the temperature for heating and stirring in step S2 is 50-70 ℃. 7. The method of claim 1, wherein in step S3, the soaking time is 10-60 min; the high-temperature curing temperature is 350-400 ℃, and the curing time is 60-90 min. 8. A hydrophobic oleophilic material prepared by the method of any one of claims 1 to 7. 9. Use of the hydrophobic oleophilic material of claim 8 in oil-water separation. 10. An oil-water separation device by using the hydrophobic oleophilic material as in claim 8, which comprises an oil-water separation tank (11), wherein the oil-water separation tank (11) is composed of a first tank body and a second tank body, the first tank body and the second tank body are connected through a flange (7), and a filling area (5) is respectively arranged at the connection position of the first tank body and the second tank body; a feeding distributor (4) is arranged at the end socket end of the first tank body, the feeding distributor (4) is communicated with the raw material tank (1) through a water inlet pipe (3), an oil separation plate (10) is arranged inside the second tank body, the bottom of the tank body, which is positioned between the oil separation plate (10) and the filling area (5), of the second tank body is also communicated with a sewage tank (14) through a drain pipe (15), and the bottom of the tank body, which is positioned between the oil separation plate (10) and the end socket end, of the second tank body is also communicated with the sewage tank (13) through an oil drain pipe (12); wherein the filling area (5) is filled with the hydrophobic oleophilic material. 11. The device according to claim 10, characterized in that a water delivery pump (2) is arranged on the water inlet pipe (3). 12. The device according to claim 10, characterized in that the top of the oil-water separation tank (11) is further provided with a level gauge (8) and a pressure gauge (9). | (CN115196717A) PENDING | (CN115196717) In the existing oil-water separation technology of oily sewage, although research on super-wetting separation materials is wide, most of the problems of small water flux, poor pollution resistance, short service life, complex preparation process, high cost and the like exist; in addition, the oil-water separation experiment is stopped in a static separation experiment, and the industrial applicability of the material cannot be investigated, so that the invention of a wetting material for continuous oil-water separation and a matching device thereof is urgently needed. In the patent, although the prepared material has the green environmental protection and oil-water separation capability, the material modification process is complex, and a dynamic oil-water separation test is not carried out on the designed material, so that the mechanical property and the separation efficiency of the material in the continuous feeding process cannot be considered. Therefore, it is difficult to apply to industrial applications. The oily sewage is complex in components and serious in emulsification, on one hand, oil loss is caused, on the other hand, the sewage treatment difficulty and the treatment cost are increased, and the economic benefit of an enterprise is influenced. | (CN115196717) 1. The preparation method of the hydrophobic oleophylic material is characterized by comprising the following steps of: s1, preprocessing a substrate; s2, preparation of the coating: respectively weighing water, polytetrafluoroethylene emulsion, polyethylene glycol, polyvinyl acetate emulsion and sodium dodecyl benzene sulfonate, mixing, heating and stirring uniformly to obtain a coating; s3, placing the substrate pretreated in the step S1 in the coating obtained in the step S2 for soaking; and (3) after soaking, carrying out high-temperature curing, then carrying out ultrasonic oscillation in water, carrying out ash and slag removal treatment, and finally drying to obtain the hydrophobic oleophylic material. | (CN115196717) As a further preferred aspect of the present invention, in step S1, the substrate is selected from a metal substrate or a fiber material substrate; wherein the metal substrate is selected from one or more of stainless steel wire balls, copper wire balls, multi-layer stainless steel nets and copper nets; the fiber material substrate is selected from one or two of polyurethane sponge or polyester fabric. As a further preferred aspect of the present invention, in step S1, the pretreatment method comprises: when the substrate is a metal substrate, respectively placing the substrate in acetone and ethanol solvents, and ultrasonically cleaning for 5-10 min; when the substrate is a fibrous material substrate, no treatment is performed. In view of the above, the present invention is to provide an oil-water separation material and a corresponding separation device. Disclosure of Invention Aiming at the defects in the prior art, the invention aims to provide a hydrophobic oleophylic material which is simple in preparation process and good in oil-water separation effect. The invention also aims to provide the application of the hydrophobic oleophylic material in oil-water separation, and correspondingly provides an oil-water separation device which is simple and has a good separation effect. In order to achieve the purpose, the invention adopts the following technical scheme: in a first aspect, the present invention provides a method for preparing a hydrophobic oleophilic material, comprising the steps of: The invention discloses a preparation and oil-water separation device of a hydrophobic oleophylic material, and belongs to the technical field of oil-water separation. | AB (CN115196717) The invention discloses preparation of a hydrophobic oleophylic material and an oil-water separation device, and belongs to the technical field of oil-water separation. The preparation method comprises the following steps: S1, pretreating the substrate; s2, preparation of a coating: respectively weighing water, a polytetrafluoroethylene emulsion, polyethylene glycol, a polyvinyl acetate emulsion and sodium dodecyl benzene sulfonate, mixing, heating and uniformly stirring to obtain the coating; s3, soaking the substrate pretreated in the step S1 in the coating obtained in the step S2; after soaking is completed, high-temperature curing is conducted, then ultrasonic oscillation is conducted in water, ash and slag removal treatment is conducted, finally drying is conducted, and the hydrophobic and oleophylic material is obtained. The device mainly comprises an oil-water separation tank, a filler area and an oil separation plate. The hydrophobic oleophylic material base material and the coating are easy to obtain, and the preparation process is simple; the oil-water separation device is simple in structure and high in oil-water separation efficiency. APD 2022-08-17 CLMS (CN115196717) 1. The preparation method of the hydrophobic oleophylic material is characterized by comprising the following steps of: s1, preprocessing a substrate; s2, preparation of the coating: respectively weighing water, polytetrafluoroethylene emulsion, polyethylene glycol, polyvinyl acetate emulsion and sodium dodecyl benzene sulfonate, mixing, heating and stirring uniformly to obtain a coating; s3, placing the substrate pretreated in the step S1 in the coating obtained in the step S2 for soaking; and (3) after soaking, carrying out high-temperature curing, then carrying out ultrasonic oscillation in water, carrying out ash and slag removal treatment, and finally drying to obtain the hydrophobic oleophylic material. 2. The method according to claim 1, wherein in step S1, the substrate is selected from a metal substrate or a fiber substrate; wherein the metal substrate is selected from one or more of stainless steel wire balls, copper wire balls, multi-layer stainless steel nets and copper nets; the fiber material substrate is selected from one or two of polyurethane sponge or dacron. 3. The method for preparing a hydrophobic and oleophilic material as claimed in claim 2, wherein in step S1, the pretreatment method is: when the substrate is a metal substrate, respectively placing the substrate in acetone and ethanol solvents, and ultrasonically cleaning for 5-10 min; when the substrate is a fibrous material substrate, no treatment is performed. 4. The method according to claim 1, wherein in step S2, the amounts of water, ptfe emulsion, polyethylene glycol, polyvinyl acetate emulsion, and sodium dodecylbenzenesulfonate are 40-60%, 30-40%, 10-20%, 5-10%, and 0.1-5%, respectively, in terms of mass fraction. 5. The method as claimed in claim 5, wherein in step S2, the solid content of the polytetrafluoroethylene emulsion is 60%. 6. The method of claim 1, wherein the temperature for heating and stirring in step S2 is 50-70 ℃. 7. The method of claim 1, wherein in step S3, the soaking time is 10-60 min; the high-temperature curing temperature is 350-400 ℃, and the curing time is 60-90 min. 8. A hydrophobic oleophilic material prepared by the method of any one of claims 1 to 7. 9. Use of the hydrophobic oleophilic material of claim 8 in oil-water separation. 10. An oil-water separation device by using the hydrophobic oleophilic material as in claim 8, which comprises an oil-water separation tank (11), wherein the oil-water separation tank (11) is composed of a first tank body and a second tank body, the first tank body and the second tank body are connected through a flange (7), and a filling area (5) is respectively arranged at the connection position of the first tank body and the second tank body; a feeding distributor (4) is arranged at the end socket end of the first tank body, the feeding distributor (4) is communicated with the raw material tank (1) through a water inlet pipe (3), an oil separation plate (10) is arranged inside the second tank body, the bottom of the tank body, which is positioned between the oil separation plate (10) and the filling area (5), of the second tank body is also communicated with a sewage tank (14) through a drain pipe (15), and the bottom of the tank body, which is positioned between the oil separation plate (10) and the end socket end, of the second tank body is also communicated with the sewage tank (13) through an oil drain pipe (12); wherein the filling area (5) is filled with the hydrophobic oleophilic material. 11. The device according to claim 10, characterized in that a water delivery pump (2) is arranged on the water inlet pipe (3). 12. The device according to claim 10, characterized in that the top of the oil-water separation tank (11) is further provided with a level gauge (8) and a pressure gauge (9). DESC (CN115196717) (...)oil-water separation stainless steel mesh and a preparation method thereof, wherein acyl bromide substituted polyethylene glycol with different chain lengths and dopamine methacrylamide containing adhesive catechol groups are polymerized to form a block polymer by utilizing atom transfer radical polymerization reaction. In the literature, a stainless steel mesh is selected as a substrate and is so(...) s2, preparation of the coating: respectively weighing water, polytetrafluoroethylene emulsion, polyethylene glycol, polyvinyl acetate emulsion and sodium dodecyl benzene sulfonate, mixing, heating and stirring uniformly to obtain a coating;(...) (...)of the technical scheme of the invention, in the step S2, the amounts of water, polytetrafluoroethylene emulsion, polyethylene glycol, polyvinyl acetate emulsion and sodium dodecyl benzene sulfonate are 40-60%, 30-40%, 10-20%, 5-10% and 0.1(...) (...)are easy to obtain, and the cost is low; the whole preparation method is simple in process and can realize industrial-grade preparation. Polyethylene glycol 200 was purchased from kovia. s2, preparation of the coating: respectively weighing water, polytetrafluoroethylene emulsion, polyethylene glycol, polyvinyl acetate emulsion and sodium dodecyl benzene sulfonate, mixing, heating and stirring uniformly to obtain a coating;(...) in the substances, polytetrafluoroethylene emulsion is used as a hydrophobic component, polyethylene glycol is used as a dispersing agent, polyvinyl acetate emulsion is used as an adhesive, and sodium dodecyl benzene sulfonate is used as a (...) The amount of polyethylene glycol may be 10%, 11%, 12%, 13%, 14%, 15%, 16%, 17%, 18%, 19%, 30% or any specific value within the range of 10-20%. (...)weighing 80g of water, 74g of polytetrafluoroethylene emulsion (with the solid content of 60 percent), 20g of polyethylene glycol, 20g of polyvinyl acetate emulsion and 6g of sodium dodecyl benzene sulfonate, and mixing, heating and stirrin(...) (...)weighing 90g of water, 74g of polytetrafluoroethylene emulsion (with the solid content of 60 percent), 20g of polyethylene glycol, 20g of polyvinyl acetate emulsion and 6g of sodium dodecyl benzene sulfonate, and mixing, heating and stirrin(...) (...)respectively weighing 100g of water, 74g of polytetrafluoroethylene emulsion (with solid content of 60%), 20g of polyethylene glycol, 20g of polyvinyl acetate emulsion and 6g of sodium dodecyl benzene sulfonate, and mixing, heating and stir(...) EAB (CN115196717) (...)the substrate; s2, preparation of a coating: respectively weighing water, a polytetrafluoroethylene emulsion, polyethylene glycol, a polyvinyl acetate emulsion and sodium dodecyl benzene sulfonate, mixing, heating and uniformly stirring to (...) ECLM (CN115196717) (...)s2, preparation of the coating: respectively weighing water, polytetrafluoroethylene emulsion, polyethylene glycol, polyvinyl acetate emulsion and sodium dodecyl benzene sulfonate, mixing, heating and stirring uniformly to obtain a coating;(...) 4. The method according to claim 1, wherein in step S2, the amounts of water, ptfe emulsion, polyethylene glycol, polyvinyl acetate emulsion, and sodium dodecylbenzenesulfonate are 40-60%, 30-40%, 10-20%, 5-10%, and 0.1-5%, respectively, in(...) ICLM (CN115196717) 1. The preparation method of the hydrophobic oleophylic material is characterized by comprising the following steps of: s1, preprocessing a substrate; s2, preparation of the coating: respectively weighing water, polytetrafluoroethylene emulsion, polyethylene glycol, polyvinyl acetate emulsion and sodium dodecyl benzene sulfonate, mixing, heating and stirring uniformly to obtain a coating; s3, placing the substrate pretreated in the step S1 in the coating obtained in the step S2 for soaking; and (3) after soaking, carrying out high-temperature curing, then carrying out ultrasonic oscillation in water, carrying out ash and slag removal treatment, and finally drying to obtain the hydrophobic oleophylic material. KEYW POLYETHYLENE GLYCOL(29,13) PAN SINOPEC ENGINEERING GROUP
Нефтехимия | Патент описывает каталитический процесс и систему для производства бензина и пропилена из сырой нефти. Процесс включает проведение первой каталитической реакции, отделение продукта первой реакции на фракции, проведение олигомеризации фракции, содержащей C4 олефин, получение продукта олигомеризации, содержащего С12 олефин, и вторую каталитическую реакцию. В качестве катализаторов используются фосфорнокислые катализаторы, кремнекислотные катализаторы, катализаторы на основе силиката алюминия и цеолитов. Патент также описывает проведение гидроочистки в нескольких реакторах перед основными этапами каталитических реакций. | ZA202107280 JP2022528037 US20220169930 EP3943578 EP3943578 EA202192560 KR10-2021-0140756 CN111718754 IN202147046686 SG11202110322R TW202100731 WO2020/192491 CN111718754 | CHINA PETROCHEMICAL TECHNOLOGY CHINA PETROLEUM & CHEMICAL SINOPEC RESEARCH INSTITUTE OF PETROCHEMICAL TECHNOLOGY SINOPEC RESEARCH INSTITUTE OF PETROLEUM PROCESSING | 2019-03-22 2020-03-17 | (EP3943578) Catalytic conversion method and system for producing gasoline and propylene | (EP3943578) Disclosed is a catalytic conversion process and system for producing gasoline and propylene, the process comprising: 1) subjecting a feedstock oil to a first catalytic conversion reaction in a first catalytic conversion reaction device to obtain a first reaction product; 2) separating the first reaction product to obtain a propylene fraction, a gasoline fraction and a fraction comprising C4 olefin; 3) carrying out an oligomerization reaction on the fraction comprising C4 olefin in an oligomerization reactor to obtain an oligomerization product comprising C12 olefin, and optionally separating the oligomerization product to obtain a fraction comprising C12 olefin; 4) recycling the C12 olefin-containing oligomerization product or fraction to the first catalytic conversion reaction device, and/or sending the C12 olefin-containing oligomerization product or fraction to a second catalytic conversion reaction device for a second catalytic conversion reaction to obtain a second reaction product comprising propylene. The process and system provide high propylene and gasoline yields. | (EP3943578) 1. A process for producing gasoline and propylene, comprising the steps of: 1) subjecting a feedstock oil to a first catalytic conversion reaction in a first catalytic conversion reaction device to obtain a first reaction product comprising propylene, C4 olefin and a gasoline component; 2) separating the first reaction product to obtain a propylene fraction, a gasoline fraction, a fraction comprising C4 olefin, optionally a light cycle oil fraction and optionally a fluidized catalytic cracking gas oil (FGO) fraction; 3) subjecting the C4 olefin-containing fraction obtained in step 2) and optionally a C4 olefin-containing fraction from an external source to olefin oligomerization in an oligomerization reactor to obtain an oligomerization product comprising C12 olefin, and optionally separating the oligomerization product to obtain a fraction comprising C12 olefin; 4) recycling the C12 olefin-containing oligomerization product or fraction to the first catalytic conversion reaction device, and/or sending the C12 olefin-containing oligomerization product or fraction to a second catalytic conversion reaction device for a second catalytic conversion reaction to obtain a second reaction product comprising propylene; and 5) optionally, subjecting the FGO fraction to a first hydrotreatment in a first hydrotreating reactor to obtain a hydrogenated FGO, and recycling at least a part of the hydrogenated FGO to the first catalytic conversion reaction device and/or sending it to the second catalytic conversion reaction device, and/or recycling the light cycle oil fraction to the first catalytic conversion reaction device and/or sending it to the second catalytic conversion reaction device. 2. The process according to claim 1, wherein the olefin oligomerization of step 3) is carried out in the presence of an oligomerization catalyst under conditions including: a temperature of about 50-500 °C, a pressure of about 0.5-5.0 MPa, and a weight hourly space velocity of about 0.1-100 h-1; the oligomerization catalyst is one or more selected from the group consisting of phosphoric acid catalysts, acidic resins, silica-alumina solid acid catalysts and zeolite solid acid catalysts; preferably, the phosphoric acid catalyst is one or more selected from the group consisting of a catalyst formed by loading phosphoric acid on diatomite, a catalyst formed by loading phosphoric acid on activated carbon, a catalyst formed from phosphoric acid-soaked quartz sand, a catalyst formed by loading phosphoric acid on silica gel, and a catalyst formed by loading copper pyrophosphate on silica gel; the silica-alumina solid acid catalyst is a catalyst formed by loading metal ion(s) on alumina and/or amorphous silica-alumina carrier, wherein the loaded metal ion(s) is selected from Group VIII metals, Group IVA metals or a combination thereof; and the zeolite solid acid catalyst comprises about 10-100 wt% of a zeolite and about 0-90 wt% of a matrix, based on the weight of the zeolite solid acid catalyst, wherein the zeolite is one or more selected from the group consisting of one-dimensional zeolites selected from MTW (ZSM-12), MTT (ZSM-23) and TON (ZSM-22) zeolites, two-dimensional zeolites selected from FER (ferrierite), MFS (ZSM-57), MWW (MCM-22) and MOR (mordenite) zeolites, and three-dimensional zeolites selected from beta zeolites. 3. The process according to claim 1 or 2, wherein: the optional light cycle oil fraction in step 2) has a distillation range of about 190-350 °C, preferably about 190-280 °C, and more preferably about 200-260 °C; the optional FGO fraction is a heavy fraction obtained at the bottom of the catalytic conversion fractionator, preferably a fraction having a cut point of greater than about 250 °C, more preferably a fraction having a cut point of greater than about 260 °C; the oligomerization product obtained in step 3) has a C12 olefin content of no less than about 20 wt%, based on the weight of the oligomerization product; the C4 olefin-containing fraction has a C4 olefin content of about 40-100 wt%, based on the weight of the C4 olefin-containing fraction; and/or the C12 olefin recycled to the first catalytic conversion reaction device and/or sent to the second catalytic conversion reaction device in step 4) accounts for about 0.1-80 wt%, preferably about 1-70 wt%, of the total catalytic conversion feedstock. 4. The process according to any one of claims 1-3, further comprising: subjecting the feedstock oil to a second hydrotreatment in a second hydrotreating reactor prior to step 1); the second hydrotreatment is carried out in the presence of a second hydrotreating catalyst under conditions including: a hydrogen partial pressure of about 3.0-20.0 MPa, a reaction temperature of about 300-450 °C, a hydrogen-to-oil volume ratio of about 100-2000 standard cubic meter/cubic meter, and a volume space velocity of about 0.1-3.0 h-1; the second hydrotreating catalyst comprises about 70-99 wt% of a carrier, which is one or more selected from the group consisting of alumina, silica and amorphous silica-alumina, and about 0.1-30 wt% of an active metal (calculated as oxide) selected from Group VIB metals, Group VIII metals, or a combination thereof. 5. The process according to any one of claims 1-4, wherein the first hydrotreatment is conducted in the presence of a first hydrotreating catalyst under conditions including: a hydrogen partial pressure of about 3.0-20.0 MPa, a reaction temperature of about 300-450 °C, a volume space velocity of about 0.1-10.0 h-1, and a hydrogen-to-oil volume ratio of about 100-1500 standard cubic meters/cubic meter; the first hydrotreating catalyst comprises about 60-99 wt% of a carrier, which is one or more selected from the group consisting of alumina, silica and amorphous silica-alumina, and about 5-40 wt% of an active metal (calculated as oxide) selected from Group VIB metals, Group VIII metals or a combination thereof. 6. The process according to any one of claims 1-5, wherein the first catalytic conversion reaction device and the second catalytic conversion reaction device, if present, are each independently a fluidized bed reactor, preferably, the fluidized bed reactor is a riser reactor or a composite reactor comprising a riser in combination with a dense phase bed, wherein the riser reactor is an equal-diameter riser reactor, a constant-linear-velocity riser reactor or a diameter-transformed riser reactor. 7. The process according to any one of claims 1-6, wherein the catalyst for the first catalytic conversion reaction and the catalyst for the second catalytic conversion reaction, if present, are each independently selected from amorphous silica-alumina catalysts, zeolite catalysts, or a combination thereof, and wherein the zeolite in the zeolite catalyst is one or more selected from the group consisting of Y zeolite, HY zeolite, ultrastable Y zeolite, ZSM-5 series zeolite, high-silica zeolite having a pentasil structure, and ferrierite. 8. The process according to any one of claims 1-7, wherein the feedstock oil is selected from petroleum hydrocarbons, other mineral oils, or a combination thereof, wherein the petroleum hydrocarbon is one or more selected from the group consisting of atmospheric gas oil, vacuum gas oil, atmospheric residue, vacuum residue, hydrogenated residue, coker gas oil, and deasphalted oil; and said other mineral oil is one or more selected from the group consisting of coal and natural gas derived liquid oil, oil sand oil, tight oil and shale oil, preferably, the property of the feedstock oil satisfies at least one of the following criteria: a density of about 900-1000 kg/m3, preferably about 930-960 kg/m3, a carbon residue of about 4-15 wt%, preferably about 6-12 wt%, a metal content of about 15-600 ppm, preferably about 15-100 ppm, and an acid value of about 0.5-20 mg KOH/g, preferably about 0.5-10 mg KOH/g. 9. The process according to claim 6, wherein the first catalytic conversion reaction device is a fluidized bed reactor and the reaction conditions in the first catalytic conversion reaction device include: a reaction temperature of about 420-650 °C, a reaction time of about 0.05-20 seconds, a catalyst-to-feedstock weight ratio of about 3 : 1 to about 15 : 1, and a steam-to-feedstock weight ratio of about 0.03 : 1 to about 0.5 : 1; preferably, the reaction conditions include: a reaction temperature of about 480-600 °C, a reaction time of about 0.1-15 seconds, a catalyst-to-feedstock weight ratio of about 4 : 1 to about 12 : 1, and a steam-to-feedstock weight ratio of about 0.05 : 1 to about 0.3 : 1. 10. The process according to claim 9, wherein the first catalytic conversion reaction was carried out to the extent that a gaseous product having the following characteristics is obtained: a mass fraction ratio of liquefied gas (C3 and C4) to dry gas (C2 or lower) of not less than about 7, preferably not less than about 10; a methane yield of no greater than about 2.0%, preferably no greater than about 1.0%; a mass fraction ratio of propylene to propane in the liquefied gas of not less than about 3.5, preferably not less than about 5.0; and/or a mass fraction ratio of isobutylene to isobutane of not less than about 1.5, preferably not less than about 4.0. 11. The process according to any one of claims 6 and 9-10, wherein the first catalytic conversion reaction device is a diameter-transformed riser reactor comprising a first reaction zone and a second reaction zone having a diameter greater than the first reaction zone along the direction of the reaction stream, wherein the reaction conditions in the first reaction zone include: a reaction temperature of about 450-620 °C, preferably about 500-600 °C, a reaction time of about 0.5-2.0 seconds, preferably about 0.8-1.5 seconds, and a catalyst-to-feedstock weight ratio of about 3 : 1 to about 15 : 1, preferably about 4 : 1 to about 12 : 1, a steam-to-feedstock weight ratio of about 0.03 : 1 to about 0.3 : 1, preferably about 0.05 : 1 to about 0.15 : 1; the reaction conditions in the second reaction zone include: a reaction temperature of about 460-550 °C, preferably about 480-530 °C, a reaction time of about 2-30 seconds, preferably about 3-15 seconds, a catalyst-to-feedstock weight ratio of about 4 : 1 to about 18 : 1, preferably about 4.5 : 1 to about 15 : 1, and a steam-to-feedstock weight ratio of about 0.03 : 1 to about 0.3 : 1, preferably about 0.05 : 1 to about 0.15 : 1. 12. The process according to claim 11, wherein the C12 olefin-containing oligomerization product or fraction is recycled to the second reaction zone of the diameter-transformed riser reactor in step 4), at least a part of the hydrogenated FGO is recycled to the first reaction zone of the diameter-transformed riser reactor in step 5), and/or the light cycle oil fraction is recycled to the first reaction zone of the diameter-transformed riser reactor in step 5). 13. The process according to any one of claims 1-11, wherein said C12 olefin-containing oligomerization product or fraction is recycled to the first catalytic conversion reaction device in step 4), or said C12 olefin-containing oligomerization product or fraction is sent to the second catalytic conversion reaction device in step 4), and the second catalytic conversion reaction is carried out under conditions including: a reaction temperature of about 450-620 °C, a reaction time of about 0.5-20.0 seconds, a catalyst-to-oil weight ratio of about 1-25, and a steam-to-oil weight ratio of about 0.03-0.3. 14. A system for producing gasoline and propylene, comprising a first catalytic conversion reaction device, a regenerator, an oil-catalyst separation device, a product separation device, an oligomerization reactor, optionally a rectifying column and optionally a second catalytic conversion reaction device, wherein: the first catalytic conversion reaction device is configured to perform a first catalytic conversion reaction on a feedstock oil therein to obtain a reaction effluent comprising a first reaction product and a spent catalyst, wherein the first reaction product comprises propylene, C4 olefin and a gasoline component; the oil-catalyst separation device is configured to separate the first reaction product from the spent catalyst in the reaction effluent of the first catalytic conversion reaction device, the regenerator is configured to regenerate the spent catalyst and recycle the regenerated catalyst to the first catalytic conversion reaction device, the product separation device is configured to separate the first reaction product to obtain a propylene fraction, a gasoline fraction, a fraction comprising C4 olefin, optionally a light cycle oil fraction and optionally a FGO fraction, the oligomerization reactor is configured to conduct an olefin oligomerization on the fraction comprising C4 olefin to obtain an oligomerization product comprising C12 olefin, and send the oligomerization product to the optional rectifying column, or recycle the oligomerization product to the first catalytic conversion reaction device or send it to the optional second catalytic conversion reaction device; the rectifying column, if present, is configured to separate the oligomerization product to obtain a fraction comprising C12 olefin, and recycle the fraction comprising C12 olefin to the first catalytic conversion reaction device or send it to the optional second catalytic conversion reaction device; the second catalytic conversion reaction device, if present, is configured to perform a second catalytic conversion reaction on the C12 olefin-containing oligomerization product or fraction to obtain a second reaction product comprising propylene. 15. The system according to claim 14, wherein the first catalytic conversion reaction device is provided with a catalyst inlet, at least one catalytic conversion feedstock inlet and an oil-catalyst outlet, the regenerator is provided with a spent catalyst inlet and a regenerated catalyst outlet, the oil-catalyst separator is provided with an oil-catalyst inlet, an oil-gas outlet and a spent catalyst outlet, the product separator is provided with an oil-gas inlet, a propylene fraction outlet, a gasoline fraction outlet and a C4 olefin-containing fraction outlet, the oligomerization reactor is provided with an oligomerization feedstock inlet and an oligomerization product outlet, and the rectifying column is provided with an oil-gas inlet and a C12 olefin-containing fraction outlet; the catalyst inlet of the first catalytic conversion reaction device is in fluid communication with the regenerated catalyst outlet of the regenerator, the oil-catalyst outlet of the first catalytic conversion reaction device is in fluid communication with the oil-catalyst inlet of the oil-catalyst separation device, the spent catalyst outlet of the oil-catalyst separation device is in fluid communication with the spent catalyst inlet of the regenerator, the oil-gas outlet of the oil-catalyst separation device is in fluid communication with the oil-gas inlet of the product separation device, the C4 olefin-containing fraction outlet of the product separation device is in fluid communication with the oligomerization feedstock inlet of the oligomerization reactor, the oligomerization product outlet of the oligomerization reactor is in fluid communication with the oil-gas inlet of the rectifying column, and the C12 olefin-containing fraction outlet of the rectifying column is in fluid communication with one catalytic conversion feedstock inlet of the first catalytic conversion reaction device or in fluid communication with the feedstock inlet of the second catalytic conversion reaction device; preferably, the system further comprises a first hydrotreating reactor, the product separation device is further provided with a FGO fraction outlet, the feedstock inlet of the first hydrotreating reactor is in fluid communication with the FGO fraction outlet of the product separation device, and the product outlet of the first hydrotreating reactor is in fluid communication with one catalytic conversion feedstock inlet of the first catalytic conversion reaction device or in fluid communication with the feedstock inlet of the second catalytic conversion reaction device; and further preferably, the product separation device is further provided with a light cycle oil fraction outlet, and the light cycle oil fraction outlet of the product separation device is in fluid communication with one catalytic conversion feedstock inlet of the first catalytic conversion reaction device or in fluid communication with the feedstock inlet of the second catalytic conversion reaction device. 16. The system according to claim 14 or 15, wherein the first catalytic conversion reaction device is a diameter-transformed riser reactor comprising a first reaction zone and a second reaction zone having a diameter greater than the first reaction zone along the flow direction of the reaction stream, wherein the bottom of the second reaction zone is provided with one or more chilling/heating medium inlets, and/or the second reaction zone is provided with a heat remover, and the height of the heat remover is about 50-90% of the height of the second reaction zone. 17. The system according to any one of claims 14-16, further comprising a second hydrotreating reactor provided with a feedstock inlet and a hydrogenation product outlet, wherein the hydrogenation product outlet of the second hydrotreating reactor is in fluid communication with one catalytic conversion feedstock inlet of the first catalytic conversion reaction device. | (EP3943578A4) PENDING (US20220169930A1) PENDING (WO2020192491A1) LAPSED (JP2022528037A) PENDING (ZA202107280B) GRANTED (EA202192560A1) PENDING (KR20210140756A) PENDING (CN111718754BB) GRANTED (IN202147046686A) PENDING (SG11202110322RA) PENDING (TW202100731A) PENDING | (EP3943578) Propylene is mainly produced by steam cracking devices and catalytic cracking devices, but the potential of increasing the propylene yield by using light oils as a feedstock of steam cracking is limited, and in recent years, this route is increasingly limited by a plurality of restriction factors such as shortage of light feedstock oils, insufficient production capacity, high cost and the like. There remains a need in the art for a catalytic conversion process and system that can produce gasoline and propylene in high yield while eliminating or overcoming at least some of the disadvantages of the prior arts described above. | (EP3943578) 1. A process for producing gasoline and propylene, comprising the steps of: 1) subjecting a feedstock oil to a first catalytic conversion reaction in a first catalytic conversion reaction device to obtain a first reaction product comprising propylene, C4 olefin and a gasoline component; 2) separating the first reaction product to obtain a propylene fraction, a gasoline fraction, a fraction comprising C4 olefin, optionally a light cycle oil fraction and optionally a fluidized catalytic cracking gas oil (FGO) fraction; 3) subjecting the C4 olefin-containing fraction obtained in step 2) and optionally a C4 olefin-containing fraction from an external source to olefin oligomerization in an oligomerization reactor to obtain an oligomerization product comprising C12 olefin, and optionally separating the oligomerization product to obtain a fraction comprising C12 olefin; 4) recycling the C12 olefin-containing oligomerization product or fraction to the first catalytic conversion reaction device, and/or sending the C12 olefin-containing oligomerization product or fraction to a second catalytic conversion reaction device for a second catalytic conversion reaction to obtain a second reaction product comprising propylene; and 5) optionally, subjecting the FGO fraction to a first hydrotreatment in a first hydrotreating reactor to obtain a hydrogenated FGO, and recycling at least a part of the hydrogenated FGO to the first catalytic conversion reaction device and/or sending it to the second catalytic conversion reaction device, and/or recycling the light cycle oil fraction to the first catalytic conversion reaction device and/or sending it to the second catalytic conversion reaction device. 14. A system for producing gasoline and propylene, comprising a first catalytic conversion reaction device, a regenerator, an oil-catalyst separation device, a product separation device, an oligomerization reactor, optionally a rectifying column and optionally a second catalytic conversion reaction device, wherein: the first catalytic conversion reaction device is configured to perform a first catalytic conversion reaction on a feedstock oil therein to obtain a reaction effluent comprising a first reaction product and a spent catalyst, wherein the first reaction product comprises propylene, C4 olefin and a gasoline component; the oil-catalyst separation device is configured to separate the first reaction product from the spent catalyst in the reaction effluent of the first catalytic conversion reaction device, the regenerator is configured to regenerate the spent catalyst and recycle the regenerated catalyst to the first catalytic conversion reaction device, the product separation device is configured to separate the first reaction product to obtain a propylene fraction, a gasoline fraction, a fraction comprising C4 olefin, optionally a light cycle oil fraction and optionally a FGO fraction, the oligomerization reactor is configured to conduct an olefin oligomerization on the fraction comprising C4 olefin to obtain an oligomerization product comprising C12 olefin, and send the oligomerization product to the optional rectifying column, or recycle the oligomerization product to the first catalytic conversion reaction device or send it to the optional second catalytic conversion reaction device; the rectifying column, if present, is configured to separate the oligomerization product to obtain a fraction comprising C12 olefin, and recycle the fraction comprising C12 olefin to the first catalytic conversion reaction device or send it to the optional second catalytic conversion reaction device; the second catalytic conversion reaction device, if present, is configured to perform a second catalytic conversion reaction on the C12 olefin-containing oligomerization product or fraction to obtain a second reaction product comprising propylene. | (EP3943578) Additional characteristics and advantages of the present application will be described in detail hereinbelow. It is an object of the present application to provide a catalytic conversion process and system for producing gasoline and propylene, which can provide a high yield of propylene and gasoline, as well as a low yield of alkanes, especially a low yield of methane and ethane. To accomplish the above object, in an aspect, the present application provides a process for producing gasoline and propylene, comprising the steps of: 1) subjecting a feedstock oil to a first catalytic conversion reaction in a first catalytic conversion reaction device to obtain a first reaction product comprising propylene, C4 olefin and a gasoline component; 2) separating the first reaction product to obtain a propylene fraction, a gasoline fraction, a fraction comprising C4 olefin (also referred to as C4 olefin-containing fraction), optionally a light cycle oil fraction and optionally a fluidized catalytic cracking gas oil (FGO) fraction; 3) subjecting the C4 olefin-containing fraction obtained in step 2) and optionally a C4 olefin-containing fraction from an external source to olefin oligomerization in an oligomerization reactor to obtain an oligomerization product comprising C12 olefin (also referred to as C12 olefin-containing oligomerization product), and optionally separating the oligomerization product to obtain a fraction comprising C12 olefin; 4) recycling the C12 olefin-containing oligomerization product or fraction to the first catalytic conversion reaction device, and/or sending the C12 olefin-containing oligomerization product or fraction to a second catalytic conversion reaction device for second catalytic conversion reaction to obtain a second reaction product comprising propylene; and 5) optionally, subjecting the FGO fraction to a first hydrotreatment in a first hydrotreating reactor to obtain a hydrogenated FGO, and recycling at least a part of the hydrogenated FGO to the first catalytic conversion reaction device and/or sending it to the second catalytic conversion reaction device, and/or recycling the light cycle oil fraction to the first catalytic conversion reaction device and/or sending it to the second catalytic conversion reaction device. In another aspect, the present application provides a system for producing gasoline and propylene, comprising a first catalytic conversion reaction device, a regenerator, an oil-catalyst separation device, a product separation device, an oligomerization reactor, optionally a rectifying column, and optionally a second catalytic conversion reaction device, wherein: the first catalytic conversion reaction device is configured to perform a first catalytic conversion reaction on a feedstock oil therein to obtain a reaction effluent comprising a first reaction product and a spent catalyst, wherein the first reaction product comprises propylene, C4 olefin and a gasoline component; the oil-catalyst separation device is configured to separate the first reaction product from the spent catalyst in the reaction effluent of the first catalytic conversion reaction device, the regenerator is configured to regenerate the spent catalyst and recycle the regenerated catalyst to the first catalytic conversion reaction device, the product separation device is configured to separate the first reaction product to obtain a propylene fraction, a gasoline fraction, a fraction comprising C4 olefin, optionally a light cycle oil fraction and optionally a FGO fraction, the oligomerization reactor is configured to conduct an olefin oligomerization on the fraction comprising C4 olefin to obtain an oligomerization product comprising C12 olefin, and send the oligomerization product to the optional rectifying column, or recycle the oligomerization product to the first catalytic conversion reaction device or send it to the optional second catalytic conversion reaction device; the rectifying column, if present, is configured to separate the oligomerization product to obtain an oligomerization product or fraction comprising C12 olefin, and recycle the oligomerization product or fraction comprising C12 olefin to the first catalytic conversion reaction device or send it to the optional second catalytic conversion reaction device; the second catalytic conversion reaction device, if present, is configured to perform a second catalytic conversion reaction on the oligomerization product or fraction comprising C12 olefin to obtain a second reaction product comprising propylene. The present application relates to the field of catalytic conversion of hydrocarbons, particularly to a catalytic conversion process and system for producing gasoline and propylene. | APD 2021-09-28 2021-10-13 DESC (US20220169930) Propylene is an important chemical raw material, and is an important starting material for producing polypropylene, various important organic chemical materials, synthetic resins and synthetic rubbers, and can also be used for preparing acr(...) DESC (WO2020192491) Propylene is one of the important chemical feedstocks, which is an important feedstock for the production of polypropylene, a number of important organic chemical feedstocks, feedstocks for the production of synthetic resins, synthetic rubb(...) Preferably, The hydrodemetallisation catalyst in the catalyst grade comprises more than 30 wt% of the total catalyst weight. Preferably, The catalyst grade formulation, protects/demetallizers about 20-70 weight % , preferably about 30-50 we(...) DESC (EP3943578) Propylene is an important chemical raw material, and is an important starting material for producing polypropylene, various important organic chemical materials, synthetic resins and synthetic rubbers, and can also be used for preparing acr(...) DESC (JP2022528037) Propylene is an important chemical raw material, and is an important starting material for producing polypropylene, various important organic chemical materials, synthetic resins, and synthetic rubbers. The second hydrotreating catalyst can be charged into the second hydrotreating reactor according to a particular grade (grading). Catalyst grade refers to a catalyst grade loaded with hydroprotectants, hydrodemetallation, hydrodesulfurization, and hydrodenitrogenation catalysts to remove residual carbon throughout the (...) Preferably, hydrodemetallation catalysts in the catalyst grade comprise at least 30 wt% of the weight of the total catalyst. Preferably, the catalyst grade comprises, based on the weight of the total catalyst, about 20~ 70 wt.%, preferably (...) DESC (CN111718754) Propylene is one of important chemical raw materials, is an important raw material for producing polypropylene, various important organic chemical raw materials, synthetic resins and synthetic rubber, and can also be used for preparing acry(...) c is to be4Olefin is sent into a polymerization reactor to contact with a polymerization catalyst and carry out polymerization reaction to obtain a catalyst containing C12A product of the polymerization of olefins (...)a catalytic wax oil, the resulting C-containing4The fraction containing olefins is preferably recycled to the polymerization reactor and contacted with the polymerization catalyst and subjected to polymerization reaction to obtain a product containing C12A product of the polymerization of olefins the obtained compound containing C12C is separated from the olefin polymerization product12Olefins, at least part of the resulting C12Olefins and/or other sources at least partially C12The olefin is sent into the first catalytic conversion (...) optionally, the conditions of the polymerization reaction include: the temperature is 50-500 ℃, the pressure is 0.5-5.0 MPa, and the weight hourly space velocity is 0.1-100 hours-1 The polymerization catalyst is selected from one or more of phosphoric acid catalyst, acidic resin, silicon-aluminum solid acid catalyst and molecular sieve solid acid catalyst (...)least provided with an oil gas inlet and C-containing oil gas4The distillation section outlet of the olefin, the polymerization reactor comprises a raw material inlet and a polymerization product outlet, and the rectifying tower is provided with an oil gas inlet and a C12The second catalytic conversion reactor is provi(...) (...)device4The outlet of the fraction section of the olefin is communicated with the raw material inlet of the polymerization reactor, the outlet of the polymerization product of the polymerization reactor is communicated with the oil gas inlet of the fractionating tower, and the C of the fractionating tower12An olefin out(...) (2) the invention will C4C obtained after olefin polymerization12Olefins and/or other sources C12The propylene yield can be improved by feeding the olefin into the catalytic conversion reactor c is to be4Olefin is sent into a polymerization reactor to contact with a polymerization catalyst and carry out polymerization reaction to obtain a catalyst containing C12A product of the polymerization of olefins (...)wax oil, the resulting C-containing4The olefin cut is preferably recycled to the feed stackContacting with a polymerization catalyst in a polymerization reactor and carrying out polymerization reaction to obtain a catalyst containing C12A product of the polymerization of olefins the obtained compound containing C12C is separated from the olefin polymerization product12Olefins, at least part of the resulting C12Olefins and/or other sources at least partially C12The olefin is sent into the first catalytic conversion (...) (...)that the reaction product contains C4Olefins and/or other sources C4The fraction of olefin is separated out for polymerization reaction, and C in the polymerization product is12Olefins and/or other sources C12Olefin is sent into the catalyt(...) The polymerization reaction is well known to the person skilled in the art and is used for the polymerization of C according to the invention4Reaction of olefins to C12An olefin. The conditions of the polymerization reaction may include: at 50-500 deg.C, preferably 60-400 deg.C, pressure of 0.5-5.0 MPa, and weight hourly space velocity of 0.1-100 hr-1(ii) a The polymerization catalyst may be selected from one or more of phosphoric acid catalysts, acidic resins, silicoaluminop(...) (...)example, delayed coking unit); the chemical plant unit is selected from a steam cracking unit or/and an olefin polymerization unit. Those skilled in the art can obtain C according to production needs and practical situations4Olefins and/or (...) (...)the C content4Fraction C of olefins4The olefin content, as well as the impurities, can further promote the polymerization, for example, the C-containing4Fraction C of olefins4The content of olefin is 40-100 wt%; to contain C4Said fraction c(...) To further increase C4Utilization of olefins, the method may further comprise: will separate out C12The olefin polymerization product is returned to the polymerization reactor for polymerization reaction, and C can be separated12Further separating C from the olefin polymerization product4Olefin, C4The olefin is returned to the polymerization reaction. (...)to poison the catalyst, too high a level of sulphur, especially mercaptans and hydrogen sulphide, leads to polymerization catalysisReduced activity and enhanced gum formation in gasoline blends containing C4The fraction section of the olefi(...) (...)least provided with an oil gas inlet and C-containing oil gas4The distillation section outlet of the olefin, the polymerization reactor comprises a raw material inlet and a polymerization product outlet, and the rectifying tower is provided with an oil gas inlet and a C12The second catalytic conversion reactor is provi(...)device4The outlet of the fraction section of the olefin is communicated with the raw material inlet of the polymerization reactor, the outlet of the polymerization product of the polymerization reactor is communicated with the oil gas inlet of the fractionating tower, and the C of the fractionating tower12An olefin out(...) (...)have unexpectedly found that the reaction product contains C4The fraction of olefin is separated out for polymerization reaction, and C in the polymerization product is12Olefins and/or other sources C12The olefin is sent into the catalytic (...) Example 3 and comparative example 3 the catalyst used in the catalytic converter was a commercial grade CGP-1 catalyst with properties shown in table 3; example 4 and comparative example 4 the catalyst used in the catalytic converter was a (...) Containing C4The fraction of olefin is passed through a polymerization device to obtain a polymerization product, and the polymerization product is separated to obtain C12The olefin returns to the medium-sized reducing riser. Essentially the same as in example 5, except that C was not recycled12Olefins, but separating C from the polymerization product8Olefin, C8The olefin is sent to a second catalytic conversion reactor for continuous cracking, and the separated(...) Essentially the same as in example 5, except that C was not recycled12Olefins, but separating C from the polymerization product16Olefin, C16The olefin is sent to a second catalytic conversion reactor for continuous cracking, and the separat(...) DESC (CN111718754B) Propylene is one of important chemical raw materials, is an important raw material for producing polypropylene, various important organic chemical raw materials, synthetic resins and synthetic rubber, and can also be used for preparing acry(...) c is to be4Olefin is sent into a polymerization reactor to contact with a polymerization catalyst and carry out polymerization reaction to obtain a catalyst containing C12A product of the polymerization of olefins (...)a catalytic wax oil, the resulting C-containing4The fraction containing olefins is preferably recycled to the polymerization reactor and contacted with the polymerization catalyst and subjected to polymerization reaction to obtain a product containing C12A product of the polymerization of olefins the obtained compound containing C12C is separated from the olefin polymerization product12Olefins, at least part of the resulting C12Olefins and/or other sources at least partially C12The olefin is sent into the first catalytic conversion (...) optionally, the conditions of the polymerization reaction include: the temperature is 50-500 ℃, the pressure is 0.5-5.0 MPa, and the weight hourly space velocity is 0.1-100 hours-1 The polymerization catalyst is selected from one or more of phosphoric acid catalyst, acidic resin, silicon-aluminum solid acid catalyst and molecular sieve solid acid catalyst (...)device4The outlet of the fraction section of the olefin is communicated with the raw material inlet of the polymerization reactor, the outlet of the polymerization product of the polymerization reactor is communicated with the oil gas inlet of the fractionating tower, and the C of the fractionating tower12An olefin out(...) (2) the invention will C4C obtained after olefin polymerization12Olefins and/or other sources C12The propylene yield can be improved by feeding the olefin into the catalytic conversion reactor c is to be4Olefin is sent into a polymerization reactor to contact with a polymerization catalyst and carry out polymerization reaction to obtain a catalyst containing C12A product of the polymerization of olefins (...)a catalytic wax oil, the resulting C-containing4The fraction containing olefins is preferably recycled to the polymerization reactor and brought into contact with the polymerization catalyst and subjected to polymerization to obtain a product containing C12A product of the polymerization of olefins the obtained compound containing C12C is separated from the olefin polymerization product12Olefins, at least part of the resulting C12Olefins and/or other sources at least partially C12The olefin is sent into the first catalytic conversion (...) (...)that the reaction product contains C4Olefins and/or other sources C4The fraction of olefin is separated out for polymerization reaction, and C in the polymerization product is12Olefins and/or other sources C12Olefin is sent into the catalyt(...) The polymerization reaction is well known to the person skilled in the art and is used for the polymerization of C according to the invention4Reaction of olefins to C12An olefin. The conditions of the polymerization reaction may include: at 50-500 deg.C, preferably 60-400 deg.C, pressure of 0.5-5.0 MPa, and weight hourly space velocity of 0.1-100 hr-1(ii) a The polymerization catalyst may be selected from one or more of phosphoric acid catalysts, acidic resins, silicoaluminop(...) (...)example, delayed coking unit); the chemical plant unit is selected from a steam cracking unit or/and an olefin polymerization unit. Those skilled in the art can obtain C according to production needs and practical situations4Olefins and/or (...) (...)the C content4Fraction C of olefins4The olefin content, as well as the impurities, can further promote the polymerization, for example, the C-containing4Fraction C of olefins4The content of olefin is 40-100 wt%; to contain C4Said fraction c(...) To further increase C4Utilization of olefins, the method may further comprise: will separate out C12The olefin polymerization product is returned to the polymerization reactor for polymerization reaction, and C can be separated12Further separating C from the olefin polymerization product4Olefin, C4The olefin is returned to the polymerization reaction. (...)too high a level of sulphur, in particular mercaptans and hydrogen sulphide, reduces the activity of the polymerization catalyst and promotes the formation of gums in the polymerization gasoline, containing C4The fraction section of the olefin can be treated by pretreatment units such as selective hydrogenation for rem(...) (...)is at least provided with an oil gas inlet and C-containing oil gas4An outlet for a cut section of olefins, said polymerization reactor comprisingA raw material inlet and a superposed product outlet, wherein the rectifying tower is provided(...)device4The outlet of the fraction section of the olefin is communicated with the raw material inlet of the polymerization reactor, the outlet of the polymerization product of the polymerization reactor is communicated with the oil gas inlet of the fractionating tower, and the C of the fractionating tower12An olefin out(...) (...)have unexpectedly found that the reaction product contains C4The fraction of olefin is separated out for polymerization reaction, and C in the polymerization product is12Olefins and/or other sources C12The olefin is sent into the catalytic (...) Example 3 and comparative example 3 the catalyst used in the catalytic converter was a commercial grade CGP-1 catalyst with properties shown in table 3; example 4 and comparative example 4 the catalyst used in the catalytic converter was a (...) Containing C4The fraction of olefin is passed through a polymerization device to obtain a polymerization product, and the polymerization product is separated to obtain C12The olefin returns to the medium-sized reducing riser. Essentially the same as in example 5, except that C was not recycled12Olefins, but separating C from the polymerization product8Olefin, C8The olefin is sent to a second catalytic conversion reactor for continuous cracking, and the separated(...) Essentially the same as in example 5, except that C was not recycled12Olefins, but separating C from the polymerization product16Olefin, C16The olefin is sent to a second catalytic conversion reactor for continuous cracking, and the separat(...) DESC (IN202147046686) Propylene is an important chemical raw material, and is an important starting material for producing polypropylene, various important organic chemical materials, synthetic resins and synthetic rubbers, and can also be used for preparing acr(...) DESC (KR20210140756) Propylene is an important chemical source, is an important starting material for producing polypropylene, various important organic chemicals, synthetic resins and synthetic rubbers, and is an important starting material for producing acryl(...) (...)separates the first reaction product to separate the propylene fraction, gasoline fraction, C.4 An olefin polymerization system configured to obtain a fraction comprising an olefin, optionally a light cycle oil, and optionally an FGO fracti(...) (...)separates the first reaction product to separate the propylene fraction, gasoline fraction, C.4 An olefin polymerization system configured to obtain a fraction comprising an olefin, optionally a light cycle oil, and optionally an FGO fracti(...) DESC (TW202100731) Propylene is one of the important chemical feedstocks, is an important feedstock for the production of polypropylene, a number of important organic chemical feedstocks, feedstocks for the production of synthetic resins, synthetic rubbers, a(...) Preferably, The hydrodemetallizing catalyst in the catalyst grade comprises more than 30 wt% of the total catalyst weight. Preferably, The catalyst grade formulation, protects/demetallizers about 20-70 weight % , preferably about 30-50 weig(...) KEYW POLYPROPYLENE PRODUCTION(4,1) PAHN SINOPEC RESEARCH INSTITUTE OF PETROLEUM PROCESSING PAHN SINOPEC RESEARCH INSTITUTE OF PETROLEUM PROCESSING SINOPEC RESEARCH INSTITUTE OF PETROLEUM PROCESSING PAN SINOPEC RESEARCH INSTITUTE OF PETROCHEMICAL TECHNOLOGY SINOPEC RESEARCH INSTITUTE OF PETROLEUM PROCESSING
Электротехника | Данный патент относится к разработке изоляционного материала, метода его приготовления и применения. Изоляционный материал включает полипропилен, графтированный и модифицированный функциональными мономерами. Содержание структурного блока функционального мономера в состоянии графта в изоляционном материале составляет 0,5-20 вес.%, показатель течения расплава при 230 ℃ под нагрузкой 2,16 кг составляет 0,2-15 г/10 мин. Температура плавления материала составляет 110-180 градусов Цельсия, постоянное сопротивление материала больше 8,5 × 10 12 Ом.м, а коэффициент сопротивления-электрического поля от 0 до 0,04 (кВ/мм) ‑1. Изобретение осуществляет графт-модификацию полиолефинового материала, тем самым регулируя и контролируя коэффициент сопротивления-электрического поля и придавая материалу отличные электрические свойства. При этом материал матрицы является термопластичным, что позволяет выполнять восстановление. | CN115651129 | BAOSHENG HIGH VOLTAGE CABLE ELECTRIC POWER RESEARCH INSTITUTE OF STATE GRID LIAONING ELECTRIC POWER SGCC - STATE GRID CORPORATION OF CHINA SINOPEC BEIJING RESEARCH INSTITUTE OF CHEMICAL INDUSTRY STATE GRID LIAONING ELECTRIC POWER SUPPLY TSINGHUA UNIVERSITY | 2022-11-11 | (CN115651129) Insulating material, preparation method and application | (CN115651129) An insulating material, a preparation method and application. The insulating material comprises a propylene polymer grafted and modified by functional monomers, the content of the functional monomer structural unit in a grafted state in the insulating material is 0.5-20 wt%, the melt flow rate of the insulating material at 230 ℃ under a 2.16kg load is 0.2-15 g/10min, and the melting temperature (T) of the insulating material m ) 110-180 deg.C, DC resistivity of the insulating material is greater than 8.5 × 10 12 Omega. M, resistivity-electric field coefficient of the insulating material of 0 to 0.04 (kV/mm) ‑1 . The invention carries out graft modification on the polyolefin material, thereby regulating and controlling the resistivity-electric field coefficient and leading the material to have excellent electrical property. Meanwhile, the matrix material of the invention is thermoplastic material,recovery can be performed. | (CN115651129) 1. An insulating material, characterized by: comprises a functional monomer graft-modified propylene polymer as a resin mixture, the content of the functional monomer structural unit in a grafting state in the insulating material is 0.5-20 wt%. 2. The insulating material of claim 1, wherein: the functional monomer graft-modified propylene polymer in the insulation material comprises a single functional monomer graft-modified polypropylene or a mixture of a functional monomer graft-modified polypropylene and another optional functional monomer graft-modified polypropylene or polypropylenes. 3. The insulating material of claim 1, wherein: the propylene polymer comprises propylene homopolymer and propylene copolymer with homogeneous structure or heterogeneous structure; the comonomer of the propylene copolymer includes a mixture of one or more of ethylene, 1-butene, 1-pentene, 4-methyl-1-pentene, 1-hexene, 1-heptene and 1-octene in an arbitrary ratio. 4. The insulating material of claim 1, wherein: comonomer of propylene copolymer the propylene copolymer comprises ethylene and/or 1-butene. 5. The insulating material of claim 1, wherein: the functional monomer comprises one or more of aromatic olefins, siloxane monomers containing unsaturated double bonds, acrylate monomers, acid anhydrides, acrylic acids and heterocyclic monomers which are mixed in any proportion. 6. The insulating material of claim 1, wherein: the functional monomer includes an aromatic olefin-based monomer including one of styrene, alpha-methylstyrene, 2-methylstyrene, 3-methylstyrene and 4-methylstyrene. 7. The insulating material of claim 1, wherein: the functional monomer comprises styrene. 8. A process for the preparation of an insulating material according to any one of claims 1 to 7, characterized in that: the method comprises the following steps: putting a propylene polymer into a closed reactor, and performing inert gas replacement; adding a free radical initiator and a functional monomer into the closed reactor, stirring and mixing, wherein the mass ratio of the free radical initiator to the total mass of the functional monomer is 0.1-10; after the reaction is finished, filtering and drying the grafted and modified polypropylene; mixing the grafted and modified polypropylene with other additives, and performing melt extrusion granulation to obtain an insulating material; wherein the processing temperature of melt extrusion is 180-250 ℃; the other auxiliary agents are any one or a mixture of a plurality of antioxidants, voltage stabilizers, anti-aging agents, copper resisting agents and processing aids which are mixed in any proportion. 9. The method for preparing an insulating material according to claim 8, wherein: before filtering and drying the grafted and modified polypropylene, the method also comprises the following steps: adding an interface agent to form a reaction system, and swelling the reaction system; the interfacial agent is at least one of the following organic solvents having swelling effect on the polypropylene copolymer: ether solvent, ketone solvent, aromatic solvent and alkane solvent, wherein the mass content of the interfacial agent is 1-30% of the mass of the copolymerized polypropylene. 10. The method for preparing an insulating material according to claim 8 or 9, characterized in that: after the reaction is finished, before the grafted and modified polypropylene is filtered and dried; or after the interfacial agent is added to form a reaction system and the reaction system is swelled, and after the reaction is finished, before the graft-modified polypropylene is filtered and dried, the method further comprises the following steps: adding a dispersant, heating the reaction system to the grafting reaction temperature, and carrying out grafting reaction to obtain the graft modified polypropylene. 11. The method for preparing an insulating material according to claim 10, wherein: the dispersant is water. 12. The method for preparing an insulating material according to claim 10, wherein: the mass amount of the dispersant is 50-300% of the mass of the propylene polymer. 13. The method for preparing an insulating material according to claim 8, wherein: the free radical initiator is selected from peroxide free radical initiator and/or azo free radical initiator. 14. The method for preparing an insulating material according to claim 13, wherein: the mass ratio of the free radical initiator to the total mass of the functional monomers is 0.5 to 5. 15. The method for preparing an insulating material according to claim 9, wherein: the mass content of the interfacial agent is 10-25% of the mass of the copolymerized polypropylene. 16. The method for preparing an insulating material according to claim 8, wherein: the processing temperature of the melt extrusion is 185-230 ℃. 17. The method for preparing an insulating material according to claim 8, wherein: the antioxidant is a mixture of one or more of hindered phenol, hindered amine, phosphite ester and sulfo in any proportion. 18. The method for preparing an insulating material according to claim 17, wherein: the antioxidant is present in the mixture in an amount greater than 2000ppm. 19. The method for preparing an insulating material according to claim 18, wherein: the content of antioxidant in the resin mixture is 3000-5000ppm. 20. The method for preparing an insulating material according to claim 8, wherein: the copper resisting agent comprises one or more of N, N' -bis [ beta- (3,5-di-tert-butyl-4-hydroxyphenyl) propionyl ] hydrazine, 2,2-oxamido-bis [ ethyl-3- (3,5-di-tert-butyl-4-hydroxyphenyl) ] propionic acid and N-salicylamido phthalimide which are mixed in any proportion. 21. The method of preparing an insulating material according to claim 20, wherein: the addition amount of the copper resisting agent is 1000-5000 ppm of the mass of the resin mixture. 22. The method of preparing an insulating material according to claim 21, wherein: the addition amount of the copper resisting agent is 1500-4000 ppm of the mass of the resin mixture. 23. Use of an insulating material according to any of claims 1 to 22, characterized in that: the insulating material is applied to cable insulation. | (CN115651129A) PENDING | (CN115651129) Polypropylene material, as a simple-structured polymer plastic, has all the advantages of polyethylene material. However, how to meet the operation requirement of higher transmission capacity and enable the insulating material to still maintain excellent electrical insulating property at higher operation temperature is an important problem to be solved for realizing the application of polypropylene in a high-capacity high-voltage grade power transmission system. Therefore, the corresponding volume resistivity is largely distorted, which causes the uneven insulation strength inside and outside the insulating layer material, and easily causes a failure such as partial discharge. | (CN115651129) 1. An insulating material, characterized by: comprises a functional monomer graft-modified propylene polymer as a resin mixture, the content of the functional monomer structural unit in a grafting state in the insulating material is 0.5-20 wt%. | (CN115651129) In order to solve the defects in the prior art, the invention aims to provide an insulating material, a preparation method and application. The invention relates to the field of cable insulation, in particular to an insulating material, a preparation method and application. the first aspect of the present invention provides an insulating material comprising a functional monomer graft-modified propylene polymer as a resin mixture, wherein the content of a functional monomer structural unit in a grafted state in the insulating material is 0.5 to 20% by weight. | APD 2022-11-11 CLMS (CN115651129) 1. An insulating material, characterized by: comprises a functional monomer graft-modified propylene polymer as a resin mixture, the content of the functional monomer structural unit in a grafting state in the insulating material is 0.5-20 wt%. 2. The insulating material of claim 1, wherein: the functional monomer graft-modified propylene polymer in the insulation material comprises a single functional monomer graft-modified polypropylene or a mixture of a functional monomer graft-modified polypropylene and another optional functional monomer graft-modified polypropylene or polypropylenes. 3. The insulating material of claim 1, wherein: the propylene polymer comprises propylene homopolymer and propylene copolymer with homogeneous structure or heterogeneous structure; the comonomer of the propylene copolymer includes a mixture of one or more of ethylene, 1-butene, 1-pentene, 4-methyl-1-pentene, 1-hexene, 1-heptene and 1-octene in an arbitrary ratio. 4. The insulating material of claim 1, wherein: comonomer of propylene copolymer the propylene copolymer comprises ethylene and/or 1-butene. 5. The insulating material of claim 1, wherein: the functional monomer comprises one or more of aromatic olefins, siloxane monomers containing unsaturated double bonds, acrylate monomers, acid anhydrides, acrylic acids and heterocyclic monomers which are mixed in any proportion. 6. The insulating material of claim 1, wherein: the functional monomer includes an aromatic olefin-based monomer including one of styrene, alpha-methylstyrene, 2-methylstyrene, 3-methylstyrene and 4-methylstyrene. 7. The insulating material of claim 1, wherein: the functional monomer comprises styrene. 8. A process for the preparation of an insulating material according to any one of claims 1 to 7, characterized in that: the method comprises the following steps: putting a propylene polymer into a closed reactor, and performing inert gas replacement; adding a free radical initiator and a functional monomer into the closed reactor, stirring and mixing, wherein the mass ratio of the free radical initiator to the total mass of the functional monomer is 0.1-10; after the reaction is finished, filtering and drying the grafted and modified polypropylene; mixing the grafted and modified polypropylene with other additives, and performing melt extrusion granulation to obtain an insulating material; wherein the processing temperature of melt extrusion is 180-250 ℃; the other auxiliary agents are any one or a mixture of a plurality of antioxidants, voltage stabilizers, anti-aging agents, copper resisting agents and processing aids which are mixed in any proportion. 9. The method for preparing an insulating material according to claim 8, wherein: before filtering and drying the grafted and modified polypropylene, the method also comprises the following steps: adding an interface agent to form a reaction system, and swelling the reaction system; the interfacial agent is at least one of the following organic solvents having swelling effect on the polypropylene copolymer: ether solvent, ketone solvent, aromatic solvent and alkane solvent, wherein the mass content of the interfacial agent is 1-30% of the mass of the copolymerized polypropylene. 10. The method for preparing an insulating material according to claim 8 or 9, characterized in that: after the reaction is finished, before the grafted and modified polypropylene is filtered and dried; or after the interfacial agent is added to form a reaction system and the reaction system is swelled, and after the reaction is finished, before the graft-modified polypropylene is filtered and dried, the method further comprises the following steps: adding a dispersant, heating the reaction system to the grafting reaction temperature, and carrying out grafting reaction to obtain the graft modified polypropylene. 11. The method for preparing an insulating material according to claim 10, wherein: the dispersant is water. 12. The method for preparing an insulating material according to claim 10, wherein: the mass amount of the dispersant is 50-300% of the mass of the propylene polymer. 13. The method for preparing an insulating material according to claim 8, wherein: the free radical initiator is selected from peroxide free radical initiator and/or azo free radical initiator. 14. The method for preparing an insulating material according to claim 13, wherein: the mass ratio of the free radical initiator to the total mass of the functional monomers is 0.5 to 5. 15. The method for preparing an insulating material according to claim 9, wherein: the mass content of the interfacial agent is 10-25% of the mass of the copolymerized polypropylene. 16. The method for preparing an insulating material according to claim 8, wherein: the processing temperature of the melt extrusion is 185-230 ℃. 17. The method for preparing an insulating material according to claim 8, wherein: the antioxidant is a mixture of one or more of hindered phenol, hindered amine, phosphite ester and sulfo in any proportion. 18. The method for preparing an insulating material according to claim 17, wherein: the antioxidant is present in the mixture in an amount greater than 2000ppm. 19. The method for preparing an insulating material according to claim 18, wherein: the content of antioxidant in the resin mixture is 3000-5000ppm. 20. The method for preparing an insulating material according to claim 8, wherein: the copper resisting agent comprises one or more of N, N' -bis [ beta- (3,5-di-tert-butyl-4-hydroxyphenyl) propionyl ] hydrazine, 2,2-oxamido-bis [ ethyl-3- (3,5-di-tert-butyl-4-hydroxyphenyl) ] propionic acid and N-salicylamido phthalimide which are mixed in any proportion. 21. The method of preparing an insulating material according to claim 20, wherein: the addition amount of the copper resisting agent is 1000-5000 ppm of the mass of the resin mixture. 22. The method of preparing an insulating material according to claim 21, wherein: the addition amount of the copper resisting agent is 1500-4000 ppm of the mass of the resin mixture. 23. Use of an insulating material according to any of claims 1 to 22, characterized in that: the insulating material is applied to cable insulation. DESC (CN115651129) The simple-structure polymer plastic insulating materials represented by polyethylene are widely applied, and the cross-linked polyethylene, the copolymer polyolefin and the rubber materials developed on the basis are widely applied to the (...) Under this trend, the traditional polyethylene insulation materials have not been able to meet higher long-term working temperature and electric field (the maximum long-term service temperature of the currently-transported crosslinked polyethylene insulation materials is 70-90 ℃). In addition, since the crosslinked polyethylene material needs to be subjected to a crosslinking treatment during the production process to improve its thermal stability, it may cause the material to change from original thermoplastic to th(...) (...)amount of energy, and the degassing process generates waste gas; on the other hand, the thermosetting crosslinked polyethylene cannot be recycled after the service life of the cable insulation is over, and can only be treated by the traditi(...) In view of the above, the inherent properties of crosslinked polyethylene have not been able to meet the energy system development requirements under the environmental protection power system and the "dual carbon" strategy. Polypropylene material, as a simple-structured polymer plastic, has all the advantages of polyethylene material. Compared with polyethylene, polypropylene has better electrical insulation performance and higher melting point, and is expecte(...) (...)property at higher operation temperature is an important problem to be solved for realizing the application of polypropylene in a high-capacity high-voltage grade power transmission system. (...)graft-modified propylene polymer in the insulation material comprises a single functional monomer graft-modified polypropylene and/or a mixture of a functional monomer graft-modified polypropylene and another or more optional functional monomer graft-modified polypropylenes. after the reaction is finished, filtering and drying the grafted and modified polypropylene mixing the grafted and modified polypropylene with other additives, and performing melt extrusion granulation to obtain an insulating material Preferably, before filtering and drying the graft-modified polypropylene, the method further comprises: adding an interface agent to form a reaction system, and swelling the reaction system; the interfacial agent is at least one of the following organic solvents having swelling effect on the polypropylene copolymer: ether solvent, ketone solvent, aromatic solvent and alkane solvent, wherein the mass content of the interfacial agent is 1-30% of the mass of the copolymerized polypropylene. Preferably, after the reaction is finished, before the graft-modified polypropylene is filtered and dried; or after the interfacial agent is added to form a reaction system and the reaction system is swelled, and after the reaction is finished, before the graft-modified polypropylene is filtered and dried, the method further comprises the following steps: adding a dispersant, heating the reaction (...)system to the grafting reaction temperature, and carrying out grafting reaction to obtain the graft modified polypropylene. Preferably, the mass content of the interfacial agent is 10 to 25% of the mass of the copolymerized polypropylene. Compared with the prior art, the invention has the beneficial effects that the polyolefin material is subjected to graft modification, so that the resistivity-electric field coefficient is regulated and controlled, and the material has excellent electrical properties. Meanwhile, the method selects polypropylene as a matrix material, and the polypropylene is a thermoplastic material, so that the polypropylene can be recycled, and the method is beneficial to environmental prote(...) (...)graft-modified propylene polymer in the insulation material may be a single functional monomer graft-modified polypropylene, or may be a mixture of a functional monomer graft-modified polypropylene and another optional functional monomer graft-modified polypropylene or polypropylenes. Wherein the comonomer of the polypropylene is selected from at least one of ethylene, 1-butene, 1-pentene, 4-methyl-1-pentene, 1-hexene, 1-heptene and 1-octene. Further preferably, the comonomer of the polypropylene is ethylene and/or 1-butene. (...)system; the interfacial agent is at least one of the following organic solvents having swelling effect on the polypropylene copolymer: ether solvents, ketone solvents, aromatic solvents, and alkane solvents; the content of the interfacial a(...)agent is preferably 1 to 30% by mass, more preferably 10 to 25% by mass, based on the mass of the copolymerized polypropylene. (...)reaction system to the grafting reaction temperature, and carrying out grafting reaction to obtain graft modified polypropylene; the dispersant is preferably water. The amount of the dispersant is preferably 50 to 300% by mass of the propyl(...) And 5, after the reaction is finished, filtering and drying the grafted and modified polypropylene. And 6, mixing the grafted and modified polypropylene with other additives, and performing melt extrusion granulation to obtain the insulating material. (...)filtering to remove the dispersant water, and performing vacuum drying at 70 ℃ for 10 hours to obtain the polypropylene-g-styrene powder, wherein GD =8.4%. Weighing 1.0kg of polypropylene-g-styrene powder, adding 3000ppm of antioxidant 1010/168 (in a mass ratio of 1:1), adding into a high-speed stirrer, and uniformly mixing. And granulating by a double-screw extruder to obtain the insulating m(...) And after the reaction is finished, cooling, and drying in vacuum at 70 ℃ for 10 hours to obtain polypropylene-g-styrene powder, wherein GD =10.8%. Weighing 1.0kg of polypropylene-g-styrene powder, adding 3000ppm of antioxidant 1010/168 (in a mass ratio of 1:1), adding into a high-speed stirrer, and uniformly mixing. And granulating by a double-screw extruder to obtain the insulating m(...) And after the reaction is finished, cooling, and drying in vacuum at 70 ℃ for 10 hours to obtain polypropylene-g-methyl methacrylate powder, wherein GD =3.0%. Weighing 1.0kg of polypropylene-g-methyl methacrylate powder, adding 3000ppm of antioxidant 1010/168 (in a mass ratio of 1:1) into a high-speed stirrer, and uniformly mixing. And granulating by a double-screw extruder to obtain the insulati(...) And after the reaction is finished, cooling, and drying in vacuum at 70 ℃ for 10 hours to obtain polypropylene-g-styrene powder, wherein GD =23.6%. Weighing 1.0kg of polypropylene-g-styrene powder, adding 3000ppm of antioxidant 1010/168 (the mass ratio is 1:1) into a high-speed stirrer, and uniformly mixing. And granulating by a double-screw extruder to obtain the composite material. Compared with the prior art, the invention has the beneficial effects that the polyolefin material is subjected to graft modification, so that the resistivity-electric field coefficient is regulated and controlled, and the material has exce(...) ECLM (CN115651129) (...)graft-modified propylene polymer in the insulation material comprises a single functional monomer graft-modified polypropylene or a mixture of a functional monomer graft-modified polypropylene and another optional functional monomer graft-modified polypropylene or polypropylenes. after the reaction is finished, filtering and drying the grafted and modified polypropylene; mixing the grafted and modified polypropylene with other additives, and performing melt extrusion granulation to obtain an insulating material; (...)before filtering and drying the grafted and modified polypropylene, the method also comprises the following steps: adding an interface agent to form a reaction system, and swelling the reaction system; the interfacial agent is at least one of the following organic solvents having swelling effect on the polypropylene copolymer: ether solvent, ketone solvent, aromatic solvent and alkane solvent, wher(...)and alkane solvent, wherein the mass content of the interfacial agent is 1-30% of the mass of the copolymerized polypropylene. after the reaction is finished, before the grafted and modified polypropylene is filtered and dried; or after the interfacial agent is added to form a reaction system and the reaction system is swelled, and after the reaction is finished, before the graft-modified polypropylene is filtered and dried, the method further comprises the following steps: (...)system to the grafting reaction temperature, and carrying out grafting reaction to obtain the graft modified polypropylene. (...)the mass content of the interfacial agent is 10-25% of the mass of the copolymerized polypropylene. KEYW COPOLYMERIZED POLYPROPYLENE(53,5) GRAFT MODIFIED POLYPROPYLENE(37,12) POLYPROPYLENE COPOLYMER(30,3) POLYPROPYLENE MATERIAL(18,1) POLYETHYLENE MATERIAL(13,2) THERMOSETTING CROSSLINKED POLYETHYLENE(11,1) PAN SINOPEC BEIJING RESEARCH INSTITUTE OF CHEMICAL INDUSTRY
Нефтегазовая промышленность | Патент на каталитическое крекинговое устройство для увеличения выхода легких олефинов, содержащее первое и второе устройства регенерации катализатора и теплообменники для обмена тепла между потоками продуктов, катализаторами и реакционной смесью. Основное применение устройства - получение легких олефинов через каталитический крекинг, снижение температуры реакционной смеси и избежание дальнейшей полимеризации легких олефинов в высокотемпературной смеси. Устройство позволяет также регулировать баланс тепла во втором устройстве регенерации катализатора и снизить энергопотребление. | CN218025941 | CHINA PETROLEUM & CHEMICAL SINOPEC RESEARCH INSTITUTE OF PETROLEUM PROCESSING | 2022-07-07 | (CN218025941U) Catalytic cracking combined device for increasing yield of low-carbon olefins | (CN218025941) The utility model relates to a catalytic cracking combined device for increasing the yield of low-carbon olefins, which comprises a first catalytic cracking reaction regeneration unit, a second catalytic cracking reaction regeneration unit, a first heat exchanger (5) and a second heat exchanger (6), a feeding pipeline of the second catalytic cracking reaction regeneration unit exchanges heat with a product oil gas pipeline of the second catalytic cracking reaction regeneration unit through a second heat exchanger (6), exchanges heat with a catalyst from the first catalytic cracking reaction regeneration unit through a first heat exchanger (5), and is communicated with the bottom of a reactor of the second catalytic cracking reaction regeneration unit. The device provided by the utility model is used for producing low-carbon olefin through catalytic cracking, can obviously reduce the temperature of reaction oil gas, avoids further polymerization of low-carbon olefin in high-temperature oil gas, adjusts the heat balance of the second catalytic cracking reaction regeneration unit, and reduces energy consumption. | (CN218025941) 1. A catalytic cracking combination unit for increasing the yield of light olefins comprises: the device is characterized by further comprising a first heat exchanger (5) and a second heat exchanger (6), wherein a feed pipeline of the second catalytic cracking reaction regeneration unit exchanges heat with a product oil-gas pipeline of the second catalytic cracking reaction regeneration unit through the second heat exchanger (6), exchanges heat with a catalyst from the first catalytic cracking reaction regeneration unit through the first heat exchanger (5), and then is communicated with the bottom of a reactor of the second catalytic cracking reaction regeneration unit. 2. The catalytic cracking combination unit for the high yield of light olefins as claimed in claim 1, wherein the first catalytic cracking reaction regeneration unit comprises a first reactor, a gas-solid separation device, a stripper and a first regenerator which are sequentially communicated, the first regenerator is communicated with the bottom of the first reactor through a regenerant inclined tube, the bottom of the first reactor is provided with a first feeding pipeline, and the top of the gas-solid separation device is provided with a first product oil gas pipeline. 3. The combined catalytic cracking apparatus for producing more lower olefins according to claim 2, wherein the first reactor is selected from a riser reactor or a combination of two riser reactors, and the riser reactor is a riser or a combination of a riser and a fluidized bed reactor. 4. The catalytic cracking combination unit for increasing the yield of light olefins according to claim 1, 2 or 3, wherein the second catalytic cracking reaction regeneration unit comprises a second reactor, a gas-solid separation device, a stripper and a second regenerator which are sequentially communicated, the second regenerator is communicated with the bottom of the second reactor through a regenerant inclined tube, the bottom of the second reactor is provided with a second feeding pipeline, and the top of the gas-solid separation device is provided with a second product oil gas pipeline. 5. The catalytic cracking combination for the increased production of lower olefins according to claim 4, wherein the first heat exchanger is an internal coil heat exchanger and is disposed inside the first regenerator. 6. The catalytic cracking combination for high yield of lower olefins according to claim 5, wherein the second feed line is in communication with a coiled heat exchanger disposed inside the first regenerator. 7. The combined catalytic cracking unit for increasing the yield of light olefins according to claim 1, 2 or 3, wherein the second heat exchanger is a shell-and-tube heat exchanger, wherein a feed pipeline of the second catalytic cracking reaction regeneration unit is communicated with the shell side, and a second product oil-gas pipeline is communicated with the tube side. 8. The catalytic cracking combination unit for the high yield of low carbon olefins according to claim 1, 2 or 3, wherein the first catalytic cracking reaction regeneration unit is provided with an external heat collector; in the second catalytic cracking reaction regeneration unit, a fuel replenishing pipeline is arranged in the second regenerator. 9. The catalytic cracking combination for the increased production of lower olefins according to claim 1, 2 or 3, further comprising a fractionation unit, wherein the first product hydrocarbon line and the second product hydrocarbon line are in communication with a feedstock inlet of the fractionation unit. 10. The catalytic cracking unit for increasing the yield of light olefins according to claim 9, further comprising an absorption stabilizing unit, wherein the fractionating unit is connected to the absorption stabilizing unit. | (CN218025941UU) GRANTED | nan | (CN218025941) 1. A catalytic cracking combination unit for increasing the yield of light olefins comprises: the device is characterized by further comprising a first heat exchanger (5) and a second heat exchanger (6), wherein a feed pipeline of the second catalytic cracking reaction regeneration unit exchanges heat with a product oil-gas pipeline of the second catalytic cracking reaction regeneration unit through the second heat exchanger (6), exchanges heat with a catalyst from the first catalytic cracking reaction regeneration unit through the first heat exchanger (5), and then is communicated with the bottom of a reactor of the second catalytic cracking reaction regeneration unit. | (CN218025941) A catalytic cracking combination unit for increasing the yield of light olefins comprises: the first catalytic cracking reaction regeneration unit and the second catalytic cracking reaction regeneration unit are also provided with a first heat exchanger (5) and a second heat exchanger (6), a feed pipeline of the second catalytic cracking reaction regeneration unit exchanges heat with a product oil-gas pipeline of the second catalytic cracking reaction regeneration unit through the second heat exchanger (6), exchanges heat with a catalyst from the first catalytic cracking reaction regeneration unit through the first heat exchanger (5), and then is communicated with the bottom of a reactor of the second catalytic cracking reaction regeneration unit. The invention relates to a combined device for producing more low-carbon olefins through catalytic cracking. | APD 2022-07-07 DESC (CN218025941U) (...)low-carbon olefin (ethylene and propylene) is a basic chemical raw material, is mainly used in the industries of polyethylene, ethylene oxide, dichloroethane/chloroethylene, ethylbenzene, polypropylene, propylene oxide, acrylonitrile and the like, and has wide market application. (...)regeneration unit, so that the temperature of the reaction oil gas can be obviously reduced, the further polymerization of low-carbon olefins in the high-temperature oil gas is avoided, the heat balance of the second catalytic cracking reac(...) (...)on the feedstock being processed and the desired end product requirements, and may be any of the various commercial grades of catalytic cracking and catalytic cracking catalysts currently commercially available. (...)of the second catalytic cracking reaction regeneration unit to cool the reaction oil gas and reduce the further polymerization reaction of olefin generated by the reaction at high temperature, wherein the temperature of the reaction oil gas(...) PAHN SINOPEC RESEARCH INSTITUTE OF PETROLEUM PROCESSING PAN SINOPEC RESEARCH INSTITUTE OF PETROLEUM PROCESSING
Синтетические материалы | Описывается метод синтеза стекловолокноармированного полиамида MXD6, включающий добавление адипиновой кислоты и компатибилизатора в полимеризационный котел, нагревание и плавление, добавление жидкого м-ксилилендиамина, полимеризацию в соответствии с конвенциональными процессами предварительной полимеризации, полимеризации и пост-полимеризации, добавление стекловолокна и аминосиланового связующего или поверхностно модифицированного аминосилановым связующим стекловолокна и проведение в-ситу полимеризации для получения стекловолокноармированного полиамида MXD6. | CN115368593 | CHINA PETROLEUM & CHEMICAL SINOPEC BALING PETROCHEMICAL | 2021-05-19 | (CN115368593) Synthetic method of glass fiber reinforced MXD6 | (CN115368593) The invention relates to a synthetic method of glass fiber reinforced MXD6, which is characterized by comprising the following steps: adding adipic acid and a compatilizer into a polymerization kettle, heating and melting, then adding liquid m-xylylenediamine, and carrying out polymerization reaction according to the conventional prepolymerization, pre-polymerization and post-polymerization reaction process; before the polymerization reaction or in the polymerization reaction, glass fibers and an amino silane coupling agent are added, or the glass fibers subjected to surface treatment by the amino silane coupling agent are directly added, and glass fiber reinforced MXD6 is obtained through in-situ polymerization. According to the preparation method, the glass fibers are directly added before polymerization or in the polymerization process, the glass fiber reinforced MXD6 is obtained through in-situ polymerization, repeated processes of re-melting, pelletizing and drying are not needed, the glass fibers are more uniformly distributed in a polymerization product, the pelletizing tensile strength is more uniform, and the unqualified product rate of finished products is lower in the batch production process. | (CN115368593) 1. A synthetic method of glass fiber reinforced MXD6 is characterized by comprising the following steps: adding adipic acid and a compatilizer into a polymerization kettle, heating and melting, then adding liquid m-xylylenediamine, and carrying out polymerization reaction according to the conventional reaction processes of prepolymerization, pre-polymerization and post-polymerization; and before or during the polymerization reaction, adding glass fiber and an aminosilane coupling agent, or directly adding the glass fiber subjected to surface treatment by the aminosilane coupling agent, and carrying out in-situ polymerization to obtain the glass fiber reinforced MXD6. 2. The process for synthesizing a glass fiber reinforced MXD6 of claim 1, wherein: the compatilizer is one or a mixture of PP grafted maleic anhydride and PE grafted maleic anhydride, and the addition amount of the compatilizer is 1-5 wt% of the amount of the polymer product. 3. The process for synthesizing a glass fiber reinforced MXD6 of claim 1, wherein: the amino silane coupling agent is one or a mixture of any two or any three of monoamino, diamino and triamino silane coupling agents. 4. The process for synthesizing a glass fiber reinforced MXD6 of claim 1, wherein: the glass fiber is one or a mixture of micron-sized glass fiber powder, nano-sized glass fiber powder and glass short fiber, wherein the length-diameter ratio of the glass short fiber is 2-7, and the length of the glass short fiber is 1-6 mm. 5. The process for synthesizing a glass fiber reinforced MXD6 of claim 4, wherein: the length-diameter ratio of the glass short fiber is 4-5, and the length is 2-3 mm. 6. The process for synthesizing a glass fiber reinforced MXD6 of claim 1, wherein: the adding amount of the glass fiber is 20-70 wt% of the amount of the polymer product. 7. The method of synthesizing a glass fiber reinforced MXD6 of claim 6, wherein: the addition amount of the glass fiber is 30-50 wt% of the amount of the polymer product. 8. The process for synthesizing a glass fiber reinforced MXD6 of claim 1, wherein: the glass fiber subjected to surface treatment by the aminosilane coupling agent is added 10-60 minutes before the end of post polymerization. 9. The process for synthesizing a glass fiber reinforced MXD6 according to claim 1, characterized in that: mechanically mixing the glass fiber and adipic acid, and adding into a polymerization kettle; or directly adding the glass fiber and the adipic acid into a polymerization kettle together, and fully stirring and mixing by utilizing the state of the molten adipic acid; and adding 0.1-1 wt% of aminosilane coupling agent based on the glass fiber amount 10-60 minutes before finishing post polymerization. 10. The process for synthesizing a glass fiber reinforced MXD6 of claim 1, wherein: the paddle of the stirrer of the polymerization kettle is at least double-layer, the upper layer is a plate-type paddle, and the lower layer is a propulsion-type paddle. | (CN115368593A) PENDING | (CN115368593) compared with a melt blending reinforcement method, the method has the advantages that the glass fiber reinforcement material is directly added in the polymerization reaction process of the MXD6, the glass fiber reinforcement MXD6 is obtained through in-situ polymerization, the glass fiber is directly added before or in the polymerization process, repeated processes of remelting, granulating and drying are not needed, the glass fiber is distributed in the polymerization product more uniformly, the grain-sized tensile strength is more uniform, and the rejection rate of finished products of the parts is lower in the batch production process. The longer the aminosilane coupling agent exists in the reaction process, the shorter the polymerization time can be, and the more difficult the discharge of the obtained polymerization product is in the same polymerization time, so that the production period is prolonged, and the discharge completion time of the polymerization kettle can be 7-8 hours in serious cases. | (CN115368593) 1. A synthetic method of glass fiber reinforced MXD6 is characterized by comprising the following steps: adding adipic acid and a compatilizer into a polymerization kettle, heating and melting, then adding liquid m-xylylenediamine, and carrying out polymerization reaction according to the conventional reaction processes of prepolymerization, pre-polymerization and post-polymerization; and before or during the polymerization reaction, adding glass fiber and an aminosilane coupling agent, or directly adding the glass fiber subjected to surface treatment by the aminosilane coupling agent, and carrying out in-situ polymerization to obtain the glass fiber reinforced MXD6. | (CN115368593) A synthetic method of glass fiber reinforced MXD6 is characterized by comprising the following steps: adding adipic acid and a compatilizer into a polymerization kettle, heating and melting, then adding liquid m-xylylenediamine, and carrying out polymerization reaction according to the conventional reaction processes of prepolymerization, pre-polymerization and post-polymerization; and before or during the polymerization reaction, adding glass fiber and an aminosilane coupling agent, or directly adding the glass fiber subjected to surface treatment by the aminosilane coupling agent, and carrying out in-situ polymerization to obtain the glass fiber reinforced MXD6. The invention relates to a synthetic method of glass fiber reinforced MXD6, in particular to a synthetic method for directly adding glass fiber to carry out reinforcement in the MXD6 fusion polymerization process, and belongs to the technical field of polyamide synthesis. | APD 2021-05-19 CLMS (CN115368593) 1. A synthetic method of glass fiber reinforced MXD6 is characterized by comprising the following steps: adding adipic acid and a compatilizer into a polymerization kettle, heating and melting, then adding liquid m-xylylenediamine, and carrying out polymerization reaction according to the conventional reaction processes of prepolymerization, pre-polymerization and post-polymerization; and before or during the polymerization reaction, adding glass fiber and an aminosilane coupling agent, or directly adding the glass fiber subjected to surface treatment by the aminosilane coupling agent, and carrying out in-situ polymerization to obtain the glass fiber reinforced MXD6. 2. The process for synthesizing a glass fiber reinforced MXD6 of claim 1, wherein: the compatilizer is one or a mixture of PP grafted maleic anhydride and PE grafted maleic anhydride, and the addition amount of the compatilizer is 1-5 wt% of the amount of the polymer product. 3. The process for synthesizing a glass fiber reinforced MXD6 of claim 1, wherein: the amino silane coupling agent is one or a mixture of any two or any three of monoamino, diamino and triamino silane coupling agents. 4. The process for synthesizing a glass fiber reinforced MXD6 of claim 1, wherein: the glass fiber is one or a mixture of micron-sized glass fiber powder, nano-sized glass fiber powder and glass short fiber, wherein the length-diameter ratio of the glass short fiber is 2-7, and the length of the glass short fiber is 1-6 mm. 5. The process for synthesizing a glass fiber reinforced MXD6 of claim 4, wherein: the length-diameter ratio of the glass short fiber is 4-5, and the length is 2-3 mm. 6. The process for synthesizing a glass fiber reinforced MXD6 of claim 1, wherein: the adding amount of the glass fiber is 20-70 wt% of the amount of the polymer product. 7. The method of synthesizing a glass fiber reinforced MXD6 of claim 6, wherein: the addition amount of the glass fiber is 30-50 wt% of the amount of the polymer product. 8. The process for synthesizing a glass fiber reinforced MXD6 of claim 1, wherein: the glass fiber subjected to surface treatment by the aminosilane coupling agent is added 10-60 minutes before the end of post polymerization. 9. The process for synthesizing a glass fiber reinforced MXD6 according to claim 1, characterized in that: mechanically mixing the glass fiber and adipic acid, and adding into a polymerization kettle; or directly adding the glass fiber and the adipic acid into a polymerization kettle together, and fully stirring and mixing by utilizing the state of the molten adipic acid; and adding 0.1-1 wt% of aminosilane coupling agent based on the glass fiber amount 10-60 minutes before finishing post polymerization. 10. The process for synthesizing a glass fiber reinforced MXD6 of claim 1, wherein: the paddle of the stirrer of the polymerization kettle is at least double-layer, the upper layer is a plate-type paddle, and the lower layer is a propulsion-type paddle. DESC (CN115368593) (...)particular to a synthetic method for directly adding glass fiber to carry out reinforcement in the MXD6 fusion polymerization process, and belongs to the technical field of polyamide synthesis. (...)are firstly reacted to form adipic acid-m-xylylenediamine salt, and then the salt is continuously subjected to polymerization reaction; and m-xylylenediamine and molten adipic acid are directly subjected to melt polymerization to obtain MXD6 white materials (base materials). (...)for synthesizing the glass fiber reinforced MXD6, the method directly adds the glass fiber before or in the polymerization process, the glass fiber is polymerized in situ to obtain the glass fiber reinforced MXD6, repeated processes of reme(...)of remelting, granulating and drying are not needed, the glass fiber is more uniformly distributed in the polymerization product, the granulating tensile strength is more uniform, and the reject rate of finished products of the parts is low(...) (...)method of glass fiber reinforced MXD6 comprises the steps of adding adipic acid and a compatilizer into a polymerization kettle, heating and melting, adding liquid meta-xylylenediamine, and carrying out polymerization reaction according to the conventional reaction processes of prepolymerization, prepolymerization and postpolymerization; and before or during the polymerization reaction, adding glass fiber and an aminosilane coupling agent, or directly adding the glass fiber s(...)the glass fiber subjected to surface treatment by the aminosilane coupling agent, and carrying out in-situ polymerization to obtain the glass fiber reinforced MXD6. (...)liquid m-xylylenediamine used may be the same as the amount of the raw materials used in the conventional melt polymerization, and the reaction process may be performed in accordance with the conventional reaction process of the conventional melt polymerization. The treatment mode of the glass fiber subjected to surface treatment by the amino silane coupling agent is as follows: soaking the glass (...) As a preferable scheme, the compatilizer is one or a mixture of two of PP grafted maleic anhydride and PE grafted maleic anhydride, and the addition amount of the compatilizer is 1-5 wt% of the amount of the polymer product, and is preferab(...) (...)so that the polymer and the glass fiber can be linked closely, but also has a certain catalytic action on the polymerization reaction and a certain influence on the mechanical property of the polymer. The longer the aminosilane coupling agent exists in the reaction process, the shorter the polymerization time can be, and the more difficult the discharge of the obtained polymerization product is in the same polymerization time, so that the production period is prolonged, and the discharge completion time of the polymerization kettle can be 7-8 hours in serious cases. The invention can determine the adding point of the amino silane coupling agent in the polymerization reaction according to the requirement on the mechanical property of the polymerization product in the actual production process so as to obtain the most suitable product. (...)the micron glass fiber and the nanometer glass fiber in the enhancement of the mechanical property of the MXD6 polymerization product, but the mixing of the long glass fiber can cause the polymer melt to flow difficultly, so the method is m(...)difficultly, so the method is more suitable for forced conveying of a double-screw extruder, and in the in-situ polymerization of the invention, the risk of extremely difficult discharging exists. The length-diameter ratio of the glass short fiber is in positive correlation with the mechanical property of a polymerization product, and the addition of the short fiber with relative short and thick l(...) Therefore, the selection of the three glass fiber materials of the micron-grade glass fiber powder, the nanometer-grade glass fiber powder and the glass short fiber can be freely selected according to actual production so as to adapt to the(...) (...)fiber surface-treated with the aminosilane coupling agent is added 10 to 60 minutes before the end of the post-polymerization, and more preferably 35 to 50 minutes before the end of the post-polymerization. Since the aminosilane coupling agent has a direct accelerating effect on the polymerization of the diamine and the diacid, in order to avoid an uncontrollable accelerating effect on the early s(...)add glass fibers subjected to surface treatment with the aminosilane coupling agent before the end of the post-polymerization. More preferably, the glass fiber is added 35 to 50 minutes before the end of post polymerization, and the glass fiber can be dispersed in the melt by stirring better than the melt blending mode(...) As a preferred scheme, the glass fiber and adipic acid are mechanically mixed and then added into a polymerization kettle; or directly adding the glass fiber and the adipic acid into a polymerization kettle together, and fully stirring and mixing by utilizing the state of the adipic acid after being melted; and adding (...)on the amount of the glass fiber, 10 to 60 minutes, more preferably 35 to 50 minutes, before the end of the post-polymerization. As a preferable scheme, the blades of the stirrer of the polymerization kettle are at least double layers, the upper layer is a plate-type blade, and the lower layer is a propulsion-type blade. (...)method, the method has the advantages that the glass fiber reinforcement material is directly added in the polymerization reaction process of the MXD6, the glass fiber reinforcement MXD6 is obtained through in-situ polymerization, the glass fiber is directly added before or in the polymerization process, repeated processes of remelting, granulating and drying are not needed, the glass fiber is distributed in the polymerization product more uniformly, the grain-sized tensile strength is more uniform, and the rejection rate of finished products of the part(...) Selecting a 5L polymerization kettle, weighing 1659g of adipic acid, 1532g of m-xylylenediamine, 151.8g of compatilizer PE grafted maleic anhydride and 1718g of chopped glass fiber subjected to surface treatment by using an aminosilane coup(...) (...)adipic acid and the compatilizer are heated and melted, the weighed liquid meta-xylylenediamine is pumped in for polymerization reaction. And (4) 45 minutes before the post-coalescence, introducing the glass fiber which is loaded in a nitro(...)nitrogen protection storage tank and is subjected to surface treatment by the aminosilane coupling agent into a polymerization kettle, and continuing to react until the polymerization is finished. Pressurizing to 5kg by using nitrogen, discharging from the bottom of the polymerization kettle, cooling, granulating and drying to obtain the glass fiber reinforced MXD6. Selecting a 5L polymerization kettle, weighing 1659g of adipic acid, 1532g of m-xylylenediamine, 151.8g of compatilizer PE grafted maleic anhydride, 3.5g of aminosilane coupling agent KH550 and 1718g of chopped glass fiber for later use, wh(...) (...)into a 5L kettle, heating and melting, and pumping the weighed liquid m-xylylenediamine into the kettle for polymerization reaction. And introducing the aminosilane coupling agent loaded in a nitrogen protection storage tank into a polymerization kettle 45 minutes before the post-coalescence, and continuing to react until the polymerization is finished. Pressurizing to 5kg by using nitrogen, discharging from the bottom of the polymerization kettle, cooling, granulating and drying to obtain the glass fiber reinforced MXD6. Selecting a 5L polymerization kettle, weighing 1659g of adipic acid, 1532g of m-xylylenediamine, 230g of PE (polyethylene) grafted maleic anhydride as a compatilizer and 3191g of chopped glass fiber subjected to surface treatment by KH550 a(...) (...)adipic acid and the compatilizer are heated and melted, the weighed liquid meta-xylylenediamine is pumped in for polymerization reaction. And (4) introducing the chopped glass fiber loaded in a nitrogen protection storage tank and subjected to surface treatment by the amino silane coupling agent into a polymerization kettle 45 minutes before the post-coalescence of the fiber, and continuing to react until the polymerization is finished. Pressurizing to 5kg by using nitrogen, discharging from the bottom of the polymerization kettle, cooling, granulating and drying to obtain the glass fiber reinforced MXD6. Selecting a 5L polymerization kettle, weighing 1659g of adipic acid, 1532g of m-xylylenediamine, 109g of compatilizer PE grafted maleic anhydride, 698g of chopped glass fiber subjected to surface treatment by aminosilane coupling agent KH55(...) (...)adipic acid and the compatilizer are heated and melted, the weighed liquid meta-xylylenediamine is pumped in for polymerization reaction. And (4) introducing the chopped glass fibers which are loaded in a nitrogen protection storage tank and subjected to surface treatment by the aminosilane coupling agent into a polymerization kettle 45 minutes before the post-coalescence bundle, and continuously reacting until the polymerization is finished. Pressurizing to 5kg by using nitrogen, discharging from the bottom of the polymerization kettle, cooling, granulating and drying to obtain the glass fiber reinforced MXD6. A5L polymerization vessel was selected. 1659g of adipic acid, 1532g of m-xylylenediamine, 151.8g of compatilizer PE grafted maleic anhydride and 1718g of chopped glass fiber subjected to surface treatment by using a triamino silane coupling(...) (...)coupling agent into a 5L kettle, heating and melting, and pumping the weighed liquid meta-xylylenediamine for polymerization reaction. After the polymerization reaction is finished, pressurizing to 5kg by using nitrogen, discharging from the bottom of the polymerization kettle, cooling, granulating and drying to obtain the glass fiber reinforced MXD6. Selecting a 5L polymerization kettle, weighing 1659g of adipic acid, 1532g of m-xylylenediamine, 151.8g of compatilizer PP grafted maleic anhydride and 1718g of chopped glass fiber subjected to surface treatment by using an aminosilane coup(...) (...)and the compatilizer into a 5L kettle, heating and melting, pumping the weighed liquid meta-xylylenediamine for polymerization reaction, introducing the short glass fibers which are loaded in a nitrogen protection storage tank and subjected to surface treatment by the aminosilane coupling agent into the polymerization kettle when the previous polymerization reaction starts, and continuously reacting until the polymerization is finished. Pressurizing to 5kg by using nitrogen, discharging from the bottom of the polymerization kettle, cooling, granulating and drying to obtain the glass fiber reinforced MXD6. A5L polymerization vessel was selected. 1659g of adipic acid, 1532g of m-xylylenediamine, 151.8g of compatilizer PE grafted maleic anhydride and 1718g of chopped glass fiber subjected to surface treatment by using a bisaminosilane coupling (...) (...)and the compatilizer into a 5L kettle, heating and melting, and pumping the weighed liquid m-xylylenediamine for polymerization reaction. When the post-polymerization reaction starts, the chopped glass fiber loaded in the nitrogen protectio(...)storage tank and subjected to surface treatment by the amino silane coupling agent is introduced into a polymerization kettle, and the reaction is continued until the polymerization is finished. Pressurizing to 5kg by using nitrogen, discharging from the bottom of the polymerization kettle, cooling, granulating and drying to obtain the glass fiber reinforced MXD6. Selecting a 5L polymerization kettle, weighing 1659g of adipic acid, 1532g of m-xylylenediamine, 151.8g of compatilizer PE grafted maleic anhydride, and 1718g of chopped glass fiber subjected to surface treatment by aminosilane coupling age(...) (...)was added to a 5L reactor, heated to melt, and then weighed liquid m-xylylenediamine was pumped in to carry out polymerization. And cooling, discharging, granulating and drying the MXD6 white material after the polymerization is finished. And (3) carrying out screw extrusion blending on the obtained white material and (...) A5L polymerization vessel was selected. 1659g of adipic acid, 1532g of m-xylylenediamine, 20g of PE grafted maleic anhydride as a compatilizer and 1718g of chopped glass fiber subjected to surface treatment by KH550 as an aminosilane coupli(...) (...)adipic acid and the compatilizer are heated and melted, the weighed liquid meta-xylylenediamine is pumped in for polymerization reaction. And (4) 45 minutes before the post-coalescence of the fiber bundles, introducing the glass fiber loade(...)a nitrogen protection storage tank and subjected to surface treatment by the aminosilane coupling agent into a polymerization kettle, and continuing to react until the polymerization is finished. Pressurizing to 5kg by using nitrogen, discharging from the bottom of the polymerization kettle, cooling, granulating and drying to obtain the glass fiber reinforced MXD6. A5L polymerization vessel was selected. 1659g of adipic acid, 1532g of m-xylylenediamine, 300g of compatilizer PE grafted maleic anhydride and 1718g of chopped glass fiber subjected to surface treatment by using aminosilane coupling agent K(...) (...)and the compatilizer are heated and melted, the weighed liquid m-xylylenediamine is pumped into the kettle for polymerization reaction. And (4) 45 minutes before the post-coalescence of the bundles, introducing the glass fiber which is load(...)nitrogen protection storage tank and is subjected to surface treatment by the aminosilane coupling agent into a polymerization kettle, and continuing to react until the polymerization is finished. Pressurizing to 5kg by using nitrogen, discharging from the bottom of the polymerization kettle, cooling, granulating and drying to obtain the glass fiber reinforced MXD6. (...)glass fiber subjected to surface treatment by the aminosilane coupling agent is added in different periods of polymerization reaction, the performance of the reinforced material is not greatly influenced, but due to the accelerating effect of the aminosilane coupling agent on the polymerization reaction, the addition at the initial stage of the reaction can result in too long discharge time. (...)similar to that of the melt blending mode, but the invention adds the glass fiber directly before or during the polymerization, does not need repeated processes of remelting, granulating and drying, and the glass fiber is more uniformly distributed in the polymerization product. (...)surface-treated by the aminosilane coupling agent is best in example 5, which is added at the beginning of the polymerization reaction; while example 2 also added chopped glass fibers at the initial stage, but the aminosilane coupling agent was added before the end of the post-polymerization, it was shown that the agglomerate was higher than example 5, probably in that the aminosilane coupling age(...) However, it is obvious from the above experimental results that the chopped glass fiber is added into the polymerization kettle before or after polymerization reaction, and after stirring and mixing, the dispersion performance is obviously (...) ECLM (CN115368593) (...)process for synthesizing a glass fiber reinforced MXD6 of claim 1, wherein: the compatilizer is one or a mixture of PP grafted maleic anhydride and PE grafted maleic anhydride, and the addition amount of the compatilizer is 1-5 wt% of the a(...) KEYW COMPATILIZER PP(4,1) OCLM (CN115368593) 2.根据权利要求1所述的玻纤增强MXD6的合成方法,其特征在于:所述的相容剂为PP接枝马来酸酐、PE接枝马来酸酐中的一种或两种混合,相容剂的加入量为聚合产物量的1～5wt%。 ODES (CN115368593) 作为一个优选的方案,所述的相容剂为PP接枝马来酸酐、PE接枝马来酸酐中的一种或两种混合,相容剂的加入量为聚合产物量的1～5wt%,优选为3.1～3.8wt%。 选取5L聚合釜,称量1659g己二酸、1532g间苯二甲胺、151.8g相容剂PE接枝马来酸酐、1718g经氨基硅烷偶联剂KH550表面处理的短玻纤备用,短玻纤长径比为5,长度为3mm。 选取5L聚合釜,称量1659g己二酸、1532g间苯二甲胺、151.8g相容剂PE接枝马来酸酐、3.5g氨基硅烷偶联剂KH550,1718g短玻纤备用,短玻纤长径比为5,长度为3mm。 选取5L聚合釜,称量1659g己二酸、1532g间苯二甲胺、230g相容剂PE接枝马来酸酐、3191g经氨基硅烷偶联剂KH550表面处理的短玻纤备用,短玻纤长径比为5,长度为3mm。 选取5L聚合釜,称量1659g己二酸、1532g间苯二甲胺、109g相容剂PE接枝马来酸酐、698g经氨基硅烷偶联剂KH550表面处理的短玻纤备用,短玻纤长径比为5,长度为3mm。 选取5L聚合釜。称量1659g己二酸、1532g间苯二甲胺、151.8g相容剂PE接枝马来酸酐、1718g经三氨基硅烷偶联剂A-1130表面处理的短玻纤备用,短玻纤长径比5,长度3mm。 选取5L聚合釜,称量1659g己二酸、1532g间苯二甲胺、151.8g相容剂PP接枝马来酸酐、1718g经氨基硅烷偶联剂KH550表面处理的短玻纤备用,短玻纤长径比5,长度3mm。 选取5L聚合釜。称量1659g己二酸、1532g间苯二甲胺、151.8g相容剂PE接枝马来酸酐、1718g经双氨基硅烷偶联剂KH792表面处理的短玻纤备用,短玻纤长径比5,长度3mm。 选取5L聚合釜,称量1659g己二酸、1532g间苯二甲胺、151.8g相容剂PE接枝马来酸酐、1718g经氨基硅烷偶联剂KH550表面处理的短玻纤备用,短玻纤长径比为5,长度为3mm。 选取5L聚合釜。称量1659g己二酸、1532g间苯二甲胺、20g相容剂PE接枝马来酸酐、1718g经氨基硅烷偶联剂KH550表面处理的短玻纤备用,短玻纤长径比5,长度3mm。 选取5L聚合釜。称量1659g己二酸、1532g间苯二甲胺、300g相容剂PE接枝马来酸酐、1718g经氨基硅烷偶联剂KH550表面处理的短玻纤备用,短玻纤长径比5,长度3mm。 PAN SINOPEC BALING PETROCHEMICAL
Материаловедение | Представлены сера-допированные углеродно-покрытые никелевые наночастицы и их метод получения, положительный активный материал для литиево-серной батареи на основе этих наночастиц, и метод их приготовления и применения. Сера-допированные углеродно-покрытые никелевые наночастицы состоят из металлических никелевых ядер и сера-допированных графитизированных углеродных слоев на их поверхности, обладают мезопористой структурой, что улучшает химическую адсорбцию графитизированных углеродных слоев на полисульфидах через эффект полярной химической адсорбции, вызванной допированием сера, и способствует каталитическому электрохимическому превращению серосодержащих веществ, что снижает эффект «шаттла» и улучшает использование активной серы. | CN115394970 | CHINA PETROLEUM & CHEMICAL SINOPEC RESEARCH INSTITUTE OF PETROLEUM PROCESSING | 2021-05-25 | (CN115394970) Sulfur-doped carbon-coated nickel nano-material and preparation method thereof, lithium-sulfur battery positive active material and preparation method and application thereof | (CN115394970) The invention relates to the technical field of lithium-sulfur battery positive electrode materials, and discloses a sulfur-doped carbon-coated nickel nano material and a preparation method thereof, a lithium-sulfur battery positive electrode active material and a preparation method and application thereof. The sulfur-doped carbon-coated nickel nano-material comprises sulfur-doped carbon-coated nickel nano-particles, the sulfur-doped carbon-coated nickel nano-particles comprise metallic nickel cores and sulfur-doped graphitized carbon layer shells coating the surfaces of the metallic nickel cores, and the pore diameter of the sulfur-doped carbon-coated nickel nano-material at least has a mesoporous peak. Wherein the graphitized carbon layer shell can improve the chemical adsorption capacity of the graphitized carbon layer shell on polysulfide through a polar chemical adsorption effect generated by doping sulfur elements, and cooperates with the metal state nickel core to catalyze electrochemical conversion of sulfur-containing substances, so that the shuttle effect is inhibited, and the utilization rate of active sulfur is improved. When the sulfur-doped carbon-coated nickel nano material or the positive active material of the lithium-sulfur battery is applied to the lithium-sulfur battery, the low-rate charge-discharge performance and the specific capacity of the lithium-sulfur battery are remarkably improved. | (CN115394970) 1. The sulfur-doped carbon-coated nickel nano material comprises sulfur-doped carbon-coated nickel nano particles, wherein the sulfur-doped carbon-coated nickel nano particles comprise a metal nickel core and a sulfur-doped graphitized carbon layer shell coated on the surface of the metal nickel core, and the aperture of the sulfur-doped carbon-coated nickel nano material at least has one mesoporous peak. 2. The nanomaterial according to claim 1, wherein the sulfur-doped carbon-coated nickel nanomaterial has a bimodal mesopore distribution peak, and the bimodal mesopore distribution peak corresponds to a first mode pore size and a second mode pore size, respectively, wherein the first mode pore size is 1-5 nanometers, and the second mode pore size is 8-13 nanometers. 3. The nanomaterial according to claim 1 or 2, wherein the mesoporous volume of the sulfur-doped carbon-coated nickel nanomaterial is 0.05-1cm 3 /g; Preferably, the proportion of the mesoporous volume of the sulfur-doped carbon-coated nickel nanomaterial in the total pore volume is greater than 50%, and more preferably greater than 70%. 4. Nanomaterial according to any of claims 1 to 3, wherein the sulphur-doped graphitized carbon layer has an average thickness of 0.3-6nm, preferably 0.3-5nm; preferably, the mean particle size of the metallic nickel core is in the range of from 1 to 200nm, preferably from 3 to 100nm, more preferably from 4 to 60nm. 5. Nanomaterial according to any of claims 1 to 4, wherein the metallic nickel comprises a face-centred cubic lattice structure and/or a hexagonal close-packed lattice structure. 6. Nanomaterial according to any of claims 1 to 5, wherein the content of nickel element is between 30 and 80% by weight, preferably between 40 and 75% by weight, based on the total amount of the sulfur-doped carbon-coated nickel nanomaterial; the content of carbon element is 20-70 wt%, preferably 25-55 wt%; preferably, the total content of the sulfur element and the oxygen element is not more than 15 wt%, preferably 0.1-12 wt%, and more preferably 1-12 wt% based on the total amount of the sulfur-doped carbon-coated nickel nanomaterial; preferably, the sulfur element is present in an amount of no greater than 15 wt%, preferably 0.5-10 wt%, more preferably 2-7 wt%, based on the total amount of the sulfur-doped carbon-coated nickel nanomaterial. 7. Nanomaterial according to any of claims 1 to 6, wherein the sulphur-doped carbon-coated nickel nanomaterial has an acid wash loss of less than 35%, preferably less than 20%. 8. A method of preparing a sulfur-doped carbon-coated nickel nanomaterial of any of claims 1 to 7, the method comprising: (1) Forming a nickel source, polybasic organic carboxylic acid and a solvent into a homogeneous solution, and then removing the solvent in the homogeneous solution to obtain a precursor; (2) Mixing and grinding the precursor and a solid sulfur source to form a mixture, and then carrying out high-temperature pyrolysis on the mixture in an inert atmosphere or a reducing atmosphere. 9. The method of claim 8, wherein the nickel salt is selected from the group consisting of nickel acetate, ni (OH) 2 、NiO、NiCO 3 And basic nickel carbonate; the polybasic organic carboxylic acid is selected from at least one of citric acid, terephthalic acid, 2, 5-pyridinedicarboxylic acid, maleic acid, fumaric acid, succinic acid, tartaric acid, malic acid, gluconic acid and trimesic acid; the solid sulfur source is at least one selected from sulfur, thiourea and cysteine; preferably, the conditions of the high-temperature pyrolysis include: the temperature is 400-1000 ℃, and the time is 1-24h; preferably, the high temperature pyrolysis comprises: firstly keeping the temperature at 300-600 ℃ for 0.5-4h, then heating to 800-1200 ℃ and keeping the temperature for 0.5-4h. 10. A lithium-sulfur battery positive active substance based on a sulfur-doped carbon-coated nickel nanomaterial, wherein the positive active substance is a composite material, the composite material contains the sulfur-doped carbon-coated nickel nanomaterial, graphene and elemental sulfur, and the sulfur-doped carbon-coated nickel nanomaterial is the sulfur-doped carbon-coated nickel nanomaterial defined in any one of claims 1-7 or the sulfur-doped carbon-coated nickel nanomaterial prepared by the preparation method defined in claim 8 or 9; preferably, based on the total amount of the composite material, the content of nickel element is 0.1-10 wt%, the content of graphene is 5-20 wt%, and the content of elemental sulfur is 60-90 wt%; preferably, based on the total amount of the composite material, the content of the nickel element is 0.2-4 wt%, the content of the graphene is 8-20 wt%, and the content of the elemental sulfur is 70-90 wt%. 11. The method for preparing a positive active material for a lithium-sulfur battery based on a sulfur-doped carbon-coated nickel nanomaterial of claim 10, the method comprising: (a) Mixing a sulfur-doped carbon-coated nickel nano material, graphene and elemental sulfur to obtain a mixture; (b) Subjecting the mixture to a high temperature treatment at a melting temperature not lower than that of sulfur in an inert atmosphere; preferably, the conditions of the high temperature treatment include: at a temperature of 100-200 ℃; the reaction time of the high-temperature treatment is 1 to 48 hours, preferably 8 to 40 hours, more preferably 10 to 30 hours, and further preferably 12 to 20 hours. 12. Use of the sulfur-doped carbon-coated nickel nanomaterial of any one of claims 1 to 7 or the lithium-sulfur battery positive active material based on the sulfur-doped carbon-coated nickel nanomaterial of claim 10 in a lithium-sulfur battery. | (CN115394970A) PENDING | (CN115394970) Through the technical scheme, the invention has the following advantages: However, the lithium-sulfur battery has many disadvantages, such as electronic insulation property of sulfur at room temperature, volume expansion of up to 80% in the charging and discharging process, and shuttle effect caused by the polysulfide as an intermediate product of sulfur discharge dissolved in the electrolyte, which lead to lower specific capacity and poorer cycle performance of the current lithium-sulfur battery, thereby severely restricting the practical application of the lithium-sulfur battery. The first type is a carbon/sulfur composite material prepared by taking conductive carbon materials with various morphologies as a framework, for example, carbon nanotubes, graphene and mesoporous carbon are adopted to store sulfur, so that the overall conductivity of the electrode is improved, the sulfur can be limited in pore channels of the carbon materials or the dissolution of lithium polysulfide is limited by the high specific surface area of the carbon materials, and the performance of the battery is improved; the second is to adopt a conductive polymer to coat elemental sulfur or to absorb elemental sulfur by utilizing a conductive polymer network framework, for example, polypyrrole, polyaniline, polythiophene and the like are adopted as a sulfur storage body, so that the dissolution of lithium polysulfide can be limited, and the activity of the conductive polymer can also improve the performance of the battery; the third category is that polar metal inorganic compounds (oxides, sulfides, hydroxides, sulfides, carbides, etc.) are added to fix polysulfides through chemical adsorption, thereby reducing the influence of shuttle effect on battery performance. With the rapid development of electric automobiles and mobile electronic devices in recent years, the energy density of lithium ion batteries has been difficult to meet the demand. | (CN115394970) 1. The sulfur-doped carbon-coated nickel nano material comprises sulfur-doped carbon-coated nickel nano particles, wherein the sulfur-doped carbon-coated nickel nano particles comprise a metal nickel core and a sulfur-doped graphitized carbon layer shell coated on the surface of the metal nickel core, and the aperture of the sulfur-doped carbon-coated nickel nano material at least has one mesoporous peak. | (CN115394970) In a second aspect, the present invention provides a method for preparing a sulfur-doped carbon-coated nickel nanomaterial according to the first aspect, wherein the method comprises: The invention relates to the technical field of lithium-sulfur battery positive electrode materials, and discloses a sulfur-doped carbon-coated nickel nano material and a preparation method thereof, a lithium-sulfur battery positive electrode active substance and a preparation method and application thereof. The invention relates to the technical field of lithium-sulfur battery positive electrode materials, in particular to a sulfur-doped carbon-coated nickel nano material and a preparation method thereof, a lithium-sulfur battery positive electrode active substance and a preparation method and application thereof. | APD 2021-05-25 DESC (CN115394970) May be selected from one or more of a fluorine-containing resin and/or a polyolefin compound, for example, polytetrafluoroethylene (PTFE), polyvinylidene fluoride (PVDF), and styrene-butadiene rubber. (...)membrane may be any membrane commonly used in the art, such as a composite membrane made by welding or bonding a polyethylene, polypropylene, modified polyethylene felt, modified polypropylene felt, ultra-fine glass fiber felt, vinylon felt or nylon felt of various production grades and a wettable polyolefin microporous membrane, which are produced by various manufacturers known to those skilled i(...) KEYW MODIFIED POLYPROPYLENE FELT(3,1) MODIFIED POLYETHYLENE FELT(2,1) PAHN SINOPEC RESEARCH INSTITUTE OF PETROLEUM PROCESSING PAN SINOPEC RESEARCH INSTITUTE OF PETROLEUM PROCESSING
Материалы для литий-серной батареи | Данный патент описывает положительный электродный активный материал, содержащий нитроген-допированный углеродом обложенный никелевый наноматериал, включая способ его получения, материал положительного электрода батареи и применение материала положительного электрода батареи в литий-серной батарее. Описанный материал является композитным и содержит нитроген-допированный углеродом обложенный никелевый наноматериал, графен и элементарный серу. Патент описывает оптимальные дозировки компонентов материала. Использование материала положительного электрода батареи в литий-серной батарее повышает его зарядно-разрядные характеристики при высоких магнификациях. | CN115394971 | CHINA PETROLEUM & CHEMICAL SINOPEC RESEARCH INSTITUTE OF PETROLEUM PROCESSING | 2021-05-25 | (CN115394971) Positive electrode active material containing nitrogen-doped carbon-coated nickel nano material, preparation method of positive electrode active material, battery positive electrode material and application of battery positive electrode material | (CN115394971) The invention relates to the technical field of lithium-sulfur battery positive electrode materials, and discloses a positive electrode active material containing a nitrogen-doped carbon-coated nickel nano material, a preparation method of the positive electrode active material, a battery positive electrode material and application of the battery positive electrode material in a lithium-sulfur battery. The positive electrode active material is a composite material and contains a nitrogen-doped carbon-coated nickel nano-material, graphene and elemental sulfur, and based on the total amount of the composite material, the content of the nitrogen-doped carbon-coated nickel nano-material in terms of nickel is 0.5-15 wt%, the content of the graphene is 5-25 wt%, and the content of the elemental sulfur is 55-90 wt%. The nitrogen-doped carbon-coated nickel nano material comprises nitrogen-doped carbon-coated nickel nano particles containing a metallic nickel core and a nitrogen-doped graphitized carbon layer coated on the surface of the metallic nickel core. When the battery positive electrode material prepared from the positive electrode active material is applied to the lithium-sulfur battery, the charge-discharge performance of the lithium-sulfur battery under high magnification can be improved. | (CN115394971) 1. The positive active substance comprises a nitrogen-doped carbon-coated nickel nano material, graphene and elemental sulfur, wherein the composite material comprises the nitrogen-doped carbon-coated nickel nano material, the graphene and the elemental sulfur, and the content of the nitrogen-doped carbon-coated nickel nano material is 0.5-15 wt%, the content of the graphene is 5-25 wt% and the content of the elemental sulfur is 55-90 wt% based on the total amount of the composite material and calculated by nickel. 2. The positive electrode active material according to claim 1, wherein the nitrogen-doped carbon-coated nickel nanomaterial comprises 0.5 to 5 wt% of nickel, the graphene comprises 10 to 20 wt%, and the elemental sulfur comprises 65 to 90 wt%, based on the total amount of the composite material. 3. The positive electrode active material according to claim 1, wherein the nitrogen-doped carbon-coated nickel nanomaterial contains nickel in an amount of 30 to 80 wt%, preferably 40 to 70 wt%, based on the total amount of the nitrogen-doped carbon-coated nickel nanomaterial; the content of carbon element is 20-70 wt%, preferably 30-60 wt%; preferably, the total content of nitrogen and oxygen in the nitrogen-doped carbon-coated nickel nanomaterial is not more than 15 wt%, preferably 0.2-12 wt%, and more preferably 0.5-10 wt%, based on the total amount of the nitrogen-doped carbon-coated nickel nanomaterial; preferably, the nitrogen-doped carbon-coated nickel nanomaterial contains nitrogen in an amount of not more than 15 wt%, preferably 0.1-10 wt%, and more preferably 1-5 wt%, based on the total amount of the nitrogen-doped carbon-coated nickel nanomaterial. 4. The positive electrode active material according to any one of claims 1 to 3, wherein the nitrogen-doped carbon-coated nickel nanomaterial comprises nitrogen-doped carbon-coated nickel nanoparticles having a metallic nickel core and a nitrogen-doped graphitized carbon layer shell coated on a surface of the metallic nickel core, and the metallic nickel has a face-centered cubic lattice structure and/or a hexagonal close lattice structure. 5. The positive electrode active material according to claim 3, wherein the nitrogen-doped carbon-coated nickel nanomaterial has a bimodal mesopore distribution peak corresponding to a first most probable pore size and a second most probable pore size, respectively, and the first most probable pore size is 2.5 to 5nm and the second most probable pore size is 7 to 12nm; preferably, the mesoporous volume of the nitrogen-doped carbon-coated nickel nanomaterial is 0.05-1cm 3 /g; Preferably, the proportion of the mesopore volume of the nitrogen-doped carbon-coated nickel nanomaterial in the total pore volume is greater than 50%, and further preferably greater than 90%. 6. The positive electrode active material according to claim 3, wherein the nitrogen-doped graphitized carbon layer has an average thickness of 0.3 to 6nm, preferably 0.3 to 5nm; preferably, the mean particle size of the metallic nickel core is in the range of from 1 to 200nm, preferably from 3 to 100nm, more preferably from 4 to 40nm. 7. A preparation method of a positive electrode active substance containing a nitrogen-doped carbon-coated nickel nano material comprises the following steps: (1) Mixing a nitrogen-doped carbon-coated nickel nano material, graphene and elemental sulfur to obtain a mixture; (2) Subjecting the mixture to a high temperature treatment at a melting temperature not lower than that of sulfur in an inert atmosphere. 8. The production method according to claim 7, wherein the nitrogen-doped carbon-coated nickel nanomaterial, the graphene, and the elemental sulfur are used in amounts such that the content of the nitrogen-doped carbon-coated nickel nanomaterial in terms of nickel in the resultant mixture is 0.5 to 15 wt%, the content of the graphene is 5 to 25 wt%, and the content of the elemental sulfur is 55 to 90 wt%, based on the total amount of the mixture; preferably, the nitrogen-doped carbon-coated nickel nanomaterial, the graphene and the elemental sulfur are used in amounts such that, in the obtained mixture, the content of the nitrogen-doped carbon-coated nickel nanomaterial counted by nickel is 0.5-5 wt%, the content of the graphene is 10-20 wt% and the content of the elemental sulfur is 65-90 wt% based on the total amount of the mixture. 9. The production method according to claim 7 or 8, wherein in the step (2), the conditions of the high-temperature treatment include: at a temperature of 100-200 ℃; the reaction time of the high-temperature treatment is 1 to 48 hours, preferably 8 to 40 hours, more preferably 10 to 30 hours, and further preferably 12 to 20 hours; preferably, in the step (2), the inert atmosphere is provided by at least one of nitrogen, argon, neon and helium. 10. A positive electrode material for a battery, comprising a positive electrode active material, a conductive agent and a binder, wherein the positive electrode active material comprises the positive electrode active material according to any one of claims 1 to 6 or is prepared by the preparation method according to any one of claims 7 to 9. 11. Use of the battery positive electrode material of claim 10 in a lithium sulfur battery. | (CN115394971A) PENDING | (CN115394971) Lithium-sulfur batteries are based on their high theoretical specific capacity (1675 mAh g) -1 ) And theoretical energy density (2600 Wh kg) -1 ) The battery has the advantages of environmental friendliness, safety, no toxicity, low cost and the like, and is considered to be the most promising high-energy secondary battery system of the next generation and attracts attention. Through the technical scheme, the invention has the following advantages: The lithium-sulfur battery is a lithium battery taking sulfur as a battery anode, although the theoretical specific discharge capacity of elemental sulfur is far higher than that of a lithium ion battery widely used commercially, the electronic conductivity and the ionic conductivity of elemental sulfur are poor, and the conductivity of a sulfur material at room temperature is extremely low (5 multiplied by 10) -30 S.cm -1 ) Final product of the reaction Li 2 S 2 And Li 2 S is also an electronic insulator, which is detrimental to the performance of the cell at high rates. In addition, the intermediate polysulfide formed by the elemental sulfur in the charging and discharging process is easily dissolved in the liquid electrolyte and follows the electrolyteThe diffusion from the positive electrode material to the negative electrode causes an unnecessary side reaction, called "shuttle effect", which results in the loss of the active material sulfur, resulting in a generally low overall performance of the lithium sulfur battery. With the rapid development of electric automobiles and mobile electronic devices in recent years, the energy density of lithium ion batteries has been difficult to meet the demand. | (CN115394971) 1. The positive active substance comprises a nitrogen-doped carbon-coated nickel nano material, graphene and elemental sulfur, wherein the composite material comprises the nitrogen-doped carbon-coated nickel nano material, the graphene and the elemental sulfur, and the content of the nitrogen-doped carbon-coated nickel nano material is 0.5-15 wt%, the content of the graphene is 5-25 wt% and the content of the elemental sulfur is 55-90 wt% based on the total amount of the composite material and calculated by nickel. 7. A preparation method of a positive electrode active substance containing a nitrogen-doped carbon-coated nickel nano material comprises the following steps: (1) Mixing a nitrogen-doped carbon-coated nickel nano material, graphene and elemental sulfur to obtain a mixture; (2) Subjecting the mixture to a high temperature treatment at a melting temperature not lower than that of sulfur in an inert atmosphere. | (CN115394971) The invention relates to the technical field of lithium-sulfur battery positive electrode materials, and discloses a positive electrode active substance containing a nitrogen-doped carbon-coated nickel nano material, a preparation method of the positive electrode active substance, a battery positive electrode material and application of the battery positive electrode material in a lithium-sulfur battery. The invention relates to the technical field of lithium-sulfur battery positive electrode materials, in particular to a positive electrode active substance containing a nitrogen-doped carbon-coated nickel nano material, a preparation method of the positive electrode active substance, a battery positive electrode material and application of the battery positive electrode material in a lithium-sulfur battery. The second aspect of the present invention provides a method for preparing a positive electrode active material containing a nitrogen-doped carbon-coated nickel nanomaterial, the method comprising the steps of: | APD 2021-05-25 DESC (CN115394971) May be selected from one or more of a fluorine-containing resin and/or a polyolefin compound, for example, polytetrafluoroethylene (PTFE), polyvinylidene fluoride (PVDF), and styrene-butadiene rubber. (...)membrane may be any membrane commonly used in the art, such as a composite membrane made by welding or bonding a polyethylene, polypropylene, modified polyethylene felt, modified polypropylene felt, ultra-fine glass fiber felt, vinylon felt or nylon felt of various production grades and a wettable polyolefin microporous membrane, which are produced by various manufacturers known to those skilled i(...) KEYW MODIFIED POLYPROPYLENE FELT(3,1) MODIFIED POLYETHYLENE FELT(2,1) PAHN SINOPEC RESEARCH INSTITUTE OF PETROLEUM PROCESSING PAN SINOPEC RESEARCH INSTITUTE OF PETROLEUM PROCESSING
Antibacterial nylon 6 material | The patent describes an antibacterial nylon 6 material, its preparation method, and application in various fields. The material has a specific structure and is efficient in broad-spectrum antibacterial activity. The method of preparing the material involves ring-opening polymerization of cyclic lysine monomer and caprolactam monomer, followed by reaction with a halide. The resulting material can be used in textiles, daily supplies, building materials, packaging materials, and various panels as public health materials. | TW202309143 WO2023/020559 CN115707727 | CHINA PETROCHEMICAL TECHNOLOGY CHINA PETROLEUM & CHEMICAL SINOPEC RESEARCH INSTITUTE OF PETROLEUM PROCESSING | 2021-08-20 | (WO202320559) Antibacterial nylon 6 material, preparation method therefor, and application thereof | (WO2023/020559) Disclosed are an antibacterial nylon 6 material, a preparation method therefor, and an application thereof. The antibacterial nylon 6 material has a structure as shown in formula (I), wherein each R1 group and each R2 group are independently selected from a C1-24 straight-chain or branched-chain aliphatic hydrocarbon group, a substituted or unsubstituted C3-12 alicyclic hydrocarbon group, a substituted or unsubstituted C6-18 aryl, and a substituted or unsubstituted C7-30 aralkyl group, or R1 and R2 groups on a same nitrogen atom and the N atom linked to same together form a 5-7 membered saturated or unsaturated heterocycle; each R3 group is independently selected from hydrogen (H), a C1-24 straight-chain or branched-chain aliphatic hydrocarbon group, a substituted or unsubstituted C3-12 alicyclic hydrocarbon group, a substituted or unsubstituted C6-18 aryl, and a substituted or unsubstituted C7-30 aralkyl group; x is within a range of 0.02-0.30; and y is within a range of 0.70-0.98, and x+y=1. The antibacterial nylon 6 material has a broad-spectrum and efficient antibacterial effect, is lasting in antibacterial effect, and can be widely applied to textiles, daily supplies, building materials, packaging materials, various panels, etc. as public health materials. | (WO2023/020559) 1. An antimicrobial nylon 6 material having a structure represented by the following formula (I): Among them Each R 1 group and each R 2 group are independently selected from C 1-24 straight or branched chain aliphatic hydrocarbon, substituted or unsubstituted C 3-12 alicyclic hydrocarbon, substituted or unsubstituted C 6-18 aryl, and substituted or unsubstituted C 7-30 aralkyl, or R 1 and R 2 groups on the same nitrogen atom together with the attached N atom form a 5-7 membered saturated or unsaturated heterocyclic ring; Each R 3 group is independently selected from hydrogen (H), C 1-24 straight or branched chain aliphatic, substituted or unsubstituted C 3-12 alicyclic, substituted or unsubstituted C 6-18 aryl, and substituted or unsubstituted C 7-30 aralkyl; And x and y each represent a moiety of formula (I)Molar ratio of repeating units of structure to total repeating units and havingThe repeating units of the structure are in molar proportion to the total repeating units, wherein x is in the range of 0.02 to 0.30, preferably 0.03 to 0.25, more preferably 0.04 to 0.20, y is in the range of 0.70 to 0.98, preferably 0.75 to 0.97, more preferably 0.80 to 0.96, and x+ y=1; Wherein the expression "substituted" means that the group is substituted with one or more substituents which are C 1-18 linear or branched alkyl, preferably C 1-12 linear or branched alkyl, more preferably C 1-6 linear or branched alkyl. 2. The antimicrobial nylon 6 material of claim 1, wherein: the polymeric material is selected from the group consisting of nylon, nylon, and combinations thereof. Each R 1 group and each R 2 group are independently selected from C 1-12 straight or branched aliphatic, substituted or unsubstituted C 3-6 alicyclic, substituted or unsubstituted C 6-10 aryl, and substituted or unsubstituted C 7-16 aralkyl, or R 1 and R 2 groups on the same nitrogen atom together with the attached N atom form a 5-6 membered saturated or unsaturated heterocyclic ring, Preferably each R 1 group and each R 2 group are independently selected from methyl, ethyl, propyl, butyl, hexyl, octyl, dodecyl, allyl, phenyl and benzyl, or R 1 and R 2 groups on the same nitrogen atom together with the N atom to which they are attached form tetrahydropyrrolyl or hexahydropyridyl; Each R 3 group is independently selected from hydrogen (H), C 1-12 straight or branched chain aliphatic hydrocarbon, substituted or unsubstituted C 3-6 alicyclic hydrocarbon, substituted or unsubstituted C 6-10 aryl, and substituted or unsubstituted C 7-16 aralkyl, preferably each R 3 group is independently selected from hydrogen (H), methyl, ethyl, propyl, butyl, hexyl, octyl, dodecyl, cyclohexyl, phenyl, and benzyl. 3. An antimicrobial nylon 6 material according to claim 1 or claim 2, wherein: The total number of repeating units in formula (I) is in the range of 10-2500, preferably 20-1000, more preferably 20-500; The antimicrobial nylon 6 material has a weight average molecular weight of 2000-500000, preferably 5000-200000, more preferably 5000-100000. 4. A nylon 6 composition comprising from 70 wt% to less than 100 wt%, preferably from 80 wt% to less than 100 wt%, more preferably from 90 wt% to less than 100 wt% of an antimicrobial nylon 6 material according to any one of claims 1 to 3 and from 0 to 30 wt%, preferably from greater than 0 wt% to 20 wt%, more preferably from greater than 0 wt% to 10 wt%, of at least one material other than said antimicrobial nylon 6 material, comprisingRepeating units of structure and/or havingA polymer of repeating units of structure wherein the groups R1, R2 and R3 are as defined in claim 1. 5. Nylon 6 composition according to claim 4, further comprising from 0 to 30 wt%, preferably from 0 to 20 wt%, more preferably from 0 to 10 wt% of an additive selected from the group consisting of reinforcing agents, fillers, tougheners, plasticizers, flame retardants, colorants, optical brighteners, light stabilizers, antioxidants, thermal stabilizers, lubricants, mold release agents and combinations thereof. 6. A method of making an antimicrobial nylon 6 material comprising the steps of: 1) Providing a cyclic lysine monomer having a structure represented by the following formula (II): Wherein the R 1 and R 2 groups are independently selected from C 1-24 straight or branched chain aliphatic hydrocarbon groups, substituted or unsubstituted C 3-12 alicyclic hydrocarbon groups, substituted or unsubstituted C 6-18 aryl groups, and substituted or unsubstituted C 7-30 aralkyl groups, or R 1 and R 2 groups together with the attached N atom form a 5-7 membered saturated or unsaturated heterocyclic ring; 2) Ring opening polymerization of the cyclic lysine monomer and caprolactam monomer in a molar ratio of 2: 98 to 30: 70, preferably 3: 97 to 25: 75, more preferably 4: 96 to 20: 80, yields a copolymer having the structure shown in the following formula (III): 3) Reacting the copolymer with a halide having the structure shown in the following formula (IV): R 3-Hal (IV); Wherein the R 3 group is selected from hydrogen (H), C 1-24 straight or branched chain aliphatic hydrocarbon, substituted or unsubstituted C 3-12 alicyclic hydrocarbon, substituted or unsubstituted C 6-18 aryl, and substituted or unsubstituted C 7-30 aralkyl; Hal represents halogen, preferably chlorine, bromine or iodine, more preferably chlorine or bromine An antimicrobial nylon 6 material having the structure shown in the following formula (I) is obtained. Wherein the expression "substituted" means that the group is substituted with one or more substituents which are C 1-18 linear or branched alkyl, preferably C 1-12 linear or branched alkyl, more preferably C 1-6 linear or branched alkyl. 7. The method of claim 6, wherein: the first and second data sets are stored in a memory; R 1 and R 2 groups are independently selected from C 1-12 straight or branched chain aliphatic hydrocarbon groups, substituted or unsubstituted C 3-6 alicyclic hydrocarbon groups, substituted or unsubstituted C 6-10 aryl groups, and substituted or unsubstituted C 7-16 aralkyl groups, or R 1 and R 2 groups together with the attached N atom form a 5-6 membered saturated or unsaturated heterocyclic ring, Preferably said R 1 and R 2 groups are independently selected from methyl, ethyl, propyl, butyl, hexyl, octyl, dodecyl, allyl, phenyl and benzyl, or R 1 and R 2 groups together with the N atom to which they are attached form tetrahydropyrrolyl or hexahydropyridyl; R 3 groups are selected from hydrogen (H), C 1-12 straight or branched chain aliphatic hydrocarbon groups, substituted or unsubstituted C 3-6 alicyclic hydrocarbon groups, substituted or unsubstituted C 6-10 aryl groups and substituted or unsubstituted C 7-16 aralkyl groups, preferably said R 3 groups are selected from hydrogen (H), methyl, ethyl, propyl, butyl, hexyl, octyl, dodecyl, cyclohexyl, phenyl and benzyl. 8. A process according to claim 6 or 7, wherein in step 1) the cyclic lysine monomer is provided by protecting the primary amine group on the aminocaprolactam of formula (V) with a protecting group 9. Process according to claim 8, wherein said step 1) is achieved by reacting said aminocaprolactam with aldehydes and/or halogenated hydrocarbons having R 1 and/or R 2 groups, preferably by reacting said aminocaprolactam with a reagent selected from formaldehyde, acetaldehyde, propionaldehyde, butyraldehyde, benzyl chloride, 1,5-dibromopentane, allyl bromide, dodecyl bromide, or combinations thereof. 10. Process according to any one of claims 6-9, wherein step 2) is carried out in the presence of a catalyst, preferably selected from carbenes, guanidines, amidines, phosphazenes, alkali metals, alkali metal oxides, alkali metal hydroxides, alkali metal hydrides, alkali metal alkoxides, alkaline earth metals, Alkaline earth metal oxides, alkaline earth metal hydroxides, alkaline earth metal hydrides, alkaline earth metal alkoxides, or combinations thereof, preferably selected from sodium hydride, potassium hydride, t-BuP 4, potassium tert-butoxide, sodium methoxide, potassium methoxide, DBU, TBD, sodium, potassium, or combinations thereof. 11. Process according to claim 10, wherein in step 2) the molar ratio of the total amount of cyclic lysine monomer and caprolactam monomer to the catalyst is: (10-50): 1, preferably (10-30): 1. 12. A process according to any one of claims 6 to 11 wherein the ring-opening polymerization of step 2) is carried out in the presence of an activator having the structure: Wherein R is selected from the group consisting of methyl, ethyl, phenyl, t-butylphenyl and trifluoromethylphenyl; Preferably, the molar ratio of the total amount of cyclic lysine monomer and caprolactam monomer to activator in step 2) is (10-50): 1, preferably (10-30): 1. 13. A method according to any one of claims 6 to 12, having one or more of the following characteristics: The reaction conditions of step 2) include: a polymerization temperature of 140-180 °C and a reaction time of 3-6 hours; The halide used in step 3) having the structure shown in formula (IV) is selected from hydrochloric acid, iodomethane, bromoethane, bromobutane, bromohexane, bromocyclohexane, benzyl bromide, or combinations thereof; The reaction of step 3) is carried out in a solvent selected from the group consisting of methanol, ethanol, trifluoroethanol, benzyl alcohol, ethylene glycol, cyclohexanol, or a combination thereof, under reaction conditions comprising: a reaction temperature of 40-70 °C and a reaction time of 10-12 hours; Step 3) further comprises settling the reaction product of the copolymer and halide in ethyl acetate, centrifugation and drying to give the antimicrobial nylon 6 material. 14. An article comprising the antimicrobial nylon 6 material of any one of claims 1 to 3, the nylon 6 composition of claim 4 or 5, or the antimicrobial nylon 6 material produced by the process of any one of claims 6 to 13. 15. The article of claim 14 selected from the group consisting of textiles, solar articles, building materials, packaging materials, and panels. | (WO202320559A1) PENDING (TW202309143A) PENDING (CN115707727A) PENDING | (WO2023/020559) However, nylon 6 (PA-6) molecular segments contain highly polar amide groups, readily form hydrogen bonds with water molecules, and products readily absorb ambient moisture, which provides good breeding grounds for bacteria and fungi. Other features and advantages of the present application will be described in detail in the following detailed description. | (WO2023/020559) 1. An antimicrobial nylon 6 material having a structure represented by the following formula (I): Among them Each R 1 group and each R 2 group are independently selected from C 1-24 straight or branched chain aliphatic hydrocarbon, substituted or unsubstituted C 3-12 alicyclic hydrocarbon, substituted or unsubstituted C 6-18 aryl, and substituted or unsubstituted C 7-30 aralkyl, or R 1 and R 2 groups on the same nitrogen atom together with the attached N atom form a 5-7 membered saturated or unsaturated heterocyclic ring; Each R 3 group is independently selected from hydrogen (H), C 1-24 straight or branched chain aliphatic, substituted or unsubstituted C 3-12 alicyclic, substituted or unsubstituted C 6-18 aryl, and substituted or unsubstituted C 7-30 aralkyl; And x and y each represent a moiety of formula (I) Molar ratio of repeating units of structure to total repeating units and having The repeating units of the structure are in molar proportion to the total repeating units, wherein x is in the range of 0.02 to 0.30, preferably 0.03 to 0.25, more preferably 0.04 to 0.20, y is in the range of 0.70 to 0.98, preferably 0.75 to 0.97, more preferably 0.80 to 0.96, and x+ y=1; Wherein the expression "substituted" means that the group is substituted with one or more substituents which are C 1-18 linear or branched alkyl, preferably C 1-12 linear or branched alkyl, more preferably C 1-6 linear or branched alkyl. 6. A method of making an antimicrobial nylon 6 material comprising the steps of: 1) Providing a cyclic lysine monomer having a structure represented by the following formula (II): Wherein the R 1 and R 2 groups are independently selected from C 1-24 straight or branched chain aliphatic hydrocarbon groups, substituted or unsubstituted C 3-12 alicyclic hydrocarbon groups, substituted or unsubstituted C 6-18 aryl groups, and substituted or unsubstituted C 7-30 aralkyl groups, or R 1 and R 2 groups together with the attached N atom form a 5-7 membered saturated or unsaturated heterocyclic ring; 2) Ring opening polymerization of the cyclic lysine monomer and caprolactam monomer in a molar ratio of 2: 98 to 30: 70, preferably 3: 97 to 25: 75, more preferably 4: 96 to 20: 80, yields a copolymer having the structure shown in the following formula (III): 3) Reacting the copolymer with a halide having the structure shown in the following formula (IV): R 3-Hal (IV); Wherein the R 3 group is selected from hydrogen (H), C 1-24 straight or branched chain aliphatic hydrocarbon, substituted or unsubstituted C 3-12 alicyclic hydrocarbon, substituted or unsubstituted C 6-18 aryl, and substituted or unsubstituted C 7-30 aralkyl; Hal represents halogen, preferably chlorine, bromine or iodine, more preferably chlorine or bromine An antimicrobial nylon 6 material having the structure shown in the following formula (I) is obtained. Wherein the expression "substituted" means that the group is substituted with one or more substituents which are C 1-18 linear or branched alkyl, preferably C 1-12 linear or branched alkyl, more preferably C 1-6 linear or branched alkyl. | (WO2023/020559) Field of the invention The present invention relates to the field of antimicrobial polymeric materials, and in particular to an antimicrobial nylon 6 material, and methods and applications thereof. In another aspect, the present application provides a nylon 6 composition comprising from 70% to less than 100% by weight of an antimicrobial nylon 6 material according to the present application and from 0 to 30% by weight of at least one material other than said antimicrobial nylon 6 material comprising an antimicrobial nylon 6 material having Repeating units of structure and/or having A polymer of repeating units of structure wherein the groups R1, R2 and R3 are as hereinbefore defined. In yet another aspect, the present application provides a method of making an antimicrobial nylon 6 material, comprising the steps of: providing an antimicrobial nylon material The object of the present application is to provide a novel nylon 6 material having antibacterial function, and a method and use thereof, which nylon 6 material overcomes the disadvantages of poor antimicrobial durability, low stability, etc., of the antimicrobial nylon 6 material obtained by the blending method, and is inexpensive, and a simple manufacturing process is suitable for standardized production. To achieve the above object, in one aspect, the present application provides an antimicrobial nylon 6 material having a structure represented by the following formula (I): | APD 2021-08-20 2022-08-18 2022-08-18 DESC (WO202320559) 2) Ring opening polymerization of the cyclic lysine monomer and caprolactam monomer in a molar ratio of 2: 98 to 30: 70 yields a copolymer having the structure shown in the following formula (III): 2) Ring opening polymerization of the cyclic lysine monomer and caprolactam monomer in a molar ratio of 2: 98 to 30: 70 yields a copolymer having the structure shown in the following formula (III): In a further preferred embodiment, the ring-opening polymerization of step 2) is carried out in the presence of an activator having the following structure In a preferred embodiment, the reaction conditions of step 2) comprise a polymerization temperature of 140-180 °C and a reaction time of 3-6 hours. (...)then formulated bacterial solution was added dropwise to the sheet and incubated at 37 °C for 6 h after covering with PE film. Sonication for 3 min, dilution 100 times and incubation on solid medium at 37 °C for 20 h. Comparative Example 1 (...) DESC (CN115707727) 2) Subjecting the cyclic lysine monomer and caprolactam monomer to ring-opening polymerization in a molar ratio of 2 to 30, under the action of a catalyst, to obtain a copolymer having a structure represented by the following formula (III),(...) 2) Subjecting the cyclic lysine monomer and caprolactam monomer to ring-opening polymerization in a molar ratio of 2 to 30, under the action of a catalyst, to obtain a copolymer having a structure represented by the following formula (III),(...) in a further preferred embodiment, the ring-opening polymerization of step 2) is carried out in the presence of an activator having the structure in a preferred embodiment, the reaction conditions of step 2) include: the polymerization temperature is 140-180 ℃, and the reaction time is 3-6h. (...)reagents used in the following examples are all commercially available products and the purity thereof is analytical grade. (...)with an ultraviolet lamp for 30min, then the prepared bacterial liquid was dropped on the sheets, covered with a PE film, and incubated at 37 ℃ for 6h. Performing ultrasonic treatment for 3min, diluting by 100 times, and culturing on solid (...) ODES (WO202320559) (...)抗菌尼龙6材料及对比例1-3制备的尼龙6材料分别压成0.75cm×0.75cm的正方形薄片，在紫外灯下照射30min进行灭菌处理，然后在该薄片上滴加配制好的菌液，用PE膜覆盖后37℃下培养孵化6h。 超声3min，稀释100倍后置于固体培养基上37℃下培养20h。 对比例1所得的常规尼龙6材料作为对照组。 ODES (CN115707727) (...)抗菌尼龙6材料及对比例1-3制备的尼龙6材料分别压成0.75cm×0.75cm的正方形薄片,在紫外灯下照射30min进行灭菌处理,然后在该薄片上滴加配制好的菌液,用PE膜覆盖后37℃下培养孵化6h。 超声3min,稀释100倍后置于固体培养基上37℃下培养20h。 对比例1所得的常规尼龙6材料作为对照组。 PAHN SINOPEC RESEARCH INSTITUTE OF PETROLEUM PROCESSING PAN SINOPEC RESEARCH INSTITUTE OF PETROLEUM PROCESSING
Химическая технология | Данный патент относится к разработке фосфорсодержащего огнезащитного вещества, метода его получения и огнезащитного композита. Описывается структура огнезащитного вещества, его молекулярный состав и способ получения. Вещество не содержит галогенов, обладает высокой степенью огнестойкости и характеризуется низкой токсичностью. Патент также описывает применение полученного вещества в составе огнезащитных композитов, основой которых являются полимеры. | CN114957547 | CHINA PETROLEUM & CHEMICAL NINGBO INSTITUTE OF MATERIALS TECHNOLOGY & ENGINEERING - CHINESE ACADEMY OF SCIENCES SINOPEC NINGBO NEW MATERIALS RESEARCH INSTITUTE | 2021-02-25 | (CN114957547) Phosphorus-based flame retardant, preparation method thereof and flame-retardant compound | (CN114957547) The invention relates to the field of polymer chemistry, and discloses a phosphorus-based flame retardant, a preparation method thereof and a flame-retardant compound. The flame retardant comprises a structural unit represented by the following formula (A) and a structural unit represented by the following formula (B), in which R1 is-NH-and/or-O-; r2 is alkyl with 1 to 20 carbon atoms; r3, R3 ', R4, R4', R5, R6, R6 ', R7 and R7' are respectively selected from one or more of hydrogen, alkyl with 1-4 carbon atoms and nitryl; the molar ratio of the structural unit represented by the formula (A) to the structural unit represented by the formula (B) is 1: 0.05-0.3. The phosphorus-based flame retardant is halogen-free, low in toxicity, high in char yield after combustion, excellent in flame retardant property, low in required addition amount and good in compatibility with polymers, the flame retardant is solid and easy to add during use, and the prepared flame-retardant compound is high in limit oxygen index and excellent in flame retardant property. | (CN114957547) 1. A phosphorus-based flame retardant, characterized in that the flame retardant comprises a structural unit represented by the following formula (A) and a structural unit represented by the following formula (B): wherein R is 1 is-NH-and/or-O-; R 2 is an alkyl group of 1 to 20 carbon atoms; R 3 、R 3’ 、R 4 、R 4’ 、R 5 、R 6 、R 6’ 、R 7 and R 7’ Each selected from one or more of hydrogen, alkyl of 1 to 4 carbon atoms and nitro; the molar ratio of the structural unit represented by the formula (A) to the structural unit represented by the formula (B) is 1:0.05 to 0.3. 2. The flame retardant according to claim 1, wherein the molar ratio of the structural unit represented by formula (a) to the structural unit represented by formula (B) in the flame retardant is 1:0.1 to 0.2. 3. The flame retardant of claim 1 or 2, wherein R is 2 Is one or more of methyl, ethyl, n-propyl, isopropyl, n-butyl, isobutyl, sec-butyl, tert-butyl, cyclohexyl and n-dodecyl. 4. A flame retardant according to any of claims 1-3, wherein the flame retardant is an insoluble infusible polymer. 5. A preparation method of a phosphorus flame retardant is characterized by comprising the following steps: carrying out a first reaction of a monomer 1 represented by formula (1) and a monomer 2 represented by formula (2) in a first organic solvent under polymerization conditions and in the presence of an initiator, wherein the molar ratio of the monomer 1 to the monomer 2 is 1:0.05-0.3, wherein R is 1 is-NH-and/or-O-; R 2 is a saturated alkyl group of 1 to 20 carbon atoms; R 3 、R 3’ 、R 4 、R 4’ 、R 5 、R 6 、R 6’ 、R 7 and R 7’ Each selected from one or more of hydrogen, alkyl with 1-4 carbon atoms and nitro. 6. The preparation method according to claim 5, wherein the temperature of the first reaction is 50-90 ℃ and the time is 10-36 h; preferably, said R is 2 Is methyl, ethyl, n-butyl, isobutyl, sec-butyl, tert-butyl, cyclohexyl and n-dodecylOne or more of; preferably, the molar ratio of monomer 1 to monomer 2 is 1:0.1 to 0.2. 7. The production method according to claim 5 or 6, wherein the production method of the monomer 1 comprises: in the presence of an acid binding agent, under the protection of inert gas, carrying out a second reaction on a monomer 3 shown in a formula (3) and/or a monomer 4 shown in a formula (4) and phenylphosphonic dichloride in a second organic solvent, wherein the molar ratio of the total amount of the monomer 3 and/or the monomer 4 to the phenylphosphonic dichloride is 1:0.2-0.8, R 1 is-OH and/or-NH 2 ; R 3 、R 3’ 、R 4 、R 4’ 、R 6 、R 6’ 、R 7 And R 7’ Each selected from one or more of hydrogen, alkyl of 1 to 4 carbon atoms and nitro. 8. The preparation method according to claim 7, wherein the temperature of the second reaction is 60-120 ℃ and the time is 5-20 h; preferably, said monomer 3 and said monomer 4 are each 4-vinylphenol and/or 4-vinylaniline. 9. The preparation method according to claim 7 or 8, wherein the acid-binding agent is one or more of triethylamine, pyridine, N-diisopropylethylamine, sodium carbonate and potassium carbonate; preferably, the acid-binding agent is one or more of triethylamine, pyridine and diisopropylethylamine; preferably, the molar ratio of the total amount of the monomer 3 and/or the monomer 4 to the acid scavenger is 1: 0.8-1.5; the second organic solvent is one or more of cyclohexane, N-hexane, benzene, toluene, xylene, nitrobenzene, chlorobenzene, acetonitrile, N-dimethylformamide, N-dimethylacetamide, dioxane, petroleum ether, chloroform and dichloromethane, and preferably one or more of toluene, acetonitrile, dioxane and chloroform; preferably, the mass ratio of the total amount of the monomer 3 and/or the monomer 4 to the second organic solvent is 1: 2-50. 10. The production method according to any one of claims 5 to 9, wherein the first organic solvent is one or more of cyclohexane, N-hexane, benzene, toluene, xylene, nitrobenzene, chlorobenzene, acetonitrile, N-dimethylformamide, N-dimethylacetamide, dioxane, petroleum ether, chloroform, and dichloromethane; preferably, the first organic solvent is one or more of toluene, acetonitrile, dioxane and chloroform; preferably, the mass ratio of the monomer 1 to the first organic solvent is 1: 2-50. 11. The production method according to any one of claims 5 to 10, wherein the initiator is one or more of azobisisobutyronitrile, azobisisoheptonitrile, dimethyl azobisisobutyrate, dibenzoyl peroxide, lauroyl peroxide, and dicumyl peroxide; preferably, the initiator is azobisisobutyronitrile and/or dibenzoyl peroxide; preferably, the molar ratio of the monomer 1 to the initiator is 1: 0.001-0.02. 12. The production method according to any one of claims 5 to 11, wherein the monomer 2 is an acrylate and/or a methacrylate; preferably, the monomer 2 is one or more of ethyl acrylate, n-butyl acrylate and lauryl acrylate. 13. A flame retardant composite comprising a matrix and a flame retardant dispersed in the matrix, wherein the flame retardant comprises the phosphorus-based flame retardant of any one of claims 1 to 4 or the phosphorus-based flame retardant produced by the production method of any one of claims 5 to 12. 14. The flame retardant composite of claim 13, wherein the flame retardant composite comprises 5-30 wt% of a flame retardant, and the matrix is one or more of polypropylene, polyethylene, epoxy, unsaturated polyester, and polyamide; preferably, the flame retardant compound has a flame retardant content of 10-25 wt%; preferably, the matrix is polypropylene and/or polyethylene. 15. The flame retardant composite according to claim 13 or 14, wherein the flame retardant further comprises ammonium polyphosphate, the weight ratio of the phosphorus-based flame retardant to the ammonium polyphosphate being 1:2-5, preferably 1: 3-4; preferably, the flame retardant compound has a flame retardant content of 18 to 25 wt.%. | (CN114957547A) PENDING | (CN114957547) The flame retardant is solid, is easy to add and has low required addition amount, and as the flame retardant is used as a cross-linked polymer, the carbon forming rate is high at high temperature, and a compact and continuous protective carbon layer can be formed in the combustion process, so that the flame retardant property of the material is greatly improved, and the flame retardant composite prepared by using the flame retardant has excellent flame retardant property. In addition, the polymer material containing the halogen flame retardant can generate toxic gases such as dense smoke, dioxin and the like in the combustion process, and can further cause secondary damage, so that the application of the halogen flame retardant is greatly limited. | (CN114957547) 1. A phosphorus-based flame retardant, characterized in that the flame retardant comprises a structural unit represented by the following formula (A) and a structural unit represented by the following formula (B): wherein R is 1 is-NH-and/or-O-; R 2 is an alkyl group of 1 to 20 carbon atoms; R 3 ,R 3' ,R 4 ,R 4' ,R 5 ,R 6 ,R 6' ,R 7 and R 7' Each selected from one or more of hydrogen, alkyl of 1 to 4 carbon atoms and nitro; the molar ratio of the structural unit represented by the formula (A) to the structural unit represented by the formula (B) is 1:0.05 to 0.3. 5. A preparation method of a phosphorus flame retardant is characterized by comprising the following steps: carrying out a first reaction of a monomer 1 represented by formula (1) and a monomer 2 represented by formula (2) in a first organic solvent under polymerization conditions and in the presence of an initiator, wherein the molar ratio of the monomer 1 to the monomer 2 is 1:0.05-0.3, wherein R is 1 is-NH-and/or-O-; R 2 is a saturated alkyl group of 1 to 20 carbon atoms; R 3 ,R 3' ,R 4 ,R 4' ,R 5 ,R 6 ,R 6' ,R 7 and R 7' Each selected from one or more of hydrogen, alkyl with 1-4 carbon atoms and nitro. | (CN114957547) The invention relates to the field of polymer chemistry, and discloses a phosphorus flame retardant, a preparation method thereof and a flame-retardant compound. The invention relates to the field of polymer chemistry, in particular to a phosphorus flame retardant, a preparation method thereof and a flame-retardant compound. The second aspect of the present invention provides a method for preparing a phosphorus-based flame retardant, comprising: carrying out a first reaction of a monomer 1 represented by formula (1) and a monomer 2 represented by formula (2) in a first organic solvent under polymerization conditions and in the presence of an initiator, wherein the molar ratio of the monomer 1 to the monomer 2 is 1:0.05-0.3, | APD 2021-02-25 CLMS (CN114957547) 1. A phosphorus-based flame retardant, characterized in that the flame retardant comprises a structural unit represented by the following formula (A) and a structural unit represented by the following formula (B): wherein R is 1 is-NH-and/or-O-; R 2 is an alkyl group of 1 to 20 carbon atoms; R 3 、R 3’ 、R 4 、R 4’ 、R 5 、R 6 、R 6’ 、R 7 and R 7’ Each selected from one or more of hydrogen, alkyl of 1 to 4 carbon atoms and nitro; the molar ratio of the structural unit represented by the formula (A) to the structural unit represented by the formula (B) is 1:0.05 to 0.3. 2. The flame retardant according to claim 1, wherein the molar ratio of the structural unit represented by formula (a) to the structural unit represented by formula (B) in the flame retardant is 1:0.1 to 0.2. 3. The flame retardant of claim 1 or 2, wherein R is 2 Is one or more of methyl, ethyl, n-propyl, isopropyl, n-butyl, isobutyl, sec-butyl, tert-butyl, cyclohexyl and n-dodecyl. 4. A flame retardant according to any of claims 1-3, wherein the flame retardant is an insoluble infusible polymer. 5. A preparation method of a phosphorus flame retardant is characterized by comprising the following steps: carrying out a first reaction of a monomer 1 represented by formula (1) and a monomer 2 represented by formula (2) in a first organic solvent under polymerization conditions and in the presence of an initiator, wherein the molar ratio of the monomer 1 to the monomer 2 is 1:0.05-0.3, wherein R is 1 is-NH-and/or-O-; R 2 is a saturated alkyl group of 1 to 20 carbon atoms; R 3 、R 3’ 、R 4 、R 4’ 、R 5 、R 6 、R 6’ 、R 7 and R 7’ Each selected from one or more of hydrogen, alkyl with 1-4 carbon atoms and nitro. 6. The preparation method according to claim 5, wherein the temperature of the first reaction is 50-90 ℃ and the time is 10-36 h; preferably, said R is 2 Is methyl, ethyl, n-butyl, isobutyl, sec-butyl, tert-butyl, cyclohexyl and n-dodecylOne or more of; preferably, the molar ratio of monomer 1 to monomer 2 is 1:0.1 to 0.2. 7. The production method according to claim 5 or 6, wherein the production method of the monomer 1 comprises: in the presence of an acid binding agent, under the protection of inert gas, carrying out a second reaction on a monomer 3 shown in a formula (3) and/or a monomer 4 shown in a formula (4) and phenylphosphonic dichloride in a second organic solvent, wherein the molar ratio of the total amount of the monomer 3 and/or the monomer 4 to the phenylphosphonic dichloride is 1:0.2-0.8, R 1 is-OH and/or-NH 2 ; R 3 、R 3’ 、R 4 、R 4’ 、R 6 、R 6’ 、R 7 And R 7’ Each selected from one or more of hydrogen, alkyl of 1 to 4 carbon atoms and nitro. 8. The preparation method according to claim 7, wherein the temperature of the second reaction is 60-120 ℃ and the time is 5-20 h; preferably, said monomer 3 and said monomer 4 are each 4-vinylphenol and/or 4-vinylaniline. 9. The preparation method according to claim 7 or 8, wherein the acid-binding agent is one or more of triethylamine, pyridine, N-diisopropylethylamine, sodium carbonate and potassium carbonate; preferably, the acid-binding agent is one or more of triethylamine, pyridine and diisopropylethylamine; preferably, the molar ratio of the total amount of the monomer 3 and/or the monomer 4 to the acid scavenger is 1: 0.8-1.5; the second organic solvent is one or more of cyclohexane, N-hexane, benzene, toluene, xylene, nitrobenzene, chlorobenzene, acetonitrile, N-dimethylformamide, N-dimethylacetamide, dioxane, petroleum ether, chloroform and dichloromethane, and preferably one or more of toluene, acetonitrile, dioxane and chloroform; preferably, the mass ratio of the total amount of the monomer 3 and/or the monomer 4 to the second organic solvent is 1: 2-50. 10. The production method according to any one of claims 5 to 9, wherein the first organic solvent is one or more of cyclohexane, N-hexane, benzene, toluene, xylene, nitrobenzene, chlorobenzene, acetonitrile, N-dimethylformamide, N-dimethylacetamide, dioxane, petroleum ether, chloroform, and dichloromethane; preferably, the first organic solvent is one or more of toluene, acetonitrile, dioxane and chloroform; preferably, the mass ratio of the monomer 1 to the first organic solvent is 1: 2-50. 11. The production method according to any one of claims 5 to 10, wherein the initiator is one or more of azobisisobutyronitrile, azobisisoheptonitrile, dimethyl azobisisobutyrate, dibenzoyl peroxide, lauroyl peroxide, and dicumyl peroxide; preferably, the initiator is azobisisobutyronitrile and/or dibenzoyl peroxide; preferably, the molar ratio of the monomer 1 to the initiator is 1: 0.001-0.02. 12. The production method according to any one of claims 5 to 11, wherein the monomer 2 is an acrylate and/or a methacrylate; preferably, the monomer 2 is one or more of ethyl acrylate, n-butyl acrylate and lauryl acrylate. 13. A flame retardant composite comprising a matrix and a flame retardant dispersed in the matrix, wherein the flame retardant comprises the phosphorus-based flame retardant of any one of claims 1 to 4 or the phosphorus-based flame retardant produced by the production method of any one of claims 5 to 12. 14. The flame retardant composite of claim 13, wherein the flame retardant composite comprises 5-30 wt% of a flame retardant, and the matrix is one or more of polypropylene, polyethylene, epoxy, unsaturated polyester, and polyamide; preferably, the flame retardant compound has a flame retardant content of 10-25 wt%; preferably, the matrix is polypropylene and/or polyethylene. 15. The flame retardant composite according to claim 13 or 14, wherein the flame retardant further comprises ammonium polyphosphate, the weight ratio of the phosphorus-based flame retardant to the ammonium polyphosphate being 1:2-5, preferably 1: 3-4; preferably, the flame retardant compound has a flame retardant content of 18 to 25 wt.%. DESC (CN114957547) (...)monomer 1 represented by formula (1) and a monomer 2 represented by formula (2) in a first organic solvent under polymerization conditions and in the presence of an initiator, wherein the molar ratio of the monomer 1 to the monomer 2 is 1:0(...) Preferably, the flame retardant compound comprises 5-30 wt% of flame retardant, and the matrix is one or more of polypropylene, polyethylene, epoxy resin, unsaturated polyester and polyamide. Preferably, the matrix is polypropylene and/or polyethylene. (...)of the present invention provides a method for preparing a phosphorus-based flame retardant, comprising: under polymerization conditions and in the presence of an initiator, carrying out a first reaction of a monomer 1 represented by formul(...) (...)to the present invention, the first organic solvent may be various organic solvents commonly used in the art for polymerization, for example, may be one or more of cyclohexane, N-hexane, benzene, toluene, xylene, nitrobenzene, chlorobenzene(...) (...)the amount of the initiator may be an amount conventionally used in the art as long as it enables sufficient polymerization of the monomer 1 and the monomer 2 to form the phosphorus-based flame retardant of the present invention. (...)to add a flame retardant to improve flame retardant performance, for example, the matrix may be one or more of polypropylene, polyethylene, epoxy resin, unsaturated polyester and polyamide; preferably, the matrix is polypropylene and/or polyethylene. Polypropylene (PP) is a commercial product of the petrochemical and Zhenhai refining company of china under the trademark C30S. Polyethylene (PE) is a commercial product sold by china petrochemical and marine refining company under the brand name M2320. (...)a test specimen was prepared by an injection molding machine to test the limiting oxygen index and the combustion grade, and the results are shown in table 2. (...)flame retardant provided by the invention is used, compared with magnesium hydroxide and APP, the combustion grade can reach V-2 grade when the addition amount is 10-15 wt%, and the same combustion grade can be reached when the addition amount of APP is 30 wt%; the addition amount of the xylenyl phosphate can reach a V-2 grade only when the addition amount of the xylenyl phosphate reaches 24 to 25 weight percent; even though the addition amount of magnesium hydroxide is as high as 40% by weight, the combustion grade is NC grade. (...)be obviously improved while the addition amount of the flame retardant is reduced or not increased, the combustion grade can reach V-0, and the phosphorus flame retardant has an obviously better effect than other flame retardants. ECLM (CN114957547) (...)wherein the flame retardant composite comprises 5-30 wt% of a flame retardant, and the matrix is one or more of polypropylene, polyethylene, epoxy, unsaturated polyester, and polyamide; preferably, the flame retardant compound has a flame retardant content of 10-25 wt%; preferably, the matrix is polypropylene and/or polyethylene. ODES (CN114957547) 聚丙烯(PP)为中国石化镇海炼化公司牌号为C30S的市售品。 聚乙烯(PE)为中国石化镇海炼化公司牌号为M2320的市售品。 PAN SINOPEC NINGBO NEW MATERIALS RESEARCH INSTITUTE
Нефтепереработка | Данный патент описывает метод производства низкосернистого морского топлива из низкокачественного углеводородного сырья. Метод включает предварительную обработку сырья, гидрогенирование, обработку третьего жидкостного потока с помощью обрабатывающего агента, разделение продуктов, гидрогенирование седьмого жидкостного потока и смешивание второго, пятого и шестого жидкостных потоков для получения низкосернистого морского топлива. Процесс имеет преимущества простого потока процесса, дешевых и легко доступных сырьевых материалов и низкой стоимости производства, и может удовлетворять требованиям массового производства. | CN114806638 CN114806638 | CHINA PETROLEUM & CHEMICAL SINOPEC DALIAN RESEARCH INSTITUTE OF PETROLEUM & PETROCHEMICALS | 2021-01-19 | (CN114806638) Production method of low-sulfur marine fuel oil | (CN114806638) The invention provides a production method of low-sulfur marine fuel oil, which comprises the following steps: pretreating an inferior hydrocarbon-containing raw material, and separating to obtain a first liquid-phase material flow; the obtained first liquid-phase material flow is subjected to a hydrogenation reaction, a reaction product is separated, and a second liquid-phase material flow and a third liquid-phase material flow are obtained; treating the third liquid-phase material flow with a treating agent, treating and separating to obtain a fourth liquid-phase material flow and a fifth liquid-phase material flow, and settling and separating the fourth liquid-phase material flow to obtain a sixth liquid-phase material flow and a seventh liquid-phase material flow; and carrying out hydrogenation reaction on the seventh liquid-phase material flow to obtain a hydrogenated heavy fraction, recycling the hydrogenated heavy fraction, and mixing the obtained second liquid-phase material flow, fifth liquid-phase material flow and sixth liquid-phase material flow to obtain the low-sulfur marine fuel oil. The production method provided by the invention has the advantages of simple process flow, cheap and easily available raw materials and low production cost, and can meet the requirements of mass production. | (CN114806638) 1. A method for producing low-sulfur marine fuel oil, comprising the following steps: (1) Under the contact condition, the inferior hydrocarbon-containing raw material reacts with the resin catalyst, and the material after the reaction is subjected to gas-liquid separation to obtain a 1 st liquid phase material flow; the resin catalyst is a polystyrene resin catalyst, and the average pore diameter of the polystyrene resin catalyst is 10-500 nm; the reaction conditions were as follows: the reaction temperature is 300-430 ℃, the reaction pressure is 0.15-5.0 MPa, and the volume space velocity is 0.5-4.0 h -1 ; (2) Under the existence of hydrogen and a boiling bed hydrogenation catalyst, the 1 st liquid phase material flow obtained in the step (1) enters a boiling bed hydrogenation reaction zone for hydrogenation reaction, and the reaction product is separated to obtain an upper light component 2 nd liquid phase material flow and a lower heavy component 3 rd liquid phase material flow; the temperature of the division point of the upper light component 2 nd liquid phase flow and the lower heavy component 3 rd liquid phase flow is between 480 and 560 ℃; the operating conditions of the ebullated-bed hydrogenation reaction zone were as follows: the reaction temperature is 380-450 ℃, the reaction pressure is 13 MPa-20.0 MPa, and the volume space velocity is 0.2-4.0 h -1 The volume ratio of the hydrogen to the oil is 300-1500, (3) Under the contact condition, treating the 3 rd liquid phase flow of the lower heavy component obtained in the step (2) with a treating agent, and separating to obtain a 4 th liquid phase flow of the upper light component and a 5 th liquid phase flow of the lower heavy component, wherein the 4 th liquid phase flow of the upper light component enters a separation tower to be settled and separated to obtain a 6 th liquid phase flow and a 7 th liquid phase flow; the treating agent is one or more of propane, n-butane, isobutane, n-pentane, isopentane and naphtha; the conditions of the treatment were as follows: the pressure is 4.0-8.0 MPa, the treatment temperature is 130-170 ℃, and the volume ratio of the treating agent to the No. 3 liquid phase material flow of the lower heavy component is 2; controlling the temperature of the separation tower to be 150-190 ℃, obtaining a 6 th liquid phase material flow at the top of the separation tower and a 7 th liquid phase material flow at the bottom of the separation tower; (4) Feeding the 7 th liquid phase material flow obtained in the step (3) into a supplementary hydrogenation reactor, carrying out hydrogenation reaction in the presence of hydrogen and a supplementary hydrogenation catalyst, and circulating hydrogenated heavy fraction obtained after hydrogenation reaction to a fluidized bed hydrogenation reaction zone for treatment; the make-up hydrogenation reactor operating conditions were as follows: the reaction temperature is 350-400 ℃, the reaction pressure is 10-15.0 MPa, and the volume space velocity is 0.8-3.0 h -1 The volume ratio of hydrogen to oil is 200-1000; (5) And (3) mixing the 2 nd liquid phase flow obtained in the step (2), the 5 th liquid phase flow obtained in the step (3) and the 6 th liquid phase flow to obtain the low-sulfur marine fuel oil. 2. The method for producing low-sulfur bunker fuel oil according to claim 1, wherein said low-quality hydrocarbon-containing feedstock in step (1) is one or more of atmospheric residue, vacuum residue, oil sand bitumen, with or without blending one or more of partial wax oil and catalytic diesel oil. 3. The method for producing low-sulfur bunker fuel oil according to claim 1, wherein said polystyrene resin catalyst in step (1) has an average pore diameter of 30 to 100nm. 4. The method for producing low-sulfur bunker fuel oil according to claim 1, wherein the reaction conditions in step (1) are as follows: the reaction temperature is 350-420 ℃; the reaction pressure is 0.45MPa to 3.0MPa; the volume space velocity is 1.0 to 3.0h -1 。 5. The method for producing low-sulfur bunker fuel oil according to claim 1, wherein said ebullated-bed hydrogenation reaction zone in step (2) is provided with at least one ebullated-bed hydrogenation reactor. 6. The method for producing low-sulfur bunker fuel oil according to claim 1 or 5, wherein 1 or 2 ebullated-bed hydrogenation reactors are provided in the ebullated-bed hydrogenation reaction zone in the step (2). 7. The method for producing low-sulfur bunker fuel oil according to claim 5, wherein when 2 or more ebullated-bed hydrogenation reactors are provided, the 2 or more ebullated-bed hydrogenation reactors are connected in series and/or in parallel. 8. The process for producing low-sulfur bunker fuel oil according to claim 1, wherein the operating conditions of the ebullated-bed hydrogenation reaction zone in the step (2) are as follows: the reaction temperature is 400-440 ℃, the reaction pressure is 14 MPa-18.0 MPa, and the volume space velocity is 0.3-1.5 h -1 The volume ratio of hydrogen to oil is 600-1000. 9. The low sulfur bunker fuel oil production process of claim 1, wherein the split point temperature of the 2 nd and 3 rd liquid phase streams in step (2) is from 500 to 540 ℃. 10. A method for producing low sulfur bunker fuel oil as claimed in claim 1, wherein said treating agent in step (3) is one or more of n-butane and isopentane, naphtha. 11. A process for the production of low sulfur bunker fuel oil as claimed in claim 10 wherein the volume ratio of n-butane to isopentane is from 4. 12. A process for producing low-sulfur bunker fuel oil according to claim 10, wherein the volume ratio of n-butane to isopentane is from 2. 13. The method for producing low-sulfur bunker fuel oil according to claim 1, wherein the conditions of said treatment in the step (3) are as follows: the pressure is 4.5-6.5 MPa, the treatment temperature is 135-160 ℃, and the volume ratio of the treating agent to the No. 3 liquid phase material flow is 4. 14. The method for producing low-sulfur bunker fuel oil according to claim 1, wherein the temperature of said separation column in step (3) is controlled to 160 to 170 ℃. 15. The process for the production of low sulfur bunker fuel oil of claim 1 wherein said supplemental hydrogenation reactor operating conditions in step (4) are as follows: the reaction temperature is 360-380 ℃, the reaction pressure is 11 MPa-14.0 MPa, and the volume space velocity is 1.0-2.0 h -1 The volume ratio of hydrogen to oil is 250-400. 16. The method for producing low-sulfur bunker fuel oil according to claim 1, wherein the mass ratio of the heavy fraction after hydrogenation to the poor-quality hydrocarbon-containing raw material in the step (4) is controlled to be 1. 17. The method for producing low-sulfur bunker fuel oil according to claim 1 or 16, wherein the mass ratio of the heavy fraction after hydrogenation to the inferior hydrocarbonaceous feedstock in step (4) is controlled to be 1. | (CN114806638BB) GRANTED | (CN114806638) Compared with the prior art, the production method of the low-sulfur marine fuel oil provided by the invention has the following advantages: Compared with the prior technical routes of blending and producing the bunker fuel oil by using low-sulfur crude oil or high-quality light components and the like, the method has the advantages of lower cost, wider raw material source and low price. The production method provided by the invention has the advantages of simple process flow, cheap and easily-obtained raw materials and low production cost, and can meet the requirement of realizing mass production. According to the method, the standing sedimentation is adopted to treat the catalyst powder in the FCC oil slurry, the catalyst powder in the FCC oil slurry is high in content and small in particle size (mostly below 25 mu m), practice proves that the catalyst powder is difficult to remove by adopting the standing sedimentation alone, the requirement on the content of precipitates in the low-sulfur ship fuel index is high, the doping amount of the catalytic oil slurry containing the catalyst powder is limited, and the production process is complex comprehensively. On one hand, the low-sulfur crude oil resource is limited, and the low-sulfur ship combustion gap is difficult to make up; on the other hand, the low sulfur crude oil has a relatively high price, which is not favorable for realizing the requirement of low cost of the low sulfur fuel oil. | (CN114806638) 1. A method for producing low-sulfur marine fuel oil, comprising the following steps: (1) Under the contact condition, the inferior hydrocarbon-containing raw material reacts with the resin catalyst, and the material after the reaction is subjected to gas-liquid separation to obtain a 1 st liquid phase material flow; the resin catalyst is a polystyrene resin catalyst, and the average pore diameter of the polystyrene resin catalyst is 10-500 nm; the reaction conditions were as follows: the reaction temperature is 300-430 ℃, the reaction pressure is 0.15-5.0 MPa, and the volume space velocity is 0.5-4.0 h -1 ; (2) Under the existence of hydrogen and a boiling bed hydrogenation catalyst, the 1 st liquid phase material flow obtained in the step (1) enters a boiling bed hydrogenation reaction zone for hydrogenation reaction, and the reaction product is separated to obtain an upper light component 2 nd liquid phase material flow and a lower heavy component 3 rd liquid phase material flow; the temperature of the division point of the upper light component 2 nd liquid phase flow and the lower heavy component 3 rd liquid phase flow is between 480 and 560 ℃; the operating conditions of the ebullated-bed hydrogenation reaction zone were as follows: the reaction temperature is 380-450 ℃, the reaction pressure is 13 MPa-20.0 MPa, and the volume space velocity is 0.2-4.0 h -1 The volume ratio of the hydrogen to the oil is 300-1500, (3) Under the contact condition, treating the 3 rd liquid phase flow of the lower heavy component obtained in the step (2) with a treating agent, and separating to obtain a 4 th liquid phase flow of the upper light component and a 5 th liquid phase flow of the lower heavy component, wherein the 4 th liquid phase flow of the upper light component enters a separation tower to be settled and separated to obtain a 6 th liquid phase flow and a 7 th liquid phase flow; the treating agent is one or more of propane, n-butane, isobutane, n-pentane, isopentane and naphtha; the conditions of the treatment were as follows: the pressure is 4.0-8.0 MPa, the treatment temperature is 130-170 ℃, and the volume ratio of the treating agent to the No. 3 liquid phase material flow of the lower heavy component is 2; controlling the temperature of the separation tower to be 150-190 ℃, obtaining a 6 th liquid phase material flow at the top of the separation tower and a 7 th liquid phase material flow at the bottom of the separation tower; (4) Feeding the 7 th liquid phase material flow obtained in the step (3) into a supplementary hydrogenation reactor, carrying out hydrogenation reaction in the presence of hydrogen and a supplementary hydrogenation catalyst, and circulating hydrogenated heavy fraction obtained after hydrogenation reaction to a fluidized bed hydrogenation reaction zone for treatment; the make-up hydrogenation reactor operating conditions were as follows: the reaction temperature is 350-400 ℃, the reaction pressure is 10-15.0 MPa, and the volume space velocity is 0.8-3.0 h -1 The volume ratio of hydrogen to oil is 200-1000; (5) And (3) mixing the 2 nd liquid phase flow obtained in the step (2), the 5 th liquid phase flow obtained in the step (3) and the 6 th liquid phase flow to obtain the low-sulfur marine fuel oil. | (CN114806638) The invention aims at the problems that the traditional low-sulfur ship fuel production technology has high cost, and the solid content of a low-sulfur ship fuel product exceeds the standard and the operation period of a device is influenced because the system is easy to be unstable when inferior residual oil is used as a raw material for carrying out deep hydrogenation desulfurization, and the like. The invention provides a method for producing low-sulfur marine fuel oil, which comprises the steps of pretreating inferior hydrocarbon-containing raw materials, and separating to obtain a 1 st liquid-phase material flow; separating the reaction product obtained after the hydrogenation reaction of the 1 st liquid phase material flow to obtain a 2 nd liquid phase material flow and a 3 rd liquid phase material flow; treating the 3 rd liquid phase material flow with a treating agent, and separating to obtain a 4 th liquid phase material flow and a 5 th liquid phase material flow, wherein the 4 th liquid phase material flow is subjected to sedimentation separation to obtain a 6 th liquid phase material flow and a 7 th liquid phase material flow; and (3) circulating and recycling hydrogenated heavy fractions obtained after the 7 th liquid phase material flow is subjected to hydrogenation reaction, and mixing the obtained 2 nd liquid phase material flow, the 5 th liquid phase material flow and the 6 th liquid phase material flow to obtain the low-sulfur marine fuel oil. The invention provides a production method of low-sulfur marine fuel oil, which comprises the following steps: | APD 2021-01-19 DESC (CN114806638) The preparation method of the catalyst comprises the steps of taking styrene as a monomer, carrying out polymerization reaction to generate a polyethylene polymer, then carrying out sulfonation reaction with concentrated sulfuric acid, and (...) (...)the company of petrochemical industry limited in China. The fluidized bed hydrogenation catalyst adopts a commercial grade FES-30 microspheric fluidized bed hydrogenation catalyst developed by the comforting petrochemical research institute(...) DESC (CN114806638B) The preparation method of the catalyst comprises the steps of taking styrene as a monomer, carrying out polymerization reaction to generate a polyethylene polymer, then carrying out sulfonation reaction with concentrated sulfuric acid, and (...) (...)the company of petrochemical industry limited in China. The fluidized bed hydrogenation catalyst adopts a commercial grade FES-30 microspheric fluidized bed hydrogenation catalyst developed by the comforting petrochemical research institute(...) KEYW POLYETHYLENE POLYMER(4,1) PAN SINOPEC DALIAN RESEARCH INSTITUTE OF PETROLEUM & PETROCHEMICALS
Нефтехимическая промышленность | Патент относится к созданию противоржавительных добавок для нефтепродуктов. В патенте описаны состав противоржавительной добавки, ее производство на основе несатуратированных жирных кислот и их эфиров, ангидридов или монобазовых или дибазовых кислот, а также описание состава нефтепродуктов, содержащих данную добавку. | CN115304485 | CHINA PETROLEUM & CHEMICAL SINOPEC RESEARCH INSTITUTE OF PETROLEUM PROCESSING | 2021-05-08 | (CN115304485) Anti-rust additive for oil product, preparation method of anti-rust additive and oil product composition | (CN115304485) The invention relates to an anti-rust additive for an oil product, a preparation method of the anti-rust additive and an oil product composition. The anti-rust additive comprises one or more of compounds shown in a formula I and a formula II. The additive is prepared by taking unsaturated fatty acid or unsaturated fatty acid ester as a raw material through addition reaction and hydrolysis reaction. The antirust agent product provided by the invention has the characteristics of simple preparation process, wide sources of production raw materials, low preparation cost, small addition amount in oil products and the like, and shows excellent corrosion resistance in the oil products. | (CN115304485) 1. An oil product antirust additive contains one or more compounds selected from compounds shown in structural formulas I and II: in the structural formula I, R1 and R2 are C5-C15 alkyl, R3 is hydrogen or C1-C4 alkyl, R4 and R5 are single bonds or C1-C10 alkyl, and R6 and R7 are hydrogen or C1-C16 alkyl; in the structural formula II, R1 is hydrogen and C1-C15 alkyl, R2 is C1-C15 alkyl, R3 is hydrogen or C1-C4 alkyl, R4 and R5 are single bond or C1-C10 alkyl, and R6 and R7 are hydrogen or C1-C16 alkyl. 2. The rust inhibitor according to claim 1, wherein in the structural formula I, R1 is a C6-C12 alkyl group, an alkenyl group or a dienyl group, R2 is a C6-C12 alkyl group, an alkenyl group or a dienyl group, R3 is hydrogen or a C1-C4 alkyl group, R4 is a single bond, R5 is a C1-C4 alkyl group, and R6 and R7 are hydrogen or a C1-C4 alkyl group. 3. The rust inhibitor according to claim 1, wherein in the structural formula II, R1 is a C4-C10 alkyl group, an alkenyl group or a dienyl group, R2 is a C4-C12 alkyl group, an alkenyl group or a dienyl group, R3 is hydrogen or a C1-C4 alkyl group, R4 and R5 are a single bond or a C1-C4 alkyl group, and R6 and R7 are hydrogen. 4. The rust inhibitor according to claim 1, wherein the rust inhibitor additive is selected from the group consisting of carbomethoxy succinic acid oleate, dispense succinic acid, carbomethoxy methyl succinic acid oleate, carbomethoxy succinic acid monoester, dispense succinic acid ester, 3-n-butyl-6- (1-decenoic acid) -cyclohexenedioic acid, 3-n-butyl-6- (1-decenoic acid carbomethoxy) -cyclohexeneacetic acid, and 3-n-octyl-6- (1-hexanoic acid carbomethoxy) -cyclohexenedioic acid. 5. A preparation method of an oil product antirust agent comprises the following steps: (1) Unsaturated fatty acid or unsaturated fatty acid ester with carbon chain number of C10-C30 and C2-C20 unsaturated acid ester or unsaturated acid anhydride react for 1-20 hours at 50-300 ℃ according to the molar ratio of 1; (2) Hydrolyzing the obtained reaction intermediate, or saponifying the obtained reaction intermediate to obtain a crude product, and acidifying the crude product. 6. A preparation method of an oil product antirust agent comprises the following steps: unsaturated fatty acid or unsaturated fatty acid ester with carbon number of C10-C30 and C2-C20 unsaturated monobasic acid or dibasic acid react for 1-20 hours at 50-300 ℃ according to the molar ratio of 1. 7. The process according to claim 5 or 6, wherein the unsaturated fatty acid or unsaturated fatty acid ester has a fatty carbon chain number of C16 to C22. 8. The process according to claim 5 or 6, wherein the unsaturated fatty acid (ester) is selected from the group consisting of oleic acid, linoleic acid, linolenic acid, eleostearic acid, punicic acid, calendic acid, orcidic acid, catalpinoic acid, arachidonic acid, and esters thereof. 9. The process according to claim 5 or 6, wherein the unsaturated fatty acid (ester) is a fatty acid ester obtained by alcoholysis of an animal or vegetable fat or a fatty acid obtained by acidolysis of an animal or vegetable fat or a biodiesel obtained by transesterification of an animal or vegetable fat. 10. The process according to claim 5, wherein the unsaturated acid ester is a C2-C10 unsaturated mono-or diacid ester selected from monomethyl maleate, dimethyl maleate, diethyl maleate, dipropyl maleate, monomethyl itaconate. 11. The process according to claim 5, wherein the unsaturated acid anhydride is a C2-C10 substituted or unsubstituted unsaturated acid anhydride selected from the group consisting of maleic anhydride, 2, 3-dimethylmaleic anhydride, citraconic anhydride, itaconic anhydride and glutaconic anhydride. 12. The method according to claim 6, wherein the unsaturated monobasic acid is a C2-C10 unsaturated monobasic fatty acid selected from the group consisting of acrylic acid, 1-butenoic acid, 4-pentenoic acid, 3-pentenoic acid, 2-pentenoic acid, 5-hexenoic acid, 4-hexenoic acid, 3-hexenoic acid, 2-hexenoic acid, and geranic acid. 13. The method according to claim 6, wherein the unsaturated dibasic acid is a C2-C10 unsaturated dibasic fatty acid selected from the group consisting of maleic acid, fumaric acid, cis-methylbutenedioic acid, trans-methylbutenedioic acid, dimethylmaleic acid and itaconic acid. 14. An oil composition comprising a base oil and the rust inhibitor according to any one of claims 1 to 4 or prepared by the method according to any one of claims 6 to 13, wherein the amount of the rust inhibitor added to the base oil is 0.1 to 10000 μ g/g. 15. A gasoline composition comprising gasoline and the rust inhibitor described in any one of claims 1 to 4 or produced by the method described in any one of claims 6 to 13, wherein the amount of the rust inhibitor added to the gasoline is 0.1 to 1000 μ g/g. 16. A diesel oil composition comprising diesel oil and the rust inhibitor according to any one of claims 1 to 4 or produced by the method according to any one of claims 6 to 13, wherein the amount of the rust inhibitor added to the diesel oil is 1 to 500. Mu.g/g. 17. A lubricating grease composition containing a lubricating grease and an antirust agent as recited in one of claims 1 to 4 or prepared by the method as recited in one of claims 6 to 13, the amount of the antirust agent added to the lubricating grease being 10 to 5000 μ g/g. | (CN115304485A) PENDING | (CN115304485) Compared with the prior art, the invention takes long carbon chain unsaturated fatty acid (ester) as a raw material to prepare the antirust agent, and has the following advantages: Patent CN1087667A discloses an alcohol fuel metal antirust agent, which is prepared by diluting and blending benzotriazole, dimer linoleic acid anticorrosive agent and hindered phenol antioxidant, and has the advantage of mild preparation conditions, but benzotriazole compounds are toxic and do not meet the requirements of green additives, and the antirust agent composition has a large addition amount in base fuel, so that the use cost of the antirust agent is high. The component can show good antirust performance when being used as an antirust additive of alcohol fuel, but has higher preparation difficulty and expensive preparation cost. The additive is an ashless additive, but the preparation process of the additive is complex, and the process parameters are difficult to regulate and control. | (CN115304485) 1. An oil product antirust additive contains one or more compounds selected from compounds shown in structural formulas I and II: in the structural formula I, R1 and R2 are C5-C15 alkyl, R3 is hydrogen or C1-C4 alkyl, R4 and R5 are single bonds or C1-C10 alkyl, and R6 and R7 are hydrogen or C1-C16 alkyl; in the structural formula II, R1 is hydrogen and C1-C15 alkyl, R2 is C1-C15 alkyl, R3 is hydrogen or C1-C4 alkyl, R4 and R5 are single bond or C1-C10 alkyl, and R6 and R7 are hydrogen or C1-C16 alkyl. 5. A preparation method of an oil product antirust agent comprises the following steps: (1) Unsaturated fatty acid or unsaturated fatty acid ester with carbon chain number of C10-C30 and C2-C20 unsaturated acid ester or unsaturated acid anhydride react for 1-20 hours at 50-300 ℃ according to the molar ratio of 1; (2) Hydrolyzing the obtained reaction intermediate, or saponifying the obtained reaction intermediate to obtain a crude product, and acidifying the crude product. 6. A preparation method of an oil product antirust agent comprises the following steps: unsaturated fatty acid or unsaturated fatty acid ester with carbon number of C10-C30 and C2-C20 unsaturated monobasic acid or dibasic acid react for 1-20 hours at 50-300 ℃ according to the molar ratio of 1. | (CN115304485) The invention aims to provide a green pollution-free oil product antirust additive aiming at the defects of the existing antirust agent, wherein the additive takes unsaturated fatty acid or fatty acid ester of biological origin as a raw material and has a remarkable antirust effect. The invention also provides a method for preparing the antirust additive, which has low cost and simple process. The invention also provides an antirust oil composition. In a first aspect, the invention provides an oil product antirust additive, which contains one or more compounds selected from the compounds shown in structural formula I or II, The invention relates to an oil product antirust additive, a preparation method thereof and an oil product composition. The invention relates to the field of fuel and lubricating oil, in particular to an oil additive, a preparation method thereof and an oil composition. | APD 2021-05-08 DESC (CN115304485) (...)method thereof, which is a composition composed of ethylene glycol monomethyl ether, methacrylate oligomer and polypropylene glycol, and the additive is added in the fuel in an amount of 0.02-0.03%. (...)oil, paraffin base oil, intermediate base oil and naphthenic base oil, wherein the synthetic oil can be ester oil, polyolefin oil, ether oil, fischer-Tropsch synthetic oil and the like. (...)point/. Deg.C<-35SH/T 0248Kinematic viscosity (20 ℃ C.)/(mm) 2 /s)2.980GB/T 265Copper sheet corrosion (50 ℃/3 h)/grade1aGB/T 509610% carbon residue mass fraction/%)0.05GB/T 268Ash mass fraction/%)<0.002GB/T 508Flash point (closed)/°c83.1GB/(...) PAHN SINOPEC RESEARCH INSTITUTE OF PETROLEUM PROCESSING PAN SINOPEC RESEARCH INSTITUTE OF PETROLEUM PROCESSING
Катализаторы для каталитического крекинга | Представлен катализатор для каталитического крекинга, который содержит композит молекулярного сита, неорганический связующий и вторичную глину. Молекулярный композит сита состоит из фосфорсодержащего иерархического порового молекулярного сита ZSM-5 и молекулярного сита Y. Общее содержание композита молекулярного сита составляет 1-60 вес. % на сухую основу катализатора. Молекулярный композит сита содержит фосфорсодержащее иерархическое поровое молекулярное сито ZSM-5 в количестве не менее 1 вес.%, общий объем мезопор фосфорсодержащего иерархического порового молекулярного сита ZSM-5 составляет более 10% от общего объема пор, а средний диаметр пор 2-20 нм. Весовое соотношение фосфорсодержащего иерархического порового молекулярного сита ZSM-5 к молекулярному ситу Y в композите молекулярного сита составляет 0,01-10: 1. Катализатор также может содержать вторичную глину в количестве до 60 вес. % на сухую основу катализатора и неорганический связующий в количестве 1-60 вес. % на сухую основу катализатора, который может включать в себя фосфоалюминатные связующие и/или связующие на основе псевдобемита, алумосоли, силикат-алюминиевые соли, водные стекла. | CN114749208 | CHINA PETROLEUM & CHEMICAL SINOPEC RESEARCH INSTITUTE OF PETROLEUM PROCESSING | 2021-01-11 | (CN114749208) Catalytic cracking catalyst | (CN114749208) A catalytic cracking catalyst is characterized in that on the basis of the dry basis of the cracking catalyst, the cracking catalyst contains 1-60 wt% of a molecular sieve compound, 1-60 wt% of an inorganic binder and 0-60 wt% of second clay, the molecular sieve compound is composed of a phosphorus-modified hierarchical pore ZSM-5 molecular sieve and a Y molecular sieve, and on the basis of the dry basis of the compound, the molecular sieve compound is composed of 1-60 wt% of a phosphorus-modified hierarchical pore ZSM-5 molecular sieve and 0-60 wt% of a Y molecular sieve. The content of the phosphorus-modified hierarchical pore ZSM-5 molecular sieve is at least 1 wt%, the volume of mesopores of the phosphorus-modified hierarchical pore ZSM-5 molecular sieve accounts for more than 10% of the total pore volume, and the average pore size is 2-20 nm; in the molecular sieve compound, M1/M2 is greater than or equal to 1, M1 is the diffraction peak area of an XRD (X-Ray Diffraction) spectrogram of the molecular sieve compound when 2 theta is equal to 23.2 degrees, and M2 is the diffraction peak area of an XRD spectrogram of a contrast molecular sieve compound when 2 theta is equal to 23.2 degrees. | (CN114749208) 1. A catalytic cracking catalyst is characterized by comprising 1-60 wt% of a molecular sieve composite, 1-60 wt% of an inorganic binder and 0-60 wt% of second clay on the basis of a dry basis of the cracking catalyst, wherein the molecular sieve composite consists of a phosphorus-modified hierarchical pore ZSM-5 molecular sieve and a Y molecular sieve, the phosphorus-modified hierarchical pore ZSM-5 molecular sieve accounts for at least 1 wt% of the dry basis of the composite, the phosphorus-modified hierarchical pore ZSM-5 molecular sieve has a mesopore volume accounting for more than 10% of the total pore volume, and the average pore diameter is 2-20 nm; in the molecular sieve composite, M1/M2 is more than or equal to 1, M1 is the diffraction peak area of the XRD spectrogram of the molecular sieve composite at 2 theta (23.2 degrees), M2 is the diffraction peak area of the XRD spectrogram of a comparison molecular sieve composite at 2 theta (23.2 degrees), the molecular sieve composite consisting of the comparison molecular sieve composite and the phosphorus modified hierarchical pore ZSM-5 molecular sieve and the Y molecular sieve has the same composition, and the phosphorus modified hierarchical pore ZSM-5 is obtained by impregnating a phosphorus-containing compound solution into the hierarchical pore ZSM-5 molecular sieve at 20 ℃, drying at 110 ℃ and roasting at 550 ℃ in air. 2. The catalyst according to claim 1, wherein the phosphorus-modified hierarchical pore ZSM-5 molecular sieve has a ratio of 0.01 to 2, preferably 0.1 to 1.5, and more preferably 0.2 to 1.5, when both phosphorus and aluminum are in molar terms. 3. The catalyst of claim 1, wherein the Y-type molecular sieve is selected from one or more of USY, RE-USY, REY and REHY. 4. The catalyst of claim 1, wherein M1/M2 is 2-5. 5. The catalyst of claim 1, wherein the phosphorus-modified, multi-stage pore ZSM-5 molecular sieve in the molecular sieve composite is at least 10 wt%. 6. The catalyst of claim 1, wherein the weight ratio of the phosphorus-modified hierarchical pore ZSM-5 molecular sieve to the Y molecular sieve in the molecular sieve composite is preferably 0.01-10: 1. 7. the catalyst of claim 1, wherein the inorganic binder comprises one or more of pseudo-boehmite, alumina sol, silica-alumina sol, water glass, and phospho-alumina inorganic binder. 8. The catalyst of claim 1 wherein the inorganic binder is a phosphoaluminate inorganic binder. 9. The catalyst of claim 7, wherein the aluminophosphate inorganic binder is an aluminophosphate glue and/or a aluminophosphate inorganic binder comprising a first clay; the phosphorus-aluminum inorganic binder containing the first clay contains Al based on the dry weight of the phosphorus-aluminum inorganic binder containing the first clay2O315-40% by weight, calculated as P, of an aluminium component2O545-80 wt% of a phosphorus component and more than 0 and not more than 40 wt% of a first clay on a dry basis, and the P/Al weight ratio of the phosphorus-aluminum inorganic binder containing the first clay is 1.0-6.0, the pH is 1-3.5, and the solid content is 15-60 wt%; the first clay comprises at least one of kaolin, sepiolite, attapulgite, rectorite, montmorillonite and diatomaceous earth. 10. The catalyst of claim 8, wherein the first clay-containing aluminophosphate inorganic binder is prepared by: pulping an alumina source, the first clay and water to disperse into slurry with solid content of 5-48 wt%; wherein the alumina source is aluminum hydroxide and/or aluminum oxide which can be peptized by acid, and the aluminum oxide source is 15-40 parts by weight of Al2O3An alumina source in an amount greater than 0 parts by weight and not greater than 40 parts by weight of the first clay on a dry basis; adding concentrated phosphoric acid to the slurry in a weight ratio of P/Al to 1-6 with stirring, and reacting the resulting mixed slurry at 50-99 ℃ for 15-90 minutes; in the P/Al, P is the weight of phosphorus in the phosphoric acid in terms of simple substance, and Al is the weight of aluminum in the alumina source in terms of simple substance. 11. The catalyst of claim 1, wherein the second clay is selected from at least one of kaolin, sepiolite, attapulgite, rectorite, montmorillonite, halloysite, hydrotalcite, bentonite, and diatomaceous earth. 12. The catalyst according to claim 1, wherein the catalyst contains 3-40 wt% of the inorganic binder of the phosphorus aluminum, or contains 3-40 wt% of the inorganic binder of the phosphorus aluminum and 1-30 wt% of one or more inorganic binders selected from pseudo boehmite, alumina sol, silica-alumina sol and water glass, based on the dry basis of the catalyst. | (CN114749208A) PENDING | (CN114749208) The "difference" (comparative example activity-example activity) "in the table indicates that the loss of phosphorus from the molecular sieve composite causes less damage to the structure of the Y-type molecular sieve, and vice versa. | (CN114749208) 1. A catalytic cracking catalyst is characterized by comprising 1-60 wt% of a molecular sieve composite, 1-60 wt% of an inorganic binder and 0-60 wt% of second clay on the basis of a dry basis of the cracking catalyst, wherein the molecular sieve composite consists of a phosphorus-modified hierarchical pore ZSM-5 molecular sieve and a Y molecular sieve, the phosphorus-modified hierarchical pore ZSM-5 molecular sieve accounts for at least 1 wt% of the dry basis of the composite, the phosphorus-modified hierarchical pore ZSM-5 molecular sieve has a mesopore volume accounting for more than 10% of the total pore volume, and the average pore diameter is 2-20 nm; in the molecular sieve composite, M1/M2 is more than or equal to 1, M1 is the diffraction peak area of the XRD spectrogram of the molecular sieve composite at 2 theta (23.2 degrees), M2 is the diffraction peak area of the XRD spectrogram of a comparison molecular sieve composite at 2 theta (23.2 degrees), the molecular sieve composite consisting of the comparison molecular sieve composite and the phosphorus modified hierarchical pore ZSM-5 molecular sieve and the Y molecular sieve has the same composition, and the phosphorus modified hierarchical pore ZSM-5 is obtained by impregnating a phosphorus-containing compound solution into the hierarchical pore ZSM-5 molecular sieve at 20 ℃, drying at 110 ℃ and roasting at 550 ℃ in air. | (CN114749208) The invention aims to provide a cracking catalyst of a molecular sieve compound of a phosphorus modified ZSM-5 molecular sieve and a Y molecular sieve, which can reduce the damage to the framework structure of the Y molecular sieve during the modification of phosphorus and improve the cracking conversion capability. The invention also provides the catalytic cracking catalyst obtained by the preparation method. The invention relates to a catalytic cracking catalyst, in particular to a catalytic cracking catalyst containing a molecular sieve compound of a ZSM-5 molecular sieve and a Y molecular sieve. | APD 2021-01-11 DESC (CN114749208) (...)phosphoric acid or ammonium phosphate can generate phosphorus species in different aggregation states by self-polymerization in the roasting process, and only phosphate radicals entering pores interact with framework aluminum in the hydroth(...) (...)angle), the magic angle rotating speed is 12kHz, and the delay time is 1 s.27The characteristic peak 1 at 54 + -3 pp m is assigned to the four-coordinate framework aluminum, and the characteristic peak 2 at 39 + -3 ppm is assigned to the ph(...) Mixing aged CYZ-1-CYZ-7 with industrial FCC balancing agent (FCC balancing agent of industrial grade DVR-3, light oil with micro-activity of 63). PAHN SINOPEC RESEARCH INSTITUTE OF PETROLEUM PROCESSING PAN SINOPEC RESEARCH INSTITUTE OF PETROLEUM PROCESSING
Катализаторы | Представлен катализатор водородации С2 и способ его приготовления. Способ включает контактирование носителя и водного раствора, содержащего серебряную соль и бисмутовую соль, затем контактирование продукта первого контактирования с водным раствором палладиевой соли и последующую сушку и разложение нагревом. Полученный катализатор позволяет эффективно водородировать алкины. | CN115178261 | CHINA PETROLEUM & CHEMICAL SINOPEC CATALYST | 2021-04-07 | (CN115178261) C2 hydrogenation catalyst as well as preparation method and application thereof | (CN115178261) The invention relates to the field of catalysts, and discloses a C2 hydrogenation catalyst and a preparation method and application thereof, and the preparation method comprises the following steps: 1) carrying out first contact on a carrier and an aqueous solution containing silver salt and bismuth salt; (2) carrying out second contact on the first contact product obtained in the step (1) and a palladium salt aqueous solution; and (3) sequentially carrying out first drying, second drying and third drying on the second contact product obtained in the step (2), and then heating and decomposing to obtain the C2 hydrogenation catalyst, wherein the temperature of the first drying is 80-95 DEG C, and the time is 1-2 hours; the temperature of the second drying is 175-185 DEG C, and the time is 1-2 hours; the temperature of the third drying is 345-355 DEG C, and the time is 1-2 hours. The preparation method disclosed by the invention is simple to operate, and the C2 hydrogenation catalyst prepared by the preparation method disclosed by the invention has excellent hydrogenation selectivity on alkyne. | (CN115178261) 1. The preparation method of the C2 hydrogenation catalyst is characterized by comprising the following steps: 1) A step of first contacting the support with an aqueous solution containing a silver salt and a bismuth salt; 2) A step of subjecting the first contact product obtained in the step 1) to second contact with a palladium salt aqueous solution; 3) Sequentially carrying out first drying, second drying and third drying on the second contact product obtained in the step 2), and then carrying out heating decomposition to obtain a C2 hydrogenation catalyst; wherein the temperature of the first drying is 80-95 ℃, and the time is 1-2h; the temperature of the second drying is 175-185 ℃, and the time is 1-2h; the temperature of the third drying is 345-355 ℃, and the time is 1-2h. 2. The production method according to claim 1, wherein the carrier is obtained by: contacting and mixing an aluminum oxide raw material with an alkali metal hydroxide aqueous solution, and drying and roasting to obtain the carrier; preferably, the conditions of the contact mixing include: the contact temperature is 5-50 ℃, and the contact time is more than 5min; preferably, the concentration of the alkali metal hydroxide aqueous solution is 0.01 to 1mol/L; preferably, the volume ratio of the alkali metal hydroxide aqueous solution to the alumina raw material is 0.4-1.2:1; preferably, the drying conditions include: the drying temperature is 125-155 ℃, and the drying time is 3-4.5h; preferably, the conditions of the calcination include: the roasting temperature is 1179-1195 ℃, and the roasting time is 3-7h. 3. The preparation method according to claim 1, wherein the temperature of the first drying in step 3) is 82-92 ℃ and the time is 1.2-1.8h. 4. The preparation method of claim 1, wherein the temperature of the second drying in step 3) is 177-183 ℃ and the time is 1.2-1.8h. 5. The preparation method of claim 1, wherein the temperature of the third drying in step 3) is 347-353 ℃ and the time is 1.2-1.8h. 6. The production method according to claim 1, wherein, in step 1), the conditions of the first contact include: the contact temperature is 5-50 ℃, and the contact time is more than 5min; preferably, in the first contact, the weight ratio of the aqueous solution containing the silver salt and the bismuth salt to the carrier is 0.1 to 1:1; preferably, in the aqueous solution containing a silver salt and a bismuth salt, the total concentration of the silver salt and the bismuth salt is 0.005 to 0.5 mass%; preferably, in the aqueous solution containing the silver salt and the bismuth salt, the molar ratio of the silver salt to the bismuth salt is 1-2:1. 7. The production method according to claim 1, wherein, in the step 2), the conditions of the second contact include: the contact temperature is 5-50 ℃, and the contact time is more than 5min; preferably, in the second contacting, the weight ratio of the palladium salt aqueous solution to the carrier is 0.1-1:1; preferably, the concentration of the palladium salt aqueous solution is 0.05 to 1 mass%. 8. The preparation method according to claim 1, wherein in the step 3), the temperature of the thermal decomposition is 445-460 ℃ and the time is 1.5-4h; preferably, the temperature for heating decomposition is 447-455 ℃ and the time is 1.5-3.5h. 9. A C2 hydrogenation catalyst prepared by the method of any one of claims 1 to 8. 10. Use of the preparation process according to any one of claims 1 to 8 in the preparation of a C2 hydrogenation catalyst. | (CN115178261A) PENDING | (CN115178261) The invention aims to overcome the problems in the prior art and provide a C2 hydrogenation catalyst, a preparation method and application thereof, the method is simple to operate, and the C2 hydrogenation catalyst prepared by the method has excellent hydrogenation selectivity on alkyne. | (CN115178261) 1. The preparation method of the C2 hydrogenation catalyst is characterized by comprising the following steps: 1) A step of first contacting the support with an aqueous solution containing a silver salt and a bismuth salt; 2) A step of subjecting the first contact product obtained in the step 1) to second contact with a palladium salt aqueous solution; 3) Sequentially carrying out first drying, second drying and third drying on the second contact product obtained in the step 2), and then carrying out heating decomposition to obtain a C2 hydrogenation catalyst; wherein the temperature of the first drying is 80-95 ℃, and the time is 1-2h; the temperature of the second drying is 175-185 ℃, and the time is 1-2h; the temperature of the third drying is 345-355 ℃, and the time is 1-2h. | (CN115178261) In a second aspect, the invention provides a C2 hydrogenation catalyst prepared by the preparation method of the invention. In a third aspect, the invention provides the use of the preparation method of the invention in the preparation of a C2 hydrogenation catalyst. The invention relates to the field of catalysts, and discloses a C2 hydrogenation catalyst, a preparation method and application thereof, wherein the preparation method comprises the following steps: 1) A step of first contacting the support with an aqueous solution containing a silver salt and a bismuth salt; 2) A step of subjecting the first contact product obtained in the step 1) to second contact with a palladium salt aqueous solution; 3) Sequentially carrying out first drying, second drying and third drying on the second contact product obtained in the step 2), and then carrying out heating decomposition to obtain a C2 hydrogenation catalyst; wherein the temperature of the first drying is 80-95 ℃, and the time is 1-2h; the temperature of the second drying is 175-185 ℃, and the time is 1-2h; the temperature of the third drying is 345-355 ℃, and the time is 1-2h. The invention relates to the field of catalysts, and particularly relates to a C2 hydrogenation catalyst, and a preparation method and application thereof. | APD 2021-04-07 DESC (CN115178261) Ethylene is the polymerized monomer of polyethylene. In the production of polyethylene, a small amount of acetylene in ethylene reduces the activity of a catalyst used in polymerization to deteriorate the physical properties of the polymer, so that the acetylene content in ethylene must be controlled below a certain co(...) (...)acetylene in a selective hydrogenation process and is also one of key influencing factors capable of obtaining polymerization-grade ethylene. While the selectivity of C2 hydrogenation catalysts is one of the key factors in evaluating cataly(...) KEYW POLYETHYLENE POLYMERIZED MONOMER(6,1) PAN SINOPEC CATALYST
Химическая технология | Патент относится к сфере химической технологии и описывает самосборные эмульсионные полимерные микросферы с ядром-оболочкой и способ их приготовления. Они получены путем реакции системы, содержащей мономер, кросс-связующее вещество, эмульгатор и инитиатор в водной фазе и нефтяной фазе, в присутствии композитного инитиатора. Полимерные микросферы имеют стабильную ядро-оболочку, могут храниться в течение длительного времени и могут применяться в области повышения коэффициента извлечения нефти в месторождениях. | CN115707722 | CHINA PETROLEUM & CHEMICAL SINOPEC | 2021-08-18 | (CN115707722) Self-assembled emulsified core-shell polymer microsphere and preparation method and application thereof | (CN115707722) The invention relates to a self-assembly emulsified core-shell polymer microsphere and a preparation method and application thereof, and mainly solves the problems that the process is complex, the core-shell structure is difficult to ensure, and particularly the stability of microsphere emulsion is poor when the core-shell polymer microsphere is prepared in the prior art. The invention adopts a self-assembly emulsified core-shell polymer microsphere, and the self-assembly emulsified core-shell polymer microsphere is prepared by the step-by-step reaction of a reaction system containing the following components in parts by weight in the presence of a composite initiator: 20-50 parts by weight of an oil phase; 1-20 parts by weight of a composite emulsifier system; the technical scheme of 20-50 parts by weight of polymerized monomer better solves the problem, and the prepared polymer microsphere product is stable, can be stored for a long time, has a clear core-shell structure, and can be used in the field application of improving the recovery ratio of an oil field. | (CN115707722) 1. A self-assembled emulsified core-shell type polymer microsphere, which is prepared by reacting a mixture containing the following components; a) 20-50 parts by weight of an oil phase; preferably 25 to 40 parts by weight; b) 1-20 parts by weight of a composite emulsifier system; preferably 1 to 10 parts by weight; c) 20 to 50 parts by weight of a polymerized monomer; preferably 25 to 40 parts by weight; d) 0.01 to 2.0 parts by weight of a crosslinking agent; preferably 0.1 to 1.0 part by weight; e) 0.001 to1 part by weight of an initiator; preferably 0.005 to 0.5 part by weight; f) The balance of water; wherein the initiator comprises: 1) An oxidizing agent, the weight of which is 0.01 to 1.0 percent of the weight of the polymerized monomer; preferably 0.02 to 0.5%; 2) A reducing agent, the weight of which is 0.02 to 2.0 percent of the weight of the polymerization monomer; preferably 0.05 to 1.0%; 3) An azo initiator, the weight of which is 0 to 5 percent of the weight of the polymerization monomer; preferably 0.1 to 2.0%. 2. The self-assembled emulsified core-shell type polymeric microsphere according to claim 1, wherein the oil phase is selected from at least one of aliphatic hydrocarbon and aromatic hydrocarbon; the aliphatic hydrocarbon is at least one of industrial white oil and solvent oil; preferably at least one of No. 3 white oil, no. 5 white oil, no. 7 white oil, no. 120 mineral spirits, and No. 200 mineral spirits; the aromatic hydrocarbon is selected from at least one of benzene, toluene and xylene, preferably xylene; the amount is 20 to 50%, preferably 25 to 40% of the whole reaction system. 3. The self-assembled emulsified core-shell polymer microsphere according to claim 1, wherein the composite emulsifier system is a combination of non-ionic emulsifier and long carbon chain polymerizable surface active monomer, and the polymerizable surface active monomer accounts for 0.5-20%, preferably 1-10% of the whole emulsifier system; the HLB value of the composite emulsifier system is between 3 and 9, preferably between 4 and 7. 4. The self-assembled emulsifying core-shell polymeric microsphere of claim 3, wherein the non-ionic emulsifier system comprises a lipophilic surfactant and a hydrophilic surfactant; wherein the lipophilic surfactant is sorbitan fatty acid ester, preferably at least one of Span85, span80, span65 and Span 60; the hydrophilic surfactant is alkylphenol ethoxylates, fatty alcohol polyoxyethylene ether or polyoxyethylene sorbitan fatty acid ester, preferably at least one of AEO series, isomeric alcohol series (the sum of ethylene oxide is more than 5) in the fatty alcohol polyoxyethylene ether and Tween85, tween80, tween60, tween40 and Tween20 in the polyoxyethylene sorbitan fatty acid ester. 5. The self-assembled emulsified core-shell polymeric microsphere according to claim 3, wherein the long carbon chain polymerizable surface active monomer is selected from hydrophobic monomers containing lipophilic chain of not less than 8 carbon atoms, such as anionic sodium 2-acrylamido N-alkyl sulfonate, sodium polyalcohol maleate, maleic anhydride derivatives, etc., cationic allylalkyl (dimethyl) ammonium chloride, methacryloyloxyethyl alkyl dimethyl ammonium bromide, 2-acrylamidoethyl N-alkyl dimethyl ammonium bromide, etc., nonionic N-alkyl acrylamide, twin-tailed hydrophobic monomers such as N, N-dialkyl acrylamide, polymerizable surfactants consisting of a plurality of hydrophobic butylene oxide units and hydrophilic ethylene oxide units, etc. 6. The self-assembled emulsified core-shell polymer microsphere according to claim 1, wherein said polymeric monomer is at least one selected from the group consisting of nonionic water-soluble monomers, anionic monomers and cationic monomers; the nonionic water-soluble monomer is at least one selected from the group consisting of acrylamide, methacrylamide, tert-butylacrylamide and the like; the anionic monomer is at least one selected from the group consisting of acrylic acid, methacrylic acid, 2-acrylamido-2-methylpropanesulfonic acid, itaconic acid, maleic acid, fumaric acid, salts thereof, and the like; the cationic monomer is at least one selected from the group consisting of dimethyldiallylammonium chloride, acryloyloxyethyltrimethylammonium chloride, methacryloyloxyethyltrimethylammonium chloride and 2-acrylamido-2-methylpropyltrimethylammonium chloride. 7. The self-assembled emulsified core-shell polymer microsphere according to claim 1, wherein the cross-linking agent is at least one selected from the group consisting of methylenebisacrylamide, divinylbenzene, polyethylene glycol diacrylate and pentaerythritol triacrylate. 8. The self-assembled emulsified core-shell polymer microsphere according to claim 1, wherein the oxidant is at least one selected from the group consisting of potassium persulfate, sodium persulfate, ammonium persulfate, and benzoyl peroxide; the reducing agent is at least one selected from the group consisting of sodium sulfite, potassium sulfite, sodium bisulfite, potassium bisulfite, sodium thiosulfate and ferrous chloride; the azo initiator is at least one selected from the group consisting of 2,2' -azo [2- (2-imidazolin-2-yl) propane ] dihydrochloride (V044), azobisisobutylamidine hydrochloride (V50), azobisisobutyronitrile (AIBN) and Azobisisoheptonitrile (ABVN). 9. The self-assembled emulsified core-shell polymer microsphere according to claim 1, wherein the self-assembled emulsified core-shell polymer microsphere further comprises a complexing agent, the weight of which is 0.01-0.5%, preferably 0.05-0.2% of the weight of the polymerized monomer; the complexing agent is at least one selected from the group consisting of disodium ethylenediaminetetraacetate and sodium diethylenetriaminepentaacetate. 10. The method for preparing the self-assembled emulsified core-shell polymer microsphere of any one of claims 1 to 9, comprising the steps of: (1) uniformly mixing the oil phase with the nonionic emulsifier and the oil-soluble azo initiator in the composite emulsifier system to form a continuous phase; respectively and uniformly mixing a polymerization monomer, a cross-linking agent, an optional complexing agent, a water-soluble azo initiator and water which are required by preparing a microsphere core part and a shell part to form a water phase I and a water phase II; wherein the mass ratio of the water phase I to the water phase II is 1; respectively preparing an oxidant aqueous solution and a reducing agent aqueous solution; (2) putting the continuous phase and the water phase I into a reaction kettle in sequence and uniformly mixing to obtain a mixture A; controlling the temperature in the reaction kettle at 10-30 ℃, introducing nitrogen to remove oxygen, then adding an oxidant aqueous solution, uniformly stirring, continuously adding a reducing agent aqueous solution to initiate polymerization, and keeping the temperature for reaction for 1 hour after the polymerization temperature reaches the maximum temperature to obtain the core part of the polymer microsphere; (3) cooling the polymerization system to 20-30 ℃, adding the long-carbon-chain polymerizable surface active monomer, stirring for a few minutes, adding the water phase II, stirring uniformly, introducing nitrogen to remove oxygen, sequentially adding an oxidant and a reducing agent, and carrying out heat preservation reaction for 1 hour after the polymerization temperature reaches the maximum temperature to complete the cladding reaction to obtain the core-shell polymer microsphere. 11. The self-assembled emulsified core-shell polymer microsphere according to any one of claims 1 to 9 and the use of the self-assembled emulsified core-shell polymer microsphere prepared by the preparation method of the self-assembled emulsified core-shell polymer microsphere according to claim 10 in tertiary oil recovery in an oil field. | (CN115707722A) PENDING | (CN115707722) By adopting the technical scheme of the invention, the self-assembled emulsified core-shell polymer microsphere prepared by the preparation process has the advantages that the initial particle size of the polymer microsphere is adjustable between 100nm and 10 mu m, and the product is stable and does not delaminate for a long time at room temperature. The polymerizable emulsifier has a molecular structure which comprises hydrophilic and lipophilic groups and functional groups capable of participating in free radical polymerization, and due to the polymerization activity, the reactive functional groups can participate in emulsion polymerization, are bonded to the surface of polymer particles in a covalent bond mode to perform internal emulsification, are not bonded only by physical adsorption, and make the desorption of the surfactant more difficult, and are also called as reactive surfactants or surface active monomers. However, because the two aqueous phases both contain water-soluble monomers, mutual solubility or interpenetrating is easily generated, and a core-shell structure with a clear structure is difficult to obtain; in addition, the content of the aqueous phase monomer is increased in the second step, which is equivalent to the reduction of the content of the emulsifier in the system, so that the firmness of an emulsifier layer is greatly influenced during further reaction, and the core-shell structure and the stability of the product are also influenced. | (CN115707722) 1. A self-assembled emulsified core-shell type polymer microsphere, which is prepared by reacting a mixture containing the following components; a) 20-50 parts by weight of an oil phase; preferably 25 to 40 parts by weight; b) 1-20 parts by weight of a composite emulsifier system; preferably 1 to 10 parts by weight; c) 20 to 50 parts by weight of a polymerized monomer; preferably 25 to 40 parts by weight; d) 0.01 to 2.0 parts by weight of a crosslinking agent; preferably 0.1 to 1.0 part by weight; e) 0.001 to1 part by weight of an initiator; preferably 0.005 to 0.5 part by weight; f) The balance of water; wherein the initiator comprises: 1) An oxidizing agent, the weight of which is 0.01 to 1.0 percent of the weight of the polymerized monomer; preferably 0.02 to 0.5%; 2) A reducing agent, the weight of which is 0.02 to 2.0 percent of the weight of the polymerization monomer; preferably 0.05 to 1.0%; 3) An azo initiator, the weight of which is 0 to 5 percent of the weight of the polymerization monomer; preferably 0.1 to 2.0%. | (CN115707722) Specifically, the present invention relates to the following aspects: The invention relates to a self-assembly emulsified core-shell polymer microsphere and a preparation method and application thereof, and mainly solves the problems that the process is complex, the core-shell structure is difficult to ensure, and particularly the stability of microsphere emulsion is poor when the core-shell polymer microsphere is prepared in the prior art. The invention relates to a self-assembly emulsified core-shell polymer microsphere and a preparation method and application thereof. | APD 2021-08-18 CLMS (CN115707722) 1. A self-assembled emulsified core-shell type polymer microsphere, which is prepared by reacting a mixture containing the following components; a) 20-50 parts by weight of an oil phase; preferably 25 to 40 parts by weight; b) 1-20 parts by weight of a composite emulsifier system; preferably 1 to 10 parts by weight; c) 20 to 50 parts by weight of a polymerized monomer; preferably 25 to 40 parts by weight; d) 0.01 to 2.0 parts by weight of a crosslinking agent; preferably 0.1 to 1.0 part by weight; e) 0.001 to1 part by weight of an initiator; preferably 0.005 to 0.5 part by weight; f) The balance of water; wherein the initiator comprises: 1) An oxidizing agent, the weight of which is 0.01 to 1.0 percent of the weight of the polymerized monomer; preferably 0.02 to 0.5%; 2) A reducing agent, the weight of which is 0.02 to 2.0 percent of the weight of the polymerization monomer; preferably 0.05 to 1.0%; 3) An azo initiator, the weight of which is 0 to 5 percent of the weight of the polymerization monomer; preferably 0.1 to 2.0%. 2. The self-assembled emulsified core-shell type polymeric microsphere according to claim 1, wherein the oil phase is selected from at least one of aliphatic hydrocarbon and aromatic hydrocarbon; the aliphatic hydrocarbon is at least one of industrial white oil and solvent oil; preferably at least one of No. 3 white oil, no. 5 white oil, no. 7 white oil, no. 120 mineral spirits, and No. 200 mineral spirits; the aromatic hydrocarbon is selected from at least one of benzene, toluene and xylene, preferably xylene; the amount is 20 to 50%, preferably 25 to 40% of the whole reaction system. 3. The self-assembled emulsified core-shell polymer microsphere according to claim 1, wherein the composite emulsifier system is a combination of non-ionic emulsifier and long carbon chain polymerizable surface active monomer, and the polymerizable surface active monomer accounts for 0.5-20%, preferably 1-10% of the whole emulsifier system; the HLB value of the composite emulsifier system is between 3 and 9, preferably between 4 and 7. 4. The self-assembled emulsifying core-shell polymeric microsphere of claim 3, wherein the non-ionic emulsifier system comprises a lipophilic surfactant and a hydrophilic surfactant; wherein the lipophilic surfactant is sorbitan fatty acid ester, preferably at least one of Span85, span80, span65 and Span 60; the hydrophilic surfactant is alkylphenol ethoxylates, fatty alcohol polyoxyethylene ether or polyoxyethylene sorbitan fatty acid ester, preferably at least one of AEO series, isomeric alcohol series (the sum of ethylene oxide is more than 5) in the fatty alcohol polyoxyethylene ether and Tween85, tween80, tween60, tween40 and Tween20 in the polyoxyethylene sorbitan fatty acid ester. 5. The self-assembled emulsified core-shell polymeric microsphere according to claim 3, wherein the long carbon chain polymerizable surface active monomer is selected from hydrophobic monomers containing lipophilic chain of not less than 8 carbon atoms, such as anionic sodium 2-acrylamido N-alkyl sulfonate, sodium polyalcohol maleate, maleic anhydride derivatives, etc., cationic allylalkyl (dimethyl) ammonium chloride, methacryloyloxyethyl alkyl dimethyl ammonium bromide, 2-acrylamidoethyl N-alkyl dimethyl ammonium bromide, etc., nonionic N-alkyl acrylamide, twin-tailed hydrophobic monomers such as N, N-dialkyl acrylamide, polymerizable surfactants consisting of a plurality of hydrophobic butylene oxide units and hydrophilic ethylene oxide units, etc. 6. The self-assembled emulsified core-shell polymer microsphere according to claim 1, wherein said polymeric monomer is at least one selected from the group consisting of nonionic water-soluble monomers, anionic monomers and cationic monomers; the nonionic water-soluble monomer is at least one selected from the group consisting of acrylamide, methacrylamide, tert-butylacrylamide and the like; the anionic monomer is at least one selected from the group consisting of acrylic acid, methacrylic acid, 2-acrylamido-2-methylpropanesulfonic acid, itaconic acid, maleic acid, fumaric acid, salts thereof, and the like; the cationic monomer is at least one selected from the group consisting of dimethyldiallylammonium chloride, acryloyloxyethyltrimethylammonium chloride, methacryloyloxyethyltrimethylammonium chloride and 2-acrylamido-2-methylpropyltrimethylammonium chloride. 7. The self-assembled emulsified core-shell polymer microsphere according to claim 1, wherein the cross-linking agent is at least one selected from the group consisting of methylenebisacrylamide, divinylbenzene, polyethylene glycol diacrylate and pentaerythritol triacrylate. 8. The self-assembled emulsified core-shell polymer microsphere according to claim 1, wherein the oxidant is at least one selected from the group consisting of potassium persulfate, sodium persulfate, ammonium persulfate, and benzoyl peroxide; the reducing agent is at least one selected from the group consisting of sodium sulfite, potassium sulfite, sodium bisulfite, potassium bisulfite, sodium thiosulfate and ferrous chloride; the azo initiator is at least one selected from the group consisting of 2,2' -azo [2- (2-imidazolin-2-yl) propane ] dihydrochloride (V044), azobisisobutylamidine hydrochloride (V50), azobisisobutyronitrile (AIBN) and Azobisisoheptonitrile (ABVN). 9. The self-assembled emulsified core-shell polymer microsphere according to claim 1, wherein the self-assembled emulsified core-shell polymer microsphere further comprises a complexing agent, the weight of which is 0.01-0.5%, preferably 0.05-0.2% of the weight of the polymerized monomer; the complexing agent is at least one selected from the group consisting of disodium ethylenediaminetetraacetate and sodium diethylenetriaminepentaacetate. 10. The method for preparing the self-assembled emulsified core-shell polymer microsphere of any one of claims 1 to 9, comprising the steps of: (1) uniformly mixing the oil phase with the nonionic emulsifier and the oil-soluble azo initiator in the composite emulsifier system to form a continuous phase; respectively and uniformly mixing a polymerization monomer, a cross-linking agent, an optional complexing agent, a water-soluble azo initiator and water which are required by preparing a microsphere core part and a shell part to form a water phase I and a water phase II; wherein the mass ratio of the water phase I to the water phase II is 1; respectively preparing an oxidant aqueous solution and a reducing agent aqueous solution; (2) putting the continuous phase and the water phase I into a reaction kettle in sequence and uniformly mixing to obtain a mixture A; controlling the temperature in the reaction kettle at 10-30 ℃, introducing nitrogen to remove oxygen, then adding an oxidant aqueous solution, uniformly stirring, continuously adding a reducing agent aqueous solution to initiate polymerization, and keeping the temperature for reaction for 1 hour after the polymerization temperature reaches the maximum temperature to obtain the core part of the polymer microsphere; (3) cooling the polymerization system to 20-30 ℃, adding the long-carbon-chain polymerizable surface active monomer, stirring for a few minutes, adding the water phase II, stirring uniformly, introducing nitrogen to remove oxygen, sequentially adding an oxidant and a reducing agent, and carrying out heat preservation reaction for 1 hour after the polymerization temperature reaches the maximum temperature to complete the cladding reaction to obtain the core-shell polymer microsphere. 11. The self-assembled emulsified core-shell polymer microsphere according to any one of claims 1 to 9 and the use of the self-assembled emulsified core-shell polymer microsphere prepared by the preparation method of the self-assembled emulsified core-shell polymer microsphere according to claim 10 in tertiary oil recovery in an oil field. DESC (CN115707722) The polymer microsphere is generally prepared by polymerization by an inverse emulsion method. The process is different according to the subdivision of the particle size of the microspheres, wherein, the nanometer grade (the initial particle size is about 100 nanometers) generally adopts inverse microemulsion polymerization, and in order to achieve thermodynamic stability, the content of the emuls(...)the micron-sized (the initial particle size is 1-100 microns) generally adopts reversed-phase (micro) suspension polymerization, although the content of the emulsifier is lower, the product stability is poor, and the microspheres are genera(...)even hours; microspheres with a particle size between the two are generally prepared by inverse (fine) emulsion polymerization, and in order to improve the stability of the product, the polymerization system is often homogenized before the reaction. In order to improve the cost performance and the profile control effec(...) (...)the oil phase, the emulsifier and the water phase containing the core monomer are uniformly mixed to initiate polymerization to prepare the core part of the microsphere, then the water phase containing the shell monomer is added into the co(...)monomer is added into the core part, and after uniform mixing, the shell reaction is completed by initiating polymerization to obtain the core-shell microsphere. However, because the two aqueous phases both contain water-soluble monomers, m(...) It is well known that surfactants play a very important role as emulsifiers in emulsion polymerization, mainly expressed as: before polymerization, solubilizing monomers are dispersed to form stable monomer emulsion and provide a place for monomer polymerization, after polymerization, latex particles are stabilized so as not to be coagulated, stable polymer microsphere emulsion with certain solid content and viscosity is formed, and polymerization behavior of the monomers in the emulsion, size and distribution of the latex particles and properties of the(...) (...)which comprises hydrophilic and lipophilic groups and functional groups capable of participating in free radical polymerization, and due to the polymerization activity, the reactive functional groups can participate in emulsion polymerization, are bonded to the surface of polymer particles in a covalent bond mode to pe(...) (...)obvious superiority in product performance indexes compared with general inverse emulsion or inverse suspension polymerization. (...)shell polymer microsphere by introducing polymerizable surface active monomers to participate in the stepwise polymerization of inverse emulsion on the basis of extensive and intensive research on the synthesis principle, structural represe(...) 3) An azo initiator, the weight of which is 0 to 5 percent of the weight of the polymerization monomer; preferably 0.1 to 2.0%. (...)crosslinking agent is at least one selected from the group consisting of methylenebisacrylamide, divinylbenzene, polyethylene glycol diacrylate, and pentaerythritol triacrylate. respectively and uniformly mixing a polymerization monomer, a cross-linking agent, an optional complexing agent, a water-soluble azo initiator and water which are required by preparing a microsphere core part and a shell part to form a wate(...) (...)oxidant aqueous solution, uniformly stirring, continuously adding a reducing agent aqueous solution to initiate polymerization, and keeping the temperature for reaction for 1 hour after the polymerization temperature reaches the highest temperature to obtain the core part of the polymer microsphere cooling the polymerization system to 20-30 ℃, adding the long carbon chain polymerizable surface active monomer, stirring for several minutes, adding the water phase II, stirring uniformly, introducing nitrogen to remove oxygen, adding an o(...)agent in sequence as in the nucleation reaction, keeping the temperature for reaction for 1 hour after the polymerization temperature reaches the maximum temperature, and completing the cladding reaction to obtain the core-shell polymer mic(...) (...)surface active monomer is introduced, and when the core-shell polymer microsphere is prepared by a step-by-step polymerization method, the long carbon chain polymerizable surface active monomer is added and fully mixed after the nucleation (...) (...)for 10min until the mixture is uniform, then dripping 7g of sodium bisulfite aqueous solution to initiate polymerization, quickly raising the temperature to 85 ℃ after a few minutes, keeping the temperature, and continuously reacting for 1 (...)aqueous solution, uniformly stirring for 10min, dripping 12g of reducing agent aqueous solution to initiate polymerization, quickly raising the temperature to 78 ℃ after several minutes, preserving the temperature, and continuously reacting(...) (...)stirring for 10min until the mixture is uniform, dripping 8g of sodium bisulfite aqueous solution to initiate polymerization, quickly raising the temperature to 83 ℃ after several minutes, keeping the temperature, and continuously reacting (...)aqueous solution, stirring for 10min to be uniform, dripping 12g of reducing agent aqueous solution to initiate polymerization, quickly raising the temperature to 81 ℃ after several minutes, preserving the temperature, and continuously reac(...) (...)stirring for 10min until the mixture is uniform, dripping 6.8g of sodium bisulfite aqueous solution to initiate polymerization, quickly raising the temperature to 81 ℃ after several minutes, keeping the temperature, and continuously reactin(...)stirring for 10min until the mixture is uniform, dripping 11g of sodium bisulfite aqueous solution to initiate polymerization, quickly raising the temperature to 79 ℃ after a few minutes, keeping the temperature, and continuing to react for(...) (...)for 10min until the mixture is uniform, then dripping 7g of sodium bisulfite aqueous solution to initiate polymerization, quickly raising the temperature to 89 ℃ after several minutes, keeping the temperature, and continuously reacting for (...)stirring for 10min until the mixture is uniform, dripping 11g of sodium bisulfite aqueous solution to initiate polymerization, quickly raising the temperature to 73 ℃ after a few minutes, preserving the temperature, and continuously reactin(...) (...)for 10min until the mixture is uniform, then dripping 7g of sodium bisulfite aqueous solution to initiate polymerization, quickly raising the temperature to 89 ℃ after several minutes, keeping the temperature, and continuously reacting for (...)stirring for 10min until the mixture is uniform, dripping 11g of sodium bisulfite aqueous solution to initiate polymerization, quickly raising the temperature to 73 ℃ after a few minutes, preserving the temperature, and continuously reactin(...) (...)for 10min until the mixture is uniform, then dripping 7g of sodium bisulfite aqueous solution to initiate polymerization, quickly raising the temperature to 89 ℃ after several minutes, keeping the temperature, and continuously reacting for (...)stirring for 10min until the mixture is uniform, dripping 11g of sodium bisulfite aqueous solution to initiate polymerization, quickly raising the temperature to 73 ℃ after a few minutes, preserving the temperature, and continuously reactin(...) (...)stirring for 10min until the mixture is uniform, dripping 7g of sodium bisulfite aqueous solution to initiate polymerization, quickly raising the temperature to 88 ℃ after several minutes, keeping the temperature, and continuously reacting (...)stirring for 10min until the mixture is uniform, dripping 12g of sodium bisulfite aqueous solution to initiate polymerization, quickly raising the temperature to 81 ℃ after a few minutes, preserving the temperature, and continuously reactin(...) (...)the long carbon chain polymerizable surface active monomer is removed, and gel particles appear during the shell polymerization, indicating that the system stability is deteriorated. (...)stirring for 10min until the mixture is uniform, dripping 6.8g of sodium bisulfite aqueous solution to initiate polymerization, quickly raising the temperature to 84 ℃ after several minutes, keeping the temperature, and continuously reactin(...)stirring for 10min until the mixture is uniform, dripping 11g of sodium bisulfite aqueous solution to initiate polymerization, quickly raising the temperature to 81 ℃ after a few minutes, preserving the temperature, and continuing to react (...) (...)polymerizable surface active monomer in the water phase is removed, and gel particles appear during the shell polymerization, indicating that the system stability is deteriorated. (...)the short carbon chain hydrophobic monomer or the common polymerizable surfactant, the stability of the shell polymerization process is poor, gel particles are present, the prepared microspheres have wide diameter distribution, and the pote(...) ECLM (CN115707722) (...)cross-linking agent is at least one selected from the group consisting of methylenebisacrylamide, divinylbenzene, polyethylene glycol diacrylate and pentaerythritol triacrylate. KEYW POLYETHYLENE GLYCOL DIACRYLATE(17,2) PAN SINOPEC
Катализаторы | Патент относится к катализаторам и описывает способ получения катализатора для преобразования алкинов в олефины. Катализатор получают путем последовательного проведения трех этапов высушивания и термического разложения на носителе из оксида алюминия, содержащего соединения палладия, серебра и висмута. Полученный катализатор обладает отличной селективностью гидрирования на алкинах. В патенте описываются также условия проведения первого и второго контактов, приготовление носителя и использование данного способа приготовления катализаторов. | CN115178263 | CHINA PETROLEUM & CHEMICAL SINOPEC CATALYST | 2021-04-07 | (CN115178263) Catalyst for converting alkyne into olefin as well as preparation method and application of catalyst | (CN115178263) The invention relates to the field of catalysts, and discloses a catalyst for converting alkyne into olefin and a preparation method and application thereof, and the preparation method comprises the following steps: 1) carrying out first contact on a carrier and a palladium salt aqueous solution; (2) carrying out second contact on the first contact product obtained in the step (1) and an aqueous solution containing silver salt and bismuth salt; and (3) sequentially carrying out first drying, second drying and third drying on the second contact product obtained in the step (2), and then heating and decomposing to obtain the catalyst for converting alkyne into olefin, wherein the temperature of the first drying is 96-130 DEG C, and the time of the first drying is 1-2.5 h; the temperature of the second drying is 170-190 DEG C, and the time is 1-2.5 h; the temperature of the third drying is 340-360 DEG C, and the time is 1-2.5 h. The preparation method disclosed by the invention is simple to operate, and the catalyst for converting alkyne into olefin, prepared by the preparation method disclosed by the invention, has excellent hydrogenation selectivity on alkyne. | (CN115178263) 1. A process for preparing a catalyst for converting an alkyne to an olefin comprising the steps of: 1) A step of first contacting the carrier with a palladium salt aqueous solution; 2) A step of subjecting the first contact product obtained in the step 1) to second contact with an aqueous solution containing a silver salt and a bismuth salt; 3) Sequentially carrying out first drying, second drying and third drying on the second contact product obtained in the step 2), and then carrying out heating decomposition to obtain a catalyst for converting alkyne into olefin; wherein the temperature of the first drying is 96-130 ℃, and the time is 1-2.5h; the temperature of the second drying is 170-190 ℃, and the time is 1-2.5h; the temperature of the third drying is 340-360 ℃, and the time is 1-2.5h. 2. The preparation method according to claim 1, wherein the temperature of the first drying in step 3) is 98-128 ℃ and the time is 1.2-1.8h. 3. The preparation method of claim 1, wherein the temperature of the second drying in step 3) is 175-185 ℃ and the time is 1.2-1.8h. 4. The method according to claim 1, wherein the third drying is performed at 345-355 ℃ for 1.2-1.8h in step 3). 5. The preparation method according to claim 1, wherein in the step 3), the temperature of the thermal decomposition is 440-460 ℃ and the time is 2.5-3.5h; preferably, the temperature of the heating decomposition is 445-455 ℃ and the time is 2.8-3.4h. 6. The production method according to claim 1, wherein, in step 2), the conditions of the first contact include: the contact temperature is 5-50 ℃, and the contact time is more than 5min; preferably, in the first contacting, the weight ratio of the palladium salt aqueous solution to the carrier is from 0.1 to 1:1; preferably, the concentration of the palladium salt aqueous solution is 0.05 to 1.0 mass%. 7. The production method according to claim 1, wherein, in step 2), the conditions of the second contact include: the contact temperature is 5-50 ℃, and the contact time is more than 5min; preferably, in the second contact, the weight ratio of the aqueous solution containing the silver salt and the bismuth salt to the carrier is 0.1 to 1:1; preferably, in the aqueous solution containing a silver salt and a bismuth salt, the total concentration of the silver salt and the bismuth salt is 0.005 to 0.5 mass%; preferably, in the aqueous solution containing silver salt and bismuth salt, the molar ratio of the silver salt to the bismuth salt is 1-2:1. 8. The production method according to claim 1, wherein the carrier is obtained by: contacting an aluminum oxide raw material with an alkali metal hydroxide aqueous solution, and then drying and roasting to obtain the carrier; preferably, the conditions of the contacting include: the contact temperature is 5-50 ℃, and the contact time is more than 5min; preferably, the concentration of the alkali metal hydroxide aqueous solution is 0.01 to 1mol/L; preferably, the volume ratio of the alkali metal hydroxide aqueous solution to the alumina raw material is 0.40-1.2:1; preferably, the drying conditions include: the drying temperature is 130-150 ℃, and the drying time is 3-4h; preferably, the conditions of the calcination include: the roasting temperature is 1180-1198 ℃, and the roasting time is 4-6h. 9. A catalyst for converting an alkyne into an alkene, produced by the production method according to any one of claims 1 to 8. 10. Use of the preparation process according to any one of claims 1 to 8 for the preparation of catalysts. | (CN115178263A) PENDING | nan | (CN115178263) 1. A process for preparing a catalyst for converting an alkyne to an olefin comprising the steps of: 1) A step of first contacting the carrier with a palladium salt aqueous solution; 2) A step of subjecting the first contact product obtained in the step 1) to second contact with an aqueous solution containing a silver salt and a bismuth salt; 3) Sequentially carrying out first drying, second drying and third drying on the second contact product obtained in the step 2), and then carrying out heating decomposition to obtain a catalyst for converting alkyne into olefin; wherein the temperature of the first drying is 96-130 ℃, and the time is 1-2.5h; the temperature of the second drying is 170-190 ℃, and the time is 1-2.5h; the temperature of the third drying is 340-360 ℃, and the time is 1-2.5h. | (CN115178263) The invention aims to provide a catalyst for converting alkyne into olefin (particularly a catalyst for converting acetylene into ethylene), a preparation method and application thereof. The invention relates to the field of catalysts, and discloses a catalyst for converting alkyne into olefin, and a preparation method and application thereof, wherein the preparation method comprises the following steps: 1) A step of first contacting the carrier with a palladium salt aqueous solution; 2) A step of subjecting the first contact product obtained in the step 1) to second contact with an aqueous solution containing a silver salt and a bismuth salt; 3) Sequentially carrying out first drying, second drying and third drying on the second contact product obtained in the step 2), and then carrying out heating decomposition to obtain a catalyst for converting alkyne into olefin; wherein the temperature of the first drying is 96-130 ℃, and the time is 1-2.5h; the temperature of the second drying is 170-190 ℃, and the time is 1-2.5h; the temperature of the third drying is 340-360 ℃, and the time is 1-2.5h. The invention relates to the field of catalysts, in particular to a catalyst for converting alkyne into olefin and a preparation method and application thereof. | APD 2021-04-07 DESC (CN115178263) The monomer ethylene for synthetic polyethylene is mostly produced by steam cracking of petroleum hydrocarbons. Ethylene obtained by this method contains a certain amount of acetylene. If the acetylene content in the ethylene is higher than a certain value, the polyethylene meeting the index requirement cannot be obtained. Thus, acetylene removal is one of the important steps in the production of (...) (...)ethylene in the selective hydrogenation process, and is also one of the key influencing factors for obtaining polymerization-grade ethylene. The selectivity and activity of the catalyst are important factors in evaluating the performance of(...) KEYW POLYETHYLENE MEETING(5,1) SYNTHETIC POLYETHYLENE(4,1) PAN SINOPEC CATALYST
Нефтегазовая промышленность | Представлен метод моделирования закона выхода воды из нефтяной скважины разломно-порового типа, основанный на использовании стеклянных моделей с различными типами трещин и микрофлюидных испытательных устройств. Метод включает этапы подготовки стеклянных моделей, выбора подходящей модели и проведения испытаний, включающих тесты вмешательства трещин и измерение данных мешающих трещин, а также измерение потока жидкости при различной вязкости жидкости и/или давлении впрыскивания жидкости. Метод позволяет использовать микроэрозионную модель и легко заменять и повторно использовать стеклянные модели. | CN115182723 | CHINA PETROLEUM & CHEMICAL SINOPEC NORTHWEST OIL FIELD | 2021-04-01 | (CN115182723) Simulation method for fracture-vug type reservoir oil well water outlet rule | (CN115182723) The invention belongs to the technical field of oil and gas field development, and particularly relates to a method for simulating a fracture-vug type reservoir oil well water outlet rule. The method comprises the following steps: S1) designing and preparing a plurality of glass etching models of different crack types; s2) selecting a glass etching model according to the crack parameters; s3) establishing a microfluidic test device; s4) performing a crack interference test by adopting microfluidic test equipment and the glass etching models of different crack types, and measuring crack interference data of the glass etching models of the cracks with different crack parameters; and S5) adjusting the fluid viscosity and/or injection pressure of the injected fluid, and measuring the fluid flow condition of the fluid in the glass etching model under the same glass etching model and different fluid viscosities and/or injection pressures. According to the simulation method for the fracture-vug type oil reservoir oil well water outlet rule, a micro etching model is adopted, and replacement and repeated utilization of a glass etching model are facilitated. | (CN115182723) 1. A simulation method for water outlet law of a fracture-cavity type oil reservoir oil well is characterized by comprising the following steps: s1) designing and preparing glass etching models with different crack types; s2) selecting a glass etching model according to the crack parameters; s3) establishing a microfluidic test device; s4) carrying out a crack interference test by adopting a micro-fluidic test device and glass etching models with different crack types, and measuring crack interference data of the glass etching models with different crack parameters; s5) adjusting the fluid viscosity and/or injection pressure of fluid injection, and measuring the fluid flow condition of the fluid in the glass etching model under different fluid viscosities and/or injection pressures in the same glass etching model. 2. The method for simulating water output laws of a fractured-vuggy reservoir oil well according to claim 1, wherein the glass etching model comprises one or more of but not limited to a single-fracture model, a double-fracture model, a multi-fracture model, a fracture network model and a complex network fracture network model; and/or each of the glass etching models comprises etching models of at least two different level difference parameters. 3. The method for simulating the water outlet law of a fractured-vuggy reservoir oil well according to claim 1, wherein the fracture disturbance test is a single-fracture seepage test, a double-fracture disturbance test, a multi-fracture disturbance test, a fracture-network disturbance test or a complex network fracture-network competition test. 4. The method for simulating the water outlet law of a fractured-vuggy reservoir oil well according to claim 1, wherein in the step S2), the type of the glass etching model is selected according to the fracture type, and the glass etching models with different grade difference parameters are selected according to the fracture grade difference. 5. The method for simulating water output law of fractured-vuggy reservoir oil well according to claim 1, wherein the glass etching model is prepared by the following method: s11) cleaning and drying the glass sheet; s12) coating a resist on the clean and dry glass sheet; s13) carrying out mask exposure by using ultraviolet rays according to the hole distribution of the model to be etched; s14) etching according to the crack distribution of the model to be etched; s15) cleaning the corrosion inhibitor; s16) repeating the steps S12-15) until the etching is finished, and bonding a plurality of etched glass sheets into a complete glass etching model. 6. The method for simulating the water outlet law of the oil well of the fracture-cavity type oil reservoir according to claim 1, wherein the specific implementation steps for carrying out the fracture disturbance test are as follows: s41) adopting different coloring agents to respectively dye the water and the oil to be injected, and respectively testing the viscosity of the water and the oil; s42) starting the micro-fluidic pump, the microscope and the signal collector; s43) injecting saturated oil into the glass etching model; s44) injecting water into the glass etching model, performing water drive, and recording by using a signal collector. 7. The method for simulating the water outlet law of the fracture-cavity oil reservoir oil well as claimed in claim 1, wherein the microfluidic test device comprises a microscope, a microfluidic pump, a controller and a signal collector which are arranged in sequence; the glass etching model is arranged on a microscope, and the oil-water seepage condition in the glass etching template is observed through the microscope; the microscope is connected with the micro-fluidic pump, the micro-fluidic pump is respectively connected with the water storage device and the oil storage device through a water inlet pipeline and an oil inlet pipeline, flow valves are arranged on the water inlet pipeline and the oil inlet pipeline, and the flow valves are electrically connected with the controller and used for controlling the opening and closing of the water inlet pipeline and the oil inlet pipeline and the flow rate of the water inlet pipeline and the oil inlet pipeline; the signal collector is respectively connected with the controller and the microscope and is used for collecting the control signal of the controller, and the control signal can be observed by the microscope. 8. The method of claim 1, wherein the fracture parameters comprise fracture type, fracture grade difference and fracture length. 9. The method for simulating water output law of oil wells of a fracture-cavity type oil reservoir according to claim 1, wherein in the step S5), the fluid is formation water, oil or a mixed solution of formation water and oil. | (CN115182723A) PENDING | (CN115182723) Although the existing water plugging simulation discloses various simulation devices and simulation methods, higher actual geological fracture simulation is still difficult to achieve, and particularly for fractured reservoirs in the Tahe oil field, the fractured reservoirs have the characteristics of deep burial, high formation pressure, high formation temperature, large reservoir thickness span, high-angle fracture development and the like, so that the well construction period of an oil well is long, the cost is high, and effective development is difficult to realize. Although technicians conduct a large number of indoor tests and yield improvement mechanism researches aiming at the geological characteristics of fractured reservoirs for years to obtain certain progress, the indoor tests are often difficult to achieve higher actual geological fracture simulation, and the opening and expansion rules of fractures are not clear, so that the yield improvement pertinence is not strong, and the reservoir improvement volume is small. The fractured reservoir of the Tahe oil field has the characteristics of deep burial, high formation pressure, high formation temperature, large reservoir thickness span, high-angle fracture development and the like, so that the well construction period of the oil well is long, the cost is high, and the effective development is difficult to realize. Over the years, technicians conduct a large number of indoor tests and yield-increasing transformation mechanism researches on the geological characteristics of fractured reservoirs to obtain certain progress, but because the indoor tests are often difficult to achieve higher actual geological fracture simulation, and the opening and expansion rules of fractures are not clear, the yield-increasing transformation pertinence is not strong, and the reservoir transformation volume is small. | (CN115182723) 1. A simulation method for water outlet law of a fracture-cavity type oil reservoir oil well is characterized by comprising the following steps: s1) designing and preparing glass etching models with different crack types; s2) selecting a glass etching model according to the crack parameters; s3) establishing a microfluidic test device; s4) carrying out a crack interference test by adopting a micro-fluidic test device and glass etching models with different crack types, and measuring crack interference data of the glass etching models with different crack parameters; s5) adjusting the fluid viscosity and/or injection pressure of fluid injection, and measuring the fluid flow condition of the fluid in the glass etching model under different fluid viscosities and/or injection pressures in the same glass etching model. | (CN115182723) (1) The invention provides a simulation method of the water outlet rule of a fractured-vuggy reservoir oil well, which aims at the problems that a large number of indoor tests and the mechanism research of yield increase transformation are carried out by technicians aiming at the geological characteristics of fractured reservoirs for years, and a certain progress is obtained, but the indoor tests are often difficult to achieve higher actual geological fracture simulation, the opening and expansion rules of fractures are not clear, so that the pertinence of the yield increase transformation is not strong, and the transformation volume of the reservoirs is small. The invention provides a method for simulating the water outlet law of a fracture-cavity oil reservoir oil well, which adopts a microscopic etching model and is convenient for replacing and recycling a glass etching model. The invention provides a method for simulating the water outlet rule of a fracture-cavity type oil reservoir oil well, aiming at the problems in the prior art, the method adopts a microscopic visual physical test to visually observe the seepage process of oil and water in a fracture, adopts different glass etching models to carry out fracture experiments aiming at different fracture types, and simulates the water outlet rule of the fracture according to the fluid flow condition of the same glass etching model under the conditions of different viscosity fluids and/or injection pressures. In order to achieve the purpose, the invention provides the following technical scheme: | APD 2021-04-01 DESC (CN115182723) (...)increase of the water injection speed, and is finally stable; the breakthrough pressure of the monomer stratum polymerization plugging agent is increased along with the increase of the strength of the plugging agent, and is firstly increase(...) Preferably, the fracture parameters include fracture type, fracture grade difference and fracture length. (...)be selected from any commercially available positive photoresist agents, such as: polyvinyl alcohol cinnamate, polyethylene ethyl oxy cinnamate, epoxy resin, or cyclized rubber. the fracture parameters comprise fracture type, fracture grade difference and fracture length Different fracture model types can be selected according to the fracture type, the fracture grade difference and the fracture length. The method is characterized in that different types of fracture models are selected according to actual fr(...) Specifically, the final shielding states of the cracks with different grades are different, and the qualitative expression shows that the larger the grade difference is, the lower the final recovery rate of the small cracks is. With the increase of the grade difference, the extraction degree of the early small cracks is rapidly reduced, the later descending trend becomes slow and gradually tends to be stable, and the turning point of the change rate is about 3-4 o(...) PAN SINOPEC NORTHWEST OIL FIELD
Катализаторы | Представлен метод и катализатор водородации, особенно для алкинов. Метод включает контакт носителя с водным раствором соляной кислоты палладия, последующий контакт продукта первого контакта с водным раствором серебряной соли и затем контакт продукта второго контакта с водным раствором соли висмута. Полученный катализатор демонстрирует отличную селективность водородации алкинов. | CN115178264 | CHINA PETROLEUM & CHEMICAL SINOPEC CATALYST | 2021-04-07 | (CN115178264) Hydrogenation catalyst as well as preparation method and application thereof | (CN115178264) The invention relates to the field of catalysts, and discloses a hydrogenation catalyst and a preparation method and application thereof, and the method comprises the following steps: 1) carrying out first contact on a carrier and a palladium salt aqueous solution; (2) carrying out second contact on the first contact product obtained in the step (1) and an aqueous solution containing silver salt; (3) carrying out third contact on the second contact product obtained in the step (2) and an aqueous solution containing bismuth salt; 4) sequentially carrying out first drying, second drying and third drying on the third contact product obtained in the step 2), and then heating and decomposing to obtain the hydrogenation catalyst, wherein the temperature of the first drying is 80-95 DEG C, and the time is 1-2 hours; the temperature of the second drying is 175-185 DEG C, and the time is 1-2 hours; the temperature of the third drying is 345-355 DEG C, and the time is 1-2 hours. The preparation method disclosed by the invention is simple to operate, and the hydrogenation catalyst prepared by the preparation method disclosed by the invention has excellent hydrogenation selectivity on alkyne. | (CN115178264) 1. A preparation method of a hydrogenation catalyst is characterized by comprising the following steps: 1) A step of first contacting the carrier with a palladium salt aqueous solution; 2) A step of subjecting the first contact product obtained in the step 1) to second contact with an aqueous solution containing a silver salt; 3) A step of carrying out third contact on the second contact product obtained in the step 2) and an aqueous solution containing bismuth salt; 4) Sequentially carrying out first drying, second drying and third drying on the third contact product obtained in the step 2), and then carrying out heating decomposition to obtain a hydrogenation catalyst; wherein the temperature of the first drying is 80-95 ℃, and the time is 1-2h; the temperature of the second drying is 175-185 ℃, and the time is 1-2h; the temperature of the third drying is 345-355 ℃, and the time is 1-2h. 2. The preparation method according to claim 1, wherein in the step 3), the temperature of the first drying is 82-92 ℃ and the time is 1.2-1.8h; preferably, in the step 3), the temperature of the second drying is 177-183 ℃, and the time is 1.2-1.8h. 3. The preparation method of claim 1, wherein the temperature of the third drying in step 3) is 347-353 ℃ and the time is 1.2-1.8h. 4. The production method according to claim 1, wherein the carrier is obtained by: the preparation method comprises the following steps of (1) contacting and mixing an aluminum oxide raw material and an alkali metal hydroxide aqueous solution, and then drying and roasting to obtain the carrier; preferably, the conditions of the contact mixing include: the contact temperature is 5-50 ℃, and the contact time is more than 5min; preferably, the concentration of the alkali metal hydroxide aqueous solution is 0.01 to 1mol/L; preferably, the volume ratio of the alkali metal hydroxide aqueous solution to the alumina raw material is 0.4-1.2:1; preferably, the drying conditions include: the drying temperature is 125-155 ℃, and the drying time is 3-4.5h; preferably, the conditions of the calcination include: the roasting temperature is 1179-1195 ℃, and the roasting time is 3-7h. 5. The production method according to claim 1, wherein, in step 1), the conditions of the first contact include: the contact temperature is 5-50 ℃, and the contact time is more than 5min; preferably, in the first contacting, the weight ratio of the palladium salt aqueous solution to the carrier is 0.1-1:1; preferably, the concentration of the palladium salt aqueous solution is 0.05 to 1 mass%; preferably, the pH value of the palladium salt aqueous solution is 0.3-3. 6. The production method according to claim 1, wherein, in the step 2), the conditions of the second contact include: the contact temperature is 5-50 ℃, and the contact time is more than 5min; preferably, in the second contacting, the weight ratio of the aqueous solution containing the silver salt to the support is 0.1 to 1:1; preferably, the concentration of the silver salt in the aqueous solution containing a silver salt and a bismuth salt is 0.005 to 0.5 mass%. 7. The production method according to claim 1, wherein in step 3), the conditions of the third contact include: the contact temperature is 5-50 ℃, and the contact time is more than 5min; preferably, in the third contact, the weight ratio of the aqueous solution containing bismuth salt to the support is 0.1 to 1:1; preferably, in the aqueous solution containing bismuth salt, the concentration of bismuth salt is 0.003-0.5 mass%; preferably, the molar ratio of the silver salt in the aqueous solution containing silver salt to the bismuth salt in the aqueous solution containing bismuth salt is 1-2. 8. The preparation method according to claim 1, wherein in the step 3), the temperature of the thermal decomposition is 445-460 ℃ and the time is 1.5-4h; preferably, the temperature for heating decomposition is 447-455 ℃ and the time is 1.5-3.5h. 9. A hydrogenation catalyst prepared by the method of any one of claims 1 to 8. 10. Use of the preparation process according to any one of claims 1 to 8 in the preparation of hydrogenation catalysts. | (CN115178264A) PENDING | (CN115178264) Since ethylene and acetylene are difficult to completely separate by an ethylene rectification column, acetylene must be removed by selective hydrogenation or solvent extraction. The invention aims to overcome the problems in the prior art and provide a hydrogenation catalyst, a preparation method and application thereof. | (CN115178264) 1. A preparation method of a hydrogenation catalyst is characterized by comprising the following steps: 1) A step of first contacting the carrier with a palladium salt aqueous solution; 2) A step of subjecting the first contact product obtained in the step 1) to second contact with an aqueous solution containing a silver salt; 3) A step of carrying out third contact on the second contact product obtained in the step 2) and an aqueous solution containing bismuth salt; 4) Sequentially carrying out first drying, second drying and third drying on the third contact product obtained in the step 2), and then carrying out heating decomposition to obtain a hydrogenation catalyst; wherein the temperature of the first drying is 80-95 ℃, and the time is 1-2h; the temperature of the second drying is 175-185 ℃, and the time is 1-2h; the temperature of the third drying is 345-355 ℃, and the time is 1-2h. | (CN115178264) In a second aspect, the present invention provides a hydrogenation catalyst prepared by the preparation method of the present invention. In a third aspect, the invention provides the use of the preparation process of the invention in the preparation of a hydrogenation catalyst. The invention relates to the field of catalysts, and discloses a hydrogenation catalyst, a preparation method and application thereof, wherein the method comprises the following steps: 1) A step of first contacting the carrier with a palladium salt aqueous solution; 2) A step of subjecting the first contact product obtained in the step 1) to second contact with an aqueous solution containing a silver salt; 3) A step of carrying out third contact on the second contact product obtained in the step 2) and an aqueous solution containing bismuth salt; 4) Sequentially carrying out first drying, second drying and third drying on the third contact product obtained in the step 2), and then carrying out heating decomposition to obtain a hydrogenation catalyst; wherein the temperature of the first drying is 80-95 ℃, and the time is 1-2h; the temperature of the second drying is 175-185 ℃, and the time is 1-2h; the temperature of the third drying is 345-355 ℃, and the time is 1-2h. The invention relates to the field of catalysts, and particularly relates to a hydrogenation catalyst, and a preparation method and application thereof. | APD 2021-04-07 DESC (CN115178264) In the production of polyethylene using ethylene, a small amount of acetylene in ethylene reduces the activity of a catalyst used in polymerization reaction to deteriorate the physical properties of the polymer, so that it is necessary to c(...) However, if polymer grade ethylene is desired, further improvement of the selectivity of the hydrogenation catalyst needs to be investigated. In addition, in the prior art, the active components are usually dried and decomposed after being (...) PAN SINOPEC CATALYST
Высокополимерные материалы | Патент относится к полигликольной кислоте привитому кополимеру с высокой термической стабильностью и способу его приготовления и применения. Описаны состав, структура и способ получения полигликольной кислоты привитого кополимера, обладающего высокой термической стабильностью. Указано, что данный полигликольный кислотный кополимер может использоваться в качестве материала для листов, пленок, волокон, композиционных материалов, и других литых изделий. | CN114478932 | CHINA PETROLEUM & CHEMICAL SINOPEC | 2020-10-28 | (CN114478932) Polyglycolic acid graft copolymer with high thermal stability as well as preparation method and application of polyglycolic acid graft copolymer | (CN114478932) The invention relates to a polyglycolic acid graft copolymer with high thermal stability, and a preparation method and application thereof, belonging to the field of high polymer materials. The main chain of the polyglycolic acid graft copolymer with high thermal stability is a copolymer of a polyglycolic acid homopolymer or glycolide and other ring monomers, and the side chain is at least one of a monomer derivative, an oligomer or a polymer generated by graft polymerization. The main chain of the polyglycolic acid grafted copolymer accounts for 80-99% of the total mass of the polyglycolic acid grafted copolymer, and the side chain accounts for 1-20% of the total mass of the polyglycolic acid grafted copolymer. The polyglycolic acid resin according to the present invention has excellent melt processability and the like, and is suitable for use as, for example, a sheet, a film, a fiber, a blow molded article, a composite material, and a polymer material for other molded articles. | (CN114478932) 1. A polyglycolic acid graft copolymer with high thermal stability has a main chain of polyglycolic acid homopolymer or copolymer of glycolide and other cyclic monomers, and a side chain of at least one of monomer derivatives, oligomers or polymers generated by graft polymerization. 2. A polyglycolic acid graft copolymer of high thermal stability as in claim 1, wherein the polyglycolic acid graft copolymer has a backbone in an amount of 80 to 99% by mass and side chains in an amount of 1 to 20% by mass. 3. A polyglycolic acid graft copolymer of high thermal stability as in claim 1, which is characterized in that the backbone of said polyglycolic acid graft copolymer is a polyglycolic acid homopolymer. 4. The polyglycolic acid graft copolymer with high thermal stability as defined in claim 1, wherein said polyglycolic acid graft copolymer has a backbone of a copolymer of glycolide and other cyclic monomers. 5. A polyglycolic acid graft copolymer of high thermal stability according to claim 1, characterized in that the side chains of the polyglycolic acid graft copolymer are graft polymerized monomer derivatives, oligomers or polymers having at least one α, β -unsaturated group. 6. A highly thermally stable polyglycolic acid graft copolymer according to claim 5, wherein said α, β -unsaturated groups are at least one of vinyl, acrylate, methacrylate, allyl, acetylene groups. 7. A polyglycolic acid graft copolymer having high thermal stability according to claim 1, wherein the monomer derivatives, oligomers or polymers of the side chains of the polyglycolic acid graft copolymer have at least one polar group selected from at least one of hydroxyl group, carboxyl group, carbonyl group, ester group, amino group, mercapto group, sulfonic acid group, ether bond, halogen, peptide bond, acid anhydride bond. 8. A polyglycolic acid graft copolymer having high thermal stability as in claim 5 wherein the α, β -unsaturated group of the monomer derivatives, oligomers or polymers of the polyglycolic acid graft copolymer side chain is at least one of maleic anhydride, acrylic acid, methacrylic acid, acrylic esters, methacrylic esters, acrylamides, methacrylamides. 9. A polyglycolic acid graft copolymer of high thermal stability as defined in claim 1, wherein said polyglycolic acid graft copolymer has a 5% weight loss on heating temperature which is at least 10 ℃ higher than that of ungrafted polyglycolic acid. 10. A polyglycolic acid graft copolymer of high thermal stability according to any of claims 1 to 9, characterized in that: obtained by polymerizing the following components in percentage by mass: (1) 80-99% of polyglycolic acid homopolymer or copolymer of glycolide and other cyclic monomers; (2) 1-20% of at least one of the monomers, oligomers or polymers with at least one alpha, beta-unsaturated group; (3) 0.05-2% of a free radical initiator; the free radical initiator: the mass ratio of the monomer, oligomer or polymer with at least one alpha and beta-unsaturated group is less than or equal to 0.3:1, preferably (0.01-0.3): 1. 11. a polyglycolic acid graft copolymer of high thermal stability as defined in claim 10 wherein: obtained by polymerizing the following components in percentage by mass: (1) 90-97% of polyglycolic acid homopolymer or copolymer of glycolide and other cyclic monomers; (2) 2-10% of at least one of monomer, oligomer or polymer with at least one alpha, beta-unsaturated group; (3) 0.1-1% of a radical initiator. 12. The method for preparing polyglycolic acid graft copolymer with high thermal stability according to claim 10, wherein: the free radical initiator is at least one of acyl peroxide, alkyl peroxide, aromatic hydrocarbon substituted alkyl peroxide, perester, alkyl hydroperoxide, ketone peroxide and azo compounds; the alkyl peroxide is preferably a dialkyl peroxide; the arene-substituted alkyl peroxide is preferably arene-substituted dialkyl peroxide. 13. The method for preparing polyglycolic acid graft copolymer with high thermal stability according to claim 12, wherein: the acyl peroxide is selected from benzoyl peroxide; and/or the presence of a gas in the gas, the alkyl peroxide or arene-substituted alkyl peroxide is selected from at least one of di-tert-butyl peroxide, di-cumyl peroxide, cumyl butyl peroxide, 3, 5-trimethylcyclohexane-1, 1-diperoxy-tert-butyl and 2, 5-di-tert-butyl peroxy hexane; and/or the presence of a gas in the gas, the perester is selected from at least one of tert-butyl peroxypivalate, tert-butyl per-2-ethylhexanoate, tert-butyl perbenzoate and peroxydodecacarbonate; and/or the presence of a gas in the gas, the alkyl hydroperoxide is at least one of tert-butyl hydroperoxide and cumene hydroperoxide; and/or, the ketone peroxide is selected from methyl ethyl ketone peroxide; and/or the presence of a gas in the gas, the azo compound is selected from azobisisobutyronitrile. 14. A process for preparing a high thermal stability polyglycolic acid graft copolymer according to any one of claims 1 to 13, comprising the steps of: the polyglycolic acid graft copolymer with high thermal stability is obtained by melt blending, reacting and extruding the components comprising the polyglycolic acid homopolymer or the copolymer of glycolide and other cyclic monomers, oligomers or polymers with at least one alpha, beta-unsaturated group and a free radical initiator. 15. The method of preparing polyglycolic acid graft copolymer of high thermal stability according to claim 14, wherein: the temperature of the reaction extrusion is 160-280 ℃, and the rotating speed is 50-1200 rpm; more preferably at a temperature of 180 ℃ and 260 ℃ and a rotation speed of 100 ℃ and 500 rpm. 16. The polyglycolic acid graft copolymer resin having high thermal stability obtained by the production method according to claim 14. 17. Use of a polyglycolic acid graft copolymer of high thermal stability according to any one of claims 1 to 16 in melt state processing. 18. Use of a polyglycolic acid graft copolymer of high thermal stability according to any one of claims 1 to 16 in blown film, cast film, multilayer film, sheet, fiber, injection molded articles. | (CN114478932A) PENDING | (CN114478932) PGA is very easy to absorb water and degrade, the stability is relatively poor, the storage and transportation conditions are relatively harsh, increase the cost, especially under the high-temperature and high-humidity environment in summer. From the DSC results, it can be seen that the melting temperature and the crystallization temperature both tend to decrease, and the enthalpy change of crystallization both decrease because the side chains formed by grafting are difficult to enter the crystallization region of the PGA main chain during the crystallization process, the properties of easy linear movement and arrangement in the crystal lattice of the PGA molecular main chain are destroyed, the folding of the PGA molecular chain is hindered, and the crystal size formed becomes small and the crystallinity decreases. The initiator, the monomer content/range to be added, is determined repeatedly by experimental implementation, even if it is still unpredictable by the skilled person and can be determined by a large number of experimental protocols. | (CN114478932) 1. A polyglycolic acid graft copolymer with high thermal stability has a main chain of polyglycolic acid homopolymer or copolymer of glycolide and other cyclic monomers, and a side chain of at least one of monomer derivatives, oligomers or polymers generated by graft polymerization. | (CN114478932) One of the objects of the present invention is to provide a polyglycolic acid graft copolymer having high thermal stability, in which the main chain is a polyglycolic acid homopolymer or a copolymer of glycolide and other cyclic monomers, and the side chain is at least one of a monomer derivative, oligomer or polymer formed by graft polymerization. The invention relates to a polyglycolic acid graft copolymer with high thermal stability, a preparation method and application thereof, belonging to the field of high molecular materials. The invention relates to the field of high molecular materials, in particular to a polyglycolic acid graft copolymer with high thermal stability and a preparation method and application thereof. | APD 2021-09-29 DESC (CN114478932) (...)of alkyl glycolate, a desalting polycondensation of glycolate, a direct glycolic acid/ester condensation polymerization method, or a glycolide ring-opening polymerization method. Polyglycolic acid is a typical high crystallinity polymer wit(...) (...)cyclic monomers, and the side chain is at least one of a monomer derivative, oligomer or polymer formed by graft polymerization. the polyglycolic acid graft copolymer with high thermal stability can be obtained by graft polymerization reaction of the following components by mass percent: preferably, the polyglycolic acid graft copolymer with high thermal stability is obtained by graft polymerization reaction of the following components by mass percent: Glycidyl methacrylate, national pharmaceutical reagent grade. 2, 5-dimethyl-2, 5-bis (t-butylperoxy) hexane, pharmaceutical grade. Styrene, national pharmaceutical grade. Polyethylene glycol methyl acrylate (PEGMA), with a relative molecular weight of about 500g/mol, Sigma-Aldrich. (...)the present invention was obtained from Corbin Purac. Monomer glycidyl methacrylate, national pharmaceutical reagent grade. The initiator is 2, 5-dimethyl-2, 5-bis (tert-butylperoxy) hexane, and is of a national reagent grade. The weight parts of the three components are 97.9: 2: 0.1, and the blend is PolyLab HAAKE ava(...) (...)in the present invention was obtained from Corbin Purac. Monomer diethyl maleate, national pharmaceutical reagent grade. The initiator is 2, 5-dimethyl-2, 5-bis (tert-butyl)Peroxy) hexane, pharmaceutical grade. The weight parts of the three are 97.8: 2: 0.2, and the blend is PolyLab HAAKE available from Thermo Fisher s(...) (...)in the present invention was obtained from Corbin Purac. Monomer diethyl maleate, national pharmaceutical reagent grade. The initiator is dicumyl peroxide (DCP). The weight parts of the three are 97.8: 2: 0.2, and the blend is PolyLab HAAKE(...) (...)the present invention was obtained from Corbin Purac. Monomer glycidyl methacrylate, national pharmaceutical reagent grade. The initiator is dicumyl peroxide (DCP). The weight parts of the three components are 95.6: 4: 0.4, and the blend is(...) (...)PGA) used in the present invention was obtained from Corbin Purac. Monomer styrene, national pharmaceutical reagent grade. The initiator is dicumyl peroxide (DCP). The weight parts of the three are 97.8: 2: 0.2, and the blend is PolyLab HAA(...) Polyglycolic acid (PGA) used in the present invention was obtained from Corbin Purac. Polyethylene glycol methyl acrylate (PEGMA), relative molecular weight about 500, Sigma-Aldrich. The initiator is dicumyl peroxide (DCP). (...)in the present invention was obtained from Corbin Purac. Monomer diethyl maleate, national pharmaceutical reagent grade. The initiator is 2, 5-dimethyl-2, 5-bis (tert-butylperoxy) hexane, and is of a national reagent grade. The weight parts of the three are 97.3: 2: 0.7, and the blend is PolyLab HAAKE available from Th(...) KEYW POLYETHYLENE GLYCOL METHYL ACRYLATE(4,2) PAN SINOPEC
Химическая промышленность | Данный патент относится к модифицированной полигликоловой кислоте с улучшенной термостабильностью, а также к методу ее приготовления и применению. Изобретение относится к области высокомолекулярных материалов. Модифицированная полигликоловая кислота с улучшенной термостабильностью содержит термостабилизирующий агент и пероксид, что позволяет увеличить температуру термической потери на более чем 20 градусов без антиоксиданта. В патенте описываются компоненты, которые необходимо использовать при получении модифицированной полигликоловой кислоты, а также условия приготовления и использования этого материала. | CN114479392 | CHINA PETROLEUM & CHEMICAL SINOPEC | 2020-10-28 | (CN114479392) Modified polyglycolic acid with improved thermal stability as well as preparation method and application of modified polyglycolic acid | (CN114479392) The invention relates to modified polyglycolic acid with improved thermal stability, and a preparation method and application thereof, belonging to the field of high polymer materials. The modified polyglycolic acid with improved thermal stability is prepared from the following components in parts by mass: (1) 100 parts of polyglycolic acid; (2) 0-12 parts of a thermal stability enhancer; (3) 0-3 parts of intermolecular coupling or conjugate obtained by reacting polyglycolic acid with peroxide; wherein the dosages of the thermal stability enhancer and the peroxide are not 0 at the same time. In order to solve the problems that in the prior art, polyglycolic acid is poor in thermal stability and prone to thermal degradation in the processing process, the modified polyglycolic acid with the improved thermal stability is provided and comprises a thermal stability enhancer and peroxide, and the thermal weight loss temperature can be increased by more than 20 DEG C without an antioxidant. | (CN114479392) 1. The modified polyglycolic acid with improved thermal stability comprises the following components in parts by weight: (1)100 parts of polyglycolic acid; (2) 0-12 parts of a thermal stability enhancer; preferably 0.1-12 parts; (3) 0-3 parts of polyglycolic acid and peroxide to obtain intermolecular coupling or combination; preferably 0-2 parts; wherein the dosage of the thermal stability reinforcing agent and the peroxide is not 0 at the same time. 2. The modified polyglycolic acid having improved thermal stability according to claim 1, which is characterized in that: the polyglycolic acid is prepared by glycolide ring-opening polymerization or glycolic acid or methyl glycolate polycondensation polymerization. 3. The modified polyglycolic acid having improved thermal stability according to claim 1, which is characterized in that: the thermal stability reinforcing agent is selected from at least one of methyl methacrylate-butadiene-styrene copolymer, methyl methacrylate-butadiene copolymer, acrylonitrile-ethylene propylene diene monomer-styrene copolymer, acrylonitrile-styrene-ethylene propylene copolymer, acrylonitrile-butadiene-styrene copolymer and acrylonitrile-styrene-butyl acrylate copolymer; at least one of acrylonitrile-butadiene-styrene copolymer, methyl methacrylate-butadiene-styrene copolymer, and methyl methacrylate-butadiene copolymer is preferable. 4. The modified polyglycolic acid having improved thermal stability according to any one of claims 1 to 3, which comprises: the peroxide is at least one of acyl peroxide, alkyl peroxide, perester, alkyl hydroperoxide and ketone peroxide; the peroxide is preferably at least one of Benzoyl Peroxide (BPO), di-tert-butyl peroxide, di-cumyl peroxide, cumyl butyl peroxide, 3, 5-trimethylcyclohexane-1, 1-diperoxy-tert-butyl, 2, 5-di-tert-butylperoxyhexane, 2, 5-dimethyl-2, 5-bis (tert-butylperoxy) hexane, tert-butyl peroxypivalate, tert-butyl per-2-ethylhexanoate, tert-butyl perbenzoate, dodecylperoxycarbonate, tert-butyl hydroperoxide, cumyl hydroperoxide, and methyl ethyl ketone peroxide. 5. The modified polyglycolic acid with improved thermal stability according to any one of claims 1 to 3, which is characterized by comprising a functional processing aid; wherein the content of the first and second substances, the dosage of the functional processing aid is 0-2 parts by mass, preferably 0.1-1 part by mass, based on 100 parts by mass of the polyglycolic acid; and/or the presence of a gas in the gas, the functional processing aid is selected from at least one of an antioxidant, a lubricant and a light stabilizer; preferably, the antioxidant is selected from at least one of hindered phenol compounds and phosphite ester compounds. 6. The modified polyglycolic acid having improved thermal stability according to any one of claims 1 to 3, which comprises: the 5% thermogravimetric temperature of the modified polyglycolic acid is increased by at least 20 ℃ relative to the unmodified polyglycolic acid. 7. The method for producing a modified polyglycolic acid having improved thermal stability according to any one of claims 1 to 6, comprising the steps of: the components including the polyglycolic acid, the thermal stability enhancer and the peroxide are subjected to melt blending and extrusion according to the use amount. 8. The process for producing a modified polyglycolic acid having improved thermal stability according to claim 7, which comprises: the extrusion temperature is 180 ℃ to 260 ℃, and preferably 200 ℃ to 250 ℃; and/or the presence of a gas in the atmosphere, the rotational speed of the extruder is 50rpm to 500rpm, preferably 50rpm to 200 rpm. 9. Modified polyglycolic acid having improved thermal stability obtained by the production process according to claim 7 or 8. 10. Use of the modified polyglycolic acid having improved thermal stability according to any one of claims 1 to 6 or 9. | (CN114479392A) PENDING | (CN114479392) PGA has the advantages of excellent biodegradability, high degradation speed, good biocompatibility, good biological reabsorbability, higher mechanical strength (certain indexes are for standard engineering plastics) and the like, and is mainly applied to the fields of medical sutures, drug controlled release carriers, fracture fixing materials, tissue engineering scaffolds, reinforcing materials, oil fields and the like. PGA is very easy to absorb water and degrade, the stability is relatively poor, the storage and transportation conditions are relatively harsh, increase the cost, especially under the high-temperature and high-humidity environment in summer. However, when the peroxide is added in a large amount, its effect of lowering the melt index is limited due to the balance between degradation and coupling. | (CN114479392) 1. The modified polyglycolic acid with improved thermal stability comprises the following components in parts by weight: (1)100 parts of polyglycolic acid; (2) 0-12 parts of a thermal stability enhancer; preferably 0.1-12 parts; (3) 0-3 parts of polyglycolic acid and peroxide to obtain intermolecular coupling or combination; preferably 0-2 parts; wherein the dosage of the thermal stability reinforcing agent and the peroxide is not 0 at the same time. | (CN114479392) One of the purposes of the invention is to provide modified polyglycolic acid with improved thermal stability, which comprises the following components in parts by mass: The invention relates to modified polyglycolic acid with improved thermal stability, a preparation method and application thereof, belonging to the field of high molecular materials. The invention relates to the field of high polymer materials, in particular to modified polyglycolic acid with improved thermal stability and a preparation method and application thereof. | APD 2021-09-29 DESC (CN114479392) (...)the molecular weight of polyglycolic acid; (2) during the processing, components for inactivating residual polymerization catalyst, such as metal chelate and phosphate ester, are added; (3) copolymerization with lactide and the like; (4) ad(...) the polyglycolic acid can be prepared by ring-opening polymerization of glycolide or polycondensation polymerization of glycolic acid or methyl glycolate. (...)functional processing aid are subjected to melt blending and extrusion according to the use amount to obtain the polyethylene glycol terephthalate. Polyglycolic acid can be obtained by ring-opening polymerization of glycolide or polycondensation polymerization of glycolic acid or methyl glycolate, specifically by melt polycondensation of glycolic acid or direct condensation polymerization of glycolic acid/ester, or by ring-opening polymerization of glycolide, and has a melt index of 1g/10min or more. The thermal stability reinforcing agent can be a rubber graft copolymer obtained by emulsion polymerization, can improve the thermal decomposition temperature of PGA and improve the processability; the rubber graft copolymer may comprise a (...)styrene-ethylene propylene copolymer, acrylonitrile-styrene-butyl acrylate copolymer, etc. obtained by emulsion polymerization. At least one of acrylonitrile-butadiene-styrene copolymer, methyl methacrylate-butadiene-styrene copolymer, and (...) (...)processing aid (if any) are subjected to melt blending and extrusion according to the use amount to obtain the polyethylene glycol terephthalate. (...)rubber content of 80%, produced by Korea in Japan), 0.25 part of an antioxidant 1076 (produced by Pasteur, Industrial grade), and 0.25 part of an antioxidant 168 (produced by Pasteur). (...)by Korea in Japan), 0.25 part of 2, 5-dimethyl-2, 5-bis (t-butylperoxy) hexane (national pharmaceutical reagent grade), 0.25 part of an antioxidant 1076 (produced by Basff, Industrial grade), and 0.25 part of an antioxidant 168 (produced by Basff). PGA, a thermal stability enhancer, a peroxide and an antioxidant were p(...) (...)80%, produced in Brillouin, Japan), and 0.5 part of 2, 5-dimethyl-2, 5-bis (t-butylperoxy) hexane (national reagent grade). PGA, a thermal stability enhancer and a peroxide were premixed and then fed into a Claus Ma-Fei ZE 25A UTXi co-rotat(...) (...)containing 24% methyl acrylate and 8% glycidyl methacrylate) 5 parts, antioxidant 1076 (produced by BASF, technical grade) 0.25 part, and antioxidant 168 (produced by BASF) 0.25 part. KEYW POLYETHYLENE GLYCOL TEREPHTHALATE(10,2) PAN SINOPEC
Химическая промышленность | Данное изобретение относится к области химической промышленности, в частности, к области восстановления этиленгликоля и удаления следовых примесей в процессе производства полиэфиров. Предложенный в патенте адсорбент является модифицированным хлорсодержащим смолом, содержащим сульфоновую, гидроксильную и карбонильную группы, и может эффективно удалять примеси, повышая чистоту этиленгликоля. | CN115301210 | CHINA PETROLEUM & CHEMICAL SINOPEC | 2021-05-07 | (CN115301210) Adsorbent, preparation thereof and application of adsorbent in ethylene glycol recovery in polyester production process | (CN115301210) The invention discloses an adsorbent and a preparation method thereof, and application of the adsorbent in recycling ethylene glycol and deeply removing trace impurities in a polyester production process. The adsorbent is a modified chlorine-containing resin containing a sulfonic group, a hydroxyl group and a carbonyl group, and the content of the sulfonic group is 0.1-5.0 mmol/ml, the content of the hydroxyl group is 0.02-4.2 mmol/ml and the content of the carbonyl group is 0.02-2.3 mmol/ml in terms of wet modified resin. The adsorbent is mainly used for solving the problem of high trace impurity content of a recovered ethylene glycol product in the prior art. The adsorbent can effectively eliminate the influence of impurities on platinum-cobalt thermochromaticity, improves the purity of ethylene glycol, and can replace fresh ethylene glycol. | (CN115301210) 1. An adsorbent is a modified chlorine-containing resin containing sulfonic acid groups, hydroxyl groups and carbonyl groups, wherein the content of the sulfonic acid groups is 0.1-5.0 mmol/ml, preferably 2.5-4.5 mmol/ml, the content of the hydroxyl groups is 0.02-4.2 mmol/ml, preferably 2-4 mmol/ml and the content of the carbonyl groups is 0.02-2.3 mmol/ml, preferably 1-2 mmol/ml based on the wet modified resin. 2. The adsorbent according to claim 1, wherein the chlorine-containing resin is chlorine balls, the wet-based modified resin has a water content of 40 to 55wt% and a wet apparent density of 0.65 to 0.95g/ml. 3. The adsorbent according to claim 1, wherein the adsorbent has a specific surface area of 300 to 1600m 2 A number/g of pores with an average pore diameter of 9 to 72nm, preferably a specific surface area of 1200 to 1500m 2 (ii)/g, the average pore diameter is 10-25 nm. 4. A method for preparing the adsorbent of any one of claims 1 to 3, comprising: after the chlorine-containing resin is subjected to swelling treatment, the chlorine-containing resin is sequentially treated by a first modifier and a second modifier respectively to obtain the chlorine-containing resin; the first modifier is 2, 5-dichloro-1, 3-dibromobenzene, zinc chloride and nitrobenzene; the second modifier is methylal, chlorosulfonic acid, zinc chloride, 3,5, 6-trichloro-2, 4-pyridinediamine and toluene. 5. The process according to claim 4, wherein the chlorine-containing resin contains 15 to 19% by mass of chlorine. The chlorine-containing resin is chlorine balls, the diameter of each chlorine ball is 0.2-1.6 mm, and the crosslinking degree is 3% -7%. 6. The method according to claim 4, wherein the chlorine-containing resin is swollen by the following steps: mixing chlorine-containing resin and an organic solvent at 18-55 ℃ for swelling for 4-9 hours, wherein the volume ratio of the chlorine-containing resin to the organic solvent is 1: (1.5-5.5); preferably, the chlorine-containing resin is dried before the swelling treatment under conditions of drying at 95 to 170 ℃ for 0.5 to 3.5 hours in an inert atmosphere. 7. The production method according to claim 4, wherein the first modifier comprises, in terms of mass ratio, chlorine-containing resin based on dry resin: 2, 5-dichloro-1, 3-dibromobenzene: zinc chloride: nitrobenzene =100: (1-50): (20 to 30): (200 to 300), preferably a chlorine-containing resin in terms of dry resin mass: 2, 5-dichloro-1, 3-dibromobenzene: zinc chloride: nitrobenzene =100: (40-50): (20 to 30): (200-300); the conditions for the treatment with the first modifier were as follows: the treatment temperature is 28-55 ℃, and the treatment time is 1.5-6 hours; and/or the second modifier comprises the following components in percentage by mass based on dry resin: methylal: chlorosulfonic acid: zinc chloride: 3,5, 6-trichloro-2, 4-pyridinediamine: toluene =100: (1-80): (1-80): (10-30): (0.1-6): (200 to 300), preferably a chlorine-containing resin in terms of dry resin: methylal: chlorosulfonic acid: zinc chloride: 3,5, 6-trichloro-2, 4-pyridinediamine: toluene =100: (50-80): (50-80): (10-30): (2-6): (200-300); the conditions for the treatment with the second modifier were as follows: the treatment temperature is 38-75 ℃, and the treatment time is 1.5-6 hours. 8. The process according to claim 4 or 7, wherein the chlorine-containing resin is subjected to the first post-modification treatment after the chlorine-containing resin is treated with the first modifier and before the chlorine-containing resin is treated with the second modifier; the first modified post-treatment adopts absolute ethyl alcohol treatment; the first modification post-treatment conditions were as follows: the treatment temperature is 78-95 ℃, the treatment pressure is 280-550 kPa in terms of gauge pressure, and the treatment volume space velocity is 0.4-1.1 h -1 Each treatment time is 0.4 to 1.1 hours, and the treatment times are 4 to 9 times; and/or, before the chlorine-containing resin is treated by the second modifier, the chlorine-containing resin is subjected to second pretreatment, and then the chlorine-containing resin is treated by the second modifier; the second pretreatment is drying and swelling, and specifically comprises the following steps: drying the chlorine-containing resin in an inert atmosphere at 95-125 ℃ for 0.5-3.5 hours, swelling the resin by using an organic solvent, wherein the volume ratio of the resin to the organic solvent is 1: (1.5-6), swelling for 2.5-6 hours at 18-60 ℃; and/or, after the chlorine-containing resin is treated by the second modifier, before the chlorine-containing resin is treated by the third modifier, the chlorine-containing resin is subjected to second post-modification treatment; the second modified post-treatment adopts absolute ethyl alcohol treatment; the second modified post-treatment conditions were as follows: the treatment temperature is 78-96 ℃, the treatment pressure is 240-600 kPa by gauge pressure, and the treatment volume space velocity is 0.4-1.3 h -1 The treatment time is 0.4-2.0 hours each time, and the treatment times are 4-9 times. 9. The method according to claim 8, wherein the third modifier is a hydrogen peroxide solution having a mass concentration of 0.5% to 6%; preferably, the third modifier comprises, by volume ratio, chlorine-containing resin: aqueous hydrogen peroxide =1: (0.5 to 4); preferably, the conditions for the treatment with the third modifier are as follows: the treatment temperature is 18-70 ℃, and the treatment time is 0.4-1.5 hours. 10. The process according to claim 9, wherein the chlorine-containing resin is preferably subjected to a third post-modification treatment after the treatment with the third modifier; the third modified post-treatment adopts absolute ethyl alcohol treatment; the third modified post-treatment conditions were as follows: the treatment temperature is 55-90 ℃, and the treatment volume airspeed is 0.4-1.5 h -1 The treatment time is 0.4-1.5 hours each time, and the treatment times are 4-9 times. 11. The process according to claim 8 or 10, wherein the resin after the third modification treatment or the resin after the second modification treatment is subjected to desalting treatment at a treatment temperature of 55 to 85 ℃ and a treatment volume space velocity of 0.4 to 1.5h -1 The treatment time is 0.4 to 1.6 hours each time, and the treatment times are 4 to 9 times; preferably, after the desalted water treatment, the high-grade product glycol treatment is preferably carried out, the treatment temperature is 55-90 ℃, and the treatment volume space velocity is 0.1-0.7 h -1 The treatment time is 0.4-1.8 hours each time, and the treatment times are 4-9 times. 12. A method for deeply removing impurities from crude glycol in a polyester production process, which comprises the step of contacting the crude glycol with the adsorbent as defined in any one of claims 1 to 3 or the adsorbent obtained by the preparation method as defined in any one of claims 4 to 11 to obtain an ethylene glycol product after impurities are removed. 13. The process of claim 12 wherein the polyester is polyethylene terephthalate, or a copolymer of polyethylene terephthalate and a polyamide, or a copolymer of terephthalic acid, ethylene glycol and caprolactam; the polyester is preferably a copolymer of polyethylene terephthalate and polyamide or a copolymer of terephthalic acid, ethylene glycol and caprolactam. 14. As claimed in claim 12The method of (1), characterized in that the adsorption conditions are as follows: the adsorption temperature is 28-55 ℃, and the volume space velocity is 0.1-2.5 h -1 。 15. The method of claim 12, wherein the crude ethylene glycol is derived from an ethylene glycol-rich stream by-produced in a polyester production process; the crude glycol comprises glycol and impurities, wherein the impurities comprise chain or annular aldehyde, chain or annular ketone and chain or annular nitrogen-containing impurities; preferably, in the crude glycol, the mass content of the glycol is 85-99.9%, preferably 95-99.9%; the heating chroma of the crude ethylene glycol platinum cobalt is 30-200 Hazen, preferably 30-150 Hazen; preferably, the content of the impurities is not less than 5ppm, preferably not less than 50ppm, and more preferably not less than 100ppm by mass based on the total nitrogen element. 16. The process of claim 12 wherein the crude ethylene glycol is stripped after adsorption; wherein the gas stripping medium is hydrogen, the gas stripping pressure is 70-125 kPa, and the gas volume space velocity is 1.5-6 h -1 。 | (CN115301210A) PENDING | (CN115301210) Compared with the prior art, the invention has the following advantages: Compared with the conventional polyester, the preparation process of polyesteramide newly adds caprolactam, polyamide and other components, so that impurities generated by side reaction are more complex, and the product still contains trace impurities which obviously influence the platinum-cobalt chromaticity of ethylene glycol after multi-stage separation and refining, so that the deep removal of the trace impurities and the reduction of the platinum-cobalt chromaticity of ethylene glycol are one of important conditions for industrial large-scale production of polyester, particularly polyesteramide. The first method has the defects of large copolymerization composition, large addition amount, high production technical requirement and difficult control, so that the large-scale production is difficult to form, the second method has limited effect, and the third method not only can realize large-scale production, but also is convenient to control the product performance. The production process of the polyesteramide comprises the following steps: certain amount of terephthalic acid, glycol and catalyst are firstly esterified in an esterification reactor, then certain amount of caprolactam or polyamide and auxiliary agent are added, copolymerization is carried out in a polymerization reactor, components such as water, complex degradation products and unreacted glycol thereof generated in a polyester reactor are pumped out to a crude glycol storage tank through a vacuum system and are recovered by a glycol refining system, and the recovered glycol can be used for producing polyesteramide or other polyesters. | (CN115301210) 1. An adsorbent is a modified chlorine-containing resin containing sulfonic acid groups, hydroxyl groups and carbonyl groups, wherein the content of the sulfonic acid groups is 0.1-5.0 mmol/ml, preferably 2.5-4.5 mmol/ml, the content of the hydroxyl groups is 0.02-4.2 mmol/ml, preferably 2-4 mmol/ml and the content of the carbonyl groups is 0.02-2.3 mmol/ml, preferably 1-2 mmol/ml based on the wet modified resin. | (CN115301210) The invention discloses an adsorbent, a preparation method thereof and application thereof in deep removal of trace impurities by recovering ethylene glycol in a polyester production process. The invention provides an adsorbent, which is a modified chlorine-containing resin containing sulfonic acid groups, hydroxyl groups and carbonyl groups, wherein the content of the sulfonic acid groups is 0.1-5.0 mmol/ml, preferably 2.5-4.5 mmol/ml, the content of the hydroxyl groups is 0.02-4.2 mmol/ml, preferably 2-4 mmol/ml, and the content of the carbonyl groups is 0.02-2.3 mmol/ml, preferably 1-2 mmol/ml based on the wet-based modified resin. The invention relates to an adsorbent, a preparation method thereof and application thereof in deep removal of trace impurities by recovering ethylene glycol in a polyester production process. | APD 2021-05-07 CLMS (CN115301210) 1. An adsorbent is a modified chlorine-containing resin containing sulfonic acid groups, hydroxyl groups and carbonyl groups, wherein the content of the sulfonic acid groups is 0.1-5.0 mmol/ml, preferably 2.5-4.5 mmol/ml, the content of the hydroxyl groups is 0.02-4.2 mmol/ml, preferably 2-4 mmol/ml and the content of the carbonyl groups is 0.02-2.3 mmol/ml, preferably 1-2 mmol/ml based on the wet modified resin. 2. The adsorbent according to claim 1, wherein the chlorine-containing resin is chlorine balls, the wet-based modified resin has a water content of 40 to 55wt% and a wet apparent density of 0.65 to 0.95g/ml. 3. The adsorbent according to claim 1, wherein the adsorbent has a specific surface area of 300 to 1600m 2 A number/g of pores with an average pore diameter of 9 to 72nm, preferably a specific surface area of 1200 to 1500m 2 (ii)/g, the average pore diameter is 10-25 nm. 4. A method for preparing the adsorbent of any one of claims 1 to 3, comprising: after the chlorine-containing resin is subjected to swelling treatment, the chlorine-containing resin is sequentially treated by a first modifier and a second modifier respectively to obtain the chlorine-containing resin; the first modifier is 2, 5-dichloro-1, 3-dibromobenzene, zinc chloride and nitrobenzene; the second modifier is methylal, chlorosulfonic acid, zinc chloride, 3,5, 6-trichloro-2, 4-pyridinediamine and toluene. 5. The process according to claim 4, wherein the chlorine-containing resin contains 15 to 19% by mass of chlorine. The chlorine-containing resin is chlorine balls, the diameter of each chlorine ball is 0.2-1.6 mm, and the crosslinking degree is 3% -7%. 6. The method according to claim 4, wherein the chlorine-containing resin is swollen by the following steps: mixing chlorine-containing resin and an organic solvent at 18-55 ℃ for swelling for 4-9 hours, wherein the volume ratio of the chlorine-containing resin to the organic solvent is 1: (1.5-5.5); preferably, the chlorine-containing resin is dried before the swelling treatment under conditions of drying at 95 to 170 ℃ for 0.5 to 3.5 hours in an inert atmosphere. 7. The production method according to claim 4, wherein the first modifier comprises, in terms of mass ratio, chlorine-containing resin based on dry resin: 2, 5-dichloro-1, 3-dibromobenzene: zinc chloride: nitrobenzene =100: (1-50): (20 to 30): (200 to 300), preferably a chlorine-containing resin in terms of dry resin mass: 2, 5-dichloro-1, 3-dibromobenzene: zinc chloride: nitrobenzene =100: (40-50): (20 to 30): (200-300); the conditions for the treatment with the first modifier were as follows: the treatment temperature is 28-55 ℃, and the treatment time is 1.5-6 hours; and/or the second modifier comprises the following components in percentage by mass based on dry resin: methylal: chlorosulfonic acid: zinc chloride: 3,5, 6-trichloro-2, 4-pyridinediamine: toluene =100: (1-80): (1-80): (10-30): (0.1-6): (200 to 300), preferably a chlorine-containing resin in terms of dry resin: methylal: chlorosulfonic acid: zinc chloride: 3,5, 6-trichloro-2, 4-pyridinediamine: toluene =100: (50-80): (50-80): (10-30): (2-6): (200-300); the conditions for the treatment with the second modifier were as follows: the treatment temperature is 38-75 ℃, and the treatment time is 1.5-6 hours. 8. The process according to claim 4 or 7, wherein the chlorine-containing resin is subjected to the first post-modification treatment after the chlorine-containing resin is treated with the first modifier and before the chlorine-containing resin is treated with the second modifier; the first modified post-treatment adopts absolute ethyl alcohol treatment; the first modification post-treatment conditions were as follows: the treatment temperature is 78-95 ℃, the treatment pressure is 280-550 kPa in terms of gauge pressure, and the treatment volume space velocity is 0.4-1.1 h -1 Each treatment time is 0.4 to 1.1 hours, and the treatment times are 4 to 9 times; and/or, before the chlorine-containing resin is treated by the second modifier, the chlorine-containing resin is subjected to second pretreatment, and then the chlorine-containing resin is treated by the second modifier; the second pretreatment is drying and swelling, and specifically comprises the following steps: drying the chlorine-containing resin in an inert atmosphere at 95-125 ℃ for 0.5-3.5 hours, swelling the resin by using an organic solvent, wherein the volume ratio of the resin to the organic solvent is 1: (1.5-6), swelling for 2.5-6 hours at 18-60 ℃; and/or, after the chlorine-containing resin is treated by the second modifier, before the chlorine-containing resin is treated by the third modifier, the chlorine-containing resin is subjected to second post-modification treatment; the second modified post-treatment adopts absolute ethyl alcohol treatment; the second modified post-treatment conditions were as follows: the treatment temperature is 78-96 ℃, the treatment pressure is 240-600 kPa by gauge pressure, and the treatment volume space velocity is 0.4-1.3 h -1 The treatment time is 0.4-2.0 hours each time, and the treatment times are 4-9 times. 9. The method according to claim 8, wherein the third modifier is a hydrogen peroxide solution having a mass concentration of 0.5% to 6%; preferably, the third modifier comprises, by volume ratio, chlorine-containing resin: aqueous hydrogen peroxide =1: (0.5 to 4); preferably, the conditions for the treatment with the third modifier are as follows: the treatment temperature is 18-70 ℃, and the treatment time is 0.4-1.5 hours. 10. The process according to claim 9, wherein the chlorine-containing resin is preferably subjected to a third post-modification treatment after the treatment with the third modifier; the third modified post-treatment adopts absolute ethyl alcohol treatment; the third modified post-treatment conditions were as follows: the treatment temperature is 55-90 ℃, and the treatment volume airspeed is 0.4-1.5 h -1 The treatment time is 0.4-1.5 hours each time, and the treatment times are 4-9 times. 11. The process according to claim 8 or 10, wherein the resin after the third modification treatment or the resin after the second modification treatment is subjected to desalting treatment at a treatment temperature of 55 to 85 ℃ and a treatment volume space velocity of 0.4 to 1.5h -1 The treatment time is 0.4 to 1.6 hours each time, and the treatment times are 4 to 9 times; preferably, after the desalted water treatment, the high-grade product glycol treatment is preferably carried out, the treatment temperature is 55-90 ℃, and the treatment volume space velocity is 0.1-0.7 h -1 The treatment time is 0.4-1.8 hours each time, and the treatment times are 4-9 times. 12. A method for deeply removing impurities from crude glycol in a polyester production process, which comprises the step of contacting the crude glycol with the adsorbent as defined in any one of claims 1 to 3 or the adsorbent obtained by the preparation method as defined in any one of claims 4 to 11 to obtain an ethylene glycol product after impurities are removed. 13. The process of claim 12 wherein the polyester is polyethylene terephthalate, or a copolymer of polyethylene terephthalate and a polyamide, or a copolymer of terephthalic acid, ethylene glycol and caprolactam; the polyester is preferably a copolymer of polyethylene terephthalate and polyamide or a copolymer of terephthalic acid, ethylene glycol and caprolactam. 14. As claimed in claim 12The method of (1), characterized in that the adsorption conditions are as follows: the adsorption temperature is 28-55 ℃, and the volume space velocity is 0.1-2.5 h -1 。 15. The method of claim 12, wherein the crude ethylene glycol is derived from an ethylene glycol-rich stream by-produced in a polyester production process; the crude glycol comprises glycol and impurities, wherein the impurities comprise chain or annular aldehyde, chain or annular ketone and chain or annular nitrogen-containing impurities; preferably, in the crude glycol, the mass content of the glycol is 85-99.9%, preferably 95-99.9%; the heating chroma of the crude ethylene glycol platinum cobalt is 30-200 Hazen, preferably 30-150 Hazen; preferably, the content of the impurities is not less than 5ppm, preferably not less than 50ppm, and more preferably not less than 100ppm by mass based on the total nitrogen element. 16. The process of claim 12 wherein the crude ethylene glycol is stripped after adsorption; wherein the gas stripping medium is hydrogen, the gas stripping pressure is 70-125 kPa, and the gas volume space velocity is 1.5-6 h -1 。 DESC (CN115301210) The polyamide continuous segment is introduced between the polyethylene glycol terephthalate chain segments, so that the polarity of the whole molecular chain is enhanced, the hydrogen bond acting force between molecular chains and the cohe(...) (...)certain amount of caprolactam or polyamide and auxiliary agent are added, copolymerization is carried out in a polymerization reactor, components such as water, complex degradation products and unreacted glycol thereof generated in a polyes(...) In the technical scheme, after the desalted water is treated, the high-grade product glycol is preferably treated, the treatment temperature is 55-90 ℃, and the treatment volume space velocity is 0.1-0.7 h -1 The treatment time is 0.4-1.8 h(...) The quality purity of the high-grade ethylene glycol is not less than 998%, and industrial products of which the platinum-cobalt heating color is not higher than 10Hazen. In the technical scheme, the polyester is polyethylene terephthalate, or a copolymer of polyethylene terephthalate and polyamide, or a copolymer of terephthalic acid, ethylene glycol and caprolactam. In the above technical solution, the polyester is preferably a copolymer of polyethylene terephthalate and polyamide, or a copolymer of terephthalic acid, ethylene glycol and caprolactam. (...)in crude glycol, enables the glycol product subjected to adsorption treatment to meet the requirement of high-grade glycol, and can replace fresh glycol. And (2) treating the resin chlorine ball after the desalted water treatment by using a superior grade glycol (the mass purity of the glycol is 99.85%, and the platinum-cobalt heating chroma is 8 Hazen) to obtain the adsorbent, wherein the t(...) And (2) treating the resin chlorine ball subjected to the desalted water treatment with high-grade ethylene glycol (the mass purity of the ethylene glycol is 99.85%, and the heating chromaticity of platinum and cobalt is 8 Hazen) to obtain (...) And (2) treating the resin chlorine ball subjected to the desalted water treatment with high-grade ethylene glycol (the mass purity of the ethylene glycol is 99.85%, and the heating chromaticity of platinum and cobalt is 8 Hazen) to obtain (...) ECLM (CN115301210) 13. The process of claim 12 wherein the polyester is polyethylene terephthalate, or a copolymer of polyethylene terephthalate and a polyamide, or a copolymer of terephthalic acid, ethylene glycol and caprolactam; the polyester is preferably a copolymer of polyethylene terephthalate and polyamide or a copolymer of terephthalic acid, ethylene glycol and caprolactam. KEYW POLYETHYLENE TEREPHTHALATE COPOLYMER(47,4) POLYETHYLENE GLYCOL TEREPHTHALATE(6,1) PAN SINOPEC
Материаловедение и строительство | Патент описывает модифицированный эпоксидом асфальт и способ его приготовления. Модифицированный эпоксидом асфальт включает предварительно модифицированный асфальт с ангидридом, эпоксидную смолу, отвердитель, акселератор и масло из каталитического разрыва, а способ включает приготовление предварительно модифицированного асфальта, смешивание его с маслом из каталитического разрыва и эпоксидной смолой, а также с отвердителем и акселератором, и перемешивание, чтобы получить модифицированный эпоксидом асфальт. | CN115433466 | CHINA PETROLEUM & CHEMICAL SINOPEC DALIAN RESEARCH INSTITUTE OF PETROLEUM & PETROCHEMICALS | 2021-06-01 | (CN115433466) Epoxy modified asphalt and preparation method thereof | (CN115433466) The invention discloses epoxy modified asphalt and a preparation method thereof. The epoxy modified asphalt comprises anhydride pre-modified asphalt, epoxy resin, a curing agent, an accelerant and catalytic cracking slurry oil, and the anhydride pre-modified asphalt comprises the following components in parts by weight: 100 parts of poor-quality reduced slag; 2 to 10 parts of an anhydride modifier, preferably 2 to 8 parts; 0.1 to 2 parts of polyphosphoric acid; 0.08 to 0.7 part of an initiator; 1 to 10 parts of a mixed C5 fraction; 0.01 to 0.12 part of an antioxidant; wherein the polyphosphoric acid comprises first polyphosphoric acid and second polyphosphoric acid. The epoxy asphalt disclosed by the invention is high in compatibility, good in flexibility and low in requirements on properties of matrix asphalt (or residual oil), chemical additives such as a compatilizer and a flexibilizer do not need to be added, and the overall cost is relatively low. | (CN115433466) 1. The epoxy modified asphalt comprises anhydride pre-modified asphalt, epoxy resin, a curing agent, an accelerator and catalytic cracking slurry oil, wherein the anhydride pre-modified asphalt comprises the following components in parts by weight: poor slag reduction: 100 parts of a binder; acid anhydride modifier: 2 to 10 parts, preferably 2 to 8 parts; polyphosphoric acid: 0.1 to 2 parts, preferably 0.2 to 1.8 parts; initiator: 0.08 to 0.7 part, preferably 0.15 to 0.7 part; mixed carbon five cut: 1 to 10 parts, preferably 2 to 8 parts; antioxidant: 0.01 to 0.12 part, preferably 0.02 to 0.06 part; wherein the polyphosphoric acid comprises a first polyphosphoric acid and a second polyphosphoric acid. 2. The epoxy-modified asphalt according to claim 1, characterized in that: the epoxy modified asphalt comprises the following raw material components in parts by weight: anhydride pre-modified asphalt: 100 parts of (A); epoxy resin: 35 to 64 parts, preferably 40 to 55 parts; curing agent: 10 to 30 parts, preferably 15 to 25 parts; accelerator (b): 0.04 to 0.6 part, preferably 0.04 to 0.3 part; catalytic cracking slurry oil: 5 to 20 parts, preferably 5 to 15 parts. 3. The epoxy-modified asphalt according to claim 1 or 2, characterized in that: the epoxy resin is one or more of E-44 bisphenol A epoxy resin and E-51 bisphenol A epoxy resin. 4. The epoxy-modified asphalt according to claim 1 or 2, characterized in that: the curing agent is an amine curing agent, preferably one or more of low molecular polyamide 651, m-phenylenediamine, diaminodiphenylmethane, diaminodiphenylsulfone, low molecular polyamide 650, diethylaminopropylamine, N-aminoethyl piperazine and isophorone diamine. 5. The epoxy-modified asphalt according to claim 1 or 2, characterized in that: the accelerant is one or more of DMP-30, triethylamine, triethanolamine, benzyltriethylammonium chloride, resorcinol and m-cresol. 6. The epoxy-modified asphalt according to claim 1 or 2, characterized in that: the properties of the catalytic cracking slurry oil comprise: the density at 20 ℃ is 1.151 to 1.1634g/cm 3 The carbon residue value is 15.07-20.31 wt%, and the wax content is 1.1-1.7 wt%; the weight percentage of the aromatic hydrocarbon oil is 7.14-11.43 percent of saturated component, 66.43-72.18 percent of aromatic component, 16.39-26.43 percent of colloid and 0 percent of asphaltene. 7. The epoxy-modified asphalt according to claim 1, characterized in that: the inferior slag reduction property comprises: the flash point is 241 to 256 ℃, the sulfur content is 2.61 to 3.65wt%, the saturation component accounts for 26.1 to 37.7 percent, the aromatic component accounts for 20.2 to 34.5 percent, the colloid accounts for 18.3 to 24.8 percent, the asphaltene accounts for 21.3 to 30.1 percent, and the asphaltene accounts for 21.3 to 26.0 percent. 8. The epoxy-modified asphalt according to claim 7, characterized in that: the inferior slag reduction also has the following properties: the carbon residue value is 21-29 wt%, the nitrogen content is 0.14-0.61 wt%, the total content of nickel and vanadium is 320-365 mu g/g, and the condensation index CI is 0.26-0.35. 9. The epoxy-modified asphalt according to claim 1, characterized in that: the first polyphosphoric acid is polyphosphoric acid with low phosphoric acid content, the second polyphosphoric acid is polyphosphoric acid with high phosphoric acid content, the first polyphosphoric acid accounts for 20-50% of the total mass of the polyphosphoric acid, and the second polyphosphoric acid accounts for 50-80% of the total mass of the polyphosphoric acid. 10. The epoxy-modified asphalt according to claim 9, characterized in that: the low phosphoric acidThe term "polyphosphoric acid" means a phosphoric acid contained in polyphosphoric acid as represented by H 3 PO 4 The mass content is 105% -125%; the high-phosphoric-acid-content polyphosphoric acid refers to phosphoric acid contained in polyphosphoric acid and H 3 PO 4 The mass content is 130% -145%. 11. The epoxy-modified asphalt according to claim 1, characterized in that: the initiator is one or more of dicumyl peroxide, tert-butyl hydroperoxide, benzoyl peroxide, sodium metabisulfite, azobisisobutyronitrile, azobisisoheptonitrile and cumene hydroperoxide. 12. The epoxy-modified asphalt according to claim 1, characterized in that: the anhydride modifier is one or more of maleic anhydride, polyisobutylene succinic anhydride, methyl nadic anhydride, modified methyl nadic anhydride, dodecenyl succinic anhydride, eleostearic acid anhydride, polyazelaic anhydride, polyglutamic anhydride, polyazelaic anhydride or hydrolyzed polymaleic anhydride. 13. The epoxy-modified asphalt according to claim 1, characterized in that: the mixed C five fraction comprises 55-80% of cyclopentadiene and dicyclopentadiene, 15-35% of piperylene, 3-10% of isoprene and no more than 2% of C four and C six fractions in percentage by mass. 14. The epoxy-modified asphalt according to claim 1, characterized in that: the antioxidant is one or more of zinc dialkyl dithiophosphate, zinc dialkyl dithiocarbamate, N-phenyl-alpha-naphthylamine, alkyl phenothiazine, dialkyl diphenylamine, benzotriazole, alkyl substituted imidazoline, 2-mercaptobenzothiazole and 2, 5-dimercapto-1, 3, 4-thiadiazole. 15. A process for producing an epoxy-modified asphalt according to any one of claims 1 to 14, characterized in that: the method comprises the following steps: (1) Preparing anhydride pre-modified asphalt; (2) Pouring the anhydride pre-modified asphalt prepared in the step (1) and catalytic cracking slurry oil into a reaction kettle, shearing and developing under the protection of inert gas, and then, carrying out heat preservation and stabilization; (3) And (3) mixing the material obtained in the step (2) with epoxy resin, a curing agent and an accelerator, and shearing to obtain the epoxy modified asphalt. 16. The method of claim 15, wherein: the method for preparing the anhydride pre-modified asphalt in the step (1) comprises the following steps: (a) Adding the inferior slag-reducing and second polyphosphoric acid which are heated to a flowing state into a reaction kettle, heating to a reaction temperature, continuously stirring, reacting under a protective gas, and carrying out heat preservation treatment after the reaction is finished; (b) Adding a first polyphosphoric acid into the material obtained in the step (a), uniformly stirring, adding an anhydride modifier and an initiator, continuously stirring, heating to a reaction temperature, and reacting under a protective atmosphere; (c) Adding the mixed C-V fraction into the material obtained in the step (b), stirring, changing the temperature to the reaction temperature, and reacting under protective gas; (d) And (c) adding an antioxidant into the material obtained in the step (c), carrying out high-speed shearing in a protective gas, and then stirring to obtain the anhydride pre-modified asphalt. 17. The method of claim 16, wherein: in the step (a), the heating to the reaction temperature is realized by adopting temperature programming heating to the reaction temperature, the heating rate is 1 to 3 ℃/min, the reaction temperature is 140 to 180 ℃, preferably 145 to 160 ℃, the reaction time is 3 to 6h, and the stirring speed is 600 to 800r/min; the heat preservation treatment condition is that the heat preservation is carried out for 10 to 1697 h at the temperature of 120 to 135 ℃. 18. The method of claim 16, wherein: in the step (b), the heating to the reaction temperature is realized by adopting programmed heating to the reaction temperature, the heating rate is 1 to 3 ℃/min, the reaction temperature is 160 to 180 ℃, and the reaction time is 6 to 8h. 19. The method of claim 16, wherein: in the step (c), the temperature change to the reaction temperature is changed by adopting a program, the temperature change rate is 1 to 3 ℃/min, the reaction is carried out for 4 to 8 hours at the temperature of 130 to 180 ℃, preferably three-section reaction is carried out, wherein the reaction is carried out for 2 to 4 hours at the temperature of 130 to 145 ℃, then the reaction is carried out for 0.5 to 2h at the temperature of 145 to 180 ℃, then the reaction is carried out for 0.5 to 2h at the temperature of 130 to 145 ℃, and the reaction temperature of the middle section is higher than that of the previous section and the next section by more than 5 ℃. 20. The method of claim 16, wherein: in the step (d), the shearing rate is 3000 to 5000 r/min, preferably 3000 to 4500 r/min, the shearing time is 60 to 90min, and the required temperature during shearing is 120 to 180 ℃, preferably 140 to 160 ℃; the stirring time is 2 to 4 hours, and the stirring speed is 200 to 400r/min. 21. The method of claim 15, wherein: in the step (2), the temperature of the shearing development is 120-150 ℃, the shearing speed is 3000-4500 r/min, the shearing time is 1-3h, and the steel plate is placed in an oven at 100-120 ℃ for heat preservation for 4-8h for standby after the shearing is finished. 22. The method of claim 15, wherein: in the step (3), the substances added before mixing are preheated, wherein the epoxy resin, the curing agent and the accelerator are preheated respectively at the preheating temperature of 50-75 ℃ and preferably at the preheating temperature of 55-70 ℃, and the preheating temperature of the materials after the reaction in the step (2) is 105-130 ℃ and preferably at the preheating temperature of 115-125 ℃. 23. The method of claim 15, wherein: the temperature of shearing after mixing in the step (3) is 110 to 120 ℃, the time of shearing is 10 to 30min, preferably 15 to 30min, and the speed of shearing is 4000 to 8000r/min, preferably 6000 to 8000r/min. | (CN115433466A) PENDING | (CN115433466) (4) The preparation process of the epoxy modified asphalt has the advantages of less application of chemical reagents, simpler technological process and easily controlled reaction conditions. Compared with the prior art, the epoxy modified asphalt and the preparation method thereof have the following advantages: The petroleum asphalt is a very complex mixture with chemical components, the dielectric constant of the petroleum asphalt is 2.5 to 3.0, and the petroleum asphalt belongs to a nonpolar or low-polarity substance, while the dielectric constant of the more common epoxy resin is about 3.9, and the petroleum asphalt belongs to a polar substance. After the petroleum asphalt and the resin are mixed, the non-polar asphalt and the polar resin are difficult to form a homogeneous phase and cannot achieve the integral uniformity, the asphalt is separated out after the epoxy resin is cured, the thermoplasticity of the asphalt is not changed by a curing system, and the integral related performance of the material is poor. The technical solution of the present invention is further described by the following examples, but these examples do not limit the scope of the present invention, and the% referred to is mass fraction. | (CN115433466) 1. The epoxy modified asphalt comprises anhydride pre-modified asphalt, epoxy resin, a curing agent, an accelerator and catalytic cracking slurry oil, wherein the anhydride pre-modified asphalt comprises the following components in parts by weight: poor slag reduction: 100 parts of a binder; acid anhydride modifier: 2 to 10 parts, preferably 2 to 8 parts; polyphosphoric acid: 0.1 to 2 parts, preferably 0.2 to 1.8 parts; initiator: 0.08 to 0.7 part, preferably 0.15 to 0.7 part; mixed carbon five cut: 1 to 10 parts, preferably 2 to 8 parts; antioxidant: 0.01 to 0.12 part, preferably 0.02 to 0.06 part; wherein the polyphosphoric acid comprises a first polyphosphoric acid and a second polyphosphoric acid. | (CN115433466) Aiming at the defects of the prior art, the invention provides epoxy modified asphalt and a preparation method thereof. The invention discloses epoxy modified asphalt and a preparation method thereof. The invention relates to an asphalt material for road and bridge construction and a preparation method thereof, in particular to epoxy modified asphalt and a preparation method thereof. | APD 2021-06-01 DESC (CN115433466) (...)anhydride, dodecenyl succinic anhydride, elaeostearic anhydride, polyazelaic anhydride, polyglutamic anhydride, polyethylene anhydride or hydrolyzed polymaleic anhydride. (1) The invention adopts poor slag reduction as a raw material, and is not suitable for producing high-grade road asphalt, such as tower and river slag reduction with high asphaltene content, special existing form and extremely poor compreh(...) (...)DCPD petroleum resin as a main component and other low-molecular polymer resins as auxiliary components, the polymerization degrees of the products are different, the molecular weight distribution is wider, and the modified asphalt is match(...) KEYW POLYETHYLENE ANHYDRIDE(4,1) PAN SINOPEC DALIAN RESEARCH INSTITUTE OF PETROLEUM & PETROCHEMICALS