## Sheet1
Sector | Description | Publication numbers | Current assignees | Priority dates | Title | Abstract | Claims | Legal status (Pending, Granted, Revoked, Expired, Lapsed) | Advantages / Previous drawbacks | Independent claims | Object of invention | Keywords in context
Полимерные компаунды | Данный патент относится к полиэтиленовым композициям, которые подходят для производства раздувных пленок. Композиция состоит из этиленового гомополимера ил и кополимера и этиленового кополимера с показателем расплава ниже, чем у гомополимера или кополимера. Композиция имеет определенный диапазон плотности, отношения MIF/MIP, MIF, HMWcopo индекс, индекс ветвления длинной цепочки и η0.02. Патент также охватывает способы получения указанной композиции и ее использование для производства раздувных пленок, а также производимых из нее изделий. | PL3853271 ES2930766 CA3112357 JP2022172156 EP3853271 RU2767655 IN389866 KR10-2340690 JP2021527753 US20210284828 EP3853271 CN112654651 BR112021004198 KR10-2021-0048563 IN202147017682 CN112654651 BR112021004198 CA3112357 WO2020/057968 | BASELL POLYOLEFINE | 2018-09-20 2019-09-04 | (EP3853271) Polyethylene composition for films | (EP3853271) A polyethylene composition particularly suited for producing blown films, having the following features: 1) density from 0.948 to 0.960 g/cm3; 2) ratio MIF/MIP from 20 to 40; 3) MIF from 6 to less than 15 g/10 min.; 4) HMWcopo index from 0.5 to 3.5; ) long-chain branching index, LCBI, equal to or lower than 0.82; 6) η0.02 of equal to or less than 150000. | (EP3853271) 1. A polyethylene composition comprising: A) 30 - 70% by weight, preferably 40 - 60% by weight of an ethylene homopolymer or copolymer (the homopolymer being preferred) with density equal to or greater than 0.960 g/cm3, determined according to ISO 1183-1:2012 at 23°C, and melt flow index MIE at 190°C with a load of 2.16 kg, according to ISO 1133-2:2011, of 130 g/10 min. or lower, preferably of 120 g/10 min. or lower, in particular from 50 to 130 g/10 min. or from 55 to 120 g/10 min.; B) 30 - 70% by weight, preferably 40 - 60% by weight of an ethylene copolymer having a MIE value lower than the MIE value of A), preferably lower than 0.5 g/10 min.; said amounts of A) and B) being referred to the total weight of A) + B); said polyethylene composition having the following features: 1) density from 0.948 to 0.960 g/cm3, in particular from 0.949 to 0.958 g/cm3, determined according to ISO 1183-1:2012 at 23°C; 2) ratio MIF/MIP from 20 to 40, in particular from 25 to 35, where MIF is the melt flow index at 190°C with a load of 21.60 kg, and MIP is the melt flow index at 190°C with a load of 5 kg, both determined according to ISO 1133-2:2011; 3) MIF from 6 to 15 g/10 min. or from 6 to 13 g/10 min., in particular from 6.5 to 15 g/10 min. or from 6.5 to 13 g/10 min.; 4) HMWcopo index from 0.5 to 3.5, preferably from 0.5 to 3.3 or from 0.5 to 3.0, more preferably from 0.8 to 3.3 or from 0.8 to 3.0; 5) long-chain branching index, LCBI, equal to or lower than 0.82, or equal to or lower than 0.80, or equal to or lower than 0.72, in particular from 0.82 to 0.45, or from 0.80 to 0.45, or from 0.72 to 0.45; wherein the HMWcopo index is determined according to the following formula: HMWcopo=η0.02×tmaxDSC/10∧5 where η0.02 is the complex viscosity of the melt in Pa.s, measured at a temperature of 190°C, in a parallel-plate rheometer under dynamic oscillatory shear mode with an applied angular frequency of 0.02 rad/s; the tmaxDSC is the time in minutes required to reach the maximum value of heat flow of crystallization at a temperature of 124 °C under quiescent conditions, measured in isothermal mode in a differential scanning calorimetry apparatus; LCBI is the ratio of the measured mean-square radius of gyration Rg, measured by GPC-MALLS, to the mean-square radius of gyration for a linear PE having the same molecular weight at a molecular weight of 1,000,000 g/mol.; 6) η0.02 of equal to or less than 150000, preferably equal to or less than 130000, more preferably equal to or less than 125000. 2. The polyethylene composition of claim 1, consisting of or comprising one or more ethylene copolymers. 3. The polyethylene composition of claims 1 or 2, obtainable by using a Ziegler-Natta polymerization catalyst. 4. The polyethylene composition of claim 3, wherein the Ziegler-Natta polymerization catalyst comprises the product of reaction of: a) a prepolymerized solid catalyst component comprising a Ti compound supported on MgCl2; b) an organo-Al compound; and optionally c) an external electron donor compound. 5. The polyethylene composition of claim 1, having at least one of the following additional features: - density of ethylene homopolymer or copolymer A) from 0.960 to 0.971 g/cm3, more preferably from 0.965 to 0.970 g/cm3; - ratio (η0.02/1000)/ LCBI, which is between η0.02 divided by 1000 and LCBI, of from 120 to 180, preferably from 125 to 178; - Mw values from 200000 to 400000; - Mw /Mn values from 25 to 65; preferably from 30 to 65; - Comonomer content equal to or less than 2% by weight, in particular from 0.2 to 2% by weight, with respect to the total weight of the composition (as determined by IR); - ER values from 2 to 5; - ET values equal to or lower than 25, in particular from 3 to 25; wherein ER is calculated from: ER=1.781*10−3*G′ at a value of G"=5,000 dyn/cm2; ET is calculated from: ET = C2/G∗at tan δ = C3 wherein: G*=G′2+G"21/2.; tanδ=G"/G′; C2 = 106 dyn/cm2 and C3 = 1.5 G' = storage-modulus; G" = loss-modulus; both G' and G" being measured with dynamic oscillatory shear in a plate-plate rotational rheometer at a temperature of 190°C; - long-chain branching index, LCBI, equal to or lower than 0.70, in particular from 0.70 to 0.45. 6. The polyethylene composition of claim 1, having a blown film bubble stability score (BSS) of 52 or higher, in particular from 52 to 80, for values of DDI from 200 to 350 g and a BSS score of 40 or higher, in particular from 40 to less than 80, for values of DDI of higher than 350 g, wherein the bubble stability score and the DDI are measured as described in the specification. 7. Manufactured articles comprising the polyethylene composition of claim 1. 8. Manufactured articles according to claim 7, in form of mono- or multilayer blown films, wherein at least one layer comprises the polyethylene composition of claim 1. 9. Blown films according to claim 8, wherein for values of DDI from 200 to 350 g, the bubble stability score (BSS) is of 52 or higher, in particular from 52 to 80, while for values of DDI of higher than 350 g, the BSS score is of 40 or higher, in particular from 40 to less than 80. 10. Process for preparing the polyethylene composition of claim 1, wherein all the polymerization steps are carried out in the presence of a Ziegler-Natta polymerization catalyst supported on MgCl2. 11. The process of claim 10, comprising the following steps, in any mutual order: a) polymerizing ethylene, optionally together with one or more comonomers, in a gas-phase reactor in the presence of hydrogen; b) copolymerizing ethylene with one or more comonomers in another gas-phase reactor in the presence of an amount of hydrogen less than step a); where in at least one of said gas-phase reactors the growing polymer particles flow upward through a first polymerization zone under fast fluidization or transport conditions, leave said riser and enter a second polymerization zone through which they flow downward under the action of gravity, leave said second polymerization zone and are reintroduced into the first polymerization zone, thus establishing a circulation of polymer between said two polymerization zones | (EP3853271B1) GRANTED (US20210284828A1) PENDING (WO202057968A1) LAPSED (JP2022172156A) PENDING (JP2021527753A) EXPIRED (RU2767655C1) GRANTED (PL3853271T3) GRANTED (ES2930766T3) GRANTED (CA3112357C) GRANTED (IN-389866B) GRANTED (KR102340690B1) GRANTED (CN112654651BB) GRANTED (BR112021004198A2) PENDING | (EP3853271) In particular it can advantageously be selected from the C2-C20 aliphatic ethers and in particulars cyclic ethers preferably having 3-5 carbon atoms such as tetrahydrofurane and dioxane. Inert gases which are necessary to dissipate the heat generated by the polymerization reaction are conveniently selected from nitrogen or saturated hydrocarbons, the most preferred being propane. These and other features, aspects, and advantages of the present disclosure will become better understood with reference to the following description and appended claims, and accompanying drawing figure. While no necessary limitation is known to exist in principle on the kind of polymerization processes and catalysts to be used, it has been found that the present polyethylene composition can be prepared by a gas phase polymerization process in the presence of a Ziegler-Natta catalyst. | (EP3853271) 1. A polyethylene composition comprising: A) 30 - 70% by weight, preferably 40 - 60% by weight of an ethylene homopolymer or copolymer (the homopolymer being preferred) with density equal to or greater than 0.960 g/cm3, determined according to ISO 1183-1:2012 at 23°C, and melt flow index MIE at 190°C with a load of 2.16 kg, according to ISO 1133-2:2011, of 130 g/10 min. or lower, preferably of 120 g/10 min. or lower, in particular from 50 to 130 g/10 min. or from 55 to 120 g/10 min.; B) 30 - 70% by weight, preferably 40 - 60% by weight of an ethylene copolymer having a MIE value lower than the MIE value of A), preferably lower than 0.5 g/10 min.; said amounts of A) and B) being referred to the total weight of A) + B); said polyethylene composition having the following features: 1) density from 0.948 to 0.960 g/cm3, in particular from 0.949 to 0.958 g/cm3, determined according to ISO 1183-1:2012 at 23°C; 2) ratio MIF/MIP from 20 to 40, in particular from 25 to 35, where MIF is the melt flow index at 190°C with a load of 21.60 kg, and MIP is the melt flow index at 190°C with a load of 5 kg, both determined according to ISO 1133-2:2011; 3) MIF from 6 to 15 g/10 min. or from 6 to 13 g/10 min., in particular from 6.5 to 15 g/10 min. or from 6.5 to 13 g/10 min.; 4) HMWcopo index from 0.5 to 3.5, preferably from 0.5 to 3.3 or from 0.5 to 3.0, more preferably from 0.8 to 3.3 or from 0.8 to 3.0; 5) long-chain branching index, LCBI, equal to or lower than 0.82, or equal to or lower than 0.80, or equal to or lower than 0.72, in particular from 0.82 to 0.45, or from 0.80 to 0.45, or from 0.72 to 0.45; wherein the HMWcopo index is determined according to the following formula: HMWcopo = η 0.02 × t maxDSC / 10 ∧ 5 where η0.02 is the complex viscosity of the melt in Pa.s, measured at a temperature of 190°C, in a parallel-plate rheometer under dynamic oscillatory shear mode with an applied angular frequency of 0.02 rad/s; the tmaxDSC is the time in minutes required to reach the maximum value of heat flow of crystallization at a temperature of 124 °C under quiescent conditions, measured in isothermal mode in a differential scanning calorimetry apparatus; LCBI is the ratio of the measured mean-square radius of gyration Rg, measured by GPC-MALLS, to the mean-square radius of gyration for a linear PE having the same molecular weight at a molecular weight of 1,000,000 g/mol.; 6) η0.02 of equal to or less than 150000, preferably equal to or less than 130000, more preferably equal to or less than 125000. | (EP3853271) The present disclosure also relates to a multi-stage polymerization process for preparing the said polyethylene composition. The present disclosure provides a polyethylene composition comprising: A) 30 - 70% by weight, preferably 40 - 60% by weight of an ethylene homopolymer or copolymer (the homopolymer being preferred) with density equal to or greater than 0.960 g/cm3, determined according to ISO 1183-1:2012 at 23°C, and melt flow index MIE at 190°C with a load of 2.16 kg, according to ISO 1133-2:2011, of 130 g/10 min. or lower, preferably of 120 g/10 min. or lower, in particular from 50 to 130 g/10 min., or from 55 to 120 g/10 min.; B) 30 - 70% by weight. preferably 40 - 60% by weight of an ethylene copolymer having a MIE value lower than the MIE value of A), preferably lower than 0.5 g/10 min.; said amounts of A) and B) being referred to the total weight of A) + B); said polyethylene composition having the following features: 1) density from 0.948 to 0.960 g/cm3, in particular from 0.949 to 0.958 g/cm3, determined according to ISO 1183-1:2012 at 23°C; 2) ratio MIF/MIP from 20 to 40, in particular from 20 to 38, or from 25 to 38, or from 20 to 35 or from 25 to 35, where MIF is the melt flow index at 190°C with a load of 21.60 kg, and MIP is the melt flow index at 190°C with a load of 5 kg, both determined according to ISO 1133-2:2011; 3) MIF from 6 to 15 g/10 min. or from 6 to 13 g/10 min., in particular from 6.5 to 15 g/10 min. or from 6.5 to 13 g/10 min.; 4) HMWcopo index from 0.5 to 3.5, preferably from 0.5 to 3.3, more preferably from 0.8 to 3.3 or from 0.5 to 3.0, more preferably from 0.8 to 3.3 or from 0.8 to 3.0; 5) long-chain branching index, LCBI, equal to or lower than 0.82, or equal to or lower than 0.80, or equal to or lower than 0.72, in particular from 0.82 to 0.45, or from 0.80 to 0.45, or from 0.72 to 0.45; wherein the HMWcopo index is determined according to the following formula: HMWcopo = η 0.02 × t maxDSC / 10 ∧ 5 where η0.02 is the complex viscosity of the melt in Pa.s, measured at a temperature of 190°C, in a parallel-plate rheometer under dynamic oscillatory shear mode with an applied angular frequency of 0.02 rad/s; the tmaxDSC is the time in minutes required to reach the maximum value of heat flow of crystallization at a temperature of 124 °C under quiescent conditions, measured in isothermal mode in a differential scanning calorimetry apparatus; LCBI is the ratio of the measured mean-square radius of gyration Rg, measured by GPC-MALLS, to the mean-square radius of gyration for a linear PE having the same molecular weight at a molecular weight of 1,000,000 g/mol.; 6) η0.02 of equal to or less than 150000, preferably equal to or less than 130000, more preferably equal to or less than 125000, the lower limit being preferably of 40000 in all cases, more preferably of 50000 in all cases. The present disclosure provides a polyethylene composition having density from 0.948 to 0.960 g/cm3 and high mechanical properties. | AB (EP3853271) A polyethylene composition particularly suited for producing blown films, having the following features: 1) density from 0.948 to 0.960 g/cm3; 2) ratio MIF/MIP from 20 to 40; 3) MIF from 6 to less than 15 g/10 min.; 4) HMWcopo index from 0.5 to 3.5; ) long-chain branching index, LCBI, equal to or lower than 0.82; 6) η0.02 of equal to or less than 150000. APD 2021-04-16 2022-08-16 CLMS (EP3853271) 1. A polyethylene composition comprising: A) 30 - 70% by weight, preferably 40 - 60% by weight of an ethylene homopolymer or copolymer (the homopolymer being preferred) with density equal to or greater than 0.960 g/cm3, determined according to ISO 1183-1:2012 at 23°C, and melt flow index MIE at 190°C with a load of 2.16 kg, according to ISO 1133-2:2011, of 130 g/10 min. or lower, preferably of 120 g/10 min. or lower, in particular from 50 to 130 g/10 min. or from 55 to 120 g/10 min.; B) 30 - 70% by weight, preferably 40 - 60% by weight of an ethylene copolymer having a MIE value lower than the MIE value of A), preferably lower than 0.5 g/10 min.; said amounts of A) and B) being referred to the total weight of A) + B); said polyethylene composition having the following features: 1) density from 0.948 to 0.960 g/cm3, in particular from 0.949 to 0.958 g/cm3, determined according to ISO 1183-1:2012 at 23°C; 2) ratio MIF/MIP from 20 to 40, in particular from 25 to 35, where MIF is the melt flow index at 190°C with a load of 21.60 kg, and MIP is the melt flow index at 190°C with a load of 5 kg, both determined according to ISO 1133-2:2011; 3) MIF from 6 to 15 g/10 min. or from 6 to 13 g/10 min., in particular from 6.5 to 15 g/10 min. or from 6.5 to 13 g/10 min.; 4) HMWcopo index from 0.5 to 3.5, preferably from 0.5 to 3.3 or from 0.5 to 3.0, more preferably from 0.8 to 3.3 or from 0.8 to 3.0; 5) long-chain branching index, LCBI, equal to or lower than 0.82, or equal to or lower than 0.80, or equal to or lower than 0.72, in particular from 0.82 to 0.45, or from 0.80 to 0.45, or from 0.72 to 0.45; wherein the HMWcopo index is determined according to the following formula: HMWcopo=η0.02×tmaxDSC/10∧5 where η0.02 is the complex viscosity of the melt in Pa.s, measured at a temperature of 190°C, in a parallel-plate rheometer under dynamic oscillatory shear mode with an applied angular frequency of 0.02 rad/s; the tmaxDSC is the time in minutes required to reach the maximum value of heat flow of crystallization at a temperature of 124 °C under quiescent conditions, measured in isothermal mode in a differential scanning calorimetry apparatus; LCBI is the ratio of the measured mean-square radius of gyration Rg, measured by GPC-MALLS, to the mean-square radius of gyration for a linear PE having the same molecular weight at a molecular weight of 1,000,000 g/mol.; 6) η0.02 of equal to or less than 150000, preferably equal to or less than 130000, more preferably equal to or less than 125000. 2. The polyethylene composition of claim 1, consisting of or comprising one or more ethylene copolymers. 3. The polyethylene composition of claims 1 or 2, obtainable by using a Ziegler-Natta polymerization catalyst. 4. The polyethylene composition of claim 3, wherein the Ziegler-Natta polymerization catalyst comprises the product of reaction of: a) a prepolymerized solid catalyst component comprising a Ti compound supported on MgCl2; b) an organo-Al compound; and optionally c) an external electron donor compound. 5. The polyethylene composition of claim 1, having at least one of the following additional features: - density of ethylene homopolymer or copolymer A) from 0.960 to 0.971 g/cm3, more preferably from 0.965 to 0.970 g/cm3; - ratio (η0.02/1000)/ LCBI, which is between η0.02 divided by 1000 and LCBI, of from 120 to 180, preferably from 125 to 178; - Mw values from 200000 to 400000; - Mw /Mn values from 25 to 65; preferably from 30 to 65; - Comonomer content equal to or less than 2% by weight, in particular from 0.2 to 2% by weight, with respect to the total weight of the composition (as determined by IR); - ER values from 2 to 5; - ET values equal to or lower than 25, in particular from 3 to 25; wherein ER is calculated from: ER=1.781*10−3*G′ at a value of G"=5,000 dyn/cm2; ET is calculated from: ET = C2/G∗at tan δ = C3 wherein: G*=G′2+G"21/2. tanδ=G"/G′ C2 = 106 dyn/cm2 and C3 = 1.5 G' = storage-modulus; G" = loss-modulus; both G' and G" being measured with dynamic oscillatory shear in a plate-plate rotational rheometer at a temperature of 190°C; - long-chain branching index, LCBI, equal to or lower than 0.70, in particular from 0.70 to 0.45. 6. The polyethylene composition of claim 1, having a blown film bubble stability score (BSS) of 52 or higher, in particular from 52 to 80, for values of DDI from 200 to 350 g and a BSS score of 40 or higher, in particular from 40 to less than 80, for values of DDI of higher than 350 g, wherein the bubble stability score and the DDI are measured as described in the specification. 7. Manufactured articles comprising the polyethylene composition of claim 1. 8. Manufactured articles according to claim 7, in form of mono- or multilayer blown films, wherein at least one layer comprises the polyethylene composition of claim 1. 9. Blown films according to claim 8, wherein for values of DDI from 200 to 350 g, the bubble stability score (BSS) is of 52 or higher, in particular from 52 to 80, while for values of DDI of higher than 350 g, the BSS score is of 40 or higher, in particular from 40 to less than 80. 10. Process for preparing the polyethylene composition of claim 1, wherein all the polymerization steps are carried out in the presence of a Ziegler-Natta polymerization catalyst supported on MgCl2. 11. The process of claim 10, comprising the following steps, in any mutual order: a) polymerizing ethylene, optionally together with one or more comonomers, in a gas-phase reactor in the presence of hydrogen; b) copolymerizing ethylene with one or more comonomers in another gas-phase reactor in the presence of an amount of hydrogen less than step a); where in at least one of said gas-phase reactors the growing polymer particles flow upward through a first polymerization zone under fast fluidization or transport conditions, leave said riser and enter a second polymerization zone through which they flow downward under the action of gravity, leave said second polymerization zone and are reintroduced into the first polymerization zone, thus establishing a circulation of polymer between said two polymerization zones DESC (US20210284828) As used herein, the expression “polyethylene composition” embraces a composition of two or more ethylene polymer components. In some embodiments, the ethylene polymer components have different molecular weights. In some embodiments, the present polyethylene composition is made from or contains one or more ethylene copolymers. In some embodiments and to modify rheological and structural features, the polyethylene composition is reacted with a radical initiator. In some embodiments, the rheological feature modified is the melt index value. In some embodiments, the amount of radical initiator added to the polyethylene composition is in the range of from 0.1 to 100 ppm by weight, alternatively from 0.5 to 100 ppm by weight, of peroxide to polyethylene composition. In some embodiments, the amount of radical initiator added to the polyethylene composition is determined via rheology or via film testing. In some embodiments, the amount of radical initiator added to the polyethylene composition is determined via desired change in the rheological polydispersity ER. In some embodiments, the amount of radical initiator added to the polyethylene composition is determined via bubble stability testing. In some embodiments, the Mw/Mn values for the polyethylene composition range from 25 to 65, alternatively from 30 to 65. In some embodiments, ER values for the polyethylene composition range from 2 to 5. In some embodiments, the polyethylene composition has at least one of the following additional features. In some embodiments, the polyethylene composition is processed by a film blowing process. In some embodiments, the bubble stability score of a blown film of the polyethylene composition is higher than 40 and the DDI is higher than 200 g, alternatively higher than 350 g for a film thickness of 12.5 μm. In some embodiments, the film bubble, made from or containing the polyethylene composition, coming out from the annular die is stable and shows no tendency to alter geometry in axial or radial directions. In some embodiments, the present disclosure provides a blown film made from or containing the polyethylene composition. In some embodiments, the blown film is mono- or multilayer, wherein at least one layer is made from or contains the polyethylene composition. In some embodiments, the polyethylene composition is prepared by a gas phase polymerization process in the presence of a Ziegler-Natta catalyst. In some embodiments, the polyethylene composition is obtainable by using a Ziegler-Nana polymerization catalyst, alternatively a Ziegler-Natta catalyst supported on MgCl2, alternatively a Ziegler-Natta catalyst made from or containing the p(...) In some embodiments, the solid catalyst component is converted into catalysts for the polymerization of olefins by reacting the solid catalyst component with an organometallic compound of group 1, 2 or 13 of the Periodic Table of elements. (...) In some embodiments, the catalyst component a) is prepolymerized by producing reduced amounts of polyolefin, alternatively polypropylene or polyethylene. In some embodiments, the polyethylene composition is prepared in a process including the following steps, in any mutual order: (...)wherein, in at least one of the gas-phase reactors, the growing polymer particles flow upward through a first polymerization zone (riser) under fast fluidization or transport conditions, leave the riser and enter a second polymerization zone (downcomer) through which the growing polymer particles flow downward under th(...)the downcomer and are reintroduced into the riser, thereby establishing a circulation of polymer between the two polymerization zones. In some embodiments and in the first polymerization zone (riser), fast fluidization conditions are established by feeding a gas mixture made from or containing one or more olefins (ethylene and comonomers) at a velocity higher than the tran(...) In some embodiments and in the second polymerization zone (downcomer), the polymer particles flow under the action of gravity in a densified form, thereby achieving high values of density of the solid (mass of polymer per volume of reactor)(...) In some embodiments, a polymerization of ethylene to produce a relatively low molecular weight ethylene polymer (step a) is performed upstream the copolymerization of ethylene to produce a relatively high molecular weight ethylene copolymer(...) The polymerization is carried out in the presence of the Ziegler-Natta catalyst. (...)from 2 to 20% by volume, alternatively from 4 to 15% by volume, based on the total volume of gas present in the polymerization reactor. The remaining portion of the feeding mixture is represented by inert gases and one or more comonomers, if any. Inert gases to dissipate the heat generated by the polymerization reaction are selected from nitrogen or saturated hydrocarbons. (...)then passed through a solid/gas separation step, thereby preventing the gaseous mixture coming from the first polymerization reactor from entering the reactor of step b) (second gas-phase polymerization reactor). In some embodiments, the gaseous mixture is recycled to the first polymerization reactor while the separated ethylene polymer is fed to the reactor of step b). (...)of hydrogen is present in the downcomer, thereby permitting a comonomer to bond to the high molecular weight polyethylene fraction. In some embodiments, the comonomer content is controlled, thereby obtaining the desired density of the final polyethylene. In some embodiments, the concentration of the comonomer in the riser and in the downcomer is from 0.05 to 1% by volum(...) In some embodiments, the polymerization process is as described in Patent Cooperation Treaty Publication No. WO2005019280. The calibration curve was then adapted to polyethylene (PE) by the Universal Calibration method (Benoit H., Rempp P. and Grubisic Z., & in J. Polymer Sci., Phys. Ed., 5, 753(1967)). The Mark-Houwing parameters used were for PS: kPS=0.000121 dl/g, αPS=0.706 and for PE kPE=0.000406 dl/g, αPE=0.725, valid in TCB at 135° C. Data recording, calibration and calculation was carried out using NTGPC_Contro(...) (...)Containing Branches and Rings” The Journal of Chemical Physics 17, 1301 (1949)) and confirmed by measuring a linear PE stamdard. The two linear PE standards IUPAC 5A and IUPAC 5B were used for experimental validation. (...)spectrometer Tensor 27 from Bruker, calibrated with a chemometric model for determining ethyl- or butyl-side-chains in PE for butene or hexene as comonomer, respectively. The result was compared to the estimated comonomer content derived from the mass-balance of the polymerization process and found to be in agreement. The polymerization process was carried out under continuous conditions in a plant including two serially connected gas-phase reactors, as shown in the FIGURE. The polymerization catalyst was prepared as follows. An amount of solid catalyst component was prepolymerized with propylene in amount of 1 g polypropylene/g of catalyst component, as described in Example 7 of Patent Cooperation Treaty Publication No. WO01/85803. Polymerization A polyethylene was prepared in a cascade of a fluidized-bed reactor and a multizone circulating reactor having two interconnected reaction zones as shown in the FIGURE. For carrying out the polymerization, 9.5 g/h of the solid catalyst were fed using 1.5 kg/h of liquid propane to a first stirred precontacting vessel, into which also triisobutylaluminum (TIBA) were dosed. The weight ratio between aluminum a(...) The polymerization was carried out at a temperature of 80° C. and a pressure of 3.0 MPa. The feed rates resulted in an ethylene concentration in the reactor of 7.4 vol.-% and a molar ratio of hydrogen/ethylene in the reactor of 2.7. The polyethylene produced in fluidized-bed reactor (1) had a MIE of 102 g/10 min and a density of 0.968 g/cm3. The polyethylene produced in fluidized-bed reactor (1) was continuously transferred to multizone circulating reactor (MZCR), which was operated at a pressure of 2.6 MPa and a temperature of 83° C., measured at the gas exit from reactor, and(...) The first reactor produced around 46% by weight (split wt %) of the total amount of the final polyethylene resin produced by both first and second reactors. The resulting polyethylene polymer had a final MIF of 10.7 g/10 min. The density was 0.951 g/cm3. The polyethylene produced in fluidized-bed reactor (1) had a MIE of 99 g/10 min and a density of 0.968 g/cm3. The first reactor produced around 45% by weight (split wt %) of the total amount of the final polyethylene resin produced by both first and second reactors. The resulting polyethylene polymer had a final MIF of 11.5 g/10 min. The density was 0.954 g/cm3. The conditions were kept the same as in example 1, except that for carrying out the polymerization, 10.5 g/h of the solid catalyst and 0.21 g/h of tetrahydrofuran (THF) were fed using 1.5 kg/h of liquid propane to a first stirred precontact(...) The polyethylene produced in fluidized-bed reactor (1) had a MIE of 101 g/10 min and a density of 0.968 g/cm3. The first reactor produced around 47% by weight (split wt %) of the total amount of the final polyethylene resin produced by both first and second reactors. The resulting polyethylene polymer had a final MIF of 7.1 g/10 min. The density was 0.953 g/cm3. The conditions were kept the same as in example 1, except that for carrying out the polymerization, 12.5 g/h of the solid catalyst and 0.25 g/h of THF were fed using 1.5 kg/h of liquid propane to a first stirred precontacting vessel, into w(...) The polyethylene produced in fluidized-bed reactor (1) had a MIE of 95 g/10 min and a density of 0.967 g/cm3. The first reactor produced around 49% by weight (split wt %) of the total amount of the final polyethylene resin produced by both first and second reactors. The resulting polyethylene polymer had a final MIF of 10.0 g/10 min. The density was 0.951 g/cm3. A polyethylene was prepared in a cascade of a fluidized-bed reactor and a multizone circulating reactor having two interconnected reaction zones as shown in the FIGURE. For carrying out the polymerization, 10.8 g/h of the solid catalyst prepared as described in Example 1 of Patent Cooperation Treaty Publication No. WO2016206958 were fed using 1.1 kg/h of liquid propane to a first stirred precontacting vess(...) The polymerization was carried out at a temperature of 80° C. and a pressure of 3.0 MPa. The feed rates resulted in an ethylene concentration in the reactor of 9.9 vol.-% and a molar ratio of hydrogen/ethylene in the reactor of 2.6. The polyethylene produced in fluidized-bed reactor (1) had a MIE of 91 g/10 min and a density of 0.967 g/cm3. The polyethylene produced in fluidized-bed reactor (1) was continuously transferred to multizone circulating reactor (MZCR), which was operated at a pressure of 2.6 MPa and a temperature of 80° C., measured at the gas exit from reactor, and(...) The first reactor produced around 49% by weight (split wt %) of the total amount of the final polyethylene resin produced by both first and second reactors. The resulting polyethylene polymer had a final MIF of 8.7 g/10 min. The density was 0.951 g/cm3. DESC (US20210284828) In particular, the present disclosure provides a polyethylene composition. The present disclosure further provides a multi-stage polymerization process for preparing the polyethylene composition. In some instances, polyethylene is used for producing films by the blown film extrusion process. In a general embodiment, the present disclosure provides a polyethylene composition made from or containing: (...)the polyethylene composition having the following features: - 1) density from 0.948 to 0.960 g/cm3, determined according to ISO 1183-1:2012 at 23° C.; - 2) ratio MIF/MIP from 20 to 40, where MIF is the melt flow index at 190° C. with a (...) (...)measured mean-square radius of gyration Rg, measured by GPC-MALLS, to the mean-square radius of gyration for a linear PE having the same molecular weight at a molecular weight of 1,000,000 g/mol.; and - 6) η0.02 of equal to or less than(...) In some embodiments, the MIP values for the polyethylene composition ranges from about 0.15 to about 0.75 g/10 min. In some embodiments, the present disclosure provides a polyethylene composition made from or containing (...)the polyethylene composition having the following features: - 1) density from 0.948 to 0.960 g/cm3, alternatively from 0.949 to 0.958 g/cm3, determined according to ISO 1183-1:2012 at 23° C.; - 2) ratio MIF/MIP from 20 to 40, alternativ(...) (...)measured mean-square radius of gyration Rg, measured by GPC-MALLS, to the mean-square radius of gyration for a linear PE having the same molecular weight at a molecular weight of 1,000,000 g/mol.; and - 6) η0.02 of equal to or less than(...) DESC (US20210284828) (...)The FIGURE is a simplified process-flow diagram of two serially connected gas-phase reactors for use in ethylene polymerization processes to produce various polyethylene compositions. DESC (WO202057968) POLYETHYLENE COMPOSITION FOR FILMS The present disclosure provides a polyethylene composition having density from 0.948 to 0.960 g/cm3 and high mechanical properties. In particular, the present composition is particularly suitable for preparing blown films due to its balance(...) The present disclosure also relates to a multi-stage polymerization process for preparing the said polyethylene composition. Polyethylene, in particular multimodal polyethylene, is used on a large scale for producing films by the blown film extrusion process, thanks to its mechanical strength, processability, good chemical resistance and low intrinsic weight. However, as explained in WO2016206957, conventional blown films made of polyethylene have an inadequate balance of mechanical strength, particularly in terms of Dart Drop Impact strength (DDI), and processability. It has now been found that by properly selecting the rheological, thermal and molecular features of the polyethylene composition, an improved balance of the said properties is achieved. The present disclosure provides a polyethylene composition comprising: (...)lower than 0.5 g/lO min.; said amounts of A) and B) being referred to the total weight of A) + B); said polyethylene composition having the following features: (...)measured mean-square radius of gyration Rg, measured by GPC-MALLS, to the mean-square radius of gyration for a linear PE having the same molecular weight at a molecular weight of 1,000,000 g/mol [000S] From the above defined features 2) and 3) it follows that the MIP values for the present polyethylene compositions range from about 0.15 to about 0.75 g/lO min. (...)of two serially connected gas-phase reactors suitable for use in accordance with various embodiments of ethylene polymerization processes disclosed herein to produce various embodiments of the polyethylene compositions disclosed herein. The expression“polyethylene composition” is intended to embrace a composition of two or more ethylene polymer components, preferably with different molecular weights, such composition being also called“bimodal” or“multimodal” polymer in the(...) Typically, the present polyethylene composition comprises one or more ethylene copolymers. (...)like in particular the melt index value, either within or outside the previously given intervals, the present polyethylene composition can also be reacted with a radical initiator. The amount of radical initiator to be added to the polyethylene composition can be easily determined by one skilled in the art. Generally, such amount is comprised in the range of from 0.1 to 100 ppm by weight, in particular from 0.5 to 100 ppm by weight of peroxide to polyethylene composition, with the precise amount determined either via rheology, for example desired change in ER, or via film te(...) Preferred Mw /Mn values for the present polyethylene composition range from 25 to 65, preferably 30 to 65. Preferred ER values for the present polyethylene composition range from 2 to 5. Moreover, the present polyethylene composition has preferably at least one of the following additional features. As previously mentioned, the present polyethylene composition can be processed particularly well by the film blowing process. In fact, the present polyethylene composition provides blown films with a high bubble stability rating still maintaining excellent DDI values. The bubble stability score of a blown film of the present polyethylene composition may be of higher than 40 and the DDI of higher than 200 g, preferably of higher than 350 g for a film thickness of 12.5 pm. The present polyethylene composition ensures a high film bubble stability even under the typical processing conditions of large scale industrial plants. In other words, the film bubble coming out from the annular die remains stable even at (...) The present disclosure further relates to a blown film comprising the present polyethylene composition as described above. In particular the blown film can be mono- or multilayer, wherein at least one layer comprises the present polyethylene composition. While no necessary limitation is known to exist in principle on the kind of polymerization processes and catalysts to be used, it has been found that the present polyethylene composition can be prepared by a gas phase polymerization process in the presence of a Ziegler-Natta catalyst. Thus in a preferred embodiment, the present polyethylene composition is obtainable by using a Ziegler-Natta polymerization catalyst, more preferably a Ziegler-Natta catalyst supported on MgCh, even more preferably a Ziegler-Natta catalyst c(...) (...)that the magnesium dihalides in active form used as support or co-support in components of catalysts for the polymerization of olefins are characterized by X-ray spectra in which the most intense diffraction line that appears in the Particularly suitable for the preparation of the present polyethylene composition are the catalysts prepared by first contacting the titanium compound with the MgCh, or a precursor Mg compound, optionally in the presence of an inert medium,(...) As previously mentioned, the said solid catalyst component is converted into catalysts for the polymerization of olefins by reacting it, according to known methods, with an organometallic compound of group 1, 2 or 13 of the Periodic Table o(...) (...)catalyst component a) is preferably prepolymerized according to known techniques, by producing reduced amounts of polyolefin, preferably polypropylene or polyethylene. It has been found that by using the above described polymerization catalyst, the polyethylene composition of the present invention can be prepared in a process comprising the following steps, in any mutual order: a) polymerizing ethylene, o(...) where in at least one of said gas-phase reactors the growing polymer particles flow upward through a first polymerization zone (riser) under fast fluidization or transport conditions, leave said riser and enter a second polymerization zone (downcomer) through which they flow downward under the action of gravity, leave (...)said downcomer and are reintroduced into the riser, thus establishing a circulation of polymer between said two polymerization zones. In the first polymerization zone (riser), fast fluidization conditions are established by feeding a gas mixture comprising one or more olefins (ethylene and comonomers) at a velocity higher than the transport velocity of the polymer particl(...) In the second polymerization zone (downcomer), the polymer particles flow under the action of gravity in a densified form, so that high values of density of the solid are reached (mass of polymer per volume of reactor), which approach the b(...) Preferably, a polymerization of ethylene to produce a relatively low molecular weight ethylene polymer (step a) is performed upstream the copolymerization of ethylene to produce a relatively high molecular weight ethylene copolymer (step b)(...) The polymerization is carried out in the presence of the previously described Ziegler-Natta catalyst. (...)from 2 to 20% by volume, preferably from 4 to 15% by volume, based on the total volume of gas present in the polymerization reactor. The remaining portion of the feeding mixture is represented by inert gases and one or more comonomers, if any. Inert gases which are necessary to dissipate the heat generated by the polymerization reaction are conveniently selected from nitrogen or saturated hydrocar(...) (...)then passed through a solid/gas separation step, in order to prevent the gaseous mixture coming from the first polymerization reactor from entering the reactor of step b) (second gas-phase polymerization reactor). Said gaseous mixture can be recycled back to the first polymerization reactor, while the separated ethylene polymer is fed to the reactor of step b). (...)out the present process it is possible to bond a relatively high amount of comonomer to the high molecular weight polyethylene fraction. The comonomer content is controlled in order to obtain the desired density of the final polyethylene. The concentration of said comonomer in the riser and in the downcomer is comprised from 0.05 to 1 % by volume, based on the total volume o(...) More details on the above described polymerization process are provided in W02005019280. The calibration curve was then adapted to Polyethylene (PE) by means of the Universal Calibration method (Benoit H., Rempp P. and Grubisic Z., & in J. Polymer Sci., Phys. Ed., 5, 753(1967)). The Mark-Houwing parameters used herefore were for PS: kps= 0.000121 dl/g, aPS=0.706 and for PE kPE= 0.000406 dkg, aPE=0.725, valid in TCB at l35°C. (...)Containing Branches and Rings" The Journal of Chemical Physics 17, 1301 (1949)) and confirmed by measuring a linear PE reference with the same apparatus and methodology described. The two linear PE references IUPAC 5A and IUPAC 5B have been used for experimental validation. (...)Tensor 27 from Bruker, calibrated with a chemometric model for determining ethyl- or butyl- side-chains in PE for butene or hexene as comonomer, respectively. The result is compared to the estimated comonomer content derived from the mass-balance of the polymerization process and was found to be in agreement. The polymerization process was carried out under continuous conditions in a plant comprising two serially connected gas-phase reactors, as shown in Figure 1. The polymerization catalyst is prepared as follows. (...)prepared according to the above reported synthetic route was prepolymerized with propylene in amount of lg polypropylene/g of catalyst component, in accordance with the method described in Example 7 of W001/85803. Polymerization A polyethylene was prepared in a cascade of a fluidized-bed reactor and a multizone circulating reactor having two interconnected reaction zones as shown in Figure 1. For carrying out the polymerization, 9.5 g/h of the solid catalyst prepared (...)
Полимерные компаунды | Данный патент относится к композициям полипропилена, полученным из переработанных полиэтиленов. Композиция состоит из кристаллического полипропилена, эласт омерного кополимера этилена и пропилена и переработанного полиэтилена. Данные компаунды могут быть использованы для создания различных изделий, таких как трубы, контейнеры и резервуары для управления жидкостями, такими как вода. | WO2022/002601 | BASELL POLYOLEFINE | 2020-06-30 | (WO202202601) Polyolefins compositions obtained from recycled polyolefins | (WO2022/002601) A polypropylene composition comprising (percentage by weight unless otherwise specified): (a) 65 to 85%, of a crystalline propylene polymer having an amount of isotactic pentads (mmmm), measured by 13C-MNR on the fraction insoluble in xylene at 25° C, higher than 97.0 molar% and a polydispersity index ranging from 3 to 15; (b) 5 to 25% of an elastomeric copolymer of ethylene and propylene, the copolymer having an amount of recurring units deriving from ethylene ranging from 30 to 70%, and being partially soluble in xylene at ambient temperature; the polymer fraction soluble in xylene at ambient temperature having an intrinsic viscosity value ranging from 2 to 8 dl/g; and (c) 5 to 25% of recycled polyethylene (r-PE) having a melt flow rate (190°C/2.16 Kg) from 0.1 to 10 g/10', the whole composition having a value of melt flow rate (ISO 1133 230°C/2.16 kg) ranging from 0.1 to 3.0 g/10 min; the percentages of (a), (b) and (c) being referred to the sum of (a), (b) and (c). | (WO2022/002601) CLAIMS What is claimed is: 1. A polypropylene composition comprising (percentage by weight unless otherwise specified): (a) 65 to 85%, of a crystalline propylene polymer having an amount of isotactic pentads (mmmm), measured by 13C-MNR on the fraction insoluble in xylene at 25° C, higher than 97.0 molar% and a polydispersity index ranging from 3 to 15; (b) 5 to 25% of an elastomeric copolymer of ethylene and propylene, the copolymer having an amount of recurring units deriving from ethylene ranging from 30 to 70%, and being partially soluble in xylene at ambient temperature; the polymer fraction soluble in xylene at ambient temperature having an intrinsic viscosity value ranging from 2 to 8 dl/g; and (c) 5 to 25% of recycled polyethylene (r-PE) having a melt flow rate (190°C/2.16 Kg) from 0.1 to 10 g/10’ and containing an amount of polypropylene inclusions ranging from 1 to 15%wt of the total r-PE component, the whole polypropylene composition having a value of melt flow rate (ISO 1133 230°C/2.16 kg) ranging from 0.1 to 3.0 g/10 min; the percentages of (a), (b) and (c) being referred to the sum of (a), (b) and (c). 2. The polypropylene compositions according to claim 1 wherein: component (a) ranges from 70 to 83%, by weight; component (b) ranges from 7 to 20 % by weight; component (c) ranges from 7 to 20 % by weight. 3. The polypropylene compositions according to claim 2 wherein component (a) ranges from 75 to 83%, by weight; component (b) ranges from 8 to 15% by weight; component (c) ranges from 8 to 15% by weight. 4. The polypropylene compositions according to anyone of claims 1 -3 having a melt flow rate (ISO 1133 230°C/2.16 kg) ranging from 0.2 to 2.5 g/10 min. 5. The polypropylene compositions according to anyone of claims 1-4 wherein component (c) has an amount of PP inclusions ranging from 5 to 10% wt based on the total amount of component (c). 6. The polypropylene compositions according to anyone of claims 1-5 wherein component (c) has a density ranging from 0.940 to 0.965 and a melt flow rate (190°C/2.16 Kg ISO 1133-1) from 0.1 to 1 g/10’. 7. The polypropylene compositions according to anyone of claims 1-6 wherein in the component (a) the amount of isotactic pentads (mmmm), measured by 13C-MNR on the fraction insoluble in xylene at 25° C, is higher than 97.5 molar%. 8. The polypropylene compositions according to anyone of claims 1-7 wherein in the component (a) the polydispersity Index ranges from 3 to 10. 9. The polypropylene compositions according to anyone of claims 1-8 wherein component (b) has amount of ethylene ranging from 40 to 60% wt. 10. The polypropylene compositions according to anyone of claims 1-9 wherein in component (b) the intrinsic viscosity of the xylene soluble fraction at 25 °C ranges from 2.5 to 8 dl/g. 11. Fluid management item made of the polypropylene composition according to claims 1-10. 12. The item according to claim 11 in the form of tank, container or pipe. 13. The item according to claim 11 in which the fluid is water. 14. Items according to claim 12 and 13 assembled to form a water management system. 15. Items according to claim 14 associated to form an underground water infiltration unit. | (WO202202601A1) PENDING | (WO2022/002601) Isotactic polypropylene, though being endowed with an exceptional combination of properties, is affected by the drawback of possessing an insufficient impact resistance at relatively low temperatures. One of the key problems in polyolefin recycling, especially when dealing with material streams from post-consumer waste (PCW) is the difficulty to quantitatively separate polypropylene (PP) from polyethylene (PE) and vice-versa. | (WO2022/002601) 1. A polypropylene composition comprising (percentage by weight unless otherwise specified): (a) 65 to 85%, of a crystalline propylene polymer having an amount of isotactic pentads (mmmm), measured by 13C-MNR on the fraction insoluble in xylene at 25° C, higher than 97.0 molar% and a polydispersity index ranging from 3 to 15; (b) 5 to 25% of an elastomeric copolymer of ethylene and propylene, the copolymer having an amount of recurring units deriving from ethylene ranging from 30 to 70%, and being partially soluble in xylene at ambient temperature; the polymer fraction soluble in xylene at ambient temperature having an intrinsic viscosity value ranging from 2 to 8 dl/g; and (c) 5 to 25% of recycled polyethylene (r-PE) having a melt flow rate (190°C/2.16 Kg) from 0.1 to 10 g/10' and containing an amount of polypropylene inclusions ranging from 1 to 15%wt of the total r-PE component, the whole polypropylene composition having a value of melt flow rate (ISO 1133 230°C/2.16 kg) ranging from 0.1 to 3.0 g/10 min; the percentages of (a), (b) and (c) being referred to the sum of (a), (b) and (c). | (WO2022/002601) It is therefore an object of the present disclosure a polypropylene composition comprising (per cent by weight): The present disclosure relates to polyolefin compositions containing recycled polyethylene that can be used in water management articles such as pipes, sewage and underground drainage systems and related products. Thus a further object of the present disclosure relates to items that can be used in fluid management systems made of the compositions of the present disclosure. | AB (WO2022/002601) A polypropylene composition comprising (percentage by weight unless otherwise specified): (a) 65 to 85%, of a crystalline propylene polymer having an amount of isotactic pentads (mmmm), measured by 13C-MNR on the fraction insoluble in xylene at 25° C, higher than 97.0 molar% and a polydispersity index ranging from 3 to 15; (b) 5 to 25% of an elastomeric copolymer of ethylene and propylene, the copolymer having an amount of recurring units deriving from ethylene ranging from 30 to 70%, and being partially soluble in xylene at ambient temperature; the polymer fraction soluble in xylene at ambient temperature having an intrinsic viscosity value ranging from 2 to 8 dl/g; and (c) 5 to 25% of recycled polyethylene (r-PE) having a melt flow rate (190°C/2.16 Kg) from 0.1 to 10 g/10', the whole composition having a value of melt flow rate (ISO 1133 230°C/2.16 kg) ranging from 0.1 to 3.0 g/10 min; the percentages of (a), (b) and (c) being referred to the sum of (a), (b) and (c). APD 2021-06-17 CLMS (WO2022/002601) CLAIMS What is claimed is: 1. A polypropylene composition comprising (percentage by weight unless otherwise specified): (a) 65 to 85%, of a crystalline propylene polymer having an amount of isotactic pentads (mmmm), measured by 13C-MNR on the fraction insoluble in xylene at 25° C, higher than 97.0 molar% and a polydispersity index ranging from 3 to 15 (b) 5 to 25% of an elastomeric copolymer of ethylene and propylene, the copolymer having an amount of recurring units deriving from ethylene ranging from 30 to 70%, and being partially soluble in xylene at ambient temperature; the polymer fraction soluble in xylene at ambient temperature having an intrinsic viscosity value ranging from 2 to 8 dl/g; and (c) 5 to 25% of recycled polyethylene (r-PE) having a melt flow rate (190°C/2.16 Kg) from 0.1 to 10 g/10’ and containing an amount of polypropylene inclusions ranging from 1 to 15%wt of the total r-PE component, the whole polypropylene composition having a value of melt flow rate (ISO 1133 230°C/2.16 kg) ranging from 0.1 to 3.0 g/10 min; the percentages of (a), (b) and (c) being referred to the sum of (a), (b) and (c). 2. The polypropylene compositions according to claim 1 wherein: component (a) ranges from 70 to 83%, by weight; component (b) ranges from 7 to 20 % by weight; component (c) ranges from 7 to 20 % by weight. 3. The polypropylene compositions according to claim 2 wherein component (a) ranges from 75 to 83%, by weight; component (b) ranges from 8 to 15% by weight; component (c) ranges from 8 to 15% by weight. 4. The polypropylene compositions according to anyone of claims 1 -3 having a melt flow rate (ISO 1133 230°C/2.16 kg) ranging from 0.2 to 2.5 g/10 min. 5. The polypropylene compositions according to anyone of claims 1-4 wherein component (c) has an amount of PP inclusions ranging from 5 to 10% wt based on the total amount of component (c). 6. The polypropylene compositions according to anyone of claims 1-5 wherein component (c) has a density ranging from 0.940 to 0.965 and a melt flow rate (190°C/2.16 Kg ISO 1133-1) from 0.1 to 1 g/10’. 7. The polypropylene compositions according to anyone of claims 1-6 wherein in the component (a) the amount of isotactic pentads (mmmm), measured by 13C-MNR on the fraction insoluble in xylene at 25° C, is higher than 97.5 molar%. 8. The polypropylene compositions according to anyone of claims 1-7 wherein in the component (a) the polydispersity Index ranges from 3 to 10. 9. The polypropylene compositions according to anyone of claims 1-8 wherein component (b) has amount of ethylene ranging from 40 to 60% wt. 10. The polypropylene compositions according to anyone of claims 1-9 wherein in component (b) the intrinsic viscosity of the xylene soluble fraction at 25 °C ranges from 2.5 to 8 dl/g. 11. Fluid management item made of the polypropylene composition according to claims 1-10. 12. The item according to claim 11 in the form of tank, container or pipe. 13. The item according to claim 11 in which the fluid is water. 14. Items according to claim 12 and 13 assembled to form a water management system. 15. Items according to claim 14 associated to form an underground water infiltration unit. DESC (WO202202601) POLYOLEFINS COMPOSITIONS OBTAINED FROM RECYCLED POLYOLEFINS The present disclosure relates to polyolefin compositions containing recycled polyethylene that can be used in water management articles such as pipes, sewage and underground drainage systems and related products. Polyolefin compositions suitable for these applications should be endowed with high thermo-oxidative stability as well as showing sufficient flow properties, high flexural modulus, good impact strength and long-term creep resistance. Isotactic polypropylene, though being endowed with an exceptional combination of properties, is affected by the drawback of possessing an insufficient impact resistance at relatively low temperatures. However, polypropylene compositions to be used in the water management system field, are of a high-performance level and should possess a satisfactory balance of high thermo- oxidative stability, sufficient flow properties, good creep resis(...) According to WO2011/076611, polyolefin compositions meeting the needs are those comprising (per cent by weight): 8 to less than 13%, preferably 9 to less than 12%, of polyethylene having an intrinsic viscosity value ranging from 1.5 to 4 dl/g and optionally containing recurring units derived from propylene in amounts lower than 10%. In general, polyolefin compositions, although being appreciated in terms of performances, give raise to concerns in terms of sustainability with particular reference to the fact that their production is based on the use of non-renewable sou(...) As a result, a common attempt to mitigate the problem is that of using, in multicomponent polyolefin compositions, variable amounts of recycled polyolefins such as polypropylene or polyethylene. The recycled polyolefin derive from streams of post-consumer waste (PCW) material that undergoes various step of separation from other polymers, such as PVC, PET or PS. One of the key problems in polyolefin recycling, especially when dealing with material streams from post-consumer waste (PCW) is the difficulty to quantitatively separate polypropylene (PP) from polyethylene (PE) and vice-versa. Thus, although named recycled PE (rPE) or recycled PP (rPP), the commercially available products from PCW sources have been found to be mixtures of PP and PE in various amounts. (...)suitable for the application in which they are supposed to be used, leads to the consequence that such recycled PP/PE-blends normally suffer from deteriorated mechanical and optical properties and poor compatibility between the main polymer(...) The result is a perceived lower reliability of articles coming from the use of r- PP or r-PE due to the lower performances of the compositions from which they derive. It has now been unexpectedly found that it in certain polypropylene compositions suitable for the use in water management systems, the presence of a recycled PE component does not impair the performances and allows the process for their pro(...) It is therefore an object of the present disclosure a polypropylene composition comprising (per cent by weight): (c) 5 to 25%, preferably 7 to 20%, more preferably from 8 to 15% of recycled polyethylene (r-PE) having a melt flow rate (190°C/2.16 Kg) from 0.1 to 10 g/10’ and containing an amount of polypropylene inclusions ranging from 1 to 15%wt of the total r-PE component, the whole composition having a value of melt flow rate (ISO 1133 230°C/2.16 kg) ranging from 0.1 to 3.0 g/10 min, preferably 0.2 to 2.5 (...) The r-PE (c) is crystalline or semicrystalline high density PE (r-HDPE) selected from commercial PCW (Post Consumer Waste for example from municipality). In particular, the r-PE according to the present disclosure, contains inclusion of polypropylene in an amount from 1 to 15% wt preferably from 5% up to 10%wt of the total r-PE component. In a preferred embodiment, the r-PE includes a crystalline polyethylene fraction in which in which the amount of recurring units derived from propylene in the polyethylene chains is lower than 10%wt and most preferably they are absent, i.e, most preferably r-PE is ethylene homopolymer containing the above mentioned inclusions. Preferably, the (r-PE) has a melt flow rate (190°C/2.16 Kg ISO 1133-1) from 0.1 to 1 g/10’ and more preferably from 0.1 to 0.5 g/10’. Moreover, the r-PE is preferably characterized by a density ranging from 0.940 to 0.965 g/cm3, more preferably in the range 0.950 to 0.965 g/cm3 (ISO 1183-1). The r-PE is commercially available. An example of a suitable r-PE grade is represented by the grade sold by Lyondellbasell under the tradename Hostalen QCP5603 in the ivory or grey versions. The polymerization process can be carried out in gas-phase, operating in one or more fluidized or mechanically agitated bed reactors, slurry polymerization using as diluent an inert hydrocarbon solvent, or bulk polymerization using the liquid monomer (for example propylene) as a reaction medium. Preferably, the heterophasic composition used in the present disclosure is obtained with a sequential polymerization process in two or more stages in which component (a) is obtained in the first stage and then component (b) is obtained in t(...) (...)stage can be in gas-phase, operating in one or more fluidized or mechanically agitated bed reactors, or bulk polymerization using the liquid monomer (for example propylene) as a reaction medium. (...)a) is prepared in a gas-phase reactor, as described EP 782587, comprising a first and in a second interconnected polymerization zone to which propylene and optionally ethylene are fed in the presence of a catalyst system and from which the (...) The growing polymer particles flow through the first of said polymerization zones (riser) under fast fluidization conditions, leave said first polymerization zone and enter the second of said polymerization zones (downcomer) through which they flow in a densified form under the action of gravity, leave said second polymerization zone and are reintroduced into said first polymerization zone, thus establishing a circulation of polymer between the two polymerization zones. Generally, the conditions of fast fluidization in the first polymerization zone is established by feeding the monomers gas mixture below the point of reintroduction of the growing polymer into said first polymerization zone. The velocity of the transport gas into the first polymerization zone is higher than the transport velocity under the operating conditions and is normally between 2 and 15 m/s. In the second polymerization zone, where the polymer flows in densified form under the action of gravity, high values of density of the solid are reached which appr(...) In this way, a "loop" circulation is set up, which is defined by the balance of pressures between the two polymerization zones and by the head loss introduced into the system. Optionally, one or more inert gases, such as nitrogen or an aliphatic hydrocarbon, are maintained in the polymerization zones, in such quantities that the sum of the partial pressures of the inert gases is preferably between(...) Preferably, the various catalyst components are fed to the first polymerization zone, at any point of said first polymerization zone. However, they can also be fed at any point of the second polymerization zone. Molecular weight regulators known in the art, particularly hydrogen, can be used to regulate the molecular w(...) Should a bimodal set-up be desired the use of a barrier stream as described EP-A-1012195 separating the polymerization environment of riser and downer can be used. In the second stage of the particularly preferred polymerization process, the propylene/ethylene copolymer (b) is produced in a conventional fluidized-bed gas-phase reactor in the presence of the polymeric material and the catalyst system coming from the preceding polymerization step. The polymerization mixture is discharged from the downcomer to a gas-solid separator, and subsequently fed to the (...) The polymerization is generally carried out at temperature of from 20 to 120°C, preferably of from 40 to 80°C. When the polymerization is carried out in gas-phase the operating pressure is generally between 0.5 and 10 MPa, preferably between 1 and 4 Mpa. In the bulk polymerization the operating pressure may range between 1 and 8 Mpa, preferably between 1.5 and 5 Mpa. Hydrogen can be used as a mole(...) The polypropylene composition object of the present disclosure can be used for obtaining underground water management system such as tanks, containers and pipes possibly associated in infiltration units. As shown in the examples below, the composition employing r-PE does not show any worsening of the properties with respect to compositions employing virgin PE with similar features. The items of the present disclosure can be used also for management of different type of fluids provided that they are compatible with polyolefins. Determination of PP inclusions in r-PE 13C NMR spectra were acquired on a Bruker AV-600 spectrometer equipped with cryoprobe, operating at 160.91 MHz in the Fourier transform mode at 120°C. Table 1 : Assignment of PP/PE mixtures In a plant operating continuously according to the mixed liquid-gas polymerization technique, runs were carried out under the conditions specified in Table 1. The polymerization was carried out in the presence of a catalyst system in a series of two reactors equipped with devices to transfer the product from one reactor to the one immediately next to it. (...)it in suspension in liquid propylene at 20° C for about 5 minutes before introducing it into the first polymerization reactor. Polymerization The first reactor is a gas-phase polymerization reactor having two interconnected polymerization zones (riser and downer) as described in the European patent EP 782587. The second reactor is a fluidized bed gas phase reactors. (...)in a twin screw extruder (Werner-type extruder), wherein they are mixed with 10% wt (based on the total amount of polyolefins) of QCP5603 ivory (a r-PE commercialized by Lyondellbasell containing 10%wt of PP inclusions) and a standard stabilization package. The polymer particles are extruded under nitrogen atmosphere i(...) (...)the same composition, of example 1 with the difference that the component (c) has been introduced via sequential polymerization in agreement with the disclosure of WO2011/076611. Table 1 - Polymerization Process (...)exceed the performance of the market reference and are at the same level of performance of compositions using virgin PE in mechanical blending. EAB (WO202202601) A polypropylene composition comprising (percentage by weight unless otherwise specified): (a) 65 to 85%, of a crystalline propylene polymer having an amount of isotactic pentads (mmmm), measured by 13C-MNR on the fraction insoluble in xylen(...)at ambient temperature having an intrinsic viscosity value ranging from 2 to 8 dl/g; and (c) 5 to 25% of recycled polyethylene (r-PE) having a melt flow rate (190°C/2.16 Kg) from 0.1 to 10 g/10', the whole composition having a value of melt(...) ECLM (WO202202601) 1. A polypropylene composition comprising (percentage by weight unless otherwise specified): (a) 65 to 85%, of a crystalline propylene polymer having an amount of isotactic pentads (mmmm), measured by 13C-MNR on the fraction insoluble in xy(...) (c) 5 to 25% of recycled polyethylene (r-PE) having a melt flow rate (190°C/2.16 Kg) from 0.1 to 10 g/10’ and containing an amount of polypropylene inclusions ranging from 1 to 15%wt of the total r-PE component, the whole polypropylene composition having a value of melt flow rate (ISO 1133 230°C/2.16 kg) ranging from (...) 2. The polypropylene compositions according to claim 1 wherein: component (a) ranges from 70 to 83%, by weight; component (b) ranges from 7 to 20 % by weight; component (c) ranges from 7 to 20 % by weight. 3. The polypropylene compositions according to claim 2 wherein component (a) ranges from 75 to 83%, by weight; component (b) ranges from 8 to 15% by weight; component (c) ranges from 8 to 15% by weight. 4. The polypropylene compositions according to anyone of claims 1 -3 having a melt flow rate (ISO 1133 230°C/2.16 kg) ranging from 0.2 to 2.5 g/10 min. 5. The polypropylene compositions according to anyone of claims 1-4 wherein component (c) has an amount of PP inclusions ranging from 5 to 10% wt based on the total amount of component (c). 6. The polypropylene compositions according to anyone of claims 1-5 wherein component (c) has a density ranging from 0.940 to 0.965 and a melt flow rate (190°C/2.16 Kg ISO 1133-1) from 0.1 to 1 g/10’. 7. The polypropylene compositions according to anyone of claims 1-6 wherein in the component (a) the amount of isotactic pentads (mmmm), measured by 13C-MNR on the fraction insoluble in xylene at 25° C, is higher than 97.5 molar%. 8. The polypropylene compositions according to anyone of claims 1-7 wherein in the component (a) the polydispersity Index ranges from 3 to 10. 9. The polypropylene compositions according to anyone of claims 1-8 wherein component (b) has amount of ethylene ranging from 40 to 60% wt. 10. The polypropylene compositions according to anyone of claims 1-9 wherein in component (b) the intrinsic viscosity of the xylene soluble fraction at 25 °C ranges from 2.5 to 8 dl/g. 11. Fluid management item made of the polypropylene composition according to claims 1-10. FAB (WO202202601) L'invention concerne une composition de polypropylène comprenant (en pourcentage en poids sauf indication contraire) : a) de 65 à 85 % d'un polymère de propylène cristallin contenant une quantité de pentades isotactiques (mmmm), mesurée par(...)une valeur de viscosité intrinsèque s'inscrivant dans la plage allant de 2 à 8 dL/g ; et c) de 5 à 25 % d'un polyéthylène recyclé (r-PE) présentant un indice de fluidité en volume à l'état fondu (190 °C / 2,16 kg) de 0,1 à 10 g / 10 min ; l(...) ICLM (WO2022/002601) 1. A polypropylene composition comprising (percentage by weight unless otherwise specified): (a) 65 to 85%, of a crystalline propylene polymer having an amount of isotactic pentads (mmmm), measured by 13C-MNR on the fraction insoluble in xylene at 25° C, higher than 97.0 molar% and a polydispersity index ranging from 3 to 15; (b) 5 to 25% of an elastomeric copolymer of ethylene and propylene, the copolymer having an amount of recurring units deriving from ethylene ranging from 30 to 70%, and being partially soluble in xylene at ambient temperature; the polymer fraction soluble in xylene at ambient temperature having an intrinsic viscosity value ranging from 2 to 8 dl/g; and (c) 5 to 25% of recycled polyethylene (r-PE) having a melt flow rate (190°C/2.16 Kg) from 0.1 to 10 g/10' and containing an amount of polypropylene inclusions ranging from 1 to 15%wt of the total r-PE component, the whole polypropylene composition having a value of melt flow rate (ISO 1133 230°C/2.16 kg) ranging from 0.1 to 3.0 g/10 min; the percentages of (a), (b) and (c) being referred to the sum of (a), (b) and (c). KEYW POLYPROPYLENE(100,25) RECYCLED POLYETHYLENE(71,4) POLYPROPYLENE INCLUSION(42,3) QUANTITATIVELY SEPARATE POLYPROPYLENE(39,1) ISOTACTIC POLYPROPYLENE(29,1) CRYSTALLINE POLYETHYLENE FRACTION(7,1) PAN BASELL POLYOLEFINE
Полимерные компаунды, переработка полимеров | Представлен полипропиленовый композит, содержащий кристаллический полипропилен, эластомерный кополимер этилена и пропилена и перераб отанный полиэтилен. Композит может быть использован для изготовления различных изделий, таких как корпуса автомобильных аккумуляторов, благодаря своей высокой плотности, прочности и устойчивости к высоким температурам. | WO2022/002602 | BASELL POLYOLEFINE | 2020-06-30 | (WO202202602) Polyolefins compositions obtained from recycled polyolefins | (WO2022/002602) A polypropylene composition comprising (per cent by weight unless otherwise specified): (a) 65 to 85%, of a crystalline propylene polymer having an amount of isotactic pentads (mmmm), measured by 13C-MNR on the fraction insoluble in xylene at 25° C, higher than 97.0 molar% and a polydispersity index ranging from 3 to 15; (b) 5 to 25%, of an elastomeric copolymer of ethylene and propylene, the copolymer having an amount of recurring units deriving from ethylene ranging from 30 to 70%, preferably 35 to 60%, and being partially soluble in xylene at ambient temperature; the polymer fraction soluble in xylene at ambient temperature having an intrinsic viscosity value ranging from 3 to 10 dl/g; and (c) 5 to 25%, of recycled polyethylene (r-PE) having a melt flow rate (190°C/2.16 Kg) from 0.1 to 10 g/10 min, the whole composition having a value of melt flow rate (ISO 1133 230°C/2.16 kg) ranging from higher than 3.0 g/10min to 15 g/10min, the percentages of (a), (b) and (c) being referred to the sum of (a), (b) and (c). | (WO2022/002602) CLAIMS What is claimed is: 1. A polypropylene composition comprising (per cent by weight): (a) 65 to 85% of a crystalline propylene polymer having an amount of isotactic pentads (mmmm), measured by 13C-MNR on the fraction insoluble in xylene at 25° C, higher than 97.0 molar% and a polydispersity index ranging from 3 to 15; (b) 5 to 25% of an elastomeric copolymer of ethylene and propylene, the copolymer having an amount of recurring units deriving from ethylene ranging from 30 to 70wt. % and being partially soluble in xylene at ambient temperature; the polymer fraction soluble in xylene at ambient temperature having an intrinsic viscosity value ranging from 3 to 10 dl/g; and (c) 5 to 25% of recycled polyethylene (r-PE) having a melt flow rate (190°C/2.16 Kg) from 0.1 to 10 g/10’ and containing an amount of polypropylene inclusions ranging from 1 to 15%wt of the total r-PE component, the whole composition having a value of melt flow rate (ISO 1133 230°C/2.16 kg) ranging from higher than 3.0 g/10 min. to 15 g/10 min.; the percentages of (a), (b) and (c) being referred to the sum of (a), (b) and (c). 2. The polypropylene compositions according to claim 1 wherein: component (a) ranges from 70 to 83%, by weight; component (b) ranges from 7 to 20 % by weight; component (c) ranges from 7 to 20 % by weight. 3. The polypropylene compositions according to claim 2 wherein component (a) ranges from 75 to 803%, by weight; component (b) ranges from 8 to 15% by weight; component (c) ranges from 8 to 15% by weight. 4. The polypropylene compositions according to anyone of claims 1-3 having a melt flow rate (ISO 1133 230°C/2.16 kg) ranging from 3.5 to 10 g/10 min. 5. The polypropylene compositions according to anyone of claims 1-4 wherein component (c) has an amount of PP inclusions ranging from 5 to 10% wt based on the total amount of component (c). 6. The polypropylene compositions according to anyone of claims 1-5 wherein component (c) has a density ranging from 0.940 to 0.965 and a melt flow rate (190°C/2.16 Kg ISO 1133-1) from 0.1 to 1 g/10 min.. 7. The polypropylene compositions according to anyone of claims 1-6 wherein in the component (a) the amount of isotactic pentads (mmmm), measured by 13C-MNR on the fraction insoluble in xylene at 25° C, is higher than 97.5 molar%. 8. The polypropylene compositions according to anyone of claims 1-7 wherein the component (a) has a polydispersity Index ranging from 3 to 10. 9. The polypropylene compositions according to anyone of claims 1-8 wherein component (b) has amount of ethylene ranging from 40 to 60wt. %. 10. The polypropylene compositions according to anyone of claims 1-9 wherein in component (b) the intrinsic viscosity of the xylene soluble fraction at 25°C ranges from 3.5 to 8 dl/g. 11. The polypropylene composition according to anyone of claim 10 wherein in component (b) the intrinsic viscosity of the xylene soluble fraction at 25°C ranges from 4 to 6 dl/g. 12. An injection molded article made from composition according to claims 1-11. 13. The injection molded article of claim 12 having the form of an automotive battery case. | (WO202202602A1) PENDING | (WO2022/002602) One of the key problems in polyolefin recycling, especially when dealing with material streams from post-consumer waste (PCW) is the difficulty to quantitatively separate polypropylene (PP) from polyethylene (PE) and vice-versa. This fact, associated to the presence in the recycled material of additives and minor components that may not be totally suitable for the application in which they are supposed to be used, leads to the consequence that such recycled PP/PE-blends suffer from deteriorated mechanical and optical properties and poor compatibility between the main polymer phases during remolding. | (WO2022/002602) 1. A polypropylene composition comprising (per cent by weight): (a) 65 to 85% of a crystalline propylene polymer having an amount of isotactic pentads (mmmm), measured by 13C-MNR on the fraction insoluble in xylene at 25° C, higher than 97.0 molar% and a polydispersity index ranging from 3 to 15; (b) 5 to 25% of an elastomeric copolymer of ethylene and propylene, the copolymer having an amount of recurring units deriving from ethylene ranging from 30 to 70wt. % and being partially soluble in xylene at ambient temperature; the polymer fraction soluble in xylene at ambient temperature having an intrinsic viscosity value ranging from 3 to 10 dl/g; and (c) 5 to 25% of recycled polyethylene (r-PE) having a melt flow rate (190°C/2.16 Kg) from 0.1 to 10 g/10' and containing an amount of polypropylene inclusions ranging from 1 to 15%wt of the total r-PE component, the whole composition having a value of melt flow rate (ISO 1133 230°C/2.16 kg) ranging from higher than 3.0 g/10 min. to 15 g/10 min.; the percentages of (a), (b) and (c) being referred to the sum of (a), (b) and (c). | (WO2022/002602) It is therefore an object of the present disclosure a polypropylene composition comprising (per cent by weight unless otherwise specified): The present disclosure relates to polyolefin compositions containing recycled polyethylene that can be used in injection molded articles particularly for automotive battery cases. | AB (WO2022/002602) A polypropylene composition comprising (per cent by weight unless otherwise specified): (a) 65 to 85%, of a crystalline propylene polymer having an amount of isotactic pentads (mmmm), measured by 13C-MNR on the fraction insoluble in xylene at 25° C, higher than 97.0 molar% and a polydispersity index ranging from 3 to 15; (b) 5 to 25%, of an elastomeric copolymer of ethylene and propylene, the copolymer having an amount of recurring units deriving from ethylene ranging from 30 to 70%, preferably 35 to 60%, and being partially soluble in xylene at ambient temperature; the polymer fraction soluble in xylene at ambient temperature having an intrinsic viscosity value ranging from 3 to 10 dl/g; and (c) 5 to 25%, of recycled polyethylene (r-PE) having a melt flow rate (190°C/2.16 Kg) from 0.1 to 10 g/10 min, the whole composition having a value of melt flow rate (ISO 1133 230°C/2.16 kg) ranging from higher than 3.0 g/10min to 15 g/10min, the percentages of (a), (b) and (c) being referred to the sum of (a), (b) and (c). APD 2021-06-17 CLMS (WO2022/002602) CLAIMS What is claimed is: 1. A polypropylene composition comprising (per cent by weight): (a) 65 to 85% of a crystalline propylene polymer having an amount of isotactic pentads (mmmm), measured by 13C-MNR on the fraction insoluble in xylene at 25° C, higher than 97.0 molar% and a polydispersity index ranging from 3 to 15 (b) 5 to 25% of an elastomeric copolymer of ethylene and propylene, the copolymer having an amount of recurring units deriving from ethylene ranging from 30 to 70wt. % and being partially soluble in xylene at ambient temperature; the polymer fraction soluble in xylene at ambient temperature having an intrinsic viscosity value ranging from 3 to 10 dl/g; and (c) 5 to 25% of recycled polyethylene (r-PE) having a melt flow rate (190°C/2.16 Kg) from 0.1 to 10 g/10’ and containing an amount of polypropylene inclusions ranging from 1 to 15%wt of the total r-PE component, the whole composition having a value of melt flow rate (ISO 1133 230°C/2.16 kg) ranging from higher than 3.0 g/10 min. to 15 g/10 min.; the percentages of (a), (b) and (c) being referred to the sum of (a), (b) and (c). 2. The polypropylene compositions according to claim 1 wherein: component (a) ranges from 70 to 83%, by weight; component (b) ranges from 7 to 20 % by weight; component (c) ranges from 7 to 20 % by weight. 3. The polypropylene compositions according to claim 2 wherein component (a) ranges from 75 to 803%, by weight; component (b) ranges from 8 to 15% by weight; component (c) ranges from 8 to 15% by weight. 4. The polypropylene compositions according to anyone of claims 1-3 having a melt flow rate (ISO 1133 230°C/2.16 kg) ranging from 3.5 to 10 g/10 min. 5. The polypropylene compositions according to anyone of claims 1-4 wherein component (c) has an amount of PP inclusions ranging from 5 to 10% wt based on the total amount of component (c). 6. The polypropylene compositions according to anyone of claims 1-5 wherein component (c) has a density ranging from 0.940 to 0.965 and a melt flow rate (190°C/2.16 Kg ISO 1133-1) from 0.1 to 1 g/10 min.. 7. The polypropylene compositions according to anyone of claims 1-6 wherein in the component (a) the amount of isotactic pentads (mmmm), measured by 13C-MNR on the fraction insoluble in xylene at 25° C, is higher than 97.5 molar%. 8. The polypropylene compositions according to anyone of claims 1-7 wherein the component (a) has a polydispersity Index ranging from 3 to 10. 9. The polypropylene compositions according to anyone of claims 1-8 wherein component (b) has amount of ethylene ranging from 40 to 60wt. %. 10. The polypropylene compositions according to anyone of claims 1-9 wherein in component (b) the intrinsic viscosity of the xylene soluble fraction at 25°C ranges from 3.5 to 8 dl/g. 11. The polypropylene composition according to anyone of claim 10 wherein in component (b) the intrinsic viscosity of the xylene soluble fraction at 25°C ranges from 4 to 6 dl/g. 12. An injection molded article made from composition according to claims 1-11. 13. The injection molded article of claim 12 having the form of an automotive battery case. DESC (WO202202602) POLYOLEFINS COMPOSITIONS OBTAINED FROM RECYCLED POLYOLEFINS The present disclosure relates to polyolefin compositions containing recycled polyethylene that can be used in injection molded articles particularly for automotive battery cases. Polyolefin compositions for this use are described in W02006/125720 as being made of a) 65-77%, preferably 70 to 77%, of a crystalline propylene polymer having an amount of isotactic pentads (mmmm), measured by 13C-MNR on the fraction insol(...)temperature having an intrinsic viscosity value ranging from 2 to 4 dl/g; and c) 10-23%, preferably 10 to 20%, of polyethylene having an intrinsic viscosity value ranging from 1.5 to 4 dl/g and optionally containing recurring units derived (...) Polyolefin compositions suitable for these applications are endowed with good stiffness, impact resistance and stress-whitening resistance. Generally speaking, polyolefin compositions, although being appreciated in terms of performances, give raise to concerns in terms of sustainability with particular reference to the fact that their production is based on the use of non-renew(...) As a result, a common attempt to mitigate the problem is that of using, in multicomponent polyolefin compositions, variable amounts of recycled polyolefins such as polypropylene or polyethylene. The recycled polyolefin derive from streams of post-consumer waste (PCW) material that undergoes various step of separation from other polymers, such as PVC, PET or PS. One of the key problems in polyolefin recycling, especially when dealing with material streams from post-consumer waste (PCW) is the difficulty to quantitatively separate polypropylene (PP) from polyethylene (PE) and vice-versa. Thus, although named recycled PE (rPE) or recycled PP (rPP), the commercially available products from PCW sources have been found to be mixtures of PP and PE in various amounts. (...)suitable for the application in which they are supposed to be used, leads to the consequence that such recycled PP/PE-blends suffer from deteriorated mechanical and optical properties and poor compatibility between the main polymer phases d(...) The result is a perceived lower reliability of articles coming from the use of r-PP or r-PE due to the lower performances of the compositions from which they derive. It has now been unexpectedly found that it in certain polypropylene compositions for the use in water management systems, the presence of a recycled PE component does not impair the performances and allows the process for their production t(...) It is therefore an object of the present disclosure a polypropylene composition comprising (per cent by weight unless otherwise specified): (c) 5 to 25%, preferably 7 to 20%, more preferably from 8 to 15% of recycled polyethylene (r-PE) having a melt flow rate (190°C/2.16 Kg) from 0.1 to 10 g/10’ and containing an amount ofpolypropylene inclusions ranging from 1 to 15%wt of the total r-PE component, the whole composition having a value of melt flow rate (ISO 1133 230°C/2.16 kg) ranging from higher than 3.0 g/lOmin to 15 g/lOmin, prefe(...) The r-PE (c) is crystalline or semicrystalline high density PE (r-HDPE) selected from commercial PCW (Post Consumer Waste for example from municipality). In particular, the r-PE according to the present disclosure, contains inclusion of polypropylene in an amount from 1 to 15% wt preferably from 5% up to 10%wt of the total r-PE component. In a preferred embodiment, the r-PE includes a crystalline polyethylene fraction in which in which the amount of recurring units derived from propylene in the polyethylene chains is lower than 10%wt and most preferably they are absent, i.e, most preferably r-PE is ethylene homopolymer containing the above mentioned inclusions. Preferably, the (r-PE) has a melt flow rate (190°C/2.16 Kg ISO 1133-1) from 0.1 to 1 g/10’ and more preferably from 0.1 to 0.5 g/10’. The r-PE is commercially available. An example of a suitable r-PE grade is represented by the grade sold by Lyondellbasell under the tradename Hostalen QCP5603 in the ivory or grey versions. The polymerization process can be carried out in gas-phase, operating in one or more fluidized or mechanically agitated bed reactors, slurry polymerization using as diluent an inert hydrocarbon solvent, or bulk polymerization using the liquid monomer (for example propylene) as a reaction medium. Preferably, the heterophasic composition used in the present disclosure is obtained with a sequential polymerization process in two or more stages in which component (a) is obtained in the first stage and then component (b) is obtained in t(...) (...)stage can be in gas-phase, operating in one or more fluidized or mechanically agitated bed reactors, or bulk polymerization using the liquid monomer (for example propylene) as a reaction medium. (...)a) is prepared in a gas-phase reactor, as described EP 782587, comprising a first and in a second interconnected polymerization zone to which propylene and optionally ethylene are fed in the presence of a catalyst system and from which the (...) The growing polymer particles flow through the first of said polymerization zones (riser) under fast fluidization conditions, leave said first polymerization zone and enter the second of said polymerization zones (downcomer) through which they flow in a densified form under the action of gravity, leave said second polymerization zone and are reintroduced into said first polymerization zone, thus establishing a circulation of polymer between the two polymerization zones. Generally, the conditions of fast fluidization in the first polymerization zone is established by feeding the monomers gas mixture below the point of reintroduction of the growing polymer into said first polymerization zone. The velocity of the transport gas into the first polymerization zone is higher than the transport velocity under the operating conditions and is normally between 2 and 15 m/s. In the second polymerization zone, where the polymer flows in densified form under the action of gravity, high values of density of the solid are reached which appr(...) In this way, a "loop" circulation is set up, which is defined by the balance of pressures between the two polymerization zones and by the head loss introduced into the system. Optionally, one or more inert gases, such as nitrogen or an aliphatic hydrocarbon, are maintained in the polymerization zones, in such quantities that the sum of the partial pressures of the inert gases is preferably between(...) Preferably, the various catalyst components are fed to the first polymerization zone, at any point of said first polymerization zone. However, they can also be fed at any point of the second polymerization zone. Molecular weight regulators known in the art, particularly hydrogen, can be used to regulate the molecular w(...) Should a bimodal set-up be desired the use of a barrier stream as described EP-A-1012195 separating the polymerization environment of riser and downer can be used. The polymerization is may be carried out at temperature of from 20 to 120°C, preferably of from 40 to 80°C. When the polymerization is carried out in gas-phase the operating pressure may range between 0.5 and 5 MPa, preferably between 1 and 4 MPa. In the bulk polymerization the operating pressure may range between 1 and 8 MPa, preferably between 1.5 and 5 MPa. Hydrogen can be used as a molecular w(...) The polypropylene composition object of the present disclosure can be used for obtaining injection moulded articles for a variety of objects. Particularly preferred is the use of the polypropylene compositions for the preparation automotive battery cases. As shown in the examples below, the composition employing r-PE does not show any worsening of the properties with respect to compositions employing virgin PE with similar features. PEP = 100 SPP/S PEE= 100 S¦)o/S EEE = 100 (0.25 Syo+0.5 S00)/S Determination of PP inclusions in r-PE 13C NMR spectra were acquired on a Bruker AV-600 spectrometer equipped with cryoprobe, operating at 160.91 MHz in the Fourier transform mode at 120°C. Table 1 : Assignment of PP/PE mixtures In a plant operating continuously according to the mixed liquid-gas polymerization technique, runs were carried out under the conditions specified in Table 1. The polymerization was carried out in the presence of a catalyst system in a series of two reactors equipped with devices to transfer the product from one reactor to the one immediately next to it. (...)it in suspension in liquid propylene at 20° C for about 5 minutes before introducing it into the first polymerization reactor. Polymerization The first reactor is a gas-phase polymerization reactor having two interconnected polymerization zones (riser and downer) as described in the European patent EP 782587. The second reactor is a fluidized bed gas phase reactors. (...)in a twin screw extruder (Werner-type extruder), wherein they are mixed with 10% wt (based on the total amount of polyolefins) of QCP5603 ivory (a r-PE commercialized by Lyondellbasell containing 10%wt of PP inclusions) and a standard stabilization package. The polymer particles are extruded under nitrogen atmosphere i(...) (...)the same composition, of example 1 with the difference that the component (c) has been introduced via sequential polymerization in agreement with the disclosure of W02006/125720. Table 1 - Polymerization Process (...)exceed the performance of the market reference and are at the same level of performance of compositions using virgin PE in mechanical blending. EAB (WO202202602) A polypropylene composition comprising (per cent by weight unless otherwise specified): (a) 65 to 85%, of a crystalline propylene polymer having an amount of isotactic pentads (mmmm), measured by 13C-MNR on the fraction insoluble in xylene (...)ambient temperature having an intrinsic viscosity value ranging from 3 to 10 dl/g; and (c) 5 to 25%, of recycled polyethylene (r-PE) having a melt flow rate (190°C/2.16 Kg) from 0.1 to 10 g/10 min, the whole composition having a value of me(...) ECLM (WO202202602) 1. A polypropylene composition comprising (per cent by weight): (a) 65 to 85% of a crystalline propylene polymer having an amount of isotactic pentads (mmmm), measured by 13C-MNR on the fraction insoluble in xylene at 25° C, higher than 97.(...) (c) 5 to 25% of recycled polyethylene (r-PE) having a melt flow rate (190°C/2.16 Kg) from 0.1 to 10 g/10’ and containing an amount of polypropylene inclusions ranging from 1 to 15%wt of the total r-PE component, the whole composition having a value of melt flow rate (ISO 1133 230°C/2.16 kg) ranging from higher than 3.(...) 2. The polypropylene compositions according to claim 1 wherein: component (a) ranges from 70 to 83%, by weight; component (b) ranges from 7 to 20 % by weight; component (c) ranges from 7 to 20 % by weight. 3. The polypropylene compositions according to claim 2 wherein component (a) ranges from 75 to 803%, by weight; component (b) ranges from 8 to 15% by weight; component (c) ranges from 8 to 15% by weight. 4. The polypropylene compositions according to anyone of claims 1-3 having a melt flow rate (ISO 1133 230°C/2.16 kg) ranging from 3.5 to 10 g/10 min. 5. The polypropylene compositions according to anyone of claims 1-4 wherein component (c) has an amount of PP inclusions ranging from 5 to 10% wt based on the total amount of component (c). 6. The polypropylene compositions according to anyone of claims 1-5 wherein component (c) has a density ranging from 0.940 to 0.965 and a melt flow rate (190°C/2.16 Kg ISO 1133-1) from 0.1 to 1 g/10 min.. 7. The polypropylene compositions according to anyone of claims 1-6 wherein in the component (a) the amount of isotactic pentads (mmmm), measured by 13C-MNR on the fraction insoluble in xylene at 25° C, is higher than 97.5 molar%. 8. The polypropylene compositions according to anyone of claims 1-7 wherein the component (a) has a polydispersity Index ranging from 3 to 10. 9. The polypropylene compositions according to anyone of claims 1-8 wherein component (b) has amount of ethylene ranging from 40 to 60wt. %. 10. The polypropylene compositions according to anyone of claims 1-9 wherein in component (b) the intrinsic viscosity of the xylene soluble fraction at 25°C ranges from 3.5 to 8 dl/g. 11. The polypropylene composition according to anyone of claim 10 wherein in component (b) the intrinsic viscosity of the xylene soluble fraction at 25°C ranges from 4 to 6 dl/g. FAB (WO202202602) L'invention concerne une composition de polypropylène comprenant (en pourcentage en poids sauf indication contraire) : a) de 65 à 85 % d'un polymère de propylène cristallin contenant une quantité de pentades isotactiques (mmmm), mesurée par(...)une valeur de viscosité intrinsèque s'inscrivant dans la plage allant de 3 à 10 dL/g ; et c) de 5 à 25 % d'un polyéthylène recyclé (r-PE) présentant un indice de fluidité en volume à l'état fondu (190 °C / 2,16 kg) de 0,1 à 10 g / 10 min, l(...) ICLM (WO2022/002602) 1. A polypropylene composition comprising (per cent by weight): (a) 65 to 85% of a crystalline propylene polymer having an amount of isotactic pentads (mmmm), measured by 13C-MNR on the fraction insoluble in xylene at 25° C, higher than 97.0 molar% and a polydispersity index ranging from 3 to 15; (b) 5 to 25% of an elastomeric copolymer of ethylene and propylene, the copolymer having an amount of recurring units deriving from ethylene ranging from 30 to 70wt. % and being partially soluble in xylene at ambient temperature; the polymer fraction soluble in xylene at ambient temperature having an intrinsic viscosity value ranging from 3 to 10 dl/g; and (c) 5 to 25% of recycled polyethylene (r-PE) having a melt flow rate (190°C/2.16 Kg) from 0.1 to 10 g/10' and containing an amount of polypropylene inclusions ranging from 1 to 15%wt of the total r-PE component, the whole composition having a value of melt flow rate (ISO 1133 230°C/2.16 kg) ranging from higher than 3.0 g/10 min. to 15 g/10 min.; the percentages of (a), (b) and (c) being referred to the sum of (a), (b) and (c). KEYW POLYPROPYLENE(100,24) RECYCLED POLYETHYLENE(71,4) POLYPROPYLENE INCLUSION(42,3) QUANTITATIVELY SEPARATE POLYPROPYLENE(39,1) POLYPROPYLENE POLYETHYLENE(10,2) CRYSTALLINE POLYETHYLENE FRACTION(7,1) PAN BASELL POLYOLEFINE
Полимерные волокна | Данный патент описывает полиэтиленовую композицию для изготовления нитей и волокон. Композиция состоит из кополимера этилена (от 65% до 97% по весу), имеющег о плотность не менее 0,925 г / см3 и МИ2 0,5 г / 10 мин или более, и полиолефиновой композиции (от 3% до 35% по весу), содержащей пропиленовый гомополимер, этиленовый гомополимер или кополимер этилена с до 5% по весу альфа-олефиновыми единицами, и терполимер этилена, пропилена и 1-бутена. Эта композиция может использоваться для производства нитей и волокон, которые могут использоваться, например, в искусственном травостое. | US20230002598 EP4069774 BR112022008804 CN114729167 AU2020395883 IN202247031113 BR112022008804 CA3160555 WO2021/110762 | BASELL POLYOLEFINE | 2019-12-03 2020-12-02 | (EP4069774) Polyethylene composition for filaments or fibers | (EP4069774) A polyethylene composition for preparing filaments and fibers, comprising: A) from. 65% to 97% by weight of a copolymer of ethylene having the following features:1) a density of 0,925 g/em3 or higher; 2) a ML· value of 0,5 g/10 min. or greater; B) from 3% to 35% by weight of a polyolefin composition comprising: BI) from 5% to 35% by weight of a propylene homopolymer; BI I) from 20% to 50% by weight of an ethylene homopolymer or a copolymer ethylene with up to 5% by weight of alpha-olefin units, containing 4% by weight or less of a fraction soluble in xylene at 25°C; and BIII) from 30% to 60% by weight of a terpolymer of ethylene, propylene and 1 -butene containing from 30% to 85% by weight of a fraction soluble in xylene at 25°C. | (US20230002598) What is claimed is: 1. A polyethylene composition comprising: A) from 65% to 97% by weight of a copolymer of ethylene with one or more comonomers selected from C3-C10 alpha-olefins, wherein the ethylene copolymer has: 1) a density of 0.925 g/cm3 or higher, measured according to ISO 1183-1:2012 at 23° C.; and 2) a MI2 value of 0.5 g/10 min. or greater, where MI2 is the Melt Index measured according to ISO 1133-2:2011 at 190° C. with a load of 2.16 kg; and B) from 3% to 35% by weight of a polyolefin composition comprising: BI) from 5% to 35% by weight of a propylene homopolymer containing 10.0% by weight or less, of a fraction soluble in xylene at 25° C. (XSI), referred to the weight of BI); BII) from 20% to 50% by weight of an ethylene homopolymer or a copolymer of ethylene with up to 5% by weight of one or more comonomers selected from C3-C10 alpha-olefins, both homopolymer and copolymer containing 5% by weight or less of a fraction soluble in xylene at 25° C. (XSII), both the amount of comonomers and the amount of the fraction XSII being referred to the weight of BII); and BIII) from 30% to 60% by weight of a terpolymer of ethylene, propylene, and butene-1 containing from 45% to 65% by weight of ethylene units, and from 15% to 38% by weight of 1-butene units, and containing from 30% to 85% by weight of a fraction soluble in xylene at 25° C. (XSIII), the amounts of ethylene units and butene-1 units and of the fraction XSIII being all-referred to the weight of BIII); the amounts of A) and B) being referred to the total weight of A)+B) and the amounts of BI), BII) and BIII) being referred to the total weight of BI)+BII)+BIII). 2. The polyolefin composition of claim 1, wherein component A) is a copolymer of ethylene with hexene-1. 3. The polyolefin composition of claim 1, wherein component A) has MI2 value of from 0.5 to 5 g/10 min. 4. The polyolefin composition of claim 1, wherein component A) has a MI21/MI2 value from 25 to 60. 5. The polyolefin composition of claim 1, wherein component A) has a −Mw/Mn value from 4 to 18, where Mw and Mn are the weight average molecular weight and the number average molecular weight respectively, measured by GPC. 6. The polyolefin composition of claim 1, wherein component A) has a z-average molar mass Mz of less than 1000000 g/mol, measured by GPC. 7. The polyolefin composition of claim 1, wherein the intrinsic viscosity (I.V.) of the fraction soluble in xylene at 25° C. of the polyolefin composition B), measured in tetrahydronaphthalene at 135° C., is from 2.4 to 3.5 dl/g. 8. The polyolefin composition of claim 1, wherein component BI) has a MIL value of from 50 to 200 g/10 min. 9. The polyolefin composition of claim 1, wherein component BII) is an ethylene homopolymer. 10. The polyolefin composition of claim 1, wherein, in component BIII), the ratio XSIII/C2, wherein XSIII is the amount of fraction soluble in xylene and C2 is the amount by weight of ethylene units referred to the weight of BIII), is 1 or lower. 11. An article of manufacture comprising the polyethylene composition of claim 1, wherein the article of manufacture is selected from the group consisting of filaments and fibers. 12. The article of manufacture of claim 11, wherein the filament or fiber is stretched by drawing with a draw ratio from 1.5 to 10. 13. The article of manufacture of claim 11, wherein the article of manufacture is a filament having a titer of at least 20 den. 14. The article of manufacture of claim 11, wherein the article of manufacture is a filament. 15. An artificial turf comprising the article of manufacture of claim 11, wherein the article of manufacture is a filament. | (EP4069774A1) PENDING (US20230002598A1) PENDING (WO2021110762A1) PENDING (BR112022008804A2) PENDING (CN114729167A) PENDING (AU2020395883A1) PENDING (IN202247031113A) PENDING (CA3160555A1) PENDING | (WO2021/110762) It has been found to be advantageous to use the hafnocene compound, the iron complex and the aluminoxane compounds in such amounts that the atomic ratio of aluminum from the aluminoxane compounds, including any aluminum alkyl still present, to the transition metal from the hafnocene compound, be in the range from 1:1 to 2000:1, preferably from 10:1 to 500:1 and in particular in the range from 20: 1 to 400: 1. The said properties are clearly desirable also for low titre fibers, for instance for textile applications, and is achieved to the maximum extent when the filaments and fibers are oriented by stretching. | (US20230002598) 1 . A polyethylene composition comprising: A) from 65% to 97% by weight of a copolymer of ethylene with one or more comonomers selected from C3-C10 alpha-olefins, wherein the ethylene copolymer has: 1) a density of 0.925 g/cm3 or higher, measured according to ISO 1183-1:2012 at 23° C.; and 2) a MI2 value of 0.5 g/10 min. or greater, where MI2 is the Melt Index measured according to ISO 1133-2:2011 at 190° C. with a load of 2.16 kg; and B) from 3% to 35% by weight of a polyolefin composition comprising: BI) from 5% to 35% by weight of a propylene homopolymer containing 10.0% by weight or less, of a fraction soluble in xylene at 25° C. (XSI), referred to the weight of BI); BII) from 20% to 50% by weight of an ethylene homopolymer or a copolymer of ethylene with up to 5% by weight of one or more comonomers selected from C3-C10 alpha-olefins, both homopolymer and copolymer containing 5% by weight or less of a fraction soluble in xylene at 25° C. (XSII), both the amount of comonomers and the amount of the fraction XSII being referred to the weight of BII); and BIII) from 30% to 60% by weight of a terpolymer of ethylene, propylene, and butene-1 containing from 45% to 65% by weight of ethylene units, and from 15% to 38% by weight of 1-butene units, and containing from 30% to 85% by weight of a fraction soluble in xylene at 25° C. (XSIII), the amounts of ethylene units and butene-1 units and of the fraction XSIII being all-referred to the weight of BIII); the amounts of A) and B) being referred to the total weight of A)+B) and the amounts of BI), BII) and BIII) being referred to the total weight of BI)+BII)+BIII). | (US20230002598) In a general embodiment, the present disclosure provides a polyethylene composition, hereinafter called "polyethylene composition (I)", made from or containing: A) from 65% to 97% by weight of a copolymer of ethylene with one or more comonomers selected from C3-C10 alpha-olefins, wherein the ethylene copolymer has: 1) a density of 0.925 g/cm3 or higher, measured according to ISO 1183-1:2012 at 23° C. In general, the present disclosure relates to the field of chemistry. More specifically, the present disclosure relates to polymer chemistry. In particular, the present disclosure relates to a polyethylene composition for filaments or fibers. In some embodiments, the present disclosure provides a filament or fiber made from or containing the polyethylene composition (I). | AB (EP4069774) A polyethylene composition for preparing filaments and fibers, comprising: A) from. 65% to 97% by weight of a copolymer of ethylene having the following features:1) a density of 0,925 g/em3 or higher; 2) a ML· value of 0,5 g/10 min. or greater; B) from 3% to 35% by weight of a polyolefin composition comprising: BI) from 5% to 35% by weight of a propylene homopolymer; BI I) from 20% to 50% by weight of an ethylene homopolymer or a copolymer ethylene with up to 5% by weight of alpha-olefin units, containing 4% by weight or less of a fraction soluble in xylene at 25°C; and BIII) from 30% to 60% by weight of a terpolymer of ethylene, propylene and 1 -butene containing from 30% to 85% by weight of a fraction soluble in xylene at 25°C. APD 2022-05-31 CLMS (US20230002598) What is claimed is: 1. A polyethylene composition comprising: A) from 65% to 97% by weight of a copolymer of ethylene with one or more comonomers selected from C3-C10 alpha-olefins, wherein the ethylene copolymer has: 1) a density of 0.925 g/cm3 or higher, measured according to ISO 1183-1:2012 at 23° C.; and 2) a MI2 value of 0.5 g/10 min. or greater, where MI2 is the Melt Index measured according to ISO 1133-2:2011 at 190° C. with a load of 2.16 kg; and B) from 3% to 35% by weight of a polyolefin composition comprising: BI) from 5% to 35% by weight of a propylene homopolymer containing 10.0% by weight or less, of a fraction soluble in xylene at 25° C. (XSI), referred to the weight of BI); BII) from 20% to 50% by weight of an ethylene homopolymer or a copolymer of ethylene with up to 5% by weight of one or more comonomers selected from C3-C10 alpha-olefins, both homopolymer and copolymer containing 5% by weight or less of a fraction soluble in xylene at 25° C. (XSII), both the amount of comonomers and the amount of the fraction XSII being referred to the weight of BII); and BIII) from 30% to 60% by weight of a terpolymer of ethylene, propylene, and butene-1 containing from 45% to 65% by weight of ethylene units, and from 15% to 38% by weight of 1-butene units, and containing from 30% to 85% by weight of a fraction soluble in xylene at 25° C. (XSIII), the amounts of ethylene units and butene-1 units and of the fraction XSIII being all-referred to the weight of BIII); the amounts of A) and B) being referred to the total weight of A)+B) and the amounts of BI), BII) and BIII) being referred to the total weight of BI)+BII)+BIII). 2. The polyolefin composition of claim 1, wherein component A) is a copolymer of ethylene with hexene-1. 3. The polyolefin composition of claim 1, wherein component A) has MI2 value of from 0.5 to 5 g/10 min. 4. The polyolefin composition of claim 1, wherein component A) has a MI21/MI2 value from 25 to 60. 5. The polyolefin composition of claim 1, wherein component A) has a −Mw/Mn value from 4 to 18, where Mw and Mn are the weight average molecular weight and the number average molecular weight respectively, measured by GPC. 6. The polyolefin composition of claim 1, wherein component A) has a z-average molar mass Mz of less than 1000000 g/mol, measured by GPC. 7. The polyolefin composition of claim 1, wherein the intrinsic viscosity (I.V.) of the fraction soluble in xylene at 25° C. of the polyolefin composition B), measured in tetrahydronaphthalene at 135° C., is from 2.4 to 3.5 dl/g. 8. The polyolefin composition of claim 1, wherein component BI) has a MIL value of from 50 to 200 g/10 min. 9. The polyolefin composition of claim 1, wherein component BII) is an ethylene homopolymer. 10. The polyolefin composition of claim 1, wherein, in component BIII), the ratio XSIII/C2, wherein XSIII is the amount of fraction soluble in xylene and C2 is the amount by weight of ethylene units referred to the weight of BIII), is 1 or lower. 11. An article of manufacture comprising the polyethylene composition of claim 1, wherein the article of manufacture is selected from the group consisting of filaments and fibers. 12. The article of manufacture of claim 11, wherein the filament or fiber is stretched by drawing with a draw ratio from 1.5 to 10. 13. The article of manufacture of claim 11, wherein the article of manufacture is a filament having a titer of at least 20 den. 14. The article of manufacture of claim 11, wherein the article of manufacture is a filament. 15. An artificial turf comprising the article of manufacture of claim 11, wherein the article of manufacture is a filament. DESC (US20230002598) In some embodiments, the upper limit of MI2 values for the copolymer component A) of the polyethylene composition (I) is 10 g/10 min., alternatively 5 g/10 min. (...)Provder; Simon Pang and Alfred Rudin: Size-Exclusion Chromatographic Assessment of Long-Chain Branch Frequency in Polyethylenes, page 254-269. In some embodiments, the copolymer component A) of the polyolefin composition (I) is produced by using a single site catalyst system. In some embodiments, the single site catalyst system is made from or containing a hafnocene catalyst compo(...) In some embodiments, the single site catalyst systems and the polymerization processes for preparing the copolymer component A) are as described in Patent Cooperation Treaty Publication No. WO2009103516. In some embodiments, the process for producing the copolymer component A) is carried out using polymerization methods at temperatures in the range from −60 to 350° C., alternatively from 0 to 200° C., alternatively from 25 to 150° C., and u(...) In some embodiments, the polymerization is carried out in bulk, in suspension, in the gas phase or in a supercritical medium in reactors used for the polymerization of olefins. In some embodiments, the polymerization is carried out batchwise, alternatively continuously in one or more stages. In some embodiments, the polyolefin composition B) has MIL value from 0.5 to 25 g/10 min, alternatively from 0.5 to 20.0 g/10 min; alternatively from 1.0 to 18.0 g/10 min., where MIL is the Melt Index L, measured according to ISO 1133-2:201(...) In some embodiments, the intrinsic viscosity (IV.) of the fraction soluble in xylene at 25° C. of the polyolefin composition B), measured in tetrahydronaphthalene at 135° C., is from 2.4 to 3.5 dl/g, alternatively from 2.5 to 3.0 dl/g. In some embodiments, component BI) of the polyolefin composition B) has a MIL value from 50 to 200 g/10 min.; alternatively from 80 to 170 g/10 min. In some embodiments, alpha-olefin comonomers are present with ethylene in component BII) of the polyolefin composition B). In some embodiments, the alpha-olefin comonomers are selected from the group consisting of propylene and butene-1. In some embodiments, polyolefin composition B) is prepared by a sequential polymerization, including at least three sequential steps, wherein components BI), BII) and BIII) are prepared in separate subsequent steps, operating in each step, (...) In some embodiments, the polymerization is continuous or batch. In some embodiments, the polymerization is carried out in liquid phase, in the presence or not of inert diluent, or in gas phase, or by mixed liquid-gas techniques. In some embodiments, the polymerization is carried out in gas phase. In some embodiments, the polymerization temperature is from 50 to 100° C. In some embodiments, the polymerization pressure is atmospheric or higher. In some embodiments, the polyolefin composition B) is obtainable by using a Ziegler-Natta polymerization catalyst, alternatively a Ziegler-Natta catalyst supported on MgCl2, alternatively a Ziegler-Natta catalyst made from or containing the(...) In some embodiments, the polyolefin composition B) is prepared as a physical blend of the separately-prepared components rather than as a reactor blend. In some embodiments, the polyethylene composition (I) is obtainable by melting and mixing the components, and the mixing is effected in a mixing apparatus at temperatures from 180 to 310° C., alternatively from 190 to 280° C., alternatively(...) In some embodiments, the polyethylene composition (I), was further made from or containing additives. In some embodiments, the additives were selected from the group consisting of stabilizing agents (against heat, light, or U.V.), plasticiz(...) In some embodiments, the filament or fiber is made from or containing at least 70% by weight of the polyethylene composition (I), alternatively at least 80% by weight, alternatively 90% or 95% by weight of polyethylene composition (I), with respect to the total weight of the filament or fiber, the upper limit being 100(...) In some embodiments, the filaments are made from or containing components made of materials different from polyolefins. In some embodiments, the different materials are embedded reinforcing fibers. In some embodiments, the different polymer materials are polypropylene or polyamide. In some embodiments, the polymer materials are polypropylene or polyethylene. In some embodiments, the wrapping filaments are bonded to one another and/or with the presently-disclosed bundled filaments. In some embodiments, the process for preparing polyolefin filaments includes the steps of: - (a) melting the polyethylene composition (I) and, when present, the other polymer components; - (b) spinning the filaments or extruding a precursor film or tape; - (c) optionally drawing the filaments or the precursor film or tape and/or cu(...) In some embodiments, the backing is a polyolefin fiber mat. In some embodiments, the polyolefin is polypropylene. The calibration curve was then adapted to Polyethylene (PE) by the Universal Calibration method (Benoit H., Rempp P. and Grubisic Z., & in J. Polymer Sci., Phys. Ed., 5, 753(1967)). The Mark-Houwing parameters used were for PS: kPS=0.000121 dl/g, αPS=0.706 and for PE kPE=0.000406 dl/g, αPE=0.725, valid in TCB at 135° C. Data recording, calibration and calculation were carried out using NTGPC_Contr(...) (...)spectrometer Tensor 27 from Bruker, calibrated with a chemometric model for determining ethyl- or butyl-side-chains in PE for butene or hexene as comonomer, respectively. The result was compared to the estimated comonomer content derived from the mass-balance of the polymerization process and found to agree. The following materials were used to prepare the polyethylene composition (I). Polyolefin Composition B) Polyolefin composition was prepared by sequential polymerization. The solid catalyst component used in polymerization was a Ziegler-Natta catalyst component supported on magnesium chloride, containing titanium and diisobutylphthalate as internal donor. An initial amount of microspheroidal MgCl2. 2.8C2H5OH(...) Before introducing the solid catalyst component into the polymerization reactors, the solid catalyst component was contacted at 30° C. for 9 minutes with aluminum triethyl (TEAL) and dicyclopentyldimethoxysilane (DCPMS), in a TEAL/DCPMS wei(...) (...)system in liquid propylene at 50° C. for about 75 minutes before introducing the catalyst system into the first polymerization reactor. Polymerization The polymerization was carried out continuously in a series of three gas-phase reactors equipped with devices to transfer the product from the first reactor to the subsequent reactors. Into the first gas phase polymerization reactor, a propylene homopolymer, corresponding to component BI), was produced by feeding, in a(...) Polymerization conditions, molar ratio of the reactants and composition and properties of the copolymers obtained are shown in Table II. The polymer particles exiting the third reactor were subjected to a steam treatment to remove the react(...) Component A) and the polyolefin composition B) were blended together using the same extrusion apparatus and conditions for the polyolefin composition B), thereby obtaining the polyethylene composition (1). The resulting polyethylene composition (1) was spun into filaments with lenticular cross-section. (...)and testing, in the absence of component B), while, in Comparison Example 2, component B) was replaced with a polyolefin composition C) made from or containing: (...)The polyolefin composition was obtained as a reactor grade, in subsequent stages carried out in gas phase, using a Ziegler-Natta catalyst and had an I.V. of the fraction soluble in xylene at 25° C. of 3.20 dl/g. DESC (US20230002598) In particular, the present disclosure relates to a polyethylene composition for filaments or fibers. In some instances, softness and UV resistance of artificial turf filaments are achieved by using polyethylene materials as a polyolefin component of the filament or fiber. In some instances, the polyethylene materials are produced by using metallocene catalysts in polymerization. In some instances, the ethylene polymers are mixed with an elastomeric or plastomeric polyolefin or polyolefin composition. In a general embodiment, the present disclosure provides a polyethylene composition, hereinafter called “polyethylene composition (I)”, made from or containing: (...)B) from 3% to 35% by weight of a polyolefin composition made from or containing: - BI) from 5% to 35% by weight of a propylene homopolymer containing 10.0% by weight or less of a fraction soluble in xylene at 25° C. (XSI), referred to t(...) (...)is from 3% to 35% by weight, alternatively from 5% to 30% by weight, alternatively from 5% to 25% by weight, of a polyolefin composition made from or containing components BI), BII), and BIII). In some embodiments, the present disclosure provides a filament or fiber made from or containing the polyethylene composition (I). In some embodiments, other polyolefin components and/or components different from polyolefins are present in the filament or fiber. In some embodiments, the polyethylene composition (I) constitutes the overall polymer composition present in(...)fiber, or part of such polymer composition, wherein the total weight of the filament or fiber is the sum of the polyethylene composition (I) and the other components. DESC (WO2021110762) POLYETHYLENE COMPOSITION FOR FILAMENTS OR FIBERS The present disclosure concerns a polyethylene composition for filaments, in particular filaments for producing artificial turf, or fibers. In particular, high values of softness and UV resistance are generally achieved by using polyethylene materials as polyolefin component of the filament or fiber. The polyethylene materials described in the above said document are produced by using metallocene catalysts in polymerization, and achieve valuable properties in terms of tenacity and elongation at break. Said ethylene polymers can be optionally mixed with an elastomeric or plastomeric polyolefin or polyolefin composition. (...)or fibers having very high values of tenacity, elongation at break and elastic recovery are obtained by using, as polyethylene component, a blend of a specific class of ethylene polymers with a polyolefin composition comprising polypropylene and two ethylene polymers with different composition. Thus the present disclosure provides a polyethylene composition, hereinafter called “polyethylene composition (I)", comprising: B) from 3% to 35% by weight, preferably from 5% to 30% by weight, more preferably from 5% to 25% by weight, of a polyolefin composition comprising: The present disclosure provides also a filament or fiber comprising the above described polyethylene composition (I). As other polyolefin components and/or components different from polyolefins can be present in the filament or fiber, it is to be understood that the present polyethylene composition (I) can constitute the overall polymer composition present(...)or be part of such polymer composition, and the total weight of the filament or fiber can be the sum of the said polyethylene composition (I) and of other components. The upper limit of MI2 values for the copolymer component A) of the polyethylene composition (I) is preferably of 10 g/10 min., more preferably of 5 g/10 min. (...)Simon Pang and Alfred Rudin: Size-Exclusion Chromatographic Assessment of Long- Chain Branch Frequency in Polyethylenes, page 254-269. The copolymer component A) of the polyolefin composition (I) is preferably produced by using a single site catalyst system. In particular, the single site catalyst system comprises a hafnocene catalyst component, preferably a hafnocene cata(...) Preferred examples of the said single site catalyst systems and of polymerization processes for preparing the copolymer component A) are disclosed in WO2009103516. The process for producing the copolymer component A) can be carried out using all industrially known polymerization methods at temperatures in the range from -60 to 350°C, preferably from 0 to 200°C and particularly preferably from 25 to 15(...) The polymerization can be carried out in a known manner in bulk, in suspension, in the gas phase or in a supercritical medium in the customary reactors used for the polymerization of olefins. It can be carried out batchwise or preferably continuously in one or more stages. Preferably the polyolefin composition B) has MIL value from 0.5 to 25 g/10min , more preferably from 0.5 to 20.0g/10min; even more preferably from 1.0 to 18.0 g/10min., where MIL is the Melt Index L, measured according to ISO 1133-2:2011 at(...) Preferably, the intrinsic viscosity (I.V.) of the fraction soluble in xylene at 25°C of the polyolefin composition B), measured in tetrahydronaphthalene at 135°C, is of from 2.4 to 3.5 dl/g, in particular from 2.5 to 3.0 dl/g. Preferably, component BI) of the polyolefin composition B) has a MIL value of from 50 to 200 g/10 min.; more preferably from 80 to 170 g/10 min. (...)be present, either individually or in a mixture with one another, in addition to ethylene in component BII) of the polyolefin composition B), propylene and butene-1 are preferred. It has been found that the polyolefin composition B) can be prepared by a sequential polymerization, comprising at least three sequential steps, wherein components BI), BII) and BIII) are prepared in separate subsequent steps, operating in (...) The polymerization, which can be continuous or batch, is carried out following known techniques and operating in liquid phase, in the presence or not of inert diluent, or in gas phase, or by mixed liquid-gas techniques. It is preferable to carry out the polymerization in gas phase. Reaction time, pressure and temperature relative to the polymerization steps are not critical, however it is best if the temperature is from 50 to 100°C. The pressure can be atmospheric or higher. Thus, in a preferred embodiment, the polyolefin composition B) is obtainable by using a Ziegler-Natta polymerization catalyst, more preferably a Ziegler-Natta catalyst supported on MgCl2 , even more preferably a Ziegler-Natta catalyst compr(...) The polyolefin composition B) can also prepared as a physical blend of the separately- prepared components rather than as a reactor blend. The polyethylene composition (I) is obtainable by melting and mixing the components, and the mixing is effected in a mixing apparatus at temperatures generally of from 180 to 310°C, preferably from 190 to 280°C, more preferably from 200 to (...) During the preparation of the polyethylene composition (I), besides the main components A) and B) and other optional components, it is possible to introduce additives commonly employed in the art, such as stabilizing agents (against heat, l(...) Preferably, the present filament or fiber comprises at least 70% by weight of the polyethylene composition (I), more preferably at least 80% by weight, in particular 90% or 95% by weight of polyethylene composition (I), with respect to the total weight of the filament or fiber, the upper limit being 100% in all cases. (...) Moreover, as previously mentioned, the filaments can comprise components made of materials different from polyolefins, like embedded reinforcing fibers, made for example of polyamide. Filaments made of different polymer materials, like for instance polypropylene or polyamide, can be present in the bundles. The bundles can be held together by one or more wrapping filaments, generally of polymer materials, like polypropylene or polyethylene, such wrapping filaments being preferably bonded to one another and/or with the bundled filaments of the (...) The present polyolefin filaments or fibers can be prepared by means of processes and apparatuses well known in the relevant art. In general terms, the process for preparing polyolefin filaments comprises the following steps: (a) melting the polyethylene composition (I) and the other polymer components, when present Such backing can be for instance a polyolefin (in particular polypropylene) fiber mat. The calibration curve was then adapted to Polyethylene (PE) by means of the Universal Calibration method (Benoit H., Rempp P. and Grubisic Z., & in J. Polymer Sci., Phys. Ed., 5, 753(1967)). The Mark-Houwing parameters used herefore were for PS: kps= 0.000121 dl/g, αPS=0.706 and for PE kPE= 0.000406 dl/g, αPE=0.725, valid in TCB at 135°C. (...)Tensor 27 from Bruker, calibrated with a chemometric model for determining ethyl- or butyl- side-chains in PE for butene or hexene as comonomer, respectively. The result is compared to the estimated comonomer content derived from the mass- balance of the polymerization process and was found to be in agreement. The following materials are used to prepare the polyethylene composition (I). Polyolefin composition Β) Polyolefin composition prepared by sequential polymerization as hereinafter described. The solid catalyst component used in polymerization is a Ziegler-Natta catalyst component supported on magnesium chloride, containing titanium and diisobutylphthalate as internal donor, prepared as follows. Before introducing it into the polymerization reactors, the solid catalyst component described above was contacted at 30 °C for 9 minutes with aluminum triethyl (TEAL) and dicyclopentyldimethoxysilane (DCPMS), in a TEAL/DCPMS weight ratio e(...) (...)it in suspension in liquid propylene at 50 °C for about 75 minutes before introducing it into the first polymerization reactor. Polymerization The polymerization was carried out in continuous in a series of three gas-phase reactors equipped with devices to transfer the product from the first reactor to the subsequent ones. Into the first gas phase polymerization reactor a propylene homopolymer, corresponding to component BI), was produced by feeding in a cont(...) Polymerization conditions, molar ratio of the reactants and composition and properties of the copolymers obtained are shown in Table II. The polymer particles exiting the third reactor were subjected to a steam treatment to remove the react(...) Component A) and the polyolefin composition B) were blended together using the same extrusion apparatus and conditions as reported above for the polyolefin composition B), so to obtain the polyethylene composition (I). The so obtained polyethylene composition (I) was spun into filaments with lenticular cross-section. (...)absence of component B), while in Comparison Example 2 the previously described component B) was replaced with a polyolefin composition C) comprising: Said polyolefin composition was obtained as a reactor grade, in subsequent stages carried out in gas phase, using a Ziegler-Natta catalyst of the same kind as previously described and had a an I.V. of the fraction soluble in xylene at 25°C (...) DESC (CN114729167) The present invention is a polyethylene composition for filaments, in particular for filaments for the production of artificial turf or fibres. In particular, high softness and UV resistance values are generally achieved by using polyethylene materials as the polyolefin component of the filaments or fibers. The polyethylene materials described in the above documents are prepared by using metallocene catalysts in the polymerization and achieve valuable properties in terms of toughness and elongation at break. The ethylene polymer may optionally be blended with an elastomeric or plastomeric polyolefin or polyolefin composition. It has now been found that by using as polyethylene component a blend of a specific class of ethylene polymers with a polyolefin composition comprising two ethylene polymers of polypropylene having different compositions, filaments or fibers having very high values of tenacity, elongation at break and elastic recovery (...) Accordingly, the present invention provides a polyethylene composition, hereinafter "polyethylene composition (I)", comprising: B) from 3% to 35% by weight, preferably from 5% to 30% by weight, more preferably from 5% to 25% by weight of a polyolefin composition comprising: The invention also provides filaments or fibers comprising the above polyethylene composition (I). Since other polyolefin components and/or components other than polyolefins may be present in the filaments or fibers, it is to be understood that the inventive polyethylene composition (I) may constitute the total polymer composition present in the filaments or fibers, or be part of such a polymer composition, and that the total weight of the filaments or fibers may be the sum of said polyethylene composition (I) and other components. MI of copolymer component A) of polyethylene composition (I)2The upper limit of the value is preferably 10g/10min, more preferably 5g/10 min. Simon Pang and Alfred Rudin: Size-Exclusion Chromatographic Association of Long-Chain Branch frequencies in polyethylene, page 254-269. The copolymer component A) of the polyolefin composition (I) is preferably prepared by using a single-site catalyst system. In particular, the single site catalyst system comprises a hafnocene catalyst component, preferably a hafnocene cata(...) Preferred examples of such single-site catalyst systems and polymerization processes for preparing the copolymer component A) are disclosed in WO 2009103516. The process for producing the copolymer component A) can be carried out using all industrially known polymerization processes at temperatures in the range from-60 ℃ to 350 ℃, preferably from 0 ℃ to 200 ℃ and particularly preferably from 25 (...) The polymerization can be carried out in a known manner in bulk, in suspension, in the gas phase or in a supercritical medium in conventional reactors for the polymerization of olefins. It can be carried out batchwise or preferably continuo(...) Preferably the polyolefin composition B) has an MI value of from 0.5 to 25g/10min, more preferably of from 0.5 to 20.0g/10 min; even more preferably 1.0 to 18.0g/10min, wherein MIL is a mixture according to ISO 1133-2: 2011 melt index measu(...) Preferably, the intrinsic viscosity (I.V.) of the fraction soluble in xylene at 25 ℃ of the polyolefin composition B) measured in tetralin at 135 ℃ is from 2.4 to 3.5dl/g, in particular from 2.5 to 3.0 dl/g. Preferably, component B of the polyolefin composition B)I) Having an MIL value of 50 to 200g/10 min; more preferably 80 to 170g/10 min. As alpha-olefin comonomer, in addition to component B of the polyolefin composition B)II) In addition to ethylene, which may be present individually or in mixtures with one another, preference is given to propylene and butene-1. It has been found that the polyolefin composition B) can be prepared by a continuous polymerization comprising at least three successive steps, wherein component BI)、BII) And BIII) Prepared in separate subsequent steps, in each step except (...) The polymerization, which can be continuous or batch, is carried out according to known techniques and operates in liquid phase, in the presence or absence of an inert diluent, or in gas phase, or by mixed liquid-gas techniques. Preference is given to carrying out the polymerization in the gas phase. The reaction time, pressure and temperature are not critical with respect to the polymerization step, but the temperature is preferably from 50 to 100 ℃. The pressure may be atmospheric or greater. The polymerization reaction is preferably carried out in the presence of a Ziegler-Natta catalyst. Typically, Ziegler-Natta catalysts comprise the product (new symbol) of the reaction of an organometallic compound of group 1, 2 or 13 of the(...) Thus, in a preferred embodiment, the polyolefin composition B) can be prepared by using a Ziegler-Natta polymerization catalyst, more preferably supported on MgCl2The above ziegler-natta catalyst, even more preferably a ziegler-natta cataly(...) The polyolefin composition B) can also be prepared as a physical blend of the separately prepared components instead of as a reactor blend. The polyethylene composition (I) may be obtained by melting and mixing the components, and the mixing is carried out in a mixing device at a temperature of typically 180 to 310 ℃, preferably 190 to 280 ℃, more preferably 200 to 250 ℃. In the preparation of the polyethylene composition (I), additives commonly used in the art, such as stabilizers (heat, light, UV), plasticizers, antacids, antistatic and waterproofing agents, pigments, may be incorporated in addition to the(...) Preferably, the filaments or fibres of the present invention comprise at least 70% by weight of polyethylene composition (I), more preferably at least 80% by weight, in particular 90% by weight or 95% by weight, of polyethylene composition (I), with an upper limit of 100% in each case, relative to the total weight of t(...) Furthermore, as previously mentioned, the filaments may comprise parts made of materials other than polyolefins, such as embedded reinforcing fibers made of polyamide. Filaments made of different polymeric materials, such as polypropylene or polyamide, may be present in the bundle. The bundles may be held together by one or more wound filaments, typically made(...)
Полимерные волокна | Данный патент описывает полиэтиленовую композицию для производства волокон или нитей. Композиция содержит определенные доли кополимера этилена и полиолефинов ой композиции, которая включает пропиленовый гомополимер или кополимер пропилена с этиленом и/или α-олефинами, а также кополимер этилена и пропилена. Патент также описывает изготовление из данной композиции искусственного турфа и других изделий, включая нити и волокна. | US20230075830 EP4069775 BR112022008796 CN114641526 AU2020398364 IN202247031111 BR112022008796 CA3158666 WO2021/110769 | BASELL POLYOLEFINE | 2019-12-03 2020-12-02 | (EP4069775) Polyethylene composition for filaments or fibers | (EP4069775) A polyethylene composition for preparing filaments and fibers, comprising: A) from 75% to 97% by weight of a copolymer of ethylene having the following features: 1) a density of 0.925 g/cm3 or higher; 2) a MI2 value of 0.5 g/10 min. or greater; B) from 3% to 25% by weight of a polyolefin composition comprising: BI) from 5% to 35% by weight of a propylene homopolymer or a propylene copolymer; BII) from 20% to 50% by weight of a copolymer of ethylene containing from 1.0% to 20,0% by weight of alpha-olefin units and 25.0% by weight or less of a fraction soluble in xylene at 25°C; and BIII) from 30% to 60% by weight of a copolymer of ethylene and propylene containing from 25,0% to 75.0 % by weight of ethylene derived units and from.40.0% to 95,0% by weight of a fraction soluble in xylene at 25°C. | (US20230075830) What is claimed is: 1. A polyethylene composition comprising: A) from 75% to 97% by weight of a copolymer of ethylene with one or more comonomers selected from C3-C10 alpha-olefins, wherein the copolymer has: 1) a density of 0.925 g/cm3 or higher, measured according to ISO 1183-1:2012 at 23° C.; and 2) a MI2 value of 0.5 g/10 min. or greater, where MI2 is the Melt Index measured according to ISO 1133-2:2011 at 190° C. with a load of 2.16 kg; B) from 3% to 25% by weight of a polyolefin composition comprising: BI) from 5% to 35% by weight of one or more propylene homopolymer(s) or one or more copolymer(s) of propylene with ethylene and/or C4-C8 α-olefin(s), containing 90% or more of propylene units, or combinations of the homopolymers and copolymers; and component BI) contains 10.0% by weight or less of a fraction soluble in xylene at 25° C. (XSI), both the amount of propylene units and of the fraction XSI being referred to the weight of BI); BII) from 20% to 50% by weight of a copolymer of ethylene and a one or more comonomers selected from C3-C10 alpha-olefins, containing from 1.0% to 20.0% by weight of alpha-olefin units; and component BII) contains 25.0% by weight or less of a fraction soluble in xylene at 25° C. (XSII), both the amount of alpha-olefin units and of the fraction XSII being referred to the weight of BII); and BIII) from 30% to 60% by weight of a copolymer of ethylene and propylene containing from 25.0% to 75.0% by weight of ethylene derived units; and component BIII) contains from 40.0% to 95.0% by weight of a fraction soluble in xylene at 25° C. (XSIII), both the amount of ethylene units and of the fraction XSIII being referred to the weight of BIII); the amounts of A) and B) being referred to the total weight of A)+B) and the amounts of BI), BII) and BIII) being referred to the total weight of BI)+BII)+BIII). 2. The polyolefin composition of claim 1, wherein component A) is a copolymer of ethylene with hexene-1. 3. The polyolefin composition of claim 1, wherein component A) has MI2 value from 0.5 to 5 g/10 min. 4. The polyolefin composition of claim 1, wherein component A) has a MI21/MI2 value from 25 to 60. 5. The polyolefin composition of claim 1, wherein component A) has a −Mw/Mn value from 4 to 18, where Mw and Mn are the weight average molecular weight and the number average molecular weight respectively, measured by GPC. 6. The polyolefin composition of claim 1, wherein component A) has a z-average molar mass Mz of less than 1000000 g/mol, measured by GPC. 7. The polyolefin composition of claim 1, wherein the intrinsic viscosity (I.V.) of the fraction soluble in xylene at 25° C. of the polyolefin composition B), measured in tetrahydronaphthalene at 135° C., is 3.0 dl/g or lower. 8. The polyolefin composition of claim 1, wherein component BI) has a MIL value from 50 to 200 g/10 min. 9. The polyolefin composition of claim 1, wherein component BII) is a copolymer of ethylene with butene-1. 10. The polyolefin composition of claim 1, wherein, in component BIII) the ratio XSIII/C2, wherein C2 is the amount by weight of ethylene units referred to the weight of BIII), is 2.8 or lower. 11. An article of manufacture comprising the polyethylene composition of claim 1, wherein the article of manufacture is selected from the group consisting of filaments and fibers. 12. The article of manufacture of claim 11, wherein the filament or fiber is stretched by drawing with a draw ratio from 1.5 to 10. 13. The article of manufacture of claim 11, wherein the article of manufacture is a filament having a titer of at least 20 den. 14. (canceled) 15. An artificial turf comprising the article of manufacture of claim 11, wherein the article of manufacture is a filament. | (EP4069775A1) PENDING (US20230075830A1) PENDING (WO2021110769A1) PENDING (BR112022008796A2) PENDING (CN114641526A) PENDING (AU2020398364A1) PENDING (IN202247031111A) PENDING (CA3158666A1) PENDING | (WO2021/110769) It has been found to be advantageous to use the hafnocene compound, the iron complex and the aluminoxane compounds in such amounts that the atomic ratio of aluminum from the aluminoxane compounds, including any aluminum alkyl still present, to the transition metal from the hafnocene compound, be in the range from 1:1 to 2000: 1, preferably from 10:1 to 500: 1 and in particular in the range from 20: 1 to 400: 1. The said properties are clearly desirable also for low litre fibers, for instance for textile applications, and is achieved to the maximum extent when the filaments and fibers are oriented by stretching. | (US20230075830) 1 . A polyethylene composition comprising: A) from 75% to 97% by weight of a copolymer of ethylene with one or more comonomers selected from C3-C10 alpha-olefins, wherein the copolymer has: 1) a density of 0.925 g/cm3 or higher, measured according to ISO 1183-1:2012 at 23° C.; and 2) a MI2 value of 0.5 g/10 min. or greater, where MI2 is the Melt Index measured according to ISO 1133-2:2011 at 190° C. with a load of 2.16 kg; B) from 3% to 25% by weight of a polyolefin composition comprising: BI) from 5% to 35% by weight of one or more propylene homopolymer(s) or one or more copolymer(s) of propylene with ethylene and/or C4-C8 α-olefin(s), containing 90% or more of propylene units, or combinations of the homopolymers and copolymers; and component BI) contains 10.0% by weight or less of a fraction soluble in xylene at 25° C. (XSI), both the amount of propylene units and of the fraction XSI being referred to the weight of BI); BII) from 20% to 50% by weight of a copolymer of ethylene and a one or more comonomers selected from C3-C10 alpha-olefins, containing from 1.0% to 20.0% by weight of alpha-olefin units; and component BII) contains 25.0% by weight or less of a fraction soluble in xylene at 25° C. (XSII), both the amount of alpha-olefin units and of the fraction XSII being referred to the weight of BII); and BIII) from 30% to 60% by weight of a copolymer of ethylene and propylene containing from 25.0% to 75.0% by weight of ethylene derived units; and component BIII) contains from 40.0% to 95.0% by weight of a fraction soluble in xylene at 25° C. (XSIII), both the amount of ethylene units and of the fraction XSIII being referred to the weight of BIII); the amounts of A) and B) being referred to the total weight of A)+B) and the amounts of BI), BII) and BIII) being referred to the total weight of BI)+BII)+BIII). | (US20230075830) In a general embodiment, the present disclosure provides a polyethylene composition, hereinafter called "polyethylene composition (I)", made from or containing: A) from 75% to 97% by weight of a copolymer of ethylene with one or more comonomers selected from C3-C10 alpha-olefins, wherein the ethylene copolymer has: 1) a density of 0.925 g/cm3 or higher measured according to ISO 1183-1:2012 at 23° C.; and 2) a MI2 value of 0.5 g/10 min. or greater, where MI2 is the Melt Index measured according to ISO 1133-2:2011 at 190° C. with a load of 2.16 kg; and B) from 3% to 25% by weight of a polyolefin composition made from or containing: BI) from 5% to 35% by weight of one or more propylene homopolymer(s) or one or more copolymer(s) of propylene with ethylene and/or C4-C8 α-olefin(s), containing 90% or more of propylene units, or combinations of the homopolymers and copolymers; and component BI) contains 10.0% by weight or less of a fraction soluble in xylene at 25° C. In general, the present disclosure relates to the field of chemistry. More specifically, the present disclosure relates to polymer chemistry. In particular, the present disclosure relates to a polyethylene composition for filaments or fibers. In some embodiments, the present disclosure provides a filament or fiber made from or containing the polyethylene composition (I). | AB (EP4069775) A polyethylene composition for preparing filaments and fibers, comprising: A) from 75% to 97% by weight of a copolymer of ethylene having the following features: 1) a density of 0.925 g/cm3 or higher; 2) a MI2 value of 0.5 g/10 min. or greater; B) from 3% to 25% by weight of a polyolefin composition comprising: BI) from 5% to 35% by weight of a propylene homopolymer or a propylene copolymer; BII) from 20% to 50% by weight of a copolymer of ethylene containing from 1.0% to 20,0% by weight of alpha-olefin units and 25.0% by weight or less of a fraction soluble in xylene at 25°C; and BIII) from 30% to 60% by weight of a copolymer of ethylene and propylene containing from 25,0% to 75.0 % by weight of ethylene derived units and from.40.0% to 95,0% by weight of a fraction soluble in xylene at 25°C. APD 2022-05-31 CLMS (US20230075830) What is claimed is: 1. A polyethylene composition comprising: A) from 75% to 97% by weight of a copolymer of ethylene with one or more comonomers selected from C3-C10 alpha-olefins, wherein the copolymer has: 1) a density of 0.925 g/cm3 or higher, measured according to ISO 1183-1:2012 at 23° C.; and 2) a MI2 value of 0.5 g/10 min. or greater, where MI2 is the Melt Index measured according to ISO 1133-2:2011 at 190° C. with a load of 2.16 kg; B) from 3% to 25% by weight of a polyolefin composition comprising: BI) from 5% to 35% by weight of one or more propylene homopolymer(s) or one or more copolymer(s) of propylene with ethylene and/or C4-C8 α-olefin(s), containing 90% or more of propylene units, or combinations of the homopolymers and copolymers; and component BI) contains 10.0% by weight or less of a fraction soluble in xylene at 25° C. (XSI), both the amount of propylene units and of the fraction XSI being referred to the weight of BI); BII) from 20% to 50% by weight of a copolymer of ethylene and a one or more comonomers selected from C3-C10 alpha-olefins, containing from 1.0% to 20.0% by weight of alpha-olefin units; and component BII) contains 25.0% by weight or less of a fraction soluble in xylene at 25° C. (XSII), both the amount of alpha-olefin units and of the fraction XSII being referred to the weight of BII); and BIII) from 30% to 60% by weight of a copolymer of ethylene and propylene containing from 25.0% to 75.0% by weight of ethylene derived units; and component BIII) contains from 40.0% to 95.0% by weight of a fraction soluble in xylene at 25° C. (XSIII), both the amount of ethylene units and of the fraction XSIII being referred to the weight of BIII); the amounts of A) and B) being referred to the total weight of A)+B) and the amounts of BI), BII) and BIII) being referred to the total weight of BI)+BII)+BIII). 2. The polyolefin composition of claim 1, wherein component A) is a copolymer of ethylene with hexene-1. 3. The polyolefin composition of claim 1, wherein component A) has MI2 value from 0.5 to 5 g/10 min. 4. The polyolefin composition of claim 1, wherein component A) has a MI21/MI2 value from 25 to 60. 5. The polyolefin composition of claim 1, wherein component A) has a −Mw/Mn value from 4 to 18, where Mw and Mn are the weight average molecular weight and the number average molecular weight respectively, measured by GPC. 6. The polyolefin composition of claim 1, wherein component A) has a z-average molar mass Mz of less than 1000000 g/mol, measured by GPC. 7. The polyolefin composition of claim 1, wherein the intrinsic viscosity (I.V.) of the fraction soluble in xylene at 25° C. of the polyolefin composition B), measured in tetrahydronaphthalene at 135° C., is 3.0 dl/g or lower. 8. The polyolefin composition of claim 1, wherein component BI) has a MIL value from 50 to 200 g/10 min. 9. The polyolefin composition of claim 1, wherein component BII) is a copolymer of ethylene with butene-1. 10. The polyolefin composition of claim 1, wherein, in component BIII) the ratio XSIII/C2, wherein C2 is the amount by weight of ethylene units referred to the weight of BIII), is 2.8 or lower. 11. An article of manufacture comprising the polyethylene composition of claim 1, wherein the article of manufacture is selected from the group consisting of filaments and fibers. 12. The article of manufacture of claim 11, wherein the filament or fiber is stretched by drawing with a draw ratio from 1.5 to 10. 13. The article of manufacture of claim 11, wherein the article of manufacture is a filament having a titer of at least 20 den. 14. (canceled) 15. An artificial turf comprising the article of manufacture of claim 11, wherein the article of manufacture is a filament. DESC (US20230075830) In some embodiments, the upper limit of MI2 values for the copolymer component A) of the polyethylene composition (I) is 10 g/10 min., alternatively 5 g/10 min. (...)Provder; Simon Pang and Alfred Rudin: Size-Exclusion Chromatographic Assessment of Long-Chain Branch Frequency in Polyethylenes, page 254-269. In some embodiments, the copolymer component A) of the polyolefin composition (I) is produced by using a single site catalyst system. In some embodiments, the single site catalyst system is made from or containing a hafnocene catalyst compo(...) In some embodiments, the single site catalyst systems and the polymerization processes for preparing the copolymer component A) are as described in Patent Cooperation Treaty Publication No. WO2009103516. In some embodiments, the process for producing the copolymer component A) cis carried out using polymerization methods at temperatures in the range from −60 to 350° C., alternatively from 0 to 200° C., alternatively from 25 to 150° C., and (...) In some embodiments, the polymerization is carried out in bulk, in suspension, in the gas phase or in a supercritical medium in reactors used for the polymerization of olefins. In some embodiments, the polymerization is carried out batchwise, alternatively continuously in one or more stages. In some embodiments, the polyolefin composition B) has MIL value from 0.5 to 25 g/10 min., alternatively from 0.8 to 20.0 g/10 min.; alternatively from 1.0 to 18.0g/10 min., where MIL is the Melt Index L, measured according to ISO 1133-2:20(...) In some embodiments, the intrinsic viscosity (I.V.) of the fraction soluble in xylene at 25° C. of the polyolefin composition B), measured in tetrahydronaphthalene at 135° C., is 3.0 dl/g or lower, alternatively 2.8 dl/g or lower, alternati(...) In some embodiments, component BI) of the polyolefin composition B) has a MIL value from 50 to 200 g/10 min; alternatively from 80 to 170 g/10 min. In some embodiments, alpha-olefin comonomers are present with ethylene in component BII) of the polyolefin composition B). In some embodiments, the alpha-olefin comonomers are selected from the group consisting of propylene and butene-1. In some embodiments, polyolefin composition B) is prepared by a sequential polymerization, including at least three sequential steps, wherein components BI), BII) and BIII) are prepared in separate subsequent steps, operating in each step, (...) In some embodiments, the polymerization is continuous or batch. In some embodiments, the polymerization is carried out in liquid phase, in the presence or not of inert diluent, or in gas phase, or by mixed liquid-gas techniques. In some embodiments, the polymerization is carried out in gas phase. In some embodiments, the polymerization temperature is from 50 to 100° C. In some embodiments, the polymerization pressure is atmospheric or higher. In some embodiments, the polyolefin composition B) is obtainable by using a Ziegler-Nana polymerization catalyst, alternatively a Ziegler-Natta catalyst supported on MgCl2, alternatively a Ziegler-Natta catalyst made from or containing the (...) In some embodiments, the polyolefin composition B) is prepared as a physical blend of the separately-prepared components rather than as a reactor blend. In some embodiments, the polyethylene composition (I) is obtainable by melting and mixing the components, and the mixing is effected in a mixing apparatus at temperatures from 180 to 310° C., alternatively from 190 to 280° C., alternatively(...) In some embodiments, the polyethylene composition (I) was further made from or containing additives. In some embodiments, the additives were selected from the group consisting of stabilizing agents (against heat, light, or U.V.), plasticize(...) In some embodiments, the filament or fiber is made from or containing at least 70% by weight of the polyethylene composition (I), alternatively at least 80% by weight, alternatively 90% or 95% by weight of polyethylene composition (I), with respect to the total weight of the filament or fiber, the upper limit being 100(...) In some embodiments, the filaments are made from or containing components made of materials different from polyolefins. In some embodiments, the different materials are embedded reinforcing fibers. In some embodiments, the different polymer materials are polypropylene or polyamide. In some embodiments, the polymer materials are polypropylene or polyethylene. In some embodiments, the wrapping filaments are bonded to one another and/or with the presently-disclosed bundled filaments. In some embodiments, the process for preparing polyolefin filaments includes the steps of: - (a) melting the polyethylene composition (I) and, when present, the other polymer components; - (b) spinning the filaments or extruding a precursor film or tape; - (c) optionally drawing the filaments or the precursor film or tape and/or(...) In some embodiments, the backing is a polyolefin fiber mat. In some embodiments, the polyolefin is polypropylene. The calibration curve was then adapted to Polyethylene (PE) by the Universal Calibration method (Benoit H., Rempp P. and Grubisic Z., & in J. Polymer Sci., Phys. Ed., 5, 753(1967)). The Mark-Houwing parameters used were for PS: kPS=0.000121 dl/g, αPS=0.706 and for PE kPE=0.000406 dl/g, αPE=0.725, valid in TCB at 135° C. Data recording, calibration and calculation were carried out using NTGPC_Contr(...) (...)spectrometer Tensor 27 from Bruker, calibrated with a chemometric model for determining ethyl- or butyl-side-chains in PE for butene or hexene as comonomer, respectively. The result was compared to the estimated comonomer content derived from the mass-balance of the polymerization process and found to agree. The following materials were used to prepare the polyethylene composition (I). Polyolefin Composition B) Polyolefin composition was prepared by sequential polymerization. The solid catalyst component used in polymerization was a Ziegler-Natta catalyst component supported on magnesium chloride, containing titanium and diisobutylphthalate as internal donor. An initial amount of microspheroidal MgCl2·2.8C2H5OH (...) Before introducing the solid catalyst component into the polymerization reactors, the solid catalyst component was contacted at 30° C. for 9 minutes with aluminum triethyl (TEAL) and dicyclopentyldimethoxysilane (DCPMS), in a TEAL/DCPMS wei(...) (...)system in liquid propylene at 50° C. for about 75 minutes before introducing the catalyst system into the first polymerization reactor. Polymerization The polymerization was carried out continuously in a series of three gas-phase reactors equipped with devices to transfer the product from the first reactor to the subsequent reactors. Into the first gas phase polymerization reactor, a propylene-based polymer, corresponding to component BI), was produced by feeding, in(...) Polymerization conditions, molar ratio of the reactants and composition and properties of the copolymers obtained are shown in Table II. The polymer particles exiting the third reactor were subjected to a steam treatment to remove the react(...) Component A) and the polyolefin composition B) were blended together using the same extrusion apparatus and conditions for the polyolefin composition B), thereby obtaining the polyethylene composition (I). The resulting polyethylene composition (I) was spun into filaments with lenticular cross-section. (...)and testing, in the absence of component B), while, in Comparison Example 2, component B) was replaced with a polyolefin composition C) made from or containing: The polyolefin composition was obtained as a reactor grade, in subsequent stages carried out in gas phase, using a Ziegler-Natta catalyst and had an I.V. of the fraction soluble in xylene at 25° C. of 3.20 dl/g. DESC (US20230075830) In particular, the present disclosure relates to a polyethylene composition for filaments or fibers. In some instances, softness and UV resistance of artificial turf filaments are achieved by using polyethylene materials as a polyolefin component of the filament or fiber. In some instances, the polyethylene materials are produced by using metallocene catalysts in polymerization. In some instances, the ethylene polymers are mixed with an elastomeric or plastomeric polyolefin or polyolefin composition. In a general embodiment, the present disclosure provides a polyethylene composition, hereinafter called “polyethylene composition (I)”, made from or containing: (...)B) from 3% to 25% by weight of a polyolefin composition made from or containing: - BI) from 5% to 35% by weight of one or more propylene homopolymer(s) or one or more copolymer(s) of propylene with ethylene and/or C4-C8 α-olefin(s), con(...) (...)is from 3% to 25% by weight, alternatively from 5% to 22% by weight, alternatively from 5% to 15% by weight, of a polyolefin composition made from or containing components BI), BII), and BIII). In some embodiments, the present disclosure provides a filament or fiber made from or containing the polyethylene composition (I). In some embodiments, other polyolefin components and/or components different from polyolefins are present in the filament or fiber. In some embodiments, the polyethylene composition (I) constitutes the overall polymer composition present in(...)fiber, or part of such polymer composition, wherein the total weight of the filament or fiber is the sum of the polyethylene composition (I) and the other components. DESC (WO2021110769) POLYETHYLENE COMPOSITION FOR FILAMENTS OR FIBERS The present disclosure concerns a polyethylene composition for filaments, in particular filaments for producing artificial turf, or fibers. In particular, high values of softness and UV resistance are generally achieved by using polyethylene materials as polyolefin component of the filament or fiber. The polyethylene materials described in the above said document are produced by using metallocene catalysts in polymerization, and achieve valuable properties in terms of tenacity and elongation at break. Said ethylene polymers can be optionally mixed with an elastomeric or plastomeric polyolefin or polyolefin composition. (...)or fibers having very high values of tenacity, elongation at break and elastic recovery are obtained by using, as polyethylene component, a blend of a specific class of ethylene polymers with a polyolefin composition comprising polypropylene and two ethylene polymers with different composition. Thus the present disclosure provides a polyethylene composition, hereinafter called “polyethylene composition (I)”, comprising: B) from 3% to 25% by weight, preferably from 5% to 22% by weight, more preferably from 5% to 15% by weight, of a polyolefin composition comprising: The present disclosure provides also a filament or fiber comprising the above described polyethylene composition (I). As other polyolefin components and/or components different from polyolefins can be present in the filament or fiber, it is to be understood that the present polyethylene composition (I) can constitute the overall polymer composition present(...)or be part of such polymer composition, and the total weight of the filament or fiber can be the sum of the said polyethylene composition (I) and of other components. The upper limit of MI2 values for the copolymer component A) of the polyethylene composition (I) is preferably of 10 g/10 min., more preferably of 5 g/10 min. (...)Simon Pang and Alfred Rudin: Size-Exclusion Chromatographic Assessment of Long- Chain Branch Frequency in Polyethylenes, page 254-269. The copolymer component A) of the polyolefin composition (I) is preferably produced by using a single site catalyst system. In particular, the single site catalyst system comprises a hafhocene catalyst component, preferably a hafhocene cata(...) Preferred examples of the said single site catalyst systems and of polymerization processes for preparing the copolymer component A) are disclosed in W02009103516. [0041} The process for producing the copolymer component A) can be carried out using all industrially known polymerization methods at temperatures in the range from -60 to 350°C, preferably from 0 to 200°C and particularly preferably from 2(...) The polymerization can be carried out in a known manner in bulk, in suspension, in the gas phase or in a supercritical medium in the customary reactors used for the polymerization of olefins. It can be carried out batchwise or preferably continuously in one or more stages. Preferably the polyolefin composition B) has MIL value from 0.5 to 25 g/10min.,more preferably from 0.8 to 20.0g/10min.; even more preferably from 1.0 to 18.0g/10min., where MIL is the Melt Index L, measured according to ISO 1133-2:2011 at (...) Preferably, the intrinsic viscosity (I. V.) of the fraction soluble in xylene at 25 °C of the polyolefin composition B), measured in tetrahydronaphthalene at 135°C, is of 3.0 dl/g or lower, more preferably of 2.8 dl/g or lower, in particula(...) Preferably, component BI) of the polyolefin composition B) has a MIL value of from 50 to 200 g/10 min: more preferably from 80 to 170 g/10 min, (...)be present, either individually or in a mixture with one another, in addition to ethylene in component BII) of the polyolefin composition B), propylene and butene-1 are preferred. It has been found that the polyolefin composition B) can be prepared by a sequential polymerization, comprising at least three sequential steps, wherein components BI), BII) and BIII) are prepared in separate subsequent steps, operating in (...) The polymerization, which can be continuous or batch, is carried out following known techniques and operating in liquid phase, in the presence or not of inert diluent, or in gas phase, or by mixed liquid-gas techniques. It is preferable to carry out the polymerization in gas phase. Reaction time, pressure and temperature relative to the polymerization steps are not critical, however it is best if the temperature is from 50 to 100°C. The pressure can be atmospheric or higher. Thus, in a preferred embodiment, the polyolefin composition B) is obtainable by using a Ziegler-Natta polymerization catalyst, more preferably a Ziegler-Natta catalyst supported on The polyolefin composition B) can also prepared as a physical blend of the separately- prepared components rather than as a reactor blend, The polyethylene composition (I) is obtainable by melting and mixing the components, and the mixing is effected in a mixing apparatus at temperatures generally of from 180 to 310°C, preferably from 190 to 280°C, more preferably from 200 to (...) During the preparation of the polyethylene composition (I), besides the main components A) and B) and other optional components, it is possible to introduce additives commonly employed in the art, such as stabilizing agents (against heat, l(...) Preferably, the present filament or fiber comprises at least 70% by weight of the polyethylene composition (I), more preferably at least 80% by weight, in particular 90% or 95% by weight of polyethylene composition (I), with respect to the total weight of the filament or fiber, the upper limit being 100% in all cases. (...) Moreover, as previously mentioned, the filaments can comprise components made of materials different from polyolefins, like embedded reinforcing fibers, made for example of polyamide. Filaments made of different polymer materials, like for instance polypropylene or polyamide, can be present in the bundles. The bundles can be held together by one or more wrapping filaments, generally of polymer materials, like polypropylene or polyethylene, such wrapping filaments being preferably bonded to one another and/or with the bundled filaments of the (...) The present polyolefin filaments or fibers can be prepared by means of processes and apparatuses well known in the relevant art. In general terms, the process for preparing polyolefin filaments comprises the following steps: (a) melting the polyethylene composition (I) and the other polymer components, when present Such backing can be for instance a polyolefin (in particular polypropylene) fiber mat. The calibration curve was then adapted to Polyethylene (PE) by means of the Universal Calibration method (Benoit H,, Rempp P. and Grubisic Z., & in J. Polymer Sci., Phys. Ed., 5, 753(1967)). The Mark-Houwing parameters used herefore were for PS: kps= 0.000121 dl/g, αps=0.706 and for PE kPE= 0.000406 dl/g, αpE=0.725, valid in TCB at 135°C. (...)Tensor 27 from Broker, calibrated with a chemometric model for determining ethyl- or butyl- side-chains in PE for butene or hexene as comonomer, respectively. The result is compared to the estimated comonomer content derived from the mass- balance of the polymerization process and was found to be in agreement. The following materials are used to prepare the polyethylene composition (I). Polyolefin composition B) Polyolefin composition prepared by sequential polymerization as hereinafter described. The solid catalyst component used in polymerization is a Ziegler-Natta catalyst component supported on magnesium chloride, containing titanium and diisobutylphthalate as internal donor, prepared as follows. Catalyst system and prepolvmerization [0151¦ Before introducing it into the polymerization reactors, the solid catalyst component described above was contacted at 30 °C for 9 minutes with aluminum triethyl (TEAL) and dicyclopentyldimethoxys(...) (...)it in suspension in liquid propylene at 50 °C for about 75 minutes before introducing it into the first polymerization reactor. Polymerization The polymerization was carried out in continuous in a series of three gas-phase reactors equipped with devices to transfer the product from the first reactor to the subsequent ones. Into the first gas phase polymerization reactor a propylene-based polymer, corresponding to component BI), was produced by feeding in a co(...) Polymerization conditions, molar ratio of the reactants and composition and properties of the copolymers obtained are shown in Table II. The polymer particles exiting the third reactor were subjected to a steam treatment to remove the react(...) Component A) and the polyolefin composition B) were blended together using the same extrusion apparatus and conditions as reported above for the polyolefin composition B), so to obtain the polyethylene composition (I). The so obtained polyethylene composition (I) was spun into filaments with lenticular cross-section. (...)absence of component B), while in Comparison Example 2 the previously described component B) was replaced with a polyolefin composition C) comprising: - 31% by weight of a crystalline propylene/ethylene copolymer, having an ethylene content(...) Said polyolefin composition was obtained as a reactor grade, in subsequent stages carried out in gas phase, using a Ziegler-Natta catalyst of the same kind as previously described and had a an I.V. of the fraction soluble in xylene at 25°C (...) DESC (CN114641526) The present invention relates to a polyethylene composition for filaments, in particular for filaments for the production of artificial turf or fibres. In particular, high softness and UV resistance values are generally achieved by using polyethylene materials as the polyolefin component of the filaments or fibers. The polyethylene materials described in the above documents are prepared by using metallocene catalysts in the polymerization and achieve valuable properties in terms of toughness and elongation at break. The ethylene polymer may optionally be blended with an elastomeric or plastomeric polyolefin or polyolefin composition. It has now been found that by using as polyethylene component a blend of a specific class of ethylene polymers with a polyolefin composition comprising two ethylene polymers of polypropylene having different compositions, filaments or fibers having very high values of tenacity, elongation at break and elastic recovery (...) Accordingly, the present invention provides a polyethylene composition, hereinafter "polyethylene composition (I)", comprising: B) from 3% to 25% by weight, preferably from 5% to 22% by weight, more preferably from 5% to 15% by weight of a polyolefin composition comprising: The invention also provides filaments or fibers comprising the above polyethylene composition (I). As other polyolefin components and/or components other than polyolefins may be present in the filaments or fibers, it is to be understood that the inventive polyethylene composition (I) may constitute the total polymer composition present i(...)be part of such a polymer composition, and that the total weight of the filaments or fibers may be the sum of the polyethylene composition (I) and the other components. MI of copolymer component A) of polyethylene composition (I)2The upper limit of the value is preferably 10g/10min, more preferably 5g/10 min. Simon Pang and Alfred Rudin: Size-Exclusion Chromatographic Association of Long-Chain Branch frequencies in polyethylene, page 254-269. The copolymer component A) of the polyolefin composition (I) is preferably prepared by using a single-site catalyst system. In particular, the single site catalyst system comprises a hafnocene catalyst component, preferably a hafnocene cata(...) Preferred embodiments of the single-site catalyst system and the polymerization process for preparing the copolymer component A) are disclosed in WO 2009103516. The process for producing the copolymer component A) can be carried out using all industrially known polymerization processes at temperatures in the range from-60 ℃ to 350 ℃, preferably from 0 ℃ to 200 ℃ and particularly preferably from 25 (...) The polymerization can be carried out in a known manner in bulk, in suspension, in the gas phase or in a supercritical medium in conventional reactors for the polymerization of olefins. It can be carried out batchwise or preferably continuo(...) Preferably the MI value of the polyolefin composition B) is from 0.5 to 25g/10min, more preferably from 0.8 to 20.0g/10 min; even more preferably 1.0 to 18.0g/10min, wherein MIL is the melt index measured according to ISO1133-2:2011 at 230 (...) Preferably, the intrinsic viscosity (I.V.) of the fraction soluble in xylene at 25 ℃ of the polyolefin composition B) measured in tetralin at 135 ℃ is 3.0dl/g or less, more preferably 2.8dl/g or less, in particular from 1.5 to 3.0dl/g or fr(...) Preferably, component B of the polyolefin composition B)I) Having an MIL value of 50 to 200g/10 min; more preferably 80 to 170g/10 min. As alpha-olefin comonomer, in addition to component B) of the polyolefin composition B)II) In addition to ethylene, which may be present individually or in mixtures with one another, preference is given to propylene and butene-1. It has been found that the polyolefin composition B) can be prepared by a continuous polymerization comprising at least three successive steps, wherein component BI)、BII) And BIII) In separate subsequent steps, in each step except the first(...) The polymerization, which can be continuous or batch, is carried out according to known techniques and operates in liquid phase, in the presence or absence of an inert diluent, or in gas phase, or by mixed liquid-gas techniques. Preference is given to carrying out the polymerization in the gas phase. The reaction time, pressure and temperature are not critical with respect to the polymerization step, but the temperature is preferably from 50 to 100 ℃. The pressure may be atmospheric or greater. The polymerization is preferably carried out in the presence of a Ziegler-Natta catalyst. Generally, Ziegler-Natta catalysts comprise the reaction product of an organometallic compound of group 1,2 or 13 of the periodic Table of the element(...) Thus, in a preferred embodiment, the polyolefin composition B) can be prepared by using a Ziegler-Natta polymerization catalyst, more preferably supported on MgCl2Above Ziegler-Natta catalyst, even morePreferably a ziegler-natta catalyst co(...) The polyolefin composition B) can also be prepared as a physical blend of the separately prepared components instead of as a reactor blend. The polyethylene composition (I) may be obtained by melting and mixing the components, and the mixing is carried out in a mixing device at a temperature of typically 180 to 310 ℃, preferably 190 to 280 ℃, more preferably 200 to 250 ℃. In the preparation of the polyethylene composition (I), additives commonly used in the art, such as stabilizers (heat, light, UV), plasticizers, antacids, antistatic and waterproofing agents, pigments, may be incorporated in addition to the(...) Preferably, the filaments or fibres of the present invention comprise at least 70% by weight of polyethylene composition (I), more preferably at least 80% by weight, in particular 90% by weight or 95% by weight, of polyethylene composition (I), with an upper limit of 100% in each case, relative to the total weight of t(...) Furthermore, as previously mentioned, the filaments may comprise parts made of materials other than polyolefins, such as embedded reinforcing(...)
Полимерные компаунды | Представленное изобретение относится к заполненному полимерному компаунду на основе гетерофазного полипропилена, содержащего сочетание стеклянных волокон и , при необходимости, компатибилизатора. Компаунд обладает высокой текучестью в расплавленном состоянии и хорошим балансом механических свойств, что делает его полезным для формования впрыском. Описывается также способ получения формованной детали из заполненного полимерного компаунда путем расплавления заполненного полимерного компаунда и заливки расплава в полость формы для получения детали. | WO2022/263212 | BASELL POLYOLEFINE | 2021-06-16 | (WO2022263212) Filled polyolefin composition | (WO2022/263212) Disclosed is a filled polyolefin composition comprising a blend of a 30-70wt.% of a first heterophasic polypropylene HECO1 and 70-30 wt.% of a second heterophasic polypropylene HECO2, the heterophasic copolymers differing in MFR and type of comonomers, in combination with glass fibers and optionally a compatibilizer. The filled polyolefin composition has a high fluidity in the molten state and a good balance of mechanical properties and finds use in injection molding applications. | (WO2022/263212) CLAIMS What is claimed is: 1. A filled polymer composition comprising: (a) 65-90% by weight of a polyolefin blend comprising: (i) 30-70% by weight of a first heterophasic polypropylene HECOl comprising: (Al) 10-40% by weight of a copolymer of propylene with hexene- 1 comprising 1.0-6.0% by weight, based on the weight of (Al), of units deriving from hexene- 1 and having melt flow rate MFR(A1) measured according to ISO 1133, 230°C, 2.16 kg, equal to or greater than 20 g/10 min; and (Bl) 60-90% by weight of a copolymer of propylene with at least one alpha- olefin of formula CH2=CHR, and optionally a diene, where R is H or a linear or branched C2-C8 alkyl, the copolymer comprising 20-35% by weight, based on the weight of (Bl), of monomer units deriving from the alpha-olefin, wherein - the heterophasic polypropylene HECOl comprises an amount of fraction soluble in xylene (XS1) at 25°C equal to or higher than 65% by weight, and - the amounts of (Al), (Bl) and XS1 are based on the total weight of (A1)+(B1); (ii) 70-30% by weight of a second heterophasic polypropylene HEC02 having melt flowrate MFR(2), measured according to ISO 1133, 230°C, 2.16 kg, equal to or greater than 80 g/10 min. and comprising: (A2) 75-90% by weight of a propylene homopolymer or a propylene copolymer with at least one alpha-olefin of formula CH2=CHR, where R is H or a linear or branched C2-C8 alkyl, the copolymer comprising up to and including 10% by weight, based on the weight of (A2), of monomer units deriving from the alpha- olefin; and (B2) 10-25% by weight of a of a copolymer of propylene with at least one alpha- olefin of formula CH2=CHR, and optionally a diene, where R is H or a linear or branched C2-C8 alkyl, the copolymer comprising 30-60% by weight, based on the weight of (B2), of monomer units deriving from the alpha-olefin, wherein the amounts of (A2) and (B2) are based on the total weight of (A2)+(B2), and wherein the amounts of HECOl and HEC02 are based on the total weight of HECO 1 +HEC02; (b) 10-35% by weight of glass fibers; and (c) 0-5% by weight of a compatibilizer, wherein the amounts of (a), (b) and (c) are based on the total weight of (a)+(b)+(c). 2. The filled polyolefin composition of claim 1, wherein the propylene copolymer (Al) of the heterophasic polypropylene HECOl comprises 2.0-5.0% by weight, preferably 2.8-4.8% by weight, more preferably 3.0-4.0% by weight, based on the weight of component (Al), of hexene- 1. 3. The filled polyolefin composition of claim 1 or 2, wherein the first heterophasic polypropylene HECOl has melt flow rate MFR(l), measured according to ISO 1133, 230°C, 2.16 kg, ranging from 5 to 50 g/10 min., preferably from 10 to 30 g/10 min., more preferably from 12 to 25 g/10. min. 4. The filled polyolefin composition according to claim 3, wherein the melt flow rate value MFR(1) is obtained by visbreaking the heterophasic polypropylene obtained from the polymerization reaction. 5. The filled polyolefin composition according to any one of claims 1-4, wherein the intrinsic viscosity of the fraction soluble in xylene XSIV(l) of the first heterophasic polypropylene HECOl is equal to or lower than 1.5 dl/g. 6. The filled polyolefin composition according to any one of claims 1-5, wherein the heterophasic polypropylene HEC02 has melt flow rate MFR(2) measured according to ISO 1133, 230°C, 2.16 kg ranging from 80 to 150 g/10 min., more preferably from 90 to 120 g/10 min. 7. The filled polyolefin composition according to any one of claims 1-6, wherein the glass fibers (b) have diameter of up to and including 50 pm, preferably ranging from 5 to 20 pm, more preferably from 8 to 15 pm and length equal to or lower than 10 mm, preferably ranging from 0.1 to 10 mm, more preferably from 1 to 8 mm, more preferably from 2 to 6 mm. 8. The filled polyolefin composition according to any one of claims 1-7, wherein the compatibilizer (c) is a polyolefin selected from polyethylenes, polypropylenes and mixtures thereof, functionalized with a compound selected from the group consisting of maleic anhydride, Cl -CIO linear or branched dialkyl maleates, Cl -CIO linear or branched dialkyl fumarates, itaconic anhydride, Cl -CIO linear or branched itaconic acid, dialkyl esters, maleic acid, fumaric acid, itaconic acid and mixtures thereof. 9. The filled polyolefin composition according to any one of claims 1-8, comprising 0-15% by weight, preferably 0.1-15% by weight, more preferably 0.5-10% by weight, of at least one additive (d) selected from the group consisting of fillers, pigments, nucleating agents, extension oils, flame retardants, UV resistants, UV stabilizers, lubricants, antiblocking agents, waxes, and combinations thereof, the amount of the additive (d) being based on the total weight of (a)+(b)+(c)+(d). 10. The filled polyolefin composition according to any one of claims 1-9, further comprising from 0.5 to 20% by weight, preferably from 3 to 20% by weight, more preferably from 5 to 15% by weight, of at least one further polymer (e) selected from the group consisting of: - propylene homopolymers, - propylene copolymers with at least one alpha-olefin of formula CH2=CHR, where R is H or a linear or branched C2-C8 alkyl, the copolymer comprising up to and including 12% by weight, based on the weight of component (e), of monomer units deriving from the alpha- olefin, - saturated or unsaturated styrene or alpha-methylstyrene block copolymers, wherein the block copolymer preferably comprises up to and including 30% by weight, based on the weight of (e), of polystyrene, - ethylene homopolymers, - ethylene copolymers with at least one alpha-olefin of formula CH2=CHR, where R is a linear or branched C2-C8 alkyl, and - combinations thereof, wherein the amount of the at least one further polymer (e) is based on the total weight of (a)+(b)+(c)+(d)+(e) . 11. The filled polyolefin composition according to any-one of claims 1-10 having melt flow rate MFR(tot), measured according to ISO 1133, 230°C, 2.16 kg, equal to or greater than 10 g/10 min., preferably ranging from 10 to 50 g/10 min., more preferably from 12 to 30 g/10 min. 12. Use of the filled polyolefin composition according to any one of claims 1-11 to obtain molded articles, preferably injection molded articles. 13. A process to produce a molded article comprising the steps of: (I) melt blending the filled polyolefin composition as described in any one of claims 1- 11, thereby forming a molten filled polyolefin composition; and (II) pushing the molten filled polyolefin composition into the cavity of a mold and solidify the molten filled polyolefin composition inside the cavity. 14. An article, preferably an injection molded article, comprising the polyolefin composition according to any one of claims 1-13. 15. The article according to claim 14, wherein the article is an injection molded article selected from vehicle interior trims, vehicle exterior trims and under the hood articles. | (WO2022263212A1) PENDING | (WO2022/263212) In this context, it is still desirable to make available glass fibers filled polyolefin compositions retaining or improving the properties of the prior art blends, namely the balance of mechanical properties, the good flowability, the soft touch haptic, the low shrinkage and the high scratch resistance. The polyolefin composition of the present disclosure shows a good balance of mechanical properties, in particular of impact and strength, in combination with a high melt flow rate. | (WO2022/263212) 1. A filled polymer composition comprising: (a) 65-90% by weight of a polyolefin blend comprising: (i) 30-70% by weight of a first heterophasic polypropylene HECOl comprising: (Al) 10-40% by weight of a copolymer of propylene with hexene- 1 comprising 1.0-6.0% by weight, based on the weight of (Al), of units deriving from hexene- 1 and having melt flow rate MFR(A1) measured according to ISO 1133, 230°C, 2.16 kg, equal to or greater than 20 g/10 min; and (Bl) 60-90% by weight of a copolymer of propylene with at least one alpha- olefin of formula CH2=CHR, and optionally a diene, where R is H or a linear or branched C2-C8 alkyl, the copolymer comprising 20-35% by weight, based on the weight of (Bl), of monomer units deriving from the alpha-olefin, wherein - the heterophasic polypropylene HECOl comprises an amount of fraction soluble in xylene (XS1) at 25°C equal to or higher than 65% by weight, and - the amounts of (Al), (Bl) and XS1 are based on the total weight of (A1)+(B1); (ii) 70-30% by weight of a second heterophasic polypropylene HEC02 having melt flowrate MFR(2), measured according to ISO 1133, 230°C, 2.16 kg, equal to or greater than 80 g/10 min. and comprising: (A2) 75-90% by weight of a propylene homopolymer or a propylene copolymer with at least one alpha-olefin of formula CH2=CHR, where R is H or a linear or branched C2-C8 alkyl, the copolymer comprising up to and including 10% by weight, based on the weight of (A2), of monomer units deriving from the alpha- olefin; and (B2) 10-25% by weight of a of a copolymer of propylene with at least one alpha- olefin of formula CH2=CHR, and optionally a diene, where R is H or a linear or branched C2-C8 alkyl, the copolymer comprising 30-60% by weight, based on the weight of (B2), of monomer units deriving from the alpha-olefin, wherein the amounts of (A2) and (B2) are based on the total weight of (A2)+(B2), and wherein the amounts of HECOl and HEC02 are based on the total weight of HECO 1 +HEC02; (b) 10-35% by weight of glass fibers; and (c) 0-5% by weight of a compatibilizer, wherein the amounts of (a), (b) and (c) are based on the total weight of (a)+(b)+(c). | (WO2022/263212) The patent application WO2015/000738 discloses easily processable polyolefin compositions having good impact/stiffness balance and low density, the composition having a melt flow rate from 2 to 100 g/10 min. and comprising 30-60% by weight of a polyolefin composition comprising 10-50% by weight of a propylene copolymer containing 1-8% of comonomer and 50- 90% by weight of a copolymer of an ethylene copolymer containing 50-80% by weight of ethylene, 5-30% by weight of a glass fiber filler, 0-5% by weight of a compatibilizer and 10-40% by weight of a further polymer component. The present disclosure provides a filled polymer composition comprising: The present disclosure relates to a filled polyolefin compositions that can be used for injection molding, the composition having an improved balance of mechanical properties. | AB (WO2022/263212) Disclosed is a filled polyolefin composition comprising a blend of a 30-70wt.% of a first heterophasic polypropylene HECO1 and 70-30 wt.% of a second heterophasic polypropylene HECO2, the heterophasic copolymers differing in MFR and type of comonomers, in combination with glass fibers and optionally a compatibilizer. The filled polyolefin composition has a high fluidity in the molten state and a good balance of mechanical properties and finds use in injection molding applications. APD 2022-06-03 CLMS (WO2022/263212) CLAIMS What is claimed is: 1. A filled polymer composition comprising: (a) 65-90% by weight of a polyolefin blend comprising: (i) 30-70% by weight of a first heterophasic polypropylene HECOl comprising: (Al) 10-40% by weight of a copolymer of propylene with hexene- 1 comprising 1.0-6.0% by weight, based on the weight of (Al), of units deriving from hexene- 1 and having melt flow rate MFR(A1) measured according to ISO 1133, 230°C, 2.16 kg, equal to or greater than 20 g/10 min; and (Bl) 60-90% by weight of a copolymer of propylene with at least one alpha- olefin of formula CH2=CHR, and optionally a diene, where R is H or a linear or branched C2-C8 alkyl, the copolymer comprising 20-35% by weight, based on the weight of (Bl), of monomer units deriving from the alpha-olefin, wherein - the heterophasic polypropylene HECOl comprises an amount of fraction soluble in xylene (XS1) at 25°C equal to or higher than 65% by weight, and - the amounts of (Al), (Bl) and XS1 are based on the total weight of (A1)+(B1); (ii) 70-30% by weight of a second heterophasic polypropylene HEC02 having melt flowrate MFR(2), measured according to ISO 1133, 230°C, 2.16 kg, equal to or greater than 80 g/10 min. and comprising: (A2) 75-90% by weight of a propylene homopolymer or a propylene copolymer with at least one alpha-olefin of formula CH2=CHR, where R is H or a linear or branched C2-C8 alkyl, the copolymer comprising up to and including 10% by weight, based on the weight of (A2), of monomer units deriving from the alpha- olefin; and (B2) 10-25% by weight of a of a copolymer of propylene with at least one alpha- olefin of formula CH2=CHR, and optionally a diene, where R is H or a linear or branched C2-C8 alkyl, the copolymer comprising 30-60% by weight, based on the weight of (B2), of monomer units deriving from the alpha-olefin, wherein the amounts of (A2) and (B2) are based on the total weight of (A2)+(B2), and wherein the amounts of HECOl and HEC02 are based on the total weight of HECO 1 +HEC02; (b) 10-35% by weight of glass fibers; and (c) 0-5% by weight of a compatibilizer, wherein the amounts of (a), (b) and (c) are based on the total weight of (a)+(b)+(c). 2. The filled polyolefin composition of claim 1, wherein the propylene copolymer (Al) of the heterophasic polypropylene HECOl comprises 2.0-5.0% by weight, preferably 2.8-4.8% by weight, more preferably 3.0-4.0% by weight, based on the weight of component (Al), of hexene- 1. 3. The filled polyolefin composition of claim 1 or 2, wherein the first heterophasic polypropylene HECOl has melt flow rate MFR(l), measured according to ISO 1133, 230°C, 2.16 kg, ranging from 5 to 50 g/10 min., preferably from 10 to 30 g/10 min., more preferably from 12 to 25 g/10. min. 4. The filled polyolefin composition according to claim 3, wherein the melt flow rate value MFR(1) is obtained by visbreaking the heterophasic polypropylene obtained from the polymerization reaction. 5. The filled polyolefin composition according to any one of claims 1-4, wherein the intrinsic viscosity of the fraction soluble in xylene XSIV(l) of the first heterophasic polypropylene HECOl is equal to or lower than 1.5 dl/g. 6. The filled polyolefin composition according to any one of claims 1-5, wherein the heterophasic polypropylene HEC02 has melt flow rate MFR(2) measured according to ISO 1133, 230°C, 2.16 kg ranging from 80 to 150 g/10 min., more preferably from 90 to 120 g/10 min. 7. The filled polyolefin composition according to any one of claims 1-6, wherein the glass fibers (b) have diameter of up to and including 50 pm, preferably ranging from 5 to 20 pm, more preferably from 8 to 15 pm and length equal to or lower than 10 mm, preferably ranging from 0.1 to 10 mm, more preferably from 1 to 8 mm, more preferably from 2 to 6 mm. 8. The filled polyolefin composition according to any one of claims 1-7, wherein the compatibilizer (c) is a polyolefin selected from polyethylenes, polypropylenes and mixtures thereof, functionalized with a compound selected from the group consisting of maleic anhydride, Cl -CIO linear or branched dialkyl maleates, Cl -CIO linear or branched dialkyl fumarates, itaconic anhydride, Cl -CIO linear or branched itaconic acid, dialkyl esters, maleic acid, fumaric acid, itaconic acid and mixtures thereof. 9. The filled polyolefin composition according to any one of claims 1-8, comprising 0-15% by weight, preferably 0.1-15% by weight, more preferably 0.5-10% by weight, of at least one additive (d) selected from the group consisting of fillers, pigments, nucleating agents, extension oils, flame retardants, UV resistants, UV stabilizers, lubricants, antiblocking agents, waxes, and combinations thereof, the amount of the additive (d) being based on the total weight of (a)+(b)+(c)+(d). 10. The filled polyolefin composition according to any one of claims 1-9, further comprising from 0.5 to 20% by weight, preferably from 3 to 20% by weight, more preferably from 5 to 15% by weight, of at least one further polymer (e) selected from the group consisting of: - propylene homopolymers, - propylene copolymers with at least one alpha-olefin of formula CH2=CHR, where R is H or a linear or branched C2-C8 alkyl, the copolymer comprising up to and including 12% by weight, based on the weight of component (e), of monomer units deriving from the alpha- olefin, - saturated or unsaturated styrene or alpha-methylstyrene block copolymers, wherein the block copolymer preferably comprises up to and including 30% by weight, based on the weight of (e), of polystyrene, - ethylene homopolymers, - ethylene copolymers with at least one alpha-olefin of formula CH2=CHR, where R is a linear or branched C2-C8 alkyl, and - combinations thereof, wherein the amount of the at least one further polymer (e) is based on the total weight of (a)+(b)+(c)+(d)+(e) . 11. The filled polyolefin composition according to any-one of claims 1-10 having melt flow rate MFR(tot), measured according to ISO 1133, 230°C, 2.16 kg, equal to or greater than 10 g/10 min., preferably ranging from 10 to 50 g/10 min., more preferably from 12 to 30 g/10 min. 12. Use of the filled polyolefin composition according to any one of claims 1-11 to obtain molded articles, preferably injection molded articles. 13. A process to produce a molded article comprising the steps of: (I) melt blending the filled polyolefin composition as described in any one of claims 1- 11, thereby forming a molten filled polyolefin composition; and (II) pushing the molten filled polyolefin composition into the cavity of a mold and solidify the molten filled polyolefin composition inside the cavity. 14. An article, preferably an injection molded article, comprising the polyolefin composition according to any one of claims 1-13. 15. The article according to claim 14, wherein the article is an injection molded article selected from vehicle interior trims, vehicle exterior trims and under the hood articles. DESC (WO2022263212) FILLED POLYOLEFIN COMPOSITION FIELD OF THE INVENTION The present disclosure relates to a filled polyolefin compositions that can be used for injection molding, the composition having an improved balance of mechanical properties. Filled polypropylene compounds based on heterophasic polyolefin compositions are widely used in the automotive industry to obtain injection molded parts having aesthetical interior applications. Glass fibers reinforced heterophasic polyolefin compositions known in the art are generally characterized by a good balance of stiffness and impact, soft touch haptic and good scratch resistance. (...)than 800 MPA, 5-20% by weight of an heterophasic propylene polymer comprising 20-90% by weight of crystalline polypropylene and 10-80% by weight of an ethylene-propylene copolymer containing 10-70% by weight of ethylene and 10-40% by weight(...) The patent application WO2015/000738 discloses easily processable polyolefin compositions having good impact/stiffness balance and low density, the composition having a melt flow rate from 2 to 100 g/10 min. and comprising 30-60% by weight of a polyolefin composition comprising 10-50% by weight of a propylene copolymer containing 1-8% of comonomer and 50- 90% by weight of a copolymer of an ethylen(...) In this context, it is still desirable to make available glass fibers filled polyolefin compositions retaining or improving the properties of the prior art blends, namely the balance of mechanical properties, the good flowability, the soft (...) (a) 65-90% by weight of a polyolefin blend comprising: (i) 30-70% by weight of a first heterophasic polypropylene HECOl comprising: - the heterophasic polypropylene HECOl comprises an amount of fraction soluble in xylene (XS1) at 25°C equal to or higher than 65% by weight, and (ii) 70-30% by weight of a second heterophasic polypropylene HEC02 having melt flow rate MFR(2), measured according to ISO 1133, 230°C, 2.16 kg, equal to or greater than 80 g/10 min. and comprising: The polyolefin composition of the present disclosure shows a good balance of mechanical properties, in particular of impact and strength, in combination with a high melt flow rate. The polyolefin composition of the instant disclosure are also endowed with low shrinkage and adequate scratch resistance. (...)that, when present in customary amounts, do not materially affect the characteristics of a polymer or of a polyolefin composition, mixture or blend are catalyst residues, antistatic agents, melt stabilizers, light stabilizers, antioxidants (...) In one embodiment, the filled polyolefin composition comprises or consists of: (a) 65-90% by weight, preferably 70-85% by weight, of a polyolefin blend comprising: (i) 30-70% by weight of a first heterophasic polypropylene HECOl comprising: - the heterophasic polypropylene HECOl comprises an amount of fraction soluble in xylene (XS1) at 25°C equal to or higher than 65% by weight, and (ii) 70-30% by weight of a second heterophasic polypropylene HEC02 having melt flow rate MFR(2), measured according to ISO 1133, 230°C, 2.16 kg, equal to or greater than 80 g/10 min. and comprising: The heterophasic polypropylene HECOl comprises a propylene copolymer (Al) preferably comprising 2.0-5.0% by weight, preferably 2.8-4.8% by weight, more preferably 3.0- 4.0% by weight, based on the weight of component (Al), of units deriving(...) In some embodiments, the first heterophasic polypropylene HECOl comprises an amount of fraction soluble in xylene at 25°C XS(1) equal to or greater than 70% by weight, based on the total weight of (A1)+(B1), preferably ranging from 71 to 90(...) Preferably, the first heterophasic polypropylene HECOl has melt flow rate MFR(1), measured according to ISO 1133, 230°C, 2.16 kg, ranging from 5 to 50 g/10 min., more preferably from 10 to 30 g/10 min., still more preferably from 12 to 25 g(...) In a preferred embodiment, the melt flow rate MFR(1) of the first heterophasic polypropylene HECOl measured according to ISO 1133, 230°C, 2.16 kg ranging from 5 to 50 g/10 min., preferably from 10 to 30 g/10 min., more preferably from 12 to 25 g/lO.min. is obtained by visbreaking the heterophasic polypropylene obtained from the polymerization reaction. The visbreaking is carried out by methods known in the art, eg. by mixing the polyolefin with an organic peroxide in the molten state. Preferably, the intrinsic viscosity of the fraction soluble in xylene XSIV(l) of the first heterophasic polypropylene HECOl is equal to or lower than 1.5 dl/g. Preferably, the heterophasic polypropylene HECOl comprises 15-35% by weight, preferably 20-30% by weight of component (Al) and 65-85% by weight, preferably 70-80% by weight of component (Bl), wherein the amounts of (Al) and (Bl) are based o(...) In a particularly preferred embodiment, the heterophasic polypropylene HECOl comprises: wherein the heterophasic polypropylene HECO 1 : (...)30 g/10 min., more preferably from 12 to 25 g/10.min., the MFR(1) being obtained by visbreaking the heterophasic polypropylene obtained from the polymerization reaction, and The heterophasic polypropylene HECOl preferably has at least one of the following mechanical properties: In a preferred embodiment, the heterophasic polypropylene HECOl has flexural modulus, Shore A and Shore D values comprised in the ranges indicated above. The heterophasic polypropylene HECOl is preferably prepared by a sequential polymerization process comprising at least two stages, wherein the second and each subsequent polymerization stage is carried out in the presence of the polymer produced and the catalyst present in the immediately preceding polymerization stage. The polymerization processes is carried out in the presence of a catalyst selected from metallocene compounds, highly stereospecific Ziegler-Natta catalyst systems and combinations thereof. In a preferred embodiment, the polymerization processes is carried out in the presence of a highly stereospecific Ziegler-Natta catalyst system comprising: (...)dealcoholation step may carried out in order to increase the morphological stability of the catalyst during polymerization and/or to increase the catalyst porosity as described in EP395083A2. Even if several combinations of the components of the catalyst system allow to obtain the polyolefin compositions of the present disclosure, a particularly suitable catalyst system comprises di-isobutyl phthalate as internal electron donor (...) Sequential polymerization processes for preparing the heterophasic polypropylene HECOl are described in EP472946 and W003/011962, whose content is incorporated in this patent application for reference purposes. The components (Al) and (Bl) can be produced in any one of the polymerization stages. In one embodiment, the process to prepare the heterophasic polypropylene HECOl comprises at least two polymerization stages carried out in the presence of a highly stereospecific Ziegler-Natta catalyst system, wherein: The polymerization, which can be continuous or batch, can be carried out according to known cascade techniques operating either in mixed liquid phase/gas phase or, preferably, totally in gas phase. The liquid-phase polymerization can be either in slurry, solution or bulk (liquid monomer). This latter technology is the most preferred and can be carried out in various types of reactors such as continuous stirred tank reactors, loop reac(...) The gas-phase polymerization stages can be carried out in gas-phase reactors, such as fluidized or stirred, fixed bed reactors. In one embodiment, the reaction temperatures of the polymerization stages (a) and (b) are independently selected in the range from 40° to 90°C. In one embodiment, the polymerization pressure of the copolymerization stage (a) carried out in liquid phase is from 3.3 to 4.3 MPa. In one embodiment, the polymerization pressure of the copolymerization stages (a), and (b) carried out in gas-phase is independently selected in the range from 0.5 to 3.0 MPa. The residence time of each polymerization stage depends upon the desired ratio of component (Al) to component (Bl). In one embodiment, the residence time in each polymerization stage ranges from 15 minutes to 8 hours. In a sequential polymerization process, the amounts of components (Al) and (Bl) correspond to the split between the polymerization reactors. The molecular weight of the propylene copolymers obtained in each polymerization stage is regulated using chain transfer agents, such as hydrogen or ZnEt2 In one embodiment, the process to prepare the heterophasic polypropylene HECOl comprises a step (c) of melt mixing the polymer granules with at least one organic peroxide and/or at least one additive (C) selected from the group consisting o(...) (...)antistatic agents, anti-oxidants, anti-acids, melt stabilizers and combinations thereof, of the type used in the polyolefin field; and Thus, in one embodiment, the heterophasic polypropylene HECOl comprises up to and including 1.0% by weight, preferably from 0.01 to 0.8% by weight, more preferably from 0.01 to 0.5% by weight, of the at least one additive (C) selected from (...)antistatic agents, anti-oxidants, anti-acids, melt stabilizers and combinations thereof, of the type used in the polyolefin field, and up to and including 0.2% by weigh, preferably up to and including 0.1% by weight of an organic peroxide, (...) In one embodiment, the heterophasic polypropylene HECOl consists of component (Al) and (Bl), the at least one additive (C) and the organic peroxide, preferably in the amounts as described above. The heterophasic polypropylene HEC02 is different from the heterophasic polypropylene HEC02 and has melt flow rate MFR(2) measured according to ISO 1133, 230°C, 2.16 kg equal to or greater than 80 g/10 min, preferably ranging from 80 to 150(...) In a preferred embodiment, the heterophasic polypropylene HEC02 has at least one of the following mechanical properties, measured on 4mm-thick injection molded specimens obtained according to the method ISO 1873-2:2007: In one preferred embodiment, the heterophasic polypropylene HEC02 is endowed with all the properties above. The heterophasic polypropylene HEC02 is preferably prepared by a sequential polymerization process comprising at least two stages, wherein the second and each subsequent polymerization stage is carried out in the presence of the polymer produced and the catalyst present in the immediately preceding polymerization stage. The catalyst systems and the polymerization process described above for producing the heterophasic polypropylene HECOl are also suitable for producing the heterophasic polypropylene HEC02. In one embodiment, the heterophasic polypropylene HEC02 comprises up to and including 0.5% by weight, preferably from 0.01 to 0.5% by weight, more preferably from 0.01 to 0.3% by weight, based on the weight of the heterophasic polypropylene HEC02 comprising the additive, of the at least one additive (C) selected from t(...)antistatic agents, anti-oxidants, anti-acids, melt stabilizers and combinations thereof, of the type used in the polyolefin field. The polyolefin composition of the present disclosure comprises glass fibers (b) preferably having diameter of up to and including 50 pm, more preferably ranging from 5 to 20 pm, still more preferably from 8 to 15 pm and length equal to or l(...) A compatibilizer (c) is optionally but preferably present in the filled polyolefin composition, and it is preferably a modified olefin polymer functionalized with a polar compound. Preferably, the compatibilizer (c) is a polyolefin selected from polyethylenes, polypropylenes and mixtures thereof, functionalized with a compound selected from the group consisting of maleic anhydride, C1-C10 linear or branched dialkyl ma(...) In a particularly preferred embodiment, the compatibilizer (c) is a polyethylene and/or a polypropylene grafted with maleic anhydride (MAH-g-PP and/or MAH-g-PE). Functionalization of polypropylene and/or polyethylene with maleic anhydride is described for instance in EP0572028A1. Examples of modified polyolefins suitable for use as compatibilizer are the commercial products Amplify™ TY by The Dow Chemical Company, Exxelor™ by ExxonMobil Chemical Company, Scona® TPPP by Byk (Altana Group), Bondyram® by Polyram Group (...) In one further embodiment, the filled polyolefin composition optionally comprises 0- 15% by weight, preferably 0.1-15% by weight, more preferably 0.5-10% by weight, of at least one additive (d) selected from the group consisting of fillers,(...) In one embodiment, the filled polyolefin composition further comprises at least one polymer (e) selected from the group consisting of: Styrene or alpha-methylstyrene block copolymers are generally prepared by ionic polymerization of the relevant monomers and are commercially available under the tradename of Kraton™ marketed by Kraton Polymers. Engage™ 8100 or Engage™ 8150, marketed by Dow® and are prepared using known polymerization processes, such as solution polymerization processes carried out in the presence of a metallocene-based catalyst system. The filled polyolefin composition is prepared by metering the components to an extruder, preferably to a twin screw extruder, operated at a temperature comprised in the range from 180° to 280°C. The filled polyolefin composition of the instant disclosure has good flowability in the molten state having a melt flow rate MFR(tot), measured according to ISO 1133, 230°C, 2.16 kg, equal to or greater than 10 g/10 min., preferably ranging(...) Preferably, the filled polyolefin composition of the present disclosure is endowed with at least one of the following properties: In one preferred embodiment, the filled polyolefin composition is endowed with all the properties above. The balance of mechanical properties of the filled polyolefin composition renders the filled polyolefin composition suitable for use in producing molded articles, preferably injection molded articles. (I) melt blending the filled polyolefin composition of the present disclosure, thereby forming a molten filled polyolefin composition; and (II) pushing the molten filled polyolefin composition into the cavity of a mold and solidify the molten filled polyolefin composition inside the cavity. (...)present disclosure is an article, preferably an injection molded article, comprising or consisting of the filled polyolefin composition of the present disclosure, wherein the injection molded article is preferably selected from vehicle inte(...) It should be noted that the features describing the filled polyolefin composition of the present disclosure are not inextricably linked to each other. As a consequence, a certain level of preference of one feature does not necessarily invol(...) (...)in the present disclosure that any preferred range of features of components from (a) to (e) from which the filled polyolefin composition is obtained can be combined independently from the level of preference. The formed solid is filtered on quick filtering paper (eg. Whatman filtering paper grade 4 or 541). 100 ml of the filtered solution (SI) is poured in a previously weighed aluminum container, which is heated to 140°C on a heating plate under(...) The component (a) of the filled polyolefin composition is prepared by a polymerization process carried out in two gas phase reactors connected in series and equipped with devices to transfer the product from the first to the second reactor.(...) The catalyst system is then subjected to pre-polymerization by maintaining it in suspension in liquid propylene at 20°C for about 30-32 minutes before introducing it into the first polymerization reactor. The polymerization conditions, molar ratio of the reactants and composition of the copolymer obtained are shown in Table 1. The heterophasic polypropylene HECOl was prepared by mixing the polymer particles exiting the degassing section of the reactor with the additives (C) and an organic peroxide in the amounts indicated in Table 2, in a twin screw extruder Bers(...) The properties of the thus obtained heterophasic polypropylene HECOl are reported in Table 3. HECQ2.1 : an heterophasic polypropylene comprising 88 wt.% of a propylene- ethylene copolymer (A2.1) containing 5.3 wt.%, based on the weight of copolymer (A2.1) of units deriving from ethylene and 12 wt.% of a propylene-ethylene copolymer (...) HEC02.2: an heterophasic polypropylene comprising 82.5 wt.% of a propylene- ethylene copolymer (A2.2) containing 7.7 wt.%, based on the weight of the copolymer (A2.2), of units deriving from ethylene and 17.5 wt.% of a propylene ethylene co(...) BK MB: a polypropylene masterbatch comprising 40 wt.% of carbon black (ASTM D1603) and Moplen EP548S supplied by LyondellBasell as carrier Premix: a mixture of additives commonly used in the polyolefin field comprising inorganic oxides, antioxidants, pigments and 15.8 wt.% (with respect to the premix) of Moplen HF501N, marketed by LyondellBasell, as carrier for the additives. (...) The filled polyolefin compositions having the composition indicated in table 4 are prepared by mixing the components in a 40mm Werner & Pfleiderer extruder (L/D of 48) operated under the following extruding conditions: - 38 wt.% of a polymer named HEC03 being an heterophasic polyolefin comprising 55 wt.% of a propylene homopolymer and 45 wt.% of a propylene/ethylene copolymer containing 12 wt.% of ethylene and having MFR of 18 g/10 min. (IS01133, 230°C/2.(...) - 1 wt.% of polypropylene grafted with maleic anhydride The filled polyolefin compositions having the composition indicated in table 5 are prepared by mixing the components in a 40mm Werner & Pfleiderer extruder (L/D of 48) extruder under the same extruding conditions used for examples E1-E2. EAB (WO2022263212) Disclosed is a filled polyolefin composition comprising a blend of a 30-70wt.% of a first heterophasic polypropylene HECO1 and 70-30 wt.% of a second heterophasic polypropylene HECO2, the heterophasic copolymers differing in MFR and type of comonomers, in combination with glass fibers and optionally a compatibilizer. ECLM (WO2022263212) (i) 30-70% by weight of a first heterophasic polypropylene HECOl comprising: (Al) 10-40% by weight of a copolymer of propylene with hexene- 1 comprising 1.0-6.0% by weight, based on the weight of (Al), of units deriving from hexene- 1 and h(...) - the heterophasic polypropylene HECOl comprises an amount of fraction soluble in xylene (XS1) at 25°C equal to or higher than 65% by weight, and - the amounts of (Al), (Bl) and XS1 are based on the total weight of (A1)+(B1); (ii) 70-30% by weight of a second heterophasic polypropylene HEC02 having melt flowrate MFR(2), measured according to ISO 1133, 230°C, 2.16 kg, equal to or greater than 80 g/1(...) 2. The filled polyolefin composition of claim 1, wherein the propylene copolymer (Al) of the heterophasic polypropylene HECOl comprises 2.0-5.0% by weight, preferably 2.8-4.8% by weight, more preferably 3.0-4.0% by weight, based on the weig(...) 3. The filled polyolefin composition of claim 1 or 2, wherein the first heterophasic polypropylene HECOl has melt flow rate MFR(l), measured according to ISO 1133, 230°C, 2.16 kg, ranging from 5 to 50 g/10 min., preferably from 10 to 30 g/1(...) (...)according to claim 3, wherein the melt flow rate value MFR(1) is obtained by visbreaking the heterophasic polypropylene obtained from the polymerization reaction. (...)claims 1-4, wherein the intrinsic viscosity of the fraction soluble in xylene XSIV(l) of the first heterophasic polypropylene HECOl is equal to or lower than 1.5 dl/g. 6. The filled polyolefin composition according to any one of claims 1-5, wherein the heterophasic polypropylene HEC02 has melt flow rate MFR(2) measured according to ISO 1133, 230°C, 2.16 kg ranging from 80 to 150 g/10 min., more preferably(...) (...)composition according to any one of claims 1-7, wherein the compatibilizer (c) is a polyolefin selected from polyethylenes, polypropylenes and mixtures thereof, functionalized with a compound selected from the group consisting of maleic anh(...) FAB (WO2022263212) (...)concerne une composition de polyoléfine chargée comprenant un mélange de 30 à 70 % en poids d'un premier polypropylène hétérophasique HECO1 et de 70 à 30 % en poids d'un second polypropylène hétérophasique HECO2, les copolymères hétérophasiques différant en termes de MFR et de type de comonomères, en association avec d(...) ICLM (WO2022/263212) 1. A filled polymer composition comprising: (a) 65-90% by weight of a polyolefin blend comprising: (i) 30-70% by weight of a first heterophasic polypropylene HECOl comprising: (Al) 10-40% by weight of a copolymer of propylene with hexene- 1 comprising 1.0-6.0% by weight, based on the weight of (Al), of units deriving from hexene- 1 and having melt flow rate MFR(A1) measured according to ISO 1133, 230°C, 2.16 kg, equal to or greater than 20 g/10 min; and (Bl) 60-90% by weight of a copolymer of propylene with at least one alpha- olefin of formula CH2=CHR, and optionally a diene, where R is H or a linear or branched C2-C8 alkyl, the copolymer comprising 20-35% by weight, based on the weight of (Bl), of monomer units deriving from the alpha-olefin, wherein - the heterophasic polypropylene HECOl comprises an amount of fraction soluble in xylene (XS1) at 25°C equal to or higher than 65% by weight, and - the amounts of (Al), (Bl) and XS1 are based on the total weight of (A1)+(B1); (ii) 70-30% by weight of a second heterophasic polypropylene HEC02 having melt flowrate MFR(2), measured according to ISO 1133, 230°C, 2.16 kg, equal to or greater than 80 g/10 min. and comprising: (A2) 75-90% by weight of a propylene homopolymer or a propylene copolymer with at least one alpha-olefin of formula CH2=CHR, where R is H or a linear or branched C2-C8 alkyl, the copolymer comprising up to and including 10% by weight, based on the weight of (A2), of monomer units deriving from the alpha- olefin; and (B2) 10-25% by weight of a of a copolymer of propylene with at least one alpha- olefin of formula CH2=CHR, and optionally a diene, where R is H or a linear or branched C2-C8 alkyl, the copolymer comprising 30-60% by weight, based on the we(...)
Полимеры | Представлена заполненная полиолефиновая композиция, которая включает смесь гетерофазного полипропилена, пропиленового полимера, пропиленового полимера с модулем упруго сти более 1000 МПа, стекловолокна и, опционально, совместимый компонент. Патент описывает состав, который имеет высокую текучесть в расплавленном состоянии, хороший баланс механических свойств и улучшенные термические свойства, и может использоваться для формования изделий методом литья под давлением. | WO2023/285114 | BASELL POLYOLEFINE | 2021-07-12 | (WO2023285114) Filled polyolefin composition | (WO2023/285114) Disclosed is a filled polyolefin composition comprising a blend of a 20-50 wt.% of an heterophasic polypropylene (a), 10-25 wt.% of a propylene polymer (b) having MFR (ISO1133 230°C/2.16Kg) higher than 800 g/10 min., 5-35 wt.% of a propylene polymer (c) having MFR (ISO1133 230°C/2.16Kg) of 0.5-20 and a tensile modulus (ISO 527-1,-2) equal to or greater that 1000 MPa, 5-35 wt.% of glass fibers (d) and 0-5 wt.% of a compatibilizer (e). The filled polyolefin composition has a high fluidity in the molten state, good balance of mechanical properties and improved thermal properties. The filled composition finds use in injection molding applications. | (WO2023/285114) CLAIMS What is claimed is: 1. A filled polymer composition comprising: (a) 20-50% by weight of an heterophasic polypropylene comprising: (A) 10-40% by weight of a copolymer of propylene with hexene- 1 comprising from 1% to 6% by weight, based on the weight of (A), of units deriving from hexene- 1 and having melt flow rate MFR(A) measured according to ISO 1133 (230°C, 2.16kg) equal to or greater than 20 g/10 min; and (B) 60-90% by weight of a copolymer of propylene with at least one alpha-olefin of formula CH2=CHR, and optionally a diene, where R is H or a linear or branched C2- C8 alkyl, the copolymer comprising 20-35% by weight, based on the weight of (B), of monomer units deriving from the alpha-olefin, wherein the heterophasic polypropylene (a) comprises an amount of fraction soluble in xylene at 25°C XS(a) equal to or higher than 65% by weight, and the amounts of (A), (B) and XS(a) are based on the total weight of (A)+(B); (b) 10-25% by weight of a propylene polymer having melt flow rate MFR(b) measured according to ISO 1133 (230°C, 2.16kg) equal to or higher than 800 g/10 min. selected from the group consisting of propylene homopolymers and propylene copolymers with at least one alpha-olefin of formula CH2=CHR, where R is H or a linear or branched C2-C8 alkyl, the copolymer comprising up to and including 5% by weight, based on the weight of (b), of units deriving from the alpha-olefin; (c) 5-35% by weight of a propylene polymer having MFR(c) measured according to ISO 1133 (230°C, 2.16kg) from 0.5 to 20 g/10 min. and tensile modulus measured according to ISO 527-1,-2 equal to or higher than 1000 MPa selected from the group consisting of propylene homopolymers and propylene copolymers with at least one alpha-olefin of formula CH2=CHR, where R is H or a linear or branched C2-C8 alkyl, the copolymer comprising up to and including 5% by weight, based on the weight of (c), of units deriving from the alpha-olefin; (d) 5-35% by weight of glass fibers; and (e) 0-5% by weight of a compatibilizer, wherein the amounts of (a), (b), (c), (d) and (e) are based on the total weight of (a)+(b)+(c)+(d)+(e) . 2. The filled polyolefin composition of claim 1, wherein the propylene copolymer (A) of the heterophasic polypropylene (a) comprises 2.0-5.0% by weight, preferably 2.8-4.8% by weight, more preferably 3.0-4.0% by weight, based on the weight of (A), of units deriving from hexene- 1. 3. The filled polyolefin composition of claim 1 or 2, wherein the heterophasic polypropylene (a) has melt flow rate MFR(a) measured according to ISO 1133, 230°C, 2.16 kg ranging from 5 to 50 g/10 min., preferably from 10 to 30 g/10 min., more preferably from 12 to 25 g/lO.min. 4. The filled polyolefin composition according to any one of claims 1-3, wherein the intrinsic viscosity of the fraction soluble in xylene at 25 °C of the first heterophasic polypropylene (a) XSIV(a) is equal to or lower than 1.5 dl/g. 5. The filled polyolefin composition according to any one of claims 1-4, wherein the propylene polymer (b) has melt flow rate MFR(b) measured according to ISO 1133 (230°C, 2.16kg) ranging from 800 to 2500 g/lOmin, preferably from 1000 to 2500 g/10 min., more preferably from 1500 to 2300 g/10 min. 6. The filled polyolefin composition according to any one of claims 1-5, wherein the propylene polymer (c) is a propylene homopolymer having at least one, preferably all, of the following properties: - a melt flow rate MFR(c) measured according to ISO 1133, 230°C, 2.16kg ranging from 1 to 15 g/10 min., more preferably from 2 to 10 g/10 min.; and/or - tensile modulus measured according to the method ISO 527-1,-2 on 4mm-thick injection molded plaques obtained according to the method ISO 1873-2 equal to or greater than 1200 MPa, preferably equal to or greater than 1400 MPa. 7. The filled polyolefin composition according to any one of claims 1-6, wherein the glass fibers (d) have diameter of up to and including 50 pm, preferably ranging from 5 pm to 20 pm, more preferably from 8 pm to 15 pm and length equal to or lower than 10 mm, preferably ranging from 0.1 mm to 10 mm, more preferably from 1 mm to 8 mm, more preferably from 2 mm to 6 mm. 8. The filled polyolefin composition according to any one of claims 1-7, wherein the compatibilizer (e) is a polyolefin selected from polyethylenes, polypropylenes and mixtures thereof, functionalized with a compound selected from the group consisting of maleic anhydride, Cl -CIO linear or branched dialkyl maleates, Cl -CIO linear or branched dialkyl fumarates, itaconic anhydride, Cl -CIO linear or branched itaconic acid, dialkyl esters, maleic acid, fumaric acid, itaconic acid and mixtures thereof. 9. The filled polyolefin composition according to any one of claims 1-8, comprising 0-15% by weight, preferably 0.1-15% by weight, more preferably 0.5-10% by weight, of at least one additive (f) selected from the group consisting of fillers, pigments, nucleating agents, extension oils, flame retardants (e. g. aluminum trihydrate), UV resistants (e. g. titanium dioxide), UV stabilizers, lubricants (e. g., oleamide), antiblocking agents, waxes, and combinations thereof, the amount of the additive (f) being based on the total weight of (a)+(b)+(c)+(d)+(e)+(f). 10. The filled polyolefin composition according to any one of claims 1-9, further comprising from 0.5 to 20% by weight, preferably from 3 to 20% by weight, more preferably from 5 to 15% by weight, of at least one polymer (g) selected from the group consisting of: - propylene homopolymers, - propylene copolymers with at least one alpha-olefin of formula CH2=CHR, where R is H or a linear or branched C2-C8 alkyl, the copolymer comprising up to and including 12% by weight, based on the weight of (g), of monomer units deriving from the alpha-olefin, - saturated or unsaturated styrene or alpha-methylstyrene block copolymers, wherein the block copolymer preferably comprises up to and including 30% by weight of polystyrene, based on the weight of the polyolefin (g), - ethylene homopolymers, - ethylene copolymers with at least one alpha-olefin of formula CH2=CHR, where R is a linear or branched C2-C8 alkyl, and - combinations thereof, wherein the amount of the at least one further polymer (g) is based on the total weight of (a)+(b)+(c)+(d)+(e)+(f)+(g). 11. The filled polyolefin composition according to any-one of claims 1-10 having melt flow rate MFR(tot) measured according to ISO 1133 (230°C, 2.16kg) equal to or greater than 10 g/10 min., preferably ranging from 10 to 50 g/10 min., more preferably from 12 to 30 g/10 min, still more preferably from 15 to 25 g/10 min. 12. Use of the filled polyolefin composition according to any one of claims 1-11 to obtain molded articles, preferably injection molded articles. 13. A process to produce a molded article comprising the steps of: (I) melt blending the filled polyolefin composition as described in any one of claims 1- 11 , thereby forming a molten filled polyolefin composition; (II) pushing the molten filled polyolefin composition into the cavity of a mold and solidify the molten filled polyolefin composition inside the cavity. 14. An article, preferably an injection molded article, comprising the polyolefin composition according to any one of claims 1-11. 15. The article according to claim 14, wherein the article is an injection molded article selected from vehicle interior trims, vehicle exterior trims and under the hood articles. | (WO2023285114A1) PENDING | (WO2023/285114) In this context, it is still desirable to make available glass fibers filled polyolefin compositions retaining or improving the properties of the prior art blends, namely the balance of mechanical properties, the good flowability, low shrinkage and good scratch resistance, the composition having also improved thermal properties. The polyolefin composition of the present disclosure shows a good balance of mechanical properties, in particular of impact and strength, in combination with a high melt flow rate. | (WO2023/285114) 1. A filled polymer composition comprising: (a) 20-50% by weight of an heterophasic polypropylene comprising: (A) 10-40% by weight of a copolymer of propylene with hexene- 1 comprising from 1% to 6% by weight, based on the weight of (A), of units deriving from hexene- 1 and having melt flow rate MFR(A) measured according to ISO 1133 (230°C, 2.16kg) equal to or greater than 20 g/10 min; and (B) 60-90% by weight of a copolymer of propylene with at least one alpha-olefin of formula CH2=CHR, and optionally a diene, where R is H or a linear or branched C2- C8 alkyl, the copolymer comprising 20-35% by weight, based on the weight of (B), of monomer units deriving from the alpha-olefin, wherein the heterophasic polypropylene (a) comprises an amount of fraction soluble in xylene at 25°C XS(a) equal to or higher than 65% by weight, and the amounts of (A), (B) and XS(a) are based on the total weight of (A)+(B); (b) 10-25% by weight of a propylene polymer having melt flow rate MFR(b) measured according to ISO 1133 (230°C, 2.16kg) equal to or higher than 800 g/10 min. selected from the group consisting of propylene homopolymers and propylene copolymers with at least one alpha-olefin of formula CH2=CHR, where R is H or a linear or branched C2-C8 alkyl, the copolymer comprising up to and including 5% by weight, based on the weight of (b), of units deriving from the alpha-olefin; (c) 5-35% by weight of a propylene polymer having MFR(c) measured according to ISO 1133 (230°C, 2.16kg) from 0.5 to 20 g/10 min. and tensile modulus measured according to ISO 527-1,-2 equal to or higher than 1000 MPa selected from the group consisting of propylene homopolymers and propylene copolymers with at least one alpha-olefin of formula CH2=CHR, where R is H or a linear or branched C2-C8 alkyl, the copolymer comprising up to and including 5% by weight, based on the weight of (c), of units deriving from the alpha-olefin; (d) 5-35% by weight of glass fibers; and (e) 0-5% by weight of a compatibilizer, wherein the amounts of (a), (b), (c), (d) and (e) are based on the total weight of (a)+(b)+(c)+(d)+(e) . | (WO2023/285114) The patent application WO2015/000738 discloses easily processable polyolefin compositions having good impact/stiffness balance, low density and adequate scratch resistance, the composition having a melt flow rate from 2 to 100 g/10 min. and comprising 30-60% by weight of a polyolefin composition comprising 10-50% by weight of a propylene copolymer containing 1-8% of comonomer and 50-90% by weight of a copolymer of an ethylene copolymer containing 50-80% by weight of ethylene, 5-30% by weight of a glass fiber filler, 0-5% by weight of a compatibilizer and 10-40% by weight of a further polymer component. The present disclosure provides a filled polymer composition comprising: The present disclosure relates to a filled polyolefin compositions that can be used for injection molding, the composition having an improved balance of mechanical properties. | AB (WO2023/285114) Disclosed is a filled polyolefin composition comprising a blend of a 20-50 wt.% of an heterophasic polypropylene (a), 10-25 wt.% of a propylene polymer (b) having MFR (ISO1133 230°C/2.16Kg) higher than 800 g/10 min., 5-35 wt.% of a propylene polymer (c) having MFR (ISO1133 230°C/2.16Kg) of 0.5-20 and a tensile modulus (ISO 527-1,-2) equal to or greater that 1000 MPa, 5-35 wt.% of glass fibers (d) and 0-5 wt.% of a compatibilizer (e). The filled polyolefin composition has a high fluidity in the molten state, good balance of mechanical properties and improved thermal properties. The filled composition finds use in injection molding applications. APD 2022-06-27 CLMS (WO2023/285114) CLAIMS What is claimed is: 1. A filled polymer composition comprising: (a) 20-50% by weight of an heterophasic polypropylene comprising: (A) 10-40% by weight of a copolymer of propylene with hexene- 1 comprising from 1% to 6% by weight, based on the weight of (A), of units deriving from hexene- 1 and having melt flow rate MFR(A) measured according to ISO 1133 (230°C, 2.16kg) equal to or greater than 20 g/10 min; and (B) 60-90% by weight of a copolymer of propylene with at least one alpha-olefin of formula CH2=CHR, and optionally a diene, where R is H or a linear or branched C2- C8 alkyl, the copolymer comprising 20-35% by weight, based on the weight of (B), of monomer units deriving from the alpha-olefin, wherein the heterophasic polypropylene (a) comprises an amount of fraction soluble in xylene at 25°C XS(a) equal to or higher than 65% by weight, and the amounts of (A), (B) and XS(a) are based on the total weight of (A)+(B); (b) 10-25% by weight of a propylene polymer having melt flow rate MFR(b) measured according to ISO 1133 (230°C, 2.16kg) equal to or higher than 800 g/10 min. selected from the group consisting of propylene homopolymers and propylene copolymers with at least one alpha-olefin of formula CH2=CHR, where R is H or a linear or branched C2-C8 alkyl, the copolymer comprising up to and including 5% by weight, based on the weight of (b), of units deriving from the alpha-olefin; (c) 5-35% by weight of a propylene polymer having MFR(c) measured according to ISO 1133 (230°C, 2.16kg) from 0.5 to 20 g/10 min. and tensile modulus measured according to ISO 527-1,-2 equal to or higher than 1000 MPa selected from the group consisting of propylene homopolymers and propylene copolymers with at least one alpha-olefin of formula CH2=CHR, where R is H or a linear or branched C2-C8 alkyl, the copolymer comprising up to and including 5% by weight, based on the weight of (c), of units deriving from the alpha-olefin; (d) 5-35% by weight of glass fibers; and (e) 0-5% by weight of a compatibilizer, wherein the amounts of (a), (b), (c), (d) and (e) are based on the total weight of (a)+(b)+(c)+(d)+(e) . 2. The filled polyolefin composition of claim 1, wherein the propylene copolymer (A) of the heterophasic polypropylene (a) comprises 2.0-5.0% by weight, preferably 2.8-4.8% by weight, more preferably 3.0-4.0% by weight, based on the weight of (A), of units deriving from hexene- 1. 3. The filled polyolefin composition of claim 1 or 2, wherein the heterophasic polypropylene (a) has melt flow rate MFR(a) measured according to ISO 1133, 230°C, 2.16 kg ranging from 5 to 50 g/10 min., preferably from 10 to 30 g/10 min., more preferably from 12 to 25 g/lO.min. 4. The filled polyolefin composition according to any one of claims 1-3, wherein the intrinsic viscosity of the fraction soluble in xylene at 25 °C of the first heterophasic polypropylene (a) XSIV(a) is equal to or lower than 1.5 dl/g. 5. The filled polyolefin composition according to any one of claims 1-4, wherein the propylene polymer (b) has melt flow rate MFR(b) measured according to ISO 1133 (230°C, 2.16kg) ranging from 800 to 2500 g/lOmin, preferably from 1000 to 2500 g/10 min., more preferably from 1500 to 2300 g/10 min. 6. The filled polyolefin composition according to any one of claims 1-5, wherein the propylene polymer (c) is a propylene homopolymer having at least one, preferably all, of the following properties: - a melt flow rate MFR(c) measured according to ISO 1133, 230°C, 2.16kg ranging from 1 to 15 g/10 min., more preferably from 2 to 10 g/10 min.; and/or - tensile modulus measured according to the method ISO 527-1,-2 on 4mm-thick injection molded plaques obtained according to the method ISO 1873-2 equal to or greater than 1200 MPa, preferably equal to or greater than 1400 MPa. 7. The filled polyolefin composition according to any one of claims 1-6, wherein the glass fibers (d) have diameter of up to and including 50 pm, preferably ranging from 5 pm to 20 pm, more preferably from 8 pm to 15 pm and length equal to or lower than 10 mm, preferably ranging from 0.1 mm to 10 mm, more preferably from 1 mm to 8 mm, more preferably from 2 mm to 6 mm. 8. The filled polyolefin composition according to any one of claims 1-7, wherein the compatibilizer (e) is a polyolefin selected from polyethylenes, polypropylenes and mixtures thereof, functionalized with a compound selected from the group consisting of maleic anhydride, Cl -CIO linear or branched dialkyl maleates, Cl -CIO linear or branched dialkyl fumarates, itaconic anhydride, Cl -CIO linear or branched itaconic acid, dialkyl esters, maleic acid, fumaric acid, itaconic acid and mixtures thereof. 9. The filled polyolefin composition according to any one of claims 1-8, comprising 0-15% by weight, preferably 0.1-15% by weight, more preferably 0.5-10% by weight, of at least one additive (f) selected from the group consisting of fillers, pigments, nucleating agents, extension oils, flame retardants (e. g. aluminum trihydrate), UV resistants (e. g. titanium dioxide), UV stabilizers, lubricants (e. g., oleamide), antiblocking agents, waxes, and combinations thereof, the amount of the additive (f) being based on the total weight of (a)+(b)+(c)+(d)+(e)+(f). 10. The filled polyolefin composition according to any one of claims 1-9, further comprising from 0.5 to 20% by weight, preferably from 3 to 20% by weight, more preferably from 5 to 15% by weight, of at least one polymer (g) selected from the group consisting of: - propylene homopolymers, - propylene copolymers with at least one alpha-olefin of formula CH2=CHR, where R is H or a linear or branched C2-C8 alkyl, the copolymer comprising up to and including 12% by weight, based on the weight of (g), of monomer units deriving from the alpha-olefin, - saturated or unsaturated styrene or alpha-methylstyrene block copolymers, wherein the block copolymer preferably comprises up to and including 30% by weight of polystyrene, based on the weight of the polyolefin (g), - ethylene homopolymers, - ethylene copolymers with at least one alpha-olefin of formula CH2=CHR, where R is a linear or branched C2-C8 alkyl, and - combinations thereof, wherein the amount of the at least one further polymer (g) is based on the total weight of (a)+(b)+(c)+(d)+(e)+(f)+(g). 11. The filled polyolefin composition according to any-one of claims 1-10 having melt flow rate MFR(tot) measured according to ISO 1133 (230°C, 2.16kg) equal to or greater than 10 g/10 min., preferably ranging from 10 to 50 g/10 min., more preferably from 12 to 30 g/10 min, still more preferably from 15 to 25 g/10 min. 12. Use of the filled polyolefin composition according to any one of claims 1-11 to obtain molded articles, preferably injection molded articles. 13. A process to produce a molded article comprising the steps of: (I) melt blending the filled polyolefin composition as described in any one of claims 1- 11 , thereby forming a molten filled polyolefin composition; (II) pushing the molten filled polyolefin composition into the cavity of a mold and solidify the molten filled polyolefin composition inside the cavity. 14. An article, preferably an injection molded article, comprising the polyolefin composition according to any one of claims 1-11. 15. The article according to claim 14, wherein the article is an injection molded article selected from vehicle interior trims, vehicle exterior trims and under the hood articles. DESC (WO2023285114) FILLED POLYOLEFIN COMPOSITION FIELD OF THE INVENTION The present disclosure relates to a filled polyolefin compositions that can be used for injection molding, the composition having an improved balance of mechanical properties. Filled polypropylene compounds based on heterophasic polyolefin compositions are widely used in the automotive industry to obtain injection molded parts having aesthetical interior applications. Glass fibers reinforced heterophasic polyolefin compositions known in the art are generally characterized by a good balance of stiffness and impact, soft touch haptic and good scratch resistance. The patent application WO2015/000738 discloses easily processable polyolefin compositions having good impact/stiffness balance, low density and adequate scratch resistance, the composition having a melt flow rate from 2 to 100 g/10 min. and comprising 30-60% by weight of a polyolefin composition comprising 10-50% by weight of a propylene copolymer containing 1-8% of comonomer and 50-90% by weight (...) The international patent application WO2018/086959 discloses a polypropylene composition containing glass fibers fillers, having good mechanical properties and a melt flow rate from 12 to 100 g/lOmin. The composition comprises 30-60% by weight of an heterophasic polypropylene, 5-30% by weight of a glass fiber filler, 0-5% by weight of a compatibilizer and 10- 40% by weight of at least one further polyolefin selected from propylene homopolymers, propylene copolymers and combinations thereof. In this context, it is still desirable to make available glass fibers filled polyolefin compositions retaining or improving the properties of the prior art blends, namely the balance of mechanical properties, the good flowability, low shrin(...) (a) 20-50% by weight of an heterophasic polypropylene comprising: wherein the heterophasic polypropylene (a) comprises an amount of fraction soluble in xylene at 25°C XS(a) equal to or higher than 65% by weight, and the amounts of (A), (B) and XS(a) are based on the total weight of (A)+(B) The polyolefin composition of the present disclosure shows a good balance of mechanical properties, in particular of impact and strength, in combination with a high melt flow rate. The polyolefin composition of the instant disclosure is also endowed with low shrinkage and adequate scratch resistance. At the same time, the polyolefin composition is endowed with improved thermal properties, having higher heat deflection temperature and Vicat softening temperature if compared to known similar compositions. (...)that, when present in customary amounts, do not materially affect the characteristics of a polymer or of a polyolefin composition, mixture or blend are catalyst residues, antistatic agents, melt stabilizers, light stabilizers, antioxidants (...) In one embodiment, the filled polyolefin composition comprises or consists of: (a) 20-50% by weight, preferably 25-45% by weight, of an heterophasic polypropylene comprising: wherein the heterophasic polypropylene (a) comprises an amount of fraction soluble in xylene at 25°C XS(a) equal to or higher than 65% by weight, and the amounts of (A), (B) and XS(a) are based on the total weight of (A)+(B) In the following the individual components of the polyolefin composition are defined in more detail. The individual components may be comprised in the polyolefin composition in any combination. The heterophasic polypropylene (a) comprises a propylene copolymer (A) preferably comprising 2.0-5.0% by weight, preferably 2.8-4.8% by weight, more preferably 3.0-4.0% by weight, based on the weight of component (A), of units deriving from(...) In some embodiments, the heterophasic polypropylene (a) comprises an amount of fraction soluble in xylene at 25°C XS(a) equal to or greater than 70% by weight, based on the total weight of (A)+(B), preferably ranging from 71 to 90% by weigh(...) Preferably, the first heterophasic polypropylene (a) has melt flow rate MFR(a), measured according to ISO 1133 (230°C, 2.16kg) ranging from 5 to 50 g/10 min., more preferably from 10 to 30 g/10 min., still more preferably from 12 to 25 g/10(...) In a preferred embodiment, the melt flow rate MFR(a) of the heterophasic polypropylene (a) measured according to ISO 1133 (230°C, 2.16kg) ranging from 5 to 50 g/10 min., preferably from 10 to 30 g/10 min., more preferably from 12 to 25 g/10. min. is obtained by visbreaking the heterophasic polypropylene obtained from the polymerization reaction. The visbreaking is carried out by methods known in the art, eg. by mixing the molten polyolefin with an organic peroxide. Preferably, the intrinsic viscosity of the fraction soluble in xylene at 25°C of the heterophasic polypropylene (a) XSIV(a) is equal to or lower than 1.5 dl/g. Preferably, the heterophasic polypropylene (a) comprises 15-35% by weight, more preferably 20-30% by weight of component (A) and 65-85% by weight, more preferably 70-80% by weight of component (B), wherein the amounts of (A) and (B) are bas(...) In a particularly preferred embodiment, the heterophasic polypropylene (a) comprises: wherein the heterophasic polypropylene (a): (...)more preferably from 12 to 25 g/10.min., the MFR(a) being obtained by visbreaking the polymer obtained from the polymerization reaction, The heterophasic polypropylene (a) preferably has at least one of the following mechanical properties: In a preferred embodiment, the heterophasic polypropylene (a) has flexural modulus, Shore A and Shore D values comprised in the ranges indicated above. The heterophasic polypropylene (a) is preferably prepared by a sequential polymerization process comprising at least two polymerization stages, wherein the second and each subsequent polymerization stage is carried out in the presence of the polymer produced and the catalyst present in the immediately preceding polymerization stage. The polymerization processes is carried out in the presence of a catalyst selected from metallocene compounds, highly stereospecific Ziegler-Natta catalyst systems and combinations thereof. In a preferred embodiment, the polymerization processes is carried out in the presence of a highly stereospecific Ziegler-Natta catalyst system comprising: (...)dealcoholation step may carried out in order to increase the morphological stability of the catalyst during polymerization and/or to increase the catalyst porosity as described in EP395083A2. Even if several combinations of the components of the catalyst system allow to obtain the polyolefin compositions of the present disclosure, a particularly suitable catalyst system comprises di-isobutyl phthalate as internal electron donor (...) Sequential polymerization processes for preparing the heterophasic polypropylene (a) are described in EP472946 and W003/011962, whose content is incorporated in this patent application for reference purposes. The components (A) and (B) can be produced in any one of the polymerization stages. In one embodiment, the process to prepare the heterophasic polypropylene (a) comprises at least two polymerization stages carried out in the presence of a highly stereospecific Ziegler-Natta catalyst system, wherein: The polymerization, which can be continuous or batch, can be carried out according to known cascade techniques operating either in mixed liquid phase/gas phase or, preferably, totally in gas phase. The liquid-phase polymerization can be either in slurry, solution or bulk (liquid monomer). This latter technology is the most preferred and can be carried out in various types of reactors such as continuous stirred tank reactors, loop reac(...) The gas-phase polymerization stages can be carried out in gas-phase reactors, such as fluidized or stirred, fixed bed reactors. In one embodiment, the reaction temperatures of the polymerization stages (I) and (II) are independently selected in the range from 40° to 90°C. In one embodiment, the polymerization pressure of the copolymerization stage (I) carried out in liquid phase is from 3.3 to 4.3 MPa. In one embodiment, the polymerization pressure of the copolymerization stages (I) and (II) carried out in gas-phase is independently selected in the range from 0.5 to 3.0 MPa. The residence time of each polymerization stage depends upon the desired ratio of component (A) to component (B). In one embodiment, the residence time in each polymerization stage ranges from 15 minutes to 8 hours. In a sequential polymerization process, the amounts of components (A) and (B) in the heterophasic polypropylene (a) correspond to the split between the polymerization reactors. The molecular weight of the propylene copolymers obtained in each polymerization stage is regulated using chain transfer agents, such as hydrogen or ZnEt2 In one embodiment, the process to prepare the heterophasic polypropylene (a) comprises a step (III) of melt mixing the polymer granules with at least one organic peroxide and/or at least one additive (C) selected from the group consisting o(...) (...)antistatic agents, anti oxidants, anti-acids, melt stabilizers and combinations thereof, of the type used in the polyolefin field; and Thus, in one embodiment, the heterophasic polypropylene (a) comprises up to and including 1.0% by weight, preferably from 0.01% to 0.8% by weight, more preferably from 0.01% to 0.5% by weight, of the at least one additive (C) selected from (...)antistatic agents, anti-oxidants, anti-acids, melt stabilizers and combinations thereof, of the type used in the polyolefin field and up to and including 0.2% by weigh, preferably up to and including 0.1% by weight of an organic peroxide, w(...) In one embodiment, the heterophasic polypropylene (a) consists of components (A), (B), the at least one additive (C) and the organic peroxide in the amounts as described above. In a further preferred embodiment, the melt flow rate value of the polypropylene (b) is the melt flow rate of the polymer exiting the reactor, the polymer being not peroxide degraded. The propylene polymer (b) is available on the market and can be produced by a polymerization process carried out in the presence of a catalyst selected from metallocene compounds, highly stereospecific Ziegler-Natta catalyst systems and com(...) The polymerization process, which can be continuous or batch, is carried out in liquid or in gas phase, in reactors and according to processes known in the art. In some embodiments, the weight ratio of propylene polymer (b) to propylene polymer (c) in the filled polyolefin composition preferably ranges from 3/1 to 1/2. The propylene polymer (c) is available on the market and can be produced by a polymerization process carried out in the presence of a catalyst selected from metallocene compounds, highly stereospecific Ziegler-Natta catalyst systems and com(...)Ziegler-Natta catalyst system of the type described above in connection with the preparation of the heterophasic polypropylene (a). The polymerization process, which can be continuous or batch, is carried out in liquid or in gas phase, in reactors known in the art (eg. loop reactors, fluidized bed reactors or a multizone circulating reactor). The filled polyolefin composition of the present disclosure comprises glass fibers (d) preferably having diameter of up to and including 50 pm, preferably ranging from 5 pm to 20 pm, more preferably from 8 pm to 15 pm and length equal to or(...) A compatibilizer (e) is optionally but preferably present in the filled polyolefin composition, the compatibilizer (e) being preferably a modified olefin polymer functionalized with polar compounds. Preferably, the compatibilizer (e) is a polyolefin selected from polyethylenes, polypropylenes and mixtures thereof, functionalized with a compound selected from the group consisting of maleic anhydride, C1-C10 linear or branched dialkyl ma(...) In a preferred embodiment, the compatibilizer (e) is a polyethylene and/or a polypropylene grafted with maleic anhydride (MAH-g-PP and/or MAH-g-PE). Functionalization of polypropylene and/or polyethylene with maleic anhydride is described for instance in EP0572028A1. Examples of modified polyolefins suitable for use as compatibilizer are the commercial products Amplify™ TY by The Dow Chemical Company, Exxelor™ by ExxonMobil Chemical Company, Scona® TPPP by Byk (Altana Group), Bondyram® by Polyram Group,(...) In one embodiment, the filled polyolefin composition further comprises 0.5 to 20% by weight, preferably from 3 to 20% by weight, more preferably from 5 to 15% by weight, of at least one polymer (g) selected from the group consisting of: (...)preferably from 10% to 30% by weight, more preferably from 15% to 25% by weight, based on the weight of the polyolefin (g) Styrene or alpha-methylstyrene block copolymers are generally prepared by ionic polymerization of the relevant monomers and are commercially available under the tradename of Kraton™ marketed by Kraton Polymers. (...)preferably comprises at least 20% by weight, more preferably from 20% to 50% by weight based on the weight of the polyolefin (e), of units deriving from the alpha-olefin. The alpha-olefin is preferably selected from butene- 1, hexene- 1, oc(...) Engage™ 8100 or Engage™ 8150, marketed by Dow® and are prepared using known polymerization processes, such as solution polymerization processes carried out in the presence of a metallocene-based catalyst system. The filled polyolefin composition of the instant disclosure is prepared by metering the components (a), (b), (c), (d) and optionally (e), (f) and (g), to an extruder, preferably to a twin screw extruder, operated at a temperature comprised (...) The filled polyolefin composition of the instant disclosure has excellent flowability in the molten state having a melt flow rate MFR(tot), measured according to ISO 1133 (230°C, 2.16kg), equal to or greater than 10 g/10 min., preferably ra(...) Preferably, the filled polyolefin composition of the present disclosure is endowed with at least one of the following properties measured on injection molded test specimens: In one preferred embodiment, the filled polyolefin composition is endowed with all the properties above. The balance of mechanical properties renders the filled polyolefin composition suitable for use in producing molded articles, particularly injection molded articles. (I) melt blending the filled polyolefin composition of the present disclosure, thereby forming a molten filled polyolefin composition; and (II) pushing the molten filled polyolefin composition into the cavity of a mold and solidify the molten filled polyolefin composition inside the cavity. (...)object of the present disclosure is an article, preferably an injection molded article, comprising the filled polyolefin composition of the present disclosure, wherein the injection molded article is preferably selected from vehicle interio(...) (...)in the present disclosure that any preferred range of features of components from (a) to (g) from which the filled polyolefin composition is obtained can be combined independently from the level of preference. The formed solid is filtered on quick filtering paper (eg. Whatman filtering paper grade 4 or 541). 100 ml of the filtered solution (SI) is poured in a previously weighed aluminum container, which is heated to 140°C on a heating plate under(...) The component (a) of the filled polyolefin composition is prepared by a polymerization process carried out in two gas phase reactors connected in series and equipped with devices to transfer the product from the first to the second reactor.(...) The catalyst system is then subjected to pre-polymerization by maintaining it in suspension in liquid propylene at 20°C for about 30-32 minutes before introducing it into the first polymerization reactor. The polymerization conditions, molar ratio of the reactants and composition of the copolymer obtained are shown in Table 1. The heterophasic polypropylene HECOl was prepared by mixing the polymer particles exiting the degassing section of the reactor with the additives (C) and an organic peroxide in the amounts indicated in Table 2, in a twin screw extruder Bers(...) The properties of the thus obtained heterophasic polypropylene (a) are reported in BK MB: a polypropylene masterbatch comprising 40 wt.% of carbon black (ASTM D1603) and Moplen EP548S supplied by LyondellBasell as carrier Premix: a mixture of additive commonly used in the polyolefin field comprising inorganix oxides, antioxidants, pigments and 15.8 wt.% (with respect to the premix) of Moplen HF501N, marketed by LyondellBasell, as carrier for the additives. The filled polyolefin compositions having the composition indicated in table 4 are prepared by mixing the components in a 40mm Werner & Pfleiderer extruder (L/D of 48) operated under the following extruding conditions: The filled polyolefin compositions having the composition indicated in table 5 are prepared by mixing the components in a 40mm Werner & Pfleiderer extruder (L/D of 48) extruder under the same extruding conditions used for example El. EAB (WO2023285114) Disclosed is a filled polyolefin composition comprising a blend of a 20-50 wt.% of an heterophasic polypropylene (a), 10-25 wt.% of a propylene polymer (b) having MFR (ISO1133 230°C/2.16Kg) higher than 800 g/10 min., 5-35 wt.% of a propylen(...) ECLM (WO2023285114) (...)a) 20-50% by weight of an heterophasic polypropylene comprising: (A) 10-40% by weight of a copolymer of propylene with hexene- 1 comprising from 1% to 6% by weight, based on the weight of (A), of units deriving from hexene- 1 and having mel(...) (...)by weight, based on the weight of (B), of monomer units deriving from the alpha-olefin, wherein the heterophasic polypropylene (a) comprises an amount of fraction soluble in xylene at 25°C XS(a) equal to or higher than 65% by weight, and th(...) 2. The filled polyolefin composition of claim 1, wherein the propylene copolymer (A) of the heterophasic polypropylene (a) comprises 2.0-5.0% by weight, preferably 2.8-4.8% by weight, more preferably 3.0-4.0% by weight, based on the weight (...) 3. The filled polyolefin composition of claim 1 or 2, wherein the heterophasic polypropylene (a) has melt flow rate MFR(a) measured according to ISO 1133, 230°C, 2.16 kg ranging from 5 to 50 g/10 min., preferably from 10 to 30 g/10 min., mo(...) (...)claims 1-3, wherein the intrinsic viscosity of the fraction soluble in xylene at 25 °C of the first heterophasic polypropylene (a) XSIV(a) is equal to or lower than 1.5 dl/g. (...)composition according to any one of claims 1-7, wherein the compatibilizer (e) is a polyolefin selected from polyethylenes, polypropylenes and mixtures thereof, functionalized with a compound selected from the group consisting of maleic anh(...) FAB (WO2023285114) Est divulguée une composition de polyoléfine chargée comprenant un mélange de 20 à 50 % en poids d'un polypropylène hétérophasique (a), de 10 à 25 % en poids d'un polymère de propylène (b) ayant un indice de fluidité à chaud (MFR) ((ISO1133(...) ICLM (WO2023/285114) 1. A filled polymer composition comprising: (a) 20-50% by weight of an heterophasic polypropylene comprising: (A) 10-40% by weight of a copolymer of propylene with hexene- 1 comprising from 1% to 6% by weight, based on the weight of (A), of units deriving from hexene- 1 and having melt flow rate MFR(A) measured according to ISO 1133 (230°C, 2.16kg) equal to or greater than 20 g/10 min; and (B) 60-90% by weight of a copolymer of propylene with at least one alpha-olefin of formula CH2=CHR, and optionally a diene, where R is H or a linear or branched C2- C8 alkyl, the copolymer comprising 20-35% by weight, based on the weight of (B), of monomer units deriving from the alpha-olefin, wherein the heterophasic polypropylene (a) comprises an amount of fraction soluble in xylene at 25°C XS(a) equal to or higher than 65% by weight, and the amounts of (A), (B) and XS(a) are based on the total weight of (A)+(B); (b) 10-25% by weight of a propylene polymer having melt flow rate MFR(b) measured according to ISO 1133 (230°C, 2.16kg) equal to or higher than 800 g/10 min. selected from the group consisting of propylene homopolymers and propylene copolymers with at least one alpha-olefin of formula CH2=CHR, where R is H or a linear or branched C2-C8 alkyl, the copolymer comprising up to and including 5% by weight, based on the weight of (b), of units deriving from the alpha-olefin; (c) 5-35% by weight of a propylene polymer having MFR(c) measured according to ISO 1133 (230°C, 2.16kg) from 0.5 to 20 g/10 min. and tensile modulus measured according to ISO 527-1,-2 equal to or higher than 1000 MPa selected from the group consisting of propylene homopolymers and propylene copolymers with at least one alpha-olefin of formula CH2=CHR, where R is H or a linear or branched C2-C8 alkyl, the copolymer comprising up to and including 5% by weight, based on the weight of (c), of units deriving from the alpha-olefin; (d) 5-35% by weight of glass fibers; and (e) 0-5% by weight of a compatibilizer, wherein the amounts of (a), (b), (c), (d) and (e) are based on the total weight of (a)+(b)+(c)+(d)+(e) . KEYW HETEROPHASIC POLYPROPYLENE(76,31) POLYPROPYLENES(14,2) HETEROPHASIC POLYPROPYLENE HECOL(10,1) POLYPROPYLENE FUNCTIONALIZATION(6,1) POLYPROPYLENE MASTER BATCH(6,1) FILLED POLYPROPYLENE COMPOUND(3,1) PAN BASELL POLYOLEFINE
Полимерные компаунды | Данный патент описывает композицию полимеров на основе полипропилена, которая может использоваться в качестве покрытия для источников света. Композиция вкл ючает в себя пропиленовый полимер (A), эластомерный компонент (B), стекловолокна (C) и совместимитель (D). Описываются различные варианты пропиленовых полимеров, включая кополимеры с этиленом и/или альфа-олефинами, а также их соотношение с другими компонентами. | WO2022/258218 | BASELL POLYOLEFINE | 2021-06-10 | (WO2022258218) Polypropylene composition and light-source covering made therefrom | (WO2022/258218) The present disclosure provides a covering for a light-source comprising a polyolefin composition comprising: (A) 50-80% by weight, of a propylene polymer comprising up to and including 40% by weight, based on the weight of (A), of units deriving from ethylene and/or at least one alpha-olefin of formula CH2=CHR1, where R1 is a linear or branched C2-C8 alkyl; (B) 15-35% by weight of an elastomeric component selected from the group consisting of: (B1) ethylene copolymers with at least one alpha-olefin of formula CH2=CHR2, where R2 is a linear or branched C1-C8 alkyl, (B2) saturated or unsaturated styrene or alpha-methylstyrene block copolymers, and (B3) combinations thereof; (C) 5-30% by weight of glass fibers, and (D) 0-5.0% by weight of a compatibilizer, wherein the amounts of (A), (B), (C) and (D) are based on the total weight of (A)+(B)+(C)+(D), the total weight being 100%. | (WO2022/258218) CLAIMS What is claimed is: 1. A covering for a light-source comprising a polyolefin composition comprising: (A) 50-80% by weight, preferably 55-75% by weight, more preferably 60-70% by weight, of a propylene polymer comprising up to and including 40% by weight, preferably from 0.1 to 40% by weight, based on the weight of (A), of units deriving from ethylene and/or at least one alpha-olefin of formula CH2=CHR1, where R1 is a linear or branched C2-C8 alkyl; (B) 15-35% by weight, preferably 15-30% by weight, more preferably 20-23% by weight, of an elastomeric component selected from the group consisting of: (Bl) ethylene copolymers with at least one alpha-olefin of formula CH2=CHR2, where R2 is a linear or branched C1-C8 alkyl, preferably selected from butene- 1, hexene- 1, octene-1 and combinations thereof, (B2) saturated or unsaturated styrene or alpha-methylstyrene block copolymers, wherein the block copolymer preferably comprises up to and including 30% by weight of polystyrene, preferably from 10% to 30% by weight, based on the weight of (B2); and (B3) combinations thereof; (C) 5-30% by weight, preferably 5-25% by weight, more preferably 7-20% by weight, of glass fibers, and (D) 0-5.0% by weight, preferably 0.15-5.0% by weight, more preferably from 0.20-3.0% by weight of a compatibilizer, wherein the amounts of (A), (B), (C) and (D) are based on the total weight of ( A)+(B)+(C)+(D) 2. The covering for a light-source according to claim 1 , wherein the propylene copolymer (A) is selected from the group consisting of: (Al) propylene copolymers with ethylene and/or at least one alpha-olefin of formula CH2=CHR1, where R1 is a linear or branched C2-C8 alkyl, the copolymer comprising up to and including 8.5% by weight, preferably from 0.1 to 8.5% by weight, based on the weight of (Al), of units deriving from ethylene and/or the alpha-olefin; (A2) polypropylene compositions comprising: (A2.1) 25-65% by weight of a propylene homopolymer or a propylene copolymer with ethylene and/or at least one alpha-olefin of formula CH2=CHR1, where R1 is a linear or branched C2-C8 alkyl, the copolymer comprising up to and including 2% by weight, preferably from 0.1 to 2% by weight, based on the weight of (A2.1), of units deriving from ethylene and/or the alpha-olefin; and (A2.2) 35-75% by weight of a propylene copolymer with ethylene and/or at least one alpha-olefin of formula CH2=CHR1, where R1 is a linear or branched C2-C8 alkyl, the copolymer comprising up to and including 15% by weight, preferably from 0.1 to 15% by weight, based on the weight of (A2.2), of units deriving from ethylene and/or the alpha-olefin, wherein the amounts of (A2.1) and (A2.2) are based on the total weight of (A2.1)+(A2.2); (A3) polypropylene compositions comprising: (A3.1) 55-80% of a propylene polymer selected from the group consisting of propylene homopolymers, propylene copolymers with ethylene and/or at least one alpha-olefin of formula CH2=CHR1, where R1 is a linear or branched C2-C8 alkyl, and mixtures thereof, the copolymer comprising up to and including 10% by weight, preferably from 0.1 to 10% by weight, based on the weight of (A3.1), of units deriving from ethylene and/or the alpha-olefin; (A3.2) 20-45% by weight of a copolymer of propylene with ethylene and/or at least one alpha-olefin of formula CH2=CHR1, where R1 is a linear or branched C2-C8 alkyl, and mixtures thereof, the propylene copolymer comprising up to and including 40% by weight, preferably from 15 to 40% by weight, based on the weight of (A3.2), of units deriving from ethylene and/or the alpha-olefin, wherein the polypropylene composition (A3) comprises up to and including 40% by weight, preferably from 0.1 to 40% by weight, based on the weight of (A3), of units deriving from ethylene and/or the alpha-olefin and the amounts of (A3.1) and (A3.2) are based on the total weight of (A3.1)+(A3.2); (A4) polypropylene compositions comprising: (A4.1) 55-80% of a propylene polymer selected from the group consisting of propylene homopolymers, propylene copolymers with ethylene and/or at least one alpha-olefin of formula CH2=CHR1, where R1 is a linear or branched C2-C8 alkyl, and mixtures thereof, the copolymer comprising up to and including 10% by weight, preferably from 0.1 to 10% by weight, based on the weight of (A4.1), of units deriving from ethylene and/or the alpha-olefin; (A4.2) 20-45% by weight of a copolymer of ethylene with at least one alpha-olefin of formula CH2=CHR1, where R1 is a linear or branched C2-C8 alkyl, and mixtures thereof, the ethylene copolymer comprising up to and including 40% by weight, preferably from 10 to 40% by weight, based on the weight of (A4.2), of units deriving from the alpha-olefin, wherein the polypropylene composition (A4) comprises a total amount of up to and including 40% by weight, preferably from 0.1 to 40% by weight, based on the weight of (A4), of units deriving from ethylene and the alpha-olefin and the amounts of (A4.1) and (A4.2) are based on the total weight of (A4.1)+(A4.2); and (A5) mixtures thereof. 3. The covering for a light-source according to claim 1 or 2, wherein propylene copolymer (A) is selected from the group consisting of: (Ala)propylene-ethylene-butene-l terpolymers comprising from 0.5 to 1.8% by weight, preferably from 0.7 to 1.5% by weight, more preferably from 0.9 to 1.3% by weight, based on the weight of component (Ala), of units deriving from ethylene and from 3.5 to 6.5% by weight, preferably from 4.5 to 6.0% by weight, more preferably from 4.8 to 5.8% by weight, based on the weight of (Ala), of units deriving from butene-1, wherein the propylene-ethylene-butene- 1 terpolymer preferably has at least one of the following properties: - a total amount of units deriving from ethylene and butene-1 ranging from 5.5 to 7.5% by weight, preferably from 5.7 to 7.1% by weight, based on the weight of (Ala); and/or - a melt flow rate measured according to ISO 1133 (230°C, 2.16Kg) ranging from 20 to 80 g/10min., preferably from 25 to 70 g/10min., more preferably from 30 to 50 g/10 min.; and/or - a xylene soluble fraction lower than 7.0% by weight, more preferably lower than 5.5% by weight, based on the weight of (Ala); and/or - a melting point equal to or higher than 140°C, more preferably from 140°C to 152°C; (A4a)polyolefin compositions comprising: (A4.1a) 55-80% by weight of a propylene polymer selected from the group consisting of propylene homopolymers, propylene copolymers with ethylene and/or at least one alpha-olefin of formula CH2=CHR1, where R1 is a linear or branched C2-C8 alkyl, and mixtures thereof, the copolymer comprising up to and including 10% by weight, preferably from 0.1 to 10% by weight, based on the weight of (A4. la), of units deriving from ethylene and/or the alpha-olefin, wherein the propylene polymer (A4.1a) has a melt flow rate measured according to ISO 1133 (230°C, 2.16Kg) equal to or higher than 15 g/10 min., preferably from 15 g/10 min. to 80 g/10. min., more preferably from 20 g/10 min. to 60 g/10 min.; (A4.2a) 20-45% by weight of a copolymer of ethylene with at least one alpha-olefin of formula CH2=CHR1, where R1 is a linear or branched C2-C8 alkyl, preferably butene- 1, wherein the ethylene copolymer comprises up to and including 40% by weight, preferably from 10 to 40% by weight, based on the weight of (A4.2a), of units deriving from the alpha-olefin; wherein the polypropylene composition (A4a) comprises a total amount of up to and including 40% by weight, preferably from 0.1 to 40% by weight, based on the weight of (A4a), of units deriving from ethylene and the alpha-olefin and the amounts of (A4. la) and (A4.2a) are based on the total weight of (A4. la)+(A4.2a); and (A5a)mixtures thereof. 4. The covering for a light-source according to any one of claims 1-3, wherein the elastomeric component (B) is a styrene block copolymer (B2) is selected from the group consisting of: polystyrene-polybutadiene-polystyrene (SBS), polystyrene-poly(ethylene-butylene)- polystyrene (SEBS), polystyrene-poly(ethylene-propylene)-polystyrene (SEPS), polystyrene-polyisoprene-polystyrene (SIS), polystyrene-poly(isoprene-butadiene)- polystyrene (SIBS) and mixtures thereof, preferably the styrene block copolymer is polystyrene-poly(ethylene-butylene)-polystyrene (SEBS). 5. The covering for a light-source according to any one of claims 1-4, wherein the glass fibers (C) have diameter ranging from 5 to 20 pm, preferably from 8 to 15 pm and length equal to or lower than 10 mm, preferably ranging from 0.1 to 10 mm, more preferably from 1 to 8 mm, more preferably from 2 to 7 mm, still more preferably from 3 to 6 mm. 6. The covering for a light-source according to any one of claims 1-5, wherein the compatibilizer (D) is a polyolefin functionalized with a compound selected from the group consisting of maleic anhydride, Cl -CIO linear or branched dialkyl maleates, Cl -CIO linear or branched dialkyl fumarates, itaconic anhydride, Cl -CIO linear or branched itaconic acid, dialkyl esters, maleic acid, fumaric acid, itaconic acid and mixtures thereof. 7. The covering for a light-source according to any one of claims 1-6, wherein R1 is selected from the group consisting of butene- 1, hexene- 1, 4-methyl- 1-pentene, octene-1 and combinations thereof, preferably butene- 1. 8. A polyolefin composition comprising: (A) 50-80% by weight, preferably 55-75% by weight, more preferably 60-70% by weight, of a propylene copolymer selected from the group consisting of: (Al) propylene copolymers with ethylene and/or at least one alpha-olefin of formula CH2=CHR1, where R1 is a linear or branched C2-C8 alkyl, the copolymer comprising up to and including 8.5% by weight, preferably from 0.1 to 8.5% by weight, based on the weight of (Al), of units deriving from ethylene and/or the alpha-olefin; (A2) polypropylene compositions comprising: (A2.1) 25-65% by weight of a propylene homopolymer or a propylene copolymer with ethylene and/or at least one alpha-olefin of formula CH2=CHR1, where R1 is a linear or branched C2-C8 alkyl, the copolymer comprising up to and including 2% by weight, preferably from 0.1 to 2% by weight, based on the weight of (A2.1 ), of units deriving from ethylene and/or the alpha-olefin; and (A2.2) 35-75% by weight of a propylene copolymer with ethylene and/or at least one alpha-olefin of formula CH2=CHR1, where R1 is a linear or branched C2-C8 alkyl, the copolymer comprising up to and including 15% by weight, preferably from 0.1 to 15% by weight, based on the weight of (A2.2), of units deriving from ethylene and/or the alpha-olefin, wherein the amounts of (A2.1) and (A2.2) are based on the total weight of (A2.1)+(A2.2); (A4) polypropylene compositions comprising: (A4.1) 55-80% of a propylene polymer selected from the group consisting of propylene homopolymers, propylene copolymers with ethylene and/or at least one alpha-olefin of formula CH2=CHR1, where R1 is a linear or branched C2-C8 alkyl, and mixtures thereof, the copolymer comprising up to and including 10% by weight, preferably from 0.1 to 10% by weight, based on the weight of (A4.1), of units deriving from ethylene and/or the alpha-olefin; (A4.2) 20-45% by weight of a copolymer of ethylene with at least one alpha-olefin of formula CH2=CHR1, where R1 is a linear or branched C2-C8 alkyl, and mixtures thereof, the ethylene copolymer comprising up to and including 40% by weight, preferably from 10 to 40% by weight, based on the weight of (A4.2), of units deriving from the alpha- olefin, wherein the polypropylene composition (A4) comprises up to and including 40% by weight, preferably from 0.1 to 40% by weight, based on the weight of (A4), of units deriving from the alpha-olefin, and wherein the amounts of (A4.1) and (A4.2) are based on the total weight of (A4.1)+(A4.2); and (A5) mixtures thereof; (B) 15-35% by weight, preferably 15-30% by weight, more preferably 20-28% by weight, of a saturated or unsaturated styrene or alpha-methylstyrene block copolymer, wherein the styrene block copolymer preferably comprises up to and including 30% by weight of polystyrene, preferably from 10 to 30% by weight, based on the weight of component (B2); (C) 5-30% by weight, preferably 5-25% by weight, more preferably 7-20% by weight, of glass fibers, and (D) 0-5.0% by weight, preferably 0.1-5.0% by weight, more preferably from 0.2-3.0% by weight of a compatibilizer, wherein the amounts of (A), (B), (C) and (D) are based on the total weight of (A)+(B)+(C)+(D), the total weight being 100%. 9. The polyolefin composition according to claim 8, wherein the propylene copolymer (A) is as defined in claim 3. 10. The polyolefin composition according to claim 8 or 9, wherein the elastomeric component (B) is a styrene block copolymer (B2) is selected from the group consisting of: polystyrene- polybutadiene-polystyrene (SBS), polystyrene-poly(ethylene-butylene)-polystyrene (SEBS), polystyrene-poly(ethylene-propylene)-polystyrene (SEPS), polystyrene- polyisoprene-polystyrene (SIS), polystyrene-poly(isoprene-butadiene)-polystyrene (SIBS) and mixtures thereof, preferably the styrene block copolymer (B2) is polystyrene- poly(ethylene-butylene)-polystyrene (SEBS). 11. The polyolefin composition according to any one of claims 8-10, wherein the glass fibers (C) have diameter ranging from 5 to 20 pm, preferably from 8 to 15 pm and length lower than 10 mm, preferably ranging from 0.1 to 10 mm, more preferably from 1 to 8 mm, more preferably from 2 to 7 mm, still more preferably from 3 to 6 mm. 12. The polyolefin composition according to any one of claims 8-11, wherein the compatibilizer (D) is a polyolefin functionalized with a compound selected from the group consisting of maleic anhydride, C1-C10 linear or branched dialkyl maleates, C1-C10 linear or branched dialkyl fumarates, itaconic anhydride, Cl -CIO linear or branched itaconic acid, dialkyl esters, maleic acid, fumaric acid, itaconic acid and mixtures thereof. 13. Use of a polyolefin composition as defined in any one of claims 1-7 as covering for a light- source. 14. A process for manufacturing a covering for a light-source comprising the use of the polyolefin composition as defined in any one of claims 1 -7. 15. The process according to claim 14, comprising a step (i) of shaping the polyolefin composition as defined in any one of claims 1-7 by injection molding, cast extrusion, profile extrusion, rotational molding, blow molding or deep drawing. | (WO2022258218A1) PENDING | (WO2022/258218) Glass-filled polyolefins have several advantageous properties such as high strength and stiffness. | (WO2022/258218) 1. A covering for a light-source comprising a polyolefin composition comprising: (A) 50-80% by weight, preferably 55-75% by weight, more preferably 60-70% by weight, of a propylene polymer comprising up to and including 40% by weight, preferably from 0.1 to 40% by weight, based on the weight of (A), of units deriving from ethylene and/or at least one alpha-olefin of formula CH2=CHR1, where R1 is a linear or branched C2-C8 alkyl; (B) 15-35% by weight, preferably 15-30% by weight, more preferably 20-23% by weight, of an elastomeric component selected from the group consisting of: (Bl) ethylene copolymers with at least one alpha-olefin of formula CH2=CHR2, where R2 is a linear or branched C1-C8 alkyl, preferably selected from butene- 1, hexene- 1, octene-1 and combinations thereof, (B2) saturated or unsaturated styrene or alpha-methylstyrene block copolymers, wherein the block copolymer preferably comprises up to and including 30% by weight of polystyrene, preferably from 10% to 30% by weight, based on the weight of (B2); and (B3) combinations thereof; (C) 5-30% by weight, preferably 5-25% by weight, more preferably 7-20% by weight, of glass fibers, and (D) 0-5.0% by weight, preferably 0.15-5.0% by weight, more preferably from 0.20-3.0% by weight of a compatibilizer, wherein the amounts of (A), (B), (C) and (D) are based on the total weight of ( A)+(B)+(C)+(D) 8. A polyolefin composition comprising: (A) 50-80% by weight, preferably 55-75% by weight, more preferably 60-70% by weight, of a propylene copolymer selected from the group consisting of: (Al) propylene copolymers with ethylene and/or at least one alpha-olefin of formula CH2=CHR1, where R1 is a linear or branched C2-C8 alkyl, the copolymer comprising up to and including 8.5% by weight, preferably from 0.1 to 8.5% by weight, based on the weight of (Al), of units deriving from ethylene and/or the alpha-olefin; (A2) polypropylene compositions comprising: (A2.1) 25-65% by weight of a propylene homopolymer or a propylene copolymer with ethylene and/or at least one alpha-olefin of formula CH2=CHR1, where R1 is a linear or branched C2-C8 alkyl, the copolymer comprising up to and including 2% by weight, preferably from 0.1 to 2% by weight, based on the weight of (A2.1 ), of units deriving from ethylene and/or the alpha-olefin; and (A2.2) 35-75% by weight of a propylene copolymer with ethylene and/or at least one alpha-olefin of formula CH2=CHR1, where R1 is a linear or branched C2-C8 alkyl, the copolymer comprising up to and including 15% by weight, preferably from 0.1 to 15% by weight, based on the weight of (A2.2), of units deriving from ethylene and/or the alpha-olefin, wherein the amounts of (A2.1) and (A2.2) are based on the total weight of (A2.1)+(A2.2); (A4) polypropylene compositions comprising: (A4.1) 55-80% of a propylene polymer selected from the group consisting of propylene homopolymers, propylene copolymers with ethylene and/or at least one alpha-olefin of formula CH2=CHR1, where R1 is a linear or branched C2-C8 alkyl, and mixtures thereof, the copolymer comprising up to and including 10% by weight, preferably from 0.1 to 10% by weight, based on the weight of (A4.1), of units deriving from ethylene and/or the alpha-olefin; (A4.2) 20-45% by weight of a copolymer of ethylene with at least one alpha-olefin of formula CH2=CHR1, where R1 is a linear or branched C2-C8 alkyl, and mixtures thereof, the ethylene copolymer comprising up to and including 40% by weight, preferably from 10 to 40% by weight, based on the weight of (A4.2), of units deriving from the alpha- olefin, wherein the polypropylene composition (A4) comprises up to and including 40% by weight, preferably from 0.1 to 40% by weight, based on the weight of (A4), of units deriving from the alpha-olefin, and wherein the amounts of (A4.1) and (A4.2) are based on the total weight of (A4.1)+(A4.2); and (A5) mixtures thereof; (B) 15-35% by weight, preferably 15-30% by weight, more preferably 20-28% by weight, of a saturated or unsaturated styrene or alpha-methylstyrene block copolymer, wherein the styrene block copolymer preferably comprises up to and including 30% by weight of polystyrene, preferably from 10 to 30% by weight, based on the weight of component (B2); (C) 5-30% by weight, preferably 5-25% by weight, more preferably 7-20% by weight, of glass fibers, and (D) 0-5.0% by weight, preferably 0.1-5.0% by weight, more preferably from 0.2-3.0% by weight of a compatibilizer, wherein the amounts of (A), (B), (C) and (D) are based on the total weight of (A)+(B)+(C)+(D), the total weight being 100%. | (WO2022/258218) The patent application US2016/0160017 discloses how the mixing of a low molecular weight atactic polypropylene and of an ultra-high molecular weight polypropylene to a polyolefin composition comprising an isotactic polypropylene base resin, an inorganic filler and a rubber improves the composition's mechanical properties, fluidity and impact strength. The patent application W02007/025663 discloses molding composition having a pleasant soft-touch feel, high stiffness and good scratch resistance comprising a combination of a soft material, a glass material as filler and a thermoplastic propylene polymer. The present disclosure provides a covering for a light-source comprising a polyolefin composition comprising: The present disclosure provides a covering for a light-source comprising a polyolefin composition comprising: (A) 50-80% by weight, of a propylene polymer comprising up to and including 40% by weight, based on the weight of (A), of units deriving from ethylene and/or at least one alpha-olefin of formula CH2=CHR1, where R1 is a linear or branched C2-C8 alkyl; (B) 15-35% by weight of an elastomeric component selected from the group consisting of: (B1) ethylene copolymers with at least one alpha-olefin of formula CH2=CHR2, where R2 is a linear or branched C1-C8 alkyl, (B2) saturated or unsaturated styrene or alpha-methylstyrene block copolymers, and (B3) combinations thereof; (C) 5-30% by weight of glass fibers, and (D) 0-5.0% by weight of a compatibilizer, wherein the amounts of (A), (B), (C) and (D) are based on the total weight of (A)+(B)+(C)+(D), the total weight being 100%. The present disclosure relates to a propylene polymer composition and to a light-source cover obtainable therefrom. | APD 2021-12-22 CLMS (WO2022/258218) CLAIMS What is claimed is: 1. A covering for a light-source comprising a polyolefin composition comprising: (A) 50-80% by weight, preferably 55-75% by weight, more preferably 60-70% by weight, of a propylene polymer comprising up to and including 40% by weight, preferably from 0.1 to 40% by weight, based on the weight of (A), of units deriving from ethylene and/or at least one alpha-olefin of formula CH2=CHR1, where R1 is a linear or branched C2-C8 alkyl; (B) 15-35% by weight, preferably 15-30% by weight, more preferably 20-23% by weight, of an elastomeric component selected from the group consisting of: (Bl) ethylene copolymers with at least one alpha-olefin of formula CH2=CHR2, where R2 is a linear or branched C1-C8 alkyl, preferably selected from butene- 1, hexene- 1, octene-1 and combinations thereof, (B2) saturated or unsaturated styrene or alpha-methylstyrene block copolymers, wherein the block copolymer preferably comprises up to and including 30% by weight of polystyrene, preferably from 10% to 30% by weight, based on the weight of (B2); and (B3) combinations thereof; (C) 5-30% by weight, preferably 5-25% by weight, more preferably 7-20% by weight, of glass fibers, and (D) 0-5.0% by weight, preferably 0.15-5.0% by weight, more preferably from 0.20-3.0% by weight of a compatibilizer, wherein the amounts of (A), (B), (C) and (D) are based on the total weight of ( A)+(B)+(C)+(D) 2. The covering for a light-source according to claim 1 , wherein the propylene copolymer (A) is selected from the group consisting of: (Al) propylene copolymers with ethylene and/or at least one alpha-olefin of formula CH2=CHR1, where R1 is a linear or branched C2-C8 alkyl, the copolymer comprising up to and including 8.5% by weight, preferably from 0.1 to 8.5% by weight, based on the weight of (Al), of units deriving from ethylene and/or the alpha-olefin; (A2) polypropylene compositions comprising: (A2.1) 25-65% by weight of a propylene homopolymer or a propylene copolymer with ethylene and/or at least one alpha-olefin of formula CH2=CHR1, where R1 is a linear or branched C2-C8 alkyl, the copolymer comprising up to and including 2% by weight, preferably from 0.1 to 2% by weight, based on the weight of (A2.1), of units deriving from ethylene and/or the alpha-olefin; and (A2.2) 35-75% by weight of a propylene copolymer with ethylene and/or at least one alpha-olefin of formula CH2=CHR1, where R1 is a linear or branched C2-C8 alkyl, the copolymer comprising up to and including 15% by weight, preferably from 0.1 to 15% by weight, based on the weight of (A2.2), of units deriving from ethylene and/or the alpha-olefin, wherein the amounts of (A2.1) and (A2.2) are based on the total weight of (A2.1)+(A2.2); (A3) polypropylene compositions comprising: (A3.1) 55-80% of a propylene polymer selected from the group consisting of propylene homopolymers, propylene copolymers with ethylene and/or at least one alpha-olefin of formula CH2=CHR1, where R1 is a linear or branched C2-C8 alkyl, and mixtures thereof, the copolymer comprising up to and including 10% by weight, preferably from 0.1 to 10% by weight, based on the weight of (A3.1), of units deriving from ethylene and/or the alpha-olefin; (A3.2) 20-45% by weight of a copolymer of propylene with ethylene and/or at least one alpha-olefin of formula CH2=CHR1, where R1 is a linear or branched C2-C8 alkyl, and mixtures thereof, the propylene copolymer comprising up to and including 40% by weight, preferably from 15 to 40% by weight, based on the weight of (A3.2), of units deriving from ethylene and/or the alpha-olefin, wherein the polypropylene composition (A3) comprises up to and including 40% by weight, preferably from 0.1 to 40% by weight, based on the weight of (A3), of units deriving from ethylene and/or the alpha-olefin and the amounts of (A3.1) and (A3.2) are based on the total weight of (A3.1)+(A3.2); (A4) polypropylene compositions comprising: (A4.1) 55-80% of a propylene polymer selected from the group consisting of propylene homopolymers, propylene copolymers with ethylene and/or at least one alpha-olefin of formula CH2=CHR1, where R1 is a linear or branched C2-C8 alkyl, and mixtures thereof, the copolymer comprising up to and including 10% by weight, preferably from 0.1 to 10% by weight, based on the weight of (A4.1), of units deriving from ethylene and/or the alpha-olefin; (A4.2) 20-45% by weight of a copolymer of ethylene with at least one alpha-olefin of formula CH2=CHR1, where R1 is a linear or branched C2-C8 alkyl, and mixtures thereof, the ethylene copolymer comprising up to and including 40% by weight, preferably from 10 to 40% by weight, based on the weight of (A4.2), of units deriving from the alpha-olefin, wherein the polypropylene composition (A4) comprises a total amount of up to and including 40% by weight, preferably from 0.1 to 40% by weight, based on the weight of (A4), of units deriving from ethylene and the alpha-olefin and the amounts of (A4.1) and (A4.2) are based on the total weight of (A4.1)+(A4.2); and (A5) mixtures thereof. 3. The covering for a light-source according to claim 1 or 2, wherein propylene copolymer (A) is selected from the group consisting of: (Ala)propylene-ethylene-butene-l terpolymers comprising from 0.5 to 1.8% by weight, preferably from 0.7 to 1.5% by weight, more preferably from 0.9 to 1.3% by weight, based on the weight of component (Ala), of units deriving from ethylene and from 3.5 to 6.5% by weight, preferably from 4.5 to 6.0% by weight, more preferably from 4.8 to 5.8% by weight, based on the weight of (Ala), of units deriving from butene-1, wherein the propylene-ethylene-butene- 1 terpolymer preferably has at least one of the following properties: - a total amount of units deriving from ethylene and butene-1 ranging from 5.5 to 7.5% by weight, preferably from 5.7 to 7.1% by weight, based on the weight of (Ala); and/or - a melt flow rate measured according to ISO 1133 (230°C, 2.16Kg) ranging from 20 to 80 g/10min., preferably from 25 to 70 g/10min., more preferably from 30 to 50 g/10 min.; and/or - a xylene soluble fraction lower than 7.0% by weight, more preferably lower than 5.5% by weight, based on the weight of (Ala); and/or - a melting point equal to or higher than 140°C, more preferably from 140°C to 152°C; (A4a)polyolefin compositions comprising: (A4.1a) 55-80% by weight of a propylene polymer selected from the group consisting of propylene homopolymers, propylene copolymers with ethylene and/or at least one alpha-olefin of formula CH2=CHR1, where R1 is a linear or branched C2-C8 alkyl, and mixtures thereof, the copolymer comprising up to and including 10% by weight, preferably from 0.1 to 10% by weight, based on the weight of (A4. la), of units deriving from ethylene and/or the alpha-olefin, wherein the propylene polymer (A4.1a) has a melt flow rate measured according to ISO 1133 (230°C, 2.16Kg) equal to or higher than 15 g/10 min., preferably from 15 g/10 min. to 80 g/10. min., more preferably from 20 g/10 min. to 60 g/10 min.; (A4.2a) 20-45% by weight of a copolymer of ethylene with at least one alpha-olefin of formula CH2=CHR1, where R1 is a linear or branched C2-C8 alkyl, preferably butene- 1, wherein the ethylene copolymer comprises up to and including 40% by weight, preferably from 10 to 40% by weight, based on the weight of (A4.2a), of units deriving from the alpha-olefin; wherein the polypropylene composition (A4a) comprises a total amount of up to and including 40% by weight, preferably from 0.1 to 40% by weight, based on the weight of (A4a), of units deriving from ethylene and the alpha-olefin and the amounts of (A4. la) and (A4.2a) are based on the total weight of (A4. la)+(A4.2a); and (A5a)mixtures thereof. 4. The covering for a light-source according to any one of claims 1-3, wherein the elastomeric component (B) is a styrene block copolymer (B2) is selected from the group consisting of: polystyrene-polybutadiene-polystyrene (SBS), polystyrene-poly(ethylene-butylene)- polystyrene (SEBS), polystyrene-poly(ethylene-propylene)-polystyrene (SEPS), polystyrene-polyisoprene-polystyrene (SIS), polystyrene-poly(isoprene-butadiene)- polystyrene (SIBS) and mixtures thereof, preferably the styrene block copolymer is polystyrene-poly(ethylene-butylene)-polystyrene (SEBS). 5. The covering for a light-source according to any one of claims 1-4, wherein the glass fibers (C) have diameter ranging from 5 to 20 pm, preferably from 8 to 15 pm and length equal to or lower than 10 mm, preferably ranging from 0.1 to 10 mm, more preferably from 1 to 8 mm, more preferably from 2 to 7 mm, still more preferably from 3 to 6 mm. 6. The covering for a light-source according to any one of claims 1-5, wherein the compatibilizer (D) is a polyolefin functionalized with a compound selected from the group consisting of maleic anhydride, Cl -CIO linear or branched dialkyl maleates, Cl -CIO linear or branched dialkyl fumarates, itaconic anhydride, Cl -CIO linear or branched itaconic acid, dialkyl esters, maleic acid, fumaric acid, itaconic acid and mixtures thereof. 7. The covering for a light-source according to any one of claims 1-6, wherein R1 is selected from the group consisting of butene- 1, hexene- 1, 4-methyl- 1-pentene, octene-1 and combinations thereof, preferably butene- 1. 8. A polyolefin composition comprising: (A) 50-80% by weight, preferably 55-75% by weight, more preferably 60-70% by weight, of a propylene copolymer selected from the group consisting of: (Al) propylene copolymers with ethylene and/or at least one alpha-olefin of formula CH2=CHR1, where R1 is a linear or branched C2-C8 alkyl, the copolymer comprising up to and including 8.5% by weight, preferably from 0.1 to 8.5% by weight, based on the weight of (Al), of units deriving from ethylene and/or the alpha-olefin; (A2) polypropylene compositions comprising: (A2.1) 25-65% by weight of a propylene homopolymer or a propylene copolymer with ethylene and/or at least one alpha-olefin of formula CH2=CHR1, where R1 is a linear or branched C2-C8 alkyl, the copolymer comprising up to and including 2% by weight, preferably from 0.1 to 2% by weight, based on the weight of (A2.1 ), of units deriving from ethylene and/or the alpha-olefin; and (A2.2) 35-75% by weight of a propylene copolymer with ethylene and/or at least one alpha-olefin of formula CH2=CHR1, where R1 is a linear or branched C2-C8 alkyl, the copolymer comprising up to and including 15% by weight, preferably from 0.1 to 15% by weight, based on the weight of (A2.2), of units deriving from ethylene and/or the alpha-olefin, wherein the amounts of (A2.1) and (A2.2) are based on the total weight of (A2.1)+(A2.2); (A4) polypropylene compositions comprising: (A4.1) 55-80% of a propylene polymer selected from the group consisting of propylene homopolymers, propylene copolymers with ethylene and/or at least one alpha-olefin of formula CH2=CHR1, where R1 is a linear or branched C2-C8 alkyl, and mixtures thereof, the copolymer comprising up to and including 10% by weight, preferably from 0.1 to 10% by weight, based on the weight of (A4.1), of units deriving from ethylene and/or the alpha-olefin; (A4.2) 20-45% by weight of a copolymer of ethylene with at least one alpha-olefin of formula CH2=CHR1, where R1 is a linear or branched C2-C8 alkyl, and mixtures thereof, the ethylene copolymer comprising up to and including 40% by weight, preferably from 10 to 40% by weight, based on the weight of (A4.2), of units deriving from the alpha- olefin, wherein the polypropylene composition (A4) comprises up to and including 40% by weight, preferably from 0.1 to 40% by weight, based on the weight of (A4), of units deriving from the alpha-olefin, and wherein the amounts of (A4.1) and (A4.2) are based on the total weight of (A4.1)+(A4.2); and (A5) mixtures thereof; (B) 15-35% by weight, preferably 15-30% by weight, more preferably 20-28% by weight, of a saturated or unsaturated styrene or alpha-methylstyrene block copolymer, wherein the styrene block copolymer preferably comprises up to and including 30% by weight of polystyrene, preferably from 10 to 30% by weight, based on the weight of component (B2); (C) 5-30% by weight, preferably 5-25% by weight, more preferably 7-20% by weight, of glass fibers, and (D) 0-5.0% by weight, preferably 0.1-5.0% by weight, more preferably from 0.2-3.0% by weight of a compatibilizer, wherein the amounts of (A), (B), (C) and (D) are based on the total weight of (A)+(B)+(C)+(D), the total weight being 100%. 9. The polyolefin composition according to claim 8, wherein the propylene copolymer (A) is as defined in claim 3. 10. The polyolefin composition according to claim 8 or 9, wherein the elastomeric component (B) is a styrene block copolymer (B2) is selected from the group consisting of: polystyrene- polybutadiene-polystyrene (SBS), polystyrene-poly(ethylene-butylene)-polystyrene (SEBS), polystyrene-poly(ethylene-propylene)-polystyrene (SEPS), polystyrene- polyisoprene-polystyrene (SIS), polystyrene-poly(isoprene-butadiene)-polystyrene (SIBS) and mixtures thereof, preferably the styrene block copolymer (B2) is polystyrene- poly(ethylene-butylene)-polystyrene (SEBS). 11. The polyolefin composition according to any one of claims 8-10, wherein the glass fibers (C) have diameter ranging from 5 to 20 pm, preferably from 8 to 15 pm and length lower than 10 mm, preferably ranging from 0.1 to 10 mm, more preferably from 1 to 8 mm, more preferably from 2 to 7 mm, still more preferably from 3 to 6 mm. 12. The polyolefin composition according to any one of claims 8-11, wherein the compatibilizer (D) is a polyolefin functionalized with a compound selected from the group consisting of maleic anhydride, C1-C10 linear or branched dialkyl maleates, C1-C10 linear or branched dialkyl fumarates, itaconic anhydride, Cl -CIO linear or branched itaconic acid, dialkyl esters, maleic acid, fumaric acid, itaconic acid and mixtures thereof. 13. Use of a polyolefin composition as defined in any one of claims 1-7 as covering for a light- source. 14. A process for manufacturing a covering for a light-source comprising the use of the polyolefin composition as defined in any one of claims 1 -7. 15. The process according to claim 14, comprising a step (i) of shaping the polyolefin composition as defined in any one of claims 1-7 by injection molding, cast extrusion, profile extrusion, rotational molding, blow molding or deep drawing. DESC (WO2022258218) POLYPROPYLENE COMPOSITION AND LIGHT-SOURCE COVERING MADE Glass-filled polyolefins are widely used in the automotive field for the injection molding of interior and exterior parts. Glass-filled polyolefins have several advantageous properties such as high strength and stiffness. Filled polyolefin compositions for injection molding having a good balance between strength and toughness are known in the art. US Patent 5,916,953 discloses a tough, strong, stiff glass-filled polyolefin composition comprising a highly isotactic propylene polymer, glass fibers, a plastomer copolymer of ethylene with a C4-C6 alpha-olefin and a compatibilizer. The patent application US2016/0160017 discloses how the mixing of a low molecular weight atactic polypropylene and of an ultra-high molecular weight polypropylene to a polyolefin composition comprising an isotactic polypropylene base resin, an inorganic filler and a rubber improves the composition’s mechanical properti(...) The present disclosure provides a covering for a light-source comprising a polyolefin composition comprising: The present disclosure further provides the use of the polyolefin composition as covering for a light-source and a process for manufacturing a covering for a light-source comprising the use of the polyolefin composition as described above. The polyolefin composition of the present disclosure is translucent and has low absorbance in the visible region of the light spectrum. These properties render the composition suitable for use in manufacturing articles which can be backligh(...) The polyolefin composition of the present disclosure is also endowed with a good balance of mechanical properties, in particular flexural modulus and impact, in combination with low shrinkage. (...)that, when present in customary amounts, do not materially affect the characteristics of a polymer or of a polyolefin composition, mixture or blend are catalyst residues, antistatic agents, melt stabilizers, light stabilizers, antioxidants (...) The polyolefin composition comprises: In the polyolefin composition of the instant disclosure components (A), (B), (C) and optionally (D) are preferably selected from the components described below, which can be comprised in the composition in any combination. The propylene polymer (A) can be a propylene random copolymer, a polyolefin composition comprising a propylene random copolymer or an heterophasic propylene polymer comprising a crystalline or semi-crystalline matrix phase and a rubbery pha(...) (A2) polypropylene compositions comprising: (A3) polypropylene compositions comprising: (...)by weight, based on the weight of (A3.2), of units deriving from ethylene and/or the alpha-olefin, wherein the polypropylene composition (A3) comprises up to and including 40% by weight, preferably from 0.1 to 40% by weight, based on the we(...) (A4) polypropylene compositions comprising: (...)from 10 to 40% by weight, based on the weight of (A4.2), of units deriving from the alpha-olefin,wherein the polypropylene composition (A4) comprises a total amount of up to and including 40% by weight, preferably from 0.1 to 40% by weight,(...) The propylene copolymer (Al) is preferably produced with a polymerization process and reactor illustrated in the European patent EP1012195B1. This polymerization process is carried out in a gas-phase reactor, called multizone circulating reactor (MZCR), having two interconnected polymerization zones. The polymer particles flow upwards through a first polymerization zone, denominated “riser”, under fast fluidization or transport conditions, leave said riser and enter a second polymerization zone, denominated “downcomer”, through which they flow in a densified form under the action of gravity. A continuous circulation of polymer is es(...) In a multizone circulating reactor is possible to obtain two polymerization zones with different composition by feeding a gas/liquid stream (barrier stream) to the upper part of the downcomer. The polypropylene composition (A2) is a blend, either an extruder or, preferably, a reactor blend, of propylene polymers (A2.1) and (A2.2). In a preferred embodiment the propylene polymer (A2.1) is a propylene homopolymer and propylene poly(...) Preferably the polypropylene composition (A2) has at least one of the following properties: In a further preferred embodiment, the polyolefin composition is endowed with all the properties above. The polypropylene compositions (A2) are available on the market and can be obtained by melt blending component (A2.1) and component (A2.2) or, preferably, by polymerizing the relevant monomers in at least two polymerization stages, wherein the second and each subsequent polymerization stage is carried out in the presence of the polymer produced and the catalyst used in the immediately preceding polymerization stage. The polymerization to obtain the single components ( A2.1 ) and (A2.2) or the sequential polymerization process to obtain the polypropylene composition (A2) can be carried out in continuous or in batch, either in liquid phase or in gas phas(...) The liquid-phase polymerization can be either in slurry, solution or bulk (liquid monomer). This latter technology is the most preferred and can be carried out in various types of reactors such as continuous stirred tank reactors, loop reac(...) The gas-phase polymerization can be carried out in fluidized or stirred, fixed bed reactors or in a multizone circulating reactor as illustrated in EP1012195. The reaction temperature is preferably comprised in the range from 40°C to 90°C and the polymerization pressure is from 3.3 to 4.3 MPa for a process in liquid phase and from 0.5 to 3.0 MPa for a process in the gas phase. The polypropylene composition (A3) is a blend, either an extruder or, preferably, a reactor blend, of a crystalline or semi-crystalline propylene polymer matrix (A3.1) and a rubbery propylene copolymer (A3.2). The polypropylene composition (A4) is a blend, either an extruder or, preferably, a reactor blend, of a crystalline or semi-crystalline propylene polymer matrix (A4.1) and a rubbery ethylene/alpha-olefin copolymer (A4.2). In a preferred embodiment, the polypropylene composition (A4) is a polyolefin composition (A4a) comprising: (...)from 10 to 40% by weight, based on the weight of (A4.2a), of units deriving from the alpha- olefin; wherein the polypropylene composition (A4a) comprises a total amount of up to and including 40% by weight, preferably from 0.1 to 40% by wei(...) Preferably, the polyolefin composition (A4a) comprises 60-80% by weight, more preferably 60-75% by weight, of the propylene polymer (A4.1a) and 20-40% by weight, more preferably 25-40% by weight, of the copolymer of ethylene (A4.2a), wherei(...) In a preferred embodiment, the polyolefin composition (A4a) has at least one of the following properties: In a particularly preferred embodiment, the polyolefin composition (A4a) is endowed with all the properties above. In a further preferred embodiment, the polypropylene composition (A4a) comprises: (...)preferably 20-30% by weight, based on the weight of (A4.2a), of units deriving from butene- 1, wherein the polypropylene composition (A4a) comprises: and wherein the polypropylene composition (A4a) has an intrinsic viscosity of the xylene soluble fraction equal to or lower than 1.7 dl/g, preferably from 0.8 to 1.7 dl/g, more preferably from 1.0 to 1.6 dl/g, (...)preferably, by polymerizing the relevant monomers in at least two stages, wherein the second and each subsequent polymerization stage is carried out in the presence of the polymer produced andthe catalyst used in the immediately preceding polymerization stage, wherein preferably, the component (A3.1) or (A4.1), including (A4.1a), are produced in the first polymerization stage. The polymerization process to obtain the polypropylene composition (A3) and (A4), including (A4a), can be carried out in continuous or in batch, either in liquid phase or in gas phase. The liquid-phase polymerization can be either in slurry, solution or bulk (liquid monomer). This latter technology is the most preferred for the liquid polymerization and can be carried out in various types of reactors such as continuous st(...) The gas-phase polymerization can be carried out in fluidized or stirred, fixed bed reactors. The reaction temperature is comprised in the range from 40°C to 90°C and the polymerization pressure is from 3.3 to 4.3 MPa for a process in liquid phase and from 0.5 to 3.0 MPa for a process in the gas phase. The molecular weight of the propylene copolymers obtained in the polymerization stages is regulated using chain transfer agents, such as hydrogen or ZnEt2. Ethylene copolymers (Bl) are generally prepared using known processes, preferably solution polymerization processes carried out in the presence of a metallocene-based catalyst system. Styrene or alpha-methylstyrene block copolymers (B2) are prepared by ionic polymerization of the relevant monomers and are commercially available under the tradename of Kraton™ marketed by Kraton Polymers. The glass fibers (C) comprised in the polyolefin composition preferably have diameter ranging from 5 to 20 pm, preferably from 8 to 15 pm and length equal to or lower than 10 mm, preferably ranging from 0.1 to 10 mm, more preferably from 1 (...) The compatibilizer (D) is optionally but preferably comprised in the polyolefin composition to increase the compatibility of the glass fibers with the components (A) and (B). The compatibilizer (D) is preferably a modified olefin polymer fu(...) Preferably, the modified olefin polymer is selected from polyethylenes, polypropylenes and mixtures thereof. Preferably, the compatibilizer (D) is a polyolefin, preferably selected from polyethylenes, polypropylenes and mixtures thereof, functionalized with a compound selected from the group consisting of maleic anhydride, C1-C10 linear or branche(...) In a preferred embodiment, the compatibilizer (D) is a polyethylene and/or a polypropylene grafted with maleic anhydride (MAH-g-PP and/or MAH-g-PE). In a further preferred embodiment, the compatibilizer (D) is a polyethylene and/or a polypropylene grafted with maleic anhydride, having at least one of the following properties: In a preferred embodiment, the polyethylene and/or a polypropylene grafted with maleic anhydride has all the properties above. Functionalization of polypropylene and/or polyethylene with maleic anhydride is described for instance in EP0572028A1. Examples of modified polyolefins suitable for use as compatibilizer are the commercial products Amplify™ TY by The Dow Chemical Company, Exxelor™ by ExxonMobil Chemical Company, Scona® TPPP by Byk (Altana Group), Bondyram® by Polyram Group (...) In a preferred embodiment, the polyolefin composition further comprises up to and including 1.0% by weight, preferably from 0.01 to 1.0% by weight, of a clarifying and/or a nucleating agent (E), wherein the amount of (E) is based on the tot(...) Polyolefin compositions comprising a nucleating agent and/or a clarifying agent (E) have lower light absorbance. Preferably, the polyolefin composition optionally comprises up to and including 3.0% by weight, of at least one further additive selected from the group consisting of antistatic agents, anti-oxidants, light stabilizers, slipping agents, ant(...)and combinations thereof, wherein the amount of the further additive is based on the total weight of the polyolefin composition comprising the further additive. The polyolefin composition preferably has at least one of the following properties: In a preferred embodiment, the polyolefin composition is endowed with all the properties above. The polyolefin composition is preferably obtained by melt blending the components (A), (B), (C) and, optionally, (D) and (E) in a conventional melt blending equipment, preferably a twin-screw extruder, thereby forming a molten polyolefin composition and subsequently push the molten polyolefin composition through a die and solidify the molten polyolefin composition. In one embodiment, the polyolefin composition comprises up to and including 10% by weight of at least one organic or inorganic pigment. The optical properties above are referred to the polyolefin composition not comprising the pigment. In one embodiment, the covering for a light-source according to the present disclosure consists of the polyolefin composition described above. The polyolefin composition described above is endowed with a balance of optical and mechanical properties which render the composition suitable for use as covering for a light-source. Accordingly, the present disclosure refers also to the use of the polyolefin composition as described above as covering for a light-source. (a) shaping the polyolefin composition as described above, thereby obtaining a covering; and (...)present disclosure refers to a process for manufacturing a covering for a light-source comprising the use of the polyolefin composition, wherein the process preferably comprises a step (i) of shaping the polyolefin composition by injection molding, cast extrusion, profile extrusion, rotational molding, blow molding or (...) (...)in the present disclosure that any preferred range of features of components from (A) to (E) from which the polyolefin blend is obtained can be combined independently from the level of preference, and that components from (A) to (E) can be (...) Melt Flow Rate: Determined according to the method ISO 1133 (230°C, 2.16Kg for the thermoplastic polyolefins; 190°C/2.16Kg for the compatibilizer). The formed solid is filtered on quick filtering paper (eg. Whatman filtering paper grade 4 or 541). 100 ml of the filtered solution (SI) is poured in a previously weighed aluminum container, which is heated to 140°C on a heating plate under(...) (...)and 5.3 wt.% of butene- 1 units, and having a xylene soluble fraction of 5.0 wt.%, was prepared according to the polymerization process described in Example 1 of WO2014/198459. The polymer particles obtained from the reactor were mixed in t(...) PP2: polypropylene composition comprising a propylene-ethylene random copolymer containing 3.0 wt.% of ethylene units, the composition having a xylene soluble fraction of 6 wt.%. The polypropylene composition was produced in two loop reactors, according to the polymerization process described in Example 1 of W02006/018813. The polymer particles obtained from the reactor were mixed in the molten st(...) PP3: polypropylene composition comprising 31 wt.% of a propylene-ethylene copolymer having MFR (ISO 1133; 230°C, 2.16Kg) of 39 g/lOmin. and 69 wt.% of an ethylene- butenel copolymer. The polypropylene composition has a xylene soluble fraction of 20 wt.% and an intrinsic viscosity of the xylene soluble fraction of 1.45 (...) (...)of units deriving from ethylene, 7.2 wt.% of units deriving from butene- 1 and was obtained according to the polymerization process described in Examples 1-3 of W02004/003073. The polymer particles obtained from the reactor cascade were mix(...) Bondyram® 1101, from Polyram Plastic Industries LTD, is a maleic anhydride modified polypropylene compound with a maleic anhydride content (FTIR) o(...)
Полимерные компаунды, переработка полиолефинов | Данный патент описывает полимерные композиции на основе переработанных полипропиленов, содержащие полиолефиновый эластомер, гетер офазную композицию полипропилена и наполнитель. Композиции могут использоваться в автомобильной промышленности и для изготовления чемоданов и контейнеров. Описывается также состав композиции и способ ее производства, а также применение композиции для изготовления литых изделий. Патент относится к сектору полимерных компаундов и переработке полиолефинов. | WO2022/090104 | BASELL POLYOLEFINE | 2020-10-28 | (WO202290104) Polyolefins compositions obtained from recycled polyolefins | (WO2022/090104) The present disclosure relates to polyolefin compositions, in particular polypropylene compositions containing (a) recycled polypropylene, (b) a polyolefin elastomer (POE), (c) a specific polypropylene heterophasic composition and (d) a filler that can be used in injection molded articles. The polyolefin compositions according to the present disclosure find application in automotive field, and houseware such as suitcase and containers. | (WO2022/090104) 1. CLAIMS What is claimed is: A polypropylene composition comprising (per cent by weight): (a) 55 to 85%, preferably 60 to 80%, more preferably 62-75% of a recycled polypropylene (r-PP); (b) from 10 to 30%, preferably 12 to 26%, more preferably from 15 to 25% of a polyolefin elastomer (POE); (c) from 3 to 12%, preferably 4 to 10%, more preferably from 5 to 8% of a composition comprising i) 20%-90% of a crystalline polypropylene component containing from 25% to 75% of a fraction Al having a melt flow rate MFRI of from 0.5 to 10 g/10 min., and from 75% to 25% of a fraction A2 having a melt flow rate MFR11 such that a ratio MFRII/MFRI is from 30 to 2000; and wherein fractions Al and A2 are independently selected from the group consisting of a propylene homopolymer, a random copolymer of propylene containing up to 8% of ethylene, and a random copolymer of propylene containing up to 8% of at least one C4-C10 a-olefin; and ii) 10%-80% of a copolymer component of ethylene and at least one C3-C10 a-olefin, the copolymer containing from 10 to 70% of ethylene, and optionally minor amounts of a diene, said copolymer being soluble in xylene at room temperature, and having an intrinsic viscosity measured in tetraline at 135°C [r] of from 3 to 9 dl/g; (d) from 1 to 6% by weight of an inorganic filler; the whole composition having a value of melt flow rate (ISO 1133 230°C/2.16 kg) ranging from 10 g/10’ to 50 g/10’, preferably 18.0 g/10’ to 50 g/10’, more preferably from 20 to 45g/10’, especially from 23 to 35 g/10’; the percentages of (a) to (d) being referred to the total weight of the polypropylene composition. The polypropylene compositions according to claim 1 wherein: component (a) ranges from 60 to 80%, by weight; component (b) ranges from 12 to 26 % by weight; component (c) ranges from 4 to 10 % by weight; component (d) ranges from 2 to 4% by weight. The polypropylene compositions according to anyone of preceding claims wherein recycled PP component (a) has a rubber content of between 1.5-12 wt%. The polypropylene compositions according to anyone of claims 1-3 having a melt flow rate (ISO 1133 230°C/2.16 kg) ranging from 20 to 45 g/10 min. The polypropylene compositions according to anyone of claims 1 -4 wherein component (b) is an ethylene-alpha-olefin copolymer selected from C2-C4 copolymers, C2-C6 copolymers and C2-C8 copolymers with an amount of ethylene ranging from 70 to 80% wt. The polypropylene compositions according to anyone of claims 1-5 wherein component (b) has a density ranging from 0.85 to 0.89 and a melt flow rate (190°C/2.16 Kg ISO 1133- 1) from 0.3 to 1 g/10’. The polypropylene compositions according to anyone of claims 1-6 wherein in the component (c) contains from 30 to 80% of component (i) and the MFR of its fractions Al and A2 is such that the ratio MFRII/MFRI range from 40 to 2000. The polypropylene compositions according to anyone of claims 1-7 wherein the component (c) contains from 20 to 70% of component (ii) which has an intrinsic viscosity [n] at room temperature of from 5 to 8. The polypropylene compositions according to anyone of claims 1-8 wherein the melt flow rate of the whole component (c) ranges from 0.3 to 15 g/10 min. The polypropylene compositions according to anyone of claims 1-9 wherein the component (d) is selected from talc, fiber glass, CaCCh, clays carbon black and mica. The polypropylene composition according to anyone of claim 1-10 wherein the component (d) is talc of average particle size lower than 5 pm. The polypropylene composition according to anyone of claim 1-11 wherein the component (d) is present in an amount ranging from 2 to 4%wt. The polypropylene composition according to anyone of claim 1-11 further comprising an additive package. The polypropylene composition according to anyone of claim 1-13 having Charpy impact strength at 23°C 30-100 kJ/m2 and exhibit a tensile strength at yield equal to or higher than 15 MPa, an elongation at yield equal to, or higher than, 10%, a tensile strength at break equal to, or higher than, 10 MPa, and an elongation at break equal to, or higher than, 130%. An injection molded article made from composition according to claims 1-14. | (WO202290104A1) PENDING | (WO2022/090104) One of the key problems in polyolefin recycling, especially when dealing with material streams from post-consumer waste (PCW), is the difficulty to quantitatively separate polypropylene (PP) from polyethylene (PE) and vice-versa. The problem is still more difficult to be solved in situations where high fluidity polypropylene compositions are needed. This fact, associated to the presence in the recycled material of additives and minor components that may not be totally suitable for the application in which they are supposed to be used, leads to the consequence that such recycled PP/PE-blends may suffer from deteriorated mechanical, optical and aesthetic properties and poor compatibility between the main polymer phases during remolding. | (WO2022/090104) 1. A polypropylene composition comprising (per cent by weight): (a) 55 to 85%, preferably 60 to 80%, more preferably 62-75% of a recycled polypropylene (r-PP); (b) from 10 to 30%, preferably 12 to 26%, more preferably from 15 to 25% of a polyolefin elastomer (POE); (c) from 3 to 12%, preferably 4 to 10%, more preferably from 5 to 8% of a composition comprising i) 20%-90% of a crystalline polypropylene component containing from 25% to 75% of a fraction Al having a melt flow rate MFRI of from 0.5 to 10 g/10 min., and from 75% to 25% of a fraction A2 having a melt flow rate MFR11 such that a ratio MFRII/MFRI is from 30 to 2000; and wherein fractions Al and A2 are independently selected from the group consisting of a propylene homopolymer, a random copolymer of propylene containing up to 8% of ethylene, and a random copolymer of propylene containing up to 8% of at least one C4-C10 a-olefin; and ii) 10%-80% of a copolymer component of ethylene and at least one C3-C10 a-olefin, the copolymer containing from 10 to 70% of ethylene, and optionally minor amounts of a diene, said copolymer being soluble in xylene at room temperature, and having an intrinsic viscosity measured in tetraline at 135°C [r] of from 3 to 9 dl/g; (d) from 1 to 6% by weight of an inorganic filler; the whole composition having a value of melt flow rate (ISO 1133 230°C/2.16 kg) ranging from 10 g/10' to 50 g/10', preferably 18.0 g/10' to 50 g/10', more preferably from 20 to 45g/10', especially from 23 to 35 g/10'; the percentages of (a) to (d) being referred to the total weight of the polypropylene composition. | (WO2022/090104) It is therefore an object of the present disclosure a polypropylene composition comprising (per cent by weight): (a) 55 to 85%, preferably 60 to 80%, more preferably 62-75% of a recycled polypropylene (r- The present disclosure relates to polyolefin compositions, in particular polypropylene compositions containing (a) recycled polypropylene, (b) a polyolefin elastomer (POE), (c) a specific polypropylene heterophasic composition and (d) a filler that can be used in injection molded articles. The present disclosure relates to polyolefin compositions, in particular polypropylene compositions containing recycled polypropylene that can be used in injection molded articles. | AB (WO2022/090104) The present disclosure relates to polyolefin compositions, in particular polypropylene compositions containing (a) recycled polypropylene, (b) a polyolefin elastomer (POE), (c) a specific polypropylene heterophasic composition and (d) a filler that can be used in injection molded articles. The polyolefin compositions according to the present disclosure find application in automotive field, and houseware such as suitcase and containers. APD 2021-10-25 CLMS (WO2022/090104) 1. CLAIMS What is claimed is: A polypropylene composition comprising (per cent by weight): (a) 55 to 85%, preferably 60 to 80%, more preferably 62-75% of a recycled polypropylene (r-PP); (b) from 10 to 30%, preferably 12 to 26%, more preferably from 15 to 25% of a polyolefin elastomer (POE); (c) from 3 to 12%, preferably 4 to 10%, more preferably from 5 to 8% of a composition comprising i) 20%-90% of a crystalline polypropylene component containing from 25% to 75% of a fraction Al having a melt flow rate MFRI of from 0.5 to 10 g/10 min., and from 75% to 25% of a fraction A2 having a melt flow rate MFR11 such that a ratio MFRII/MFRI is from 30 to 2000; and wherein fractions Al and A2 are independently selected from the group consisting of a propylene homopolymer, a random copolymer of propylene containing up to 8% of ethylene, and a random copolymer of propylene containing up to 8% of at least one C4-C10 a-olefin; and ii) 10%-80% of a copolymer component of ethylene and at least one C3-C10 a-olefin, the copolymer containing from 10 to 70% of ethylene, and optionally minor amounts of a diene, said copolymer being soluble in xylene at room temperature, and having an intrinsic viscosity measured in tetraline at 135°C [r] of from 3 to 9 dl/g; (d) from 1 to 6% by weight of an inorganic filler; the whole composition having a value of melt flow rate (ISO 1133 230°C/2.16 kg) ranging from 10 g/10’ to 50 g/10’, preferably 18.0 g/10’ to 50 g/10’, more preferably from 20 to 45g/10’, especially from 23 to 35 g/10’; the percentages of (a) to (d) being referred to the total weight of the polypropylene composition. The polypropylene compositions according to claim 1 wherein: component (a) ranges from 60 to 80%, by weight; component (b) ranges from 12 to 26 % by weight; component (c) ranges from 4 to 10 % by weight; component (d) ranges from 2 to 4% by weight. The polypropylene compositions according to anyone of preceding claims wherein recycled PP component (a) has a rubber content of between 1.5-12 wt%. The polypropylene compositions according to anyone of claims 1-3 having a melt flow rate (ISO 1133 230°C/2.16 kg) ranging from 20 to 45 g/10 min. The polypropylene compositions according to anyone of claims 1 -4 wherein component (b) is an ethylene-alpha-olefin copolymer selected from C2-C4 copolymers, C2-C6 copolymers and C2-C8 copolymers with an amount of ethylene ranging from 70 to 80% wt. The polypropylene compositions according to anyone of claims 1-5 wherein component (b) has a density ranging from 0.85 to 0.89 and a melt flow rate (190°C/2.16 Kg ISO 1133- 1) from 0.3 to 1 g/10’. The polypropylene compositions according to anyone of claims 1-6 wherein in the component (c) contains from 30 to 80% of component (i) and the MFR of its fractions Al and A2 is such that the ratio MFRII/MFRI range from 40 to 2000. The polypropylene compositions according to anyone of claims 1-7 wherein the component (c) contains from 20 to 70% of component (ii) which has an intrinsic viscosity [n] at room temperature of from 5 to 8. The polypropylene compositions according to anyone of claims 1-8 wherein the melt flow rate of the whole component (c) ranges from 0.3 to 15 g/10 min. The polypropylene compositions according to anyone of claims 1-9 wherein the component (d) is selected from talc, fiber glass, CaCCh, clays carbon black and mica. The polypropylene composition according to anyone of claim 1-10 wherein the component (d) is talc of average particle size lower than 5 pm. The polypropylene composition according to anyone of claim 1-11 wherein the component (d) is present in an amount ranging from 2 to 4%wt. The polypropylene composition according to anyone of claim 1-11 further comprising an additive package. The polypropylene composition according to anyone of claim 1-13 having Charpy impact strength at 23°C 30-100 kJ/m2 and exhibit a tensile strength at yield equal to or higher than 15 MPa, an elongation at yield equal to, or higher than, 10%, a tensile strength at break equal to, or higher than, 10 MPa, and an elongation at break equal to, or higher than, 130%. An injection molded article made from composition according to claims 1-14. DESC (WO202290104) POLYOLEFINS COMPOSITIONS OBTAINED FROM RECYCLED POLYOLEFINS The present disclosure relates to polyolefin compositions, in particular polypropylene compositions containing recycled polypropylene that can be used in injection molded articles. The polyolefin compositions according to the present disclosure find application in automotive field, and houseware such as suitcase and co(...) Polyolefin compositions for this use, in particular suitcase, are described in W02006/067023 as being made of: 10-22%, preferably 10 to 20%, of polyethylene having an intrinsic viscosity value ranging from 1 to 3 dl/g and optionally containing recurring units deriving from propylene in amounts up to less than 10%. Generally speaking, polyolefin compositions, although being appreciated in terms of performances, give raise to concerns in terms of sustainability with particular reference to the fact that their production is based on the use of non-renew(...) As a result, a common attempt to mitigate the problem is that of using, in multicomponent polyolefin compositions, variable amounts of recycled polyolefins such as polypropylene or polyethylene. The recycled polyolefin derive from streams of post-consumer waste (PCW) material that undergoes various step of separation from other polymers, such as PVC, PET or PS. One of the key problems in polyolefin recycling, especially when dealing with material streams from post-consumer waste (PCW), is the difficulty to quantitatively separate polypropylene (PP) from polyethylene (PE) and vice-versa. Thus, although named recycled PE (rPE) or recycled PP (rPP), the commercially available products from PCW sources have been found to be mixtures of PP and PE, the minor component reaching up to <50 wt %. (...)suitable for the application in which they are supposed to be used, leads to the consequence that such recycled PP/PE-blends may suffer from deteriorated mechanical, optical and aesthetic properties and poor compatibility between the main p(...) The result is a perceived lower reliability of articles coming from the use of r-PP or r-PE due to the lower performances of the compositions from which they derive. The problem is still more difficult to be solved in situations where high fluidity polypropylene compositions are needed. Manufacture of objects of a larger size via injection molding in fact, often requires polymer grades with higher fluidity. However, polymer compositions with higher fluidity may involve an undesired(...) It has now been unexpectedly found that certain specific formulations based on recycled polypropylene can be used in the preparation of high fluidity injection molded articles having an excellent combination of mechanical and aesthetic prop(...) It is therefore an object of the present disclosure a polypropylene composition comprising (per cent by weight): (a) 55 to 85%, preferably 60 to 80%, more preferably 62-75% of a recycled polypropylene (r- PP) (b) from 10 to 30%, preferably 12 to 26%, more preferably from 15 to 25% of a polyolefin elastomer (POE) (...)to 12%, preferably 4 to 10%, more preferably from 5 to 8% of a composition comprising i) 20%-90% of a crystalline polypropylene component containing from 25% to 75% of a fraction Al having a melt flow rate MFR1 of from 0.5 to 10 g/10 min., (...) (...)45g/10’, especially from 23 to 35 g/10’; the percentages of (a) to (d) being referred to the total weight of the polypropylene composition. By the term “crystalline polypropylene” is meant in the present application a propylene polymer having an amount of isotactic pentads (mmmm), measured by 13C-MNR on the fraction insoluble in xylene at 25° C, higher than 70 molar %; by “elas(...) The features of the components forming the polypropylene composition are not inextricably linked to each other. This means that a certain level of preference of one the features should not necessarily involve the same level of preference of(...) The r-PP component (a) comprises plastic waste of post-industrial or post-consumer origin. Preferably, it origins from post-consumer waste (PCW) PP packaging waste, such as for example detergent and shampoo bottles, dairy pots and meat trays, etc. The PP raw material waste can be pre-sorted by waste management companies. One suitable PP source can for example be the waste material collected under the DSD324 (05-2012) and DSD324- 1 standard (02-2016). Optical sorting can also be used to remove unwanted polymers, but polystyrene or polyethylene (PE) contamination in the feed may still occur to a certain extent that prevent from using (...) PP is available in three different families of products, PP homopolymers (PPh), PP random copolymer (PPr) and PP impact copolymer (or heterophasic PP copolymer, PPc). (...)can for example be characterized as originating from following sources (a) extrusion sheet and film material, mostly PP homopolymers (PPh) and PP random copolymers (PPr), virtually without rubber (such as for example biaxially-oriented polypropylene (BOPP)); and (b) injection molded material, which are a mix of PP homopolymer (PPh), PP random copolymers (PPr) and impact copolymer (PPc), containing about 15 wt% rubber. The recycled PP component (a) can contain approximately half of packaging material (BOPP) and half of rubber-containing injection molded material. This injection molded material can contain rubbers, such as for example C2-C3 rubber, thermop(...) The resulting mix of the recycled PP itself used in the polymer composition as component (a) can for example have a rubber content of between 1.5-12 wt% (rubber from rubber-containing injection molded material; wherein wt% is relative to the total amount of the mix of the recycled PP). The recycled PP (a) of the polypropylene composition is preferably made-up of between 25-75 wt% BOPP and between 25-75 wt% rubber-containing injection molded material; wherein wt% is relative to the total amount of recycled PP. The recycled PP is present between preferably 60 to 80%, more preferably 62-75% within the polymer composition; wherein wt% is relative to the total weight of the polypropylene composition. While the melt flow rate (ISO 1133 230°C/2.16 kg) of the recycled PP is not critical, it can generally range from 5 to 150 g/10’, preferably from 8 to 120 glO’ and more preferably from 40 to 100 g/10’. The polymer component (b) comprises a polyolefin elastomer (POE) which is an ethylene-alpha-olefin copolymer. Examples of POE are C2-C4 copolymers, C2-C6 copolymers and C2-C8 copolymers. (...)is preferably present in an amount between 10 to 30%, preferably 12 to 26%, more preferably from 15 to 25% of the polypropylene composition. Component (c) of the polypropylene composition contains at least two components: a crystalline polypropylene component and a copolymer component. The crystalline polypropylene component (i) is present in an amount ranging from 20 to 90%, preferably 30 to 80%, most preferably 50 to 80% of the total weight of component ((...) The fractions Al and A2, which form the crystalline polypropylene component (i) can each be a propylene homopolymer, a random copolymer of propylene containing up to 8%, preferably 0.2 to 5% of ethylene, or a random copolymer of propylene c(...) (...)c) can be prepared by either mechanically blending components (i) and (ii) or obtaining it via sequential polymerization step as described for example in US6,586,531 B2 the relevant part of which is incorporated by reference. (...)from 1 to 6%wt more preferably present in amounts ranging from 2 to 4 wt%, based on the total weight of the polypropylene composition. The said amount can derive in total or in part from the filler present in recycled component of the composition and/or be added as a fresh filler in the preparation of the polypropylene composition. If used, the SEBS is present between 0.1-4 wt%, preferably between 0.2-3 wt%, based on the total weight of the polypropylene composition. The polypropylene composition can further comprise between 0.05-10 wt%, preferably 0.1-8 wt%, of additives. Additives may comprise polyethylenes (for example virgin HDPE or recycled HDPE), maleic anhydride grafted PEs (PEMA), maleic anhydride grafted PPs (PPMA), stabilizers, peroxides, calcium oxides (CaO) or colorants and stripping agents. Examples of PE are High-Density PE (HDPE), Low-Density PE (LDPE) and Linear Low-Density PE (LLDPE). A PP compatible acid having a polar group can be added, such as for example a PPMA. A PEMA, PE or PPMA can for example be added to the polymer composition between 0.1-2 wt%, preferably between 0.2-1 wt%, more preferably between 0.4-0.8 wt%. (...)from the group of Zebraflow T028, Zebraflow T0214 or Zebraflow T0318, which are masterbatches of a peroxide with a polyolefin. The specific amount of peroxide is determined by the skilled in the art having in mind the melt flow rate of the (...) In a preferred embodiment of the present disclosure, the polypropylene composition consists of the following components (a) 55 to 85%, preferably 60 to 80%, more preferably 62-75% of a recycled polypropylene (r-PP) (b) from 10 to 30%, preferably 12 to 26%, more preferably from 15 to 25% of a polyolefin elastomer (POE) (...)to 12%, preferably 4 to 10%, more preferably from 5 to 8% of a composition comprising i) 20%-90% of a crystalline polypropylene component containing from 25% to 75% of a fraction Al having a melt flow rate MFR1 of from 0.5 to 10 g/10 min., (...) (...)from 23 to 35 g/10’; the percentages of (a), (b), (c), (d) and (e) being referred to the total weight of the polypropylene composition. The polypropylene composition according to the present disclosure preferably has a Flexural modulus ranging between 800-1400 MPa, preferably between 810-1300 MPa. The polypropylene composition preferably has a Charpy impact strength at 23°C of 30-100 kJ/m2, more preferably between 40-80 kJ/m2. The Charpy impact strength at -20°C ranges from 5 to 20 kJ/m2, more preferably between from 6 to 15 kJ/m2. The polypropylene composition of the present disclosure may exhibit a tensile strength at yield equal to or higher than 15 MPa, an elongation at yield equal to or higher than 10%, a tensile strength at break equal to or higher than 10 MPa, (...) The polypropylene composition of the present disclosure can be obtained by mechanical blending of the components (a)-(d) and optionally further components and additives according to conventional techniques. The polypropylene polymer composition can be presented in granule or flake form to be used for manufacturing articles. The polypropylene polymer composition of the present disclosure recycled PP is suitable for manufacturing products for long-term use, such as for example boxes, trays, suitcases or consumer goods. Recycled PP used in the examples has a MFR of 70g/10’ and a density of 0.915g/cm3. EAB (WO202290104) The present disclosure relates to polyolefin compositions, in particular polypropylene compositions containing (a) recycled polypropylene, (b) a polyolefin elastomer (POE), (c) a specific polypropylene heterophasic composition and (d) a filler that can be used in injection molded articles. ECLM (WO202290104) What is claimed is: A polypropylene composition comprising (per cent by weight): (a) 55 to 85%, preferably 60 to 80%, more preferably 62-75% of a recycled polypropylene (r-PP); (b) from 10 to 30%, preferably 12 to 26%, more preferably from 15 to 25% of a polyolefin elastomer (POE); (...)to 12%, preferably 4 to 10%, more preferably from 5 to 8% of a composition comprising i) 20%-90% of a crystalline polypropylene component containing from 25% to 75% of a fraction Al having a melt flow rate MFRI of from 0.5 to 10 g/10 min., (...) (...)45g/10’, especially from 23 to 35 g/10’; the percentages of (a) to (d) being referred to the total weight of the polypropylene composition. The polypropylene compositions according to claim 1 wherein: component (a) ranges from 60 to 80%, by(...) The polypropylene compositions according to anyone of preceding claims wherein recycled PP component (a) has a rubber content of between 1.5-12 wt%. The polypropylene compositions according to anyone of claims 1-3 having a melt flow rate (I(...) The polypropylene compositions according to anyone of claims 1 -4 wherein component (b) is an ethylene-alpha-olefin copolymer selected from C2-C4 copolymers, C2-C6 copolymers and C2-C8 copolymers with an amount of ethylene ranging from 70 to 80% wt. The polypropylene compositions according to anyone of claims 1-5 wherein component (b) has a density ranging from 0.85 to 0.89 and a melt flow rate (1(...) The polypropylene compositions according to anyone of claims 1-6 wherein in the component (c) contains from 30 to 80% of component (i) and the MFR of its fractions Al and A2 is such that the ratio MFRII/MFRI range from 40 to 2000. The polypropylene compositions according to anyone of claims 1-7 wherein the component (c(...) The polypropylene compositions according to anyone of claims 1-8 wherein the melt flow rate of the whole component (c) ranges from 0.3 to 15 g/10 min. The polypropylene compositions according to anyone of claims 1-9 wherein the component (d) is selected from talc, fiber glass, CaCCh, clays carbon black and mica. The polypropylene composition according to anyone of claim 1-10 wherein the component (d) is talc of average particle size lower than 5 pm. The polypropylene composition according to anyone of claim 1-11 wherein the component (d) is present in an amount ranging from 2 to 4%wt. The polypropylene composition according to anyone of claim 1-11 further comprising an additive package. The polypropylene composition according to anyone of claim 1-13 having Charpy impact strength at 23°C 30(...) FAB (WO202290104) La présente invention concerne des compositions de polyoléfine, en particulier des compositions de polypropylène contenant (a) un polypropylène recyclé, (b) un élastomère de polyoléfine (POE), (c) une composition hétérophasique de polypropylène spécifique et (d) une charge qui peut être utilisée dans des articles moulé(...) ICLM (WO2022/090104) 1. A polypropylene composition comprising (per cent by weight): (a) 55 to 85%, preferably 60 to 80%, more preferably 62-75% of a recycled polypropylene (r-PP); (b) from 10 to 30%, preferably 12 to 26%, more preferably from 15 to 25% of a polyolefin elastomer (POE); (c) from 3 to 12%, preferably 4 to 10%, more preferably from 5 to 8% of a composition comprising i) 20%-90% of a crystalline polypropylene component containing from 25% to 75% of a fraction Al having a melt flow rate MFRI of from 0.5 to 10 g/10 min., and from 75% to 25% of a fraction A2 having a melt flow rate MFR11 such that a ratio MFRII/MFRI is from 30 to 2000; and wherein fractions Al and A2 are independently selected from the group consisting of a propylene homopolymer, a random copolymer of propylene containing up to 8% of ethylene, and a random copolymer of propylene containing up to 8% of at least one C4-C10 a-olefin; and ii) 10%-80% of a copolymer component of ethylene and at least one C3-C10 a-olefin, the copolymer containing from 10 to 70% of ethylene, and optionally minor amounts of a diene, said copolymer being soluble in xylene at room temperature, and having an intrinsic viscosity measured in tetraline at 135°C [r] of from 3 to 9 dl/g; (d) from 1 to 6% by weight of an inorganic filler; the whole composition having a value of melt flow rate (ISO 1133 230°C/2.16 kg) ranging from 10 g/10' to 50 g/10', preferably 18.0 g/10' to 50 g/10', more preferably from 20 to 45g/10', especially from 23 to 35 g/10'; the percentages of (a) to (d) being referred to the total weight of the polypropylene composition. KEYW POLYPROPYLENE(100,69) RECYCLED POLYPROPYLENE(99,5) POLYPROPYLENE HETEROPHASIC(84,1) FLUIDITY POLYPROPYLENE(55,1) QUANTITATIVELY SEPARATE POLYPROPYLENE(37,1) CRYSTALLINE POLYPROPYLENE COMPONENT(27,6) POLYPROPYLENE COMPONENT(20,6) POLYPROPYLENE POLYETHYLENE(12,1) POLYPROPYLENE POLYMER(8,2) PAN BASELL POLYOLEFINE
Полимерные смеси | Данный патент относится к полимерным смесям, используемым для изготовления функциональных пленок и листов, которые могут быть использованы для создания связыва ющих пленок для композитных изделий. Полимерная смесь получается путем расплавного смешивания смеси, включающей полиолефин, совместимитель, аминорезин и добавки. В патенте описываются подробности состава компонентов полимерной смеси и способы ее изготовления. Предложено использование полученных пленок для создания многослойных изделий, включая облицовку и металлические слои. | WO2022/167182 | BASELL POLYOLEFINE | 2021-02-08 | (WO2022167182) Polyolefin composition for functional films | (WO2022/167182) The present disclosure refers to a polymer blend obtained by melt blending a mixture comprising: (A) 60% to 98.8% by weight of a polyolefin; (B) 0.1% to 30% by weight of at least one compatibilizer; (C) 0.05% to 20% by weight of an amino resin; and (D) 0% to 5% by weight of at least one additive, wherein the amounts of (A), (B), (C) and (D) are based on the total weight of (A)+(B)+(C)+(D), the total weight being 100%, to a film or sheet comprising the polymer blend and to the use of the film or sheet to form a bonding film for composite articles. | (WO2022/167182) CLAIMS What is claimed is: 1. A polymer blend obtained by melt blending a mixture comprising: (A) 60% to 98.8% by weight, preferably from 65% to 95% by weight, more preferably from 70% to 90% by weight, more preferably from 72% to 85% by weight, of a polyolefin; (B) 0.1% to 30% by weight, preferably from 5% to 30% by weight, more preferably from 10 to 25% by weight, more preferably from 15% to 25% by weight, of at least one compatibilizer; (C) 0.05% to 20% by weight, preferably from 0.05% to 10% by weight, more preferably from 0.1% to 7% by weight, more preferably from 0.5% to 5% by weight of an amino resin; and (D) 0% to 5% by weight, preferably 0.01% to 4% by weight, more preferably 0.05% to 3% by weight, more preferably 0.06% to 2.5 % by weight, of at least one additive, wherein the amounts of (A), (B), (C) and (D) are based on the total weight of (A)+(B)+(C)+(D), the total weight being 100%. 2. The polymer blend according to claim 1 , wherein the component (A) is a propylene polymer selected from propylene homopolymers or propylene copolymers with at least one alphaolefin of formula CH2=CHR, where R is H or a linear or branched C2-C8 alkyl, the copolymer comprising up to 6.0% by weight, preferably 0.5-6.0% by weight, more preferably 0.5-5.0% by weight, based on the weight of component (A), of units deriving from the alpha-olefin. 3. The polymer blend according to claim 1 or 2, wherein the component (B) is a polyolefin, preferably selected from polyethylenes, polypropylenes and mixtures thereof, modified with a compound selected from the group consisting of maleic anhydride, Cl -CIO linear or branched dialkyl maleates, Cl -CIO linear or branched dialkyl fumarates, itaconic anhydride, Cl -CIO linear or branched itaconic acid, dialkyl esters, maleic acid, fumaric acid, itaconic acid and mixtures thereof, preferably component (B) is a polypropylene and/or polyethylene grafted with maleic anhydride. The polymer blend according to anyone of claims 1 -3, wherein the component (C) is selected from the group consisting of urea-formaldehyde resins, melamine-formaldehyde resins, melamine-urea copolymer resins and mixtures thereof; more preferably component (C) is a melamine-formaldehyde resin. The polymer blend according to any one of claims 1-4, wherein the component (D) is selected from the group consisting of antistatic agents, anti-oxidants, slipping agents, antiacids, melt stabilizers, nucleating agents and combinations thereof. The polymer blend according to anyone of claims 1-5, wherein the melt blending comprises extruding the component (A), (B), (C) and optionally (D) into an extruder operated at a temperature higher than the melting temperature of component (A). The polymer blend according to anyone of claims 1-6, wherein the melt blending comprises the steps of: (i) providing the components (A), (B), (C) and optionally (D) to an extruder, preferably to a twin-screw extruder; (ii) heating the components (A), (B), (C) and optionally (D), to a temperature higher than the melting temperature of the component (A), thereby forming a molten polymer blend; and (iii) pushing the molten polymer blend through a die and solidify the molten polymer blend. The polymer blend of claim 7, wherein the step (iii) comprises pelletizing the molten polymer blend or forming the molten mixture into a film or sheet. A film or sheet comprising the polyolefin blend as claimed in anyone of claims 1 to 8. A film or sheet obtained by feeding the pelletized polyolefin blend as claimed in anyone of claims 1 to 8 to an extruder, preferably to a twin screw extruder, remelting the pelletized polyolefin blend and extruding the remolten polyolefin blend through a die. The film according to claim 9 or 10 having thickness of from 3 to 5000 gm, preferably 10 to 2000 pm, more preferably 10 to 200 pm, especially 20 to 80 pm. A multilayer article comprising a backing layer, an upper layer and a bonding layer interposed between baking layer and the upper layer, wherein the backing layer comprises at least one thermoplastic polymer, the bonding layer comprises the film or sheet as described in anyone of claims 9-11 and the upper layer comprises a material selected from the group consisting of metals, polymers, glass, ceramic, wood and wood-like materials, leather, cork, paper, linoleum and combinations thereof. The multilayer article according to claim 12, wherein the at least one thermoplastic polymer comprised in the backing layer is selected from the group consisting of polyethylene, polypropylene, polybutene- 1, polyvinyl chloride, poly ether, polyketone, poly etherketone, polyester, polyacrylate, polymethacrylate, polyamide, polycarbonate, polyurethane, polythiophenylene, polybutene terephthalate, polystyrene and mixtures thereof. The multilayer article according to claim 12 or 13, wherein the upper layer is a metallic upper layer comprising a metal selected from the group consisting of aluminum, copper, iron, steel, titanium, lithium, gold, silver, manganese, platinum, palladium, nickel, cobalt, tin, vanadium, chromium, alloys comprising the metals listed above and combinations thereof, preferably aluminum. A process for preparing the multilayer article as claimed in anyone of claims 12-14 selected from coextrusion, lamination, extrusion lamination, compression molding, back injection molding, back foaming, back compression molding and combinations thereof. A composite film or sheet comprising a metallic layer and a bonding layer adhered thereto, wherein the metallic layer comprises or consists of at least one metal selected from the group consisting of aluminum, copper, iron, steel, titanium, lithium, gold, silver, manganese, platinum, palladium, nickel, cobalt, tin, vanadium, chromium, alloys comprising the metals listed above and combinations thereof, preferably aluminum, and the bonding layer comprises or consists of the film as claimed in any one of claims 9-11. | (WO2022167182A1) PENDING | nan | (WO2022/167182) 1. A polymer blend obtained by melt blending a mixture comprising: (A) 60% to 98.8% by weight, preferably from 65% to 95% by weight, more preferably from 70% to 90% by weight, more preferably from 72% to 85% by weight, of a polyolefin; (B) 0.1% to 30% by weight, preferably from 5% to 30% by weight, more preferably from 10 to 25% by weight, more preferably from 15% to 25% by weight, of at least one compatibilizer; (C) 0.05% to 20% by weight, preferably from 0.05% to 10% by weight, more preferably from 0.1% to 7% by weight, more preferably from 0.5% to 5% by weight of an amino resin; and (D) 0% to 5% by weight, preferably 0.01% to 4% by weight, more preferably 0.05% to 3% by weight, more preferably 0.06% to 2.5 % by weight, of at least one additive, wherein the amounts of (A), (B), (C) and (D) are based on the total weight of (A)+(B)+(C)+(D), the total weight being 100%. The polymer blend according to claim 1 , wherein the component (A) is a propylene polymer selected from propylene homopolymers or propylene copolymers with at least one alphaolefin of formula CH2=CHR, where R is H or a linear or branched C2-C8 alkyl, the copolymer comprising up to 6.0% by weight, preferably 0.5-6.0% by weight, more preferably 0.5-5.0% by weight, based on the weight of component (A), of units deriving from the alpha-olefin. | (WO2022/167182) The patent application W02008/067949 discloses a solvent-free multilayer laminated material, which comprises a lower substrate layer comprising a thermoplastic polymer, an intermediate layer arranged thereon and comprising a flexible material, a further fibrous intermediate layer which comprises plastic and is provided with an adhesive material, and an upper layer of metal, of plastic, or of wood or wood-like material. The present disclosure provides a polymer blend obtained by melt blending a mixture comprising: The present disclosure refers to a polymer blend obtained by melt blending a mixture comprising: (A) 60% to 98.8% by weight of a polyolefin; (B) 0.1% to 30% by weight of at least one compatibilizer; (C) 0.05% to 20% by weight of an amino resin; and (D) 0% to 5% by weight of at least one additive, wherein the amounts of (A), (B), (C) and (D) are based on the total weight of (A)+(B)+(C)+(D), the total weight being 100%, to a film or sheet comprising the polymer blend and to the use of the film or sheet to form a bonding film for composite articles. The present disclosure relates to a composition comprising a polyolefin, an amino resin and a compatibilizer and to an article containing the composition. | APD 2022-01-12 CLMS (WO2022/167182) CLAIMS What is claimed is: 1. A polymer blend obtained by melt blending a mixture comprising: (A) 60% to 98.8% by weight, preferably from 65% to 95% by weight, more preferably from 70% to 90% by weight, more preferably from 72% to 85% by weight, of a polyolefin; (B) 0.1% to 30% by weight, preferably from 5% to 30% by weight, more preferably from 10 to 25% by weight, more preferably from 15% to 25% by weight, of at least one compatibilizer; (C) 0.05% to 20% by weight, preferably from 0.05% to 10% by weight, more preferably from 0.1% to 7% by weight, more preferably from 0.5% to 5% by weight of an amino resin; and (D) 0% to 5% by weight, preferably 0.01% to 4% by weight, more preferably 0.05% to 3% by weight, more preferably 0.06% to 2.5 % by weight, of at least one additive, wherein the amounts of (A), (B), (C) and (D) are based on the total weight of (A)+(B)+(C)+(D), the total weight being 100%. 2. The polymer blend according to claim 1 , wherein the component (A) is a propylene polymer selected from propylene homopolymers or propylene copolymers with at least one alphaolefin of formula CH2=CHR, where R is H or a linear or branched C2-C8 alkyl, the copolymer comprising up to 6.0% by weight, preferably 0.5-6.0% by weight, more preferably 0.5-5.0% by weight, based on the weight of component (A), of units deriving from the alpha-olefin. 3. The polymer blend according to claim 1 or 2, wherein the component (B) is a polyolefin, preferably selected from polyethylenes, polypropylenes and mixtures thereof, modified with a compound selected from the group consisting of maleic anhydride, Cl -CIO linear or branched dialkyl maleates, Cl -CIO linear or branched dialkyl fumarates, itaconic anhydride, Cl -CIO linear or branched itaconic acid, dialkyl esters, maleic acid, fumaric acid, itaconic acid and mixtures thereof, preferably component (B) is a polypropylene and/or polyethylene grafted with maleic anhydride. The polymer blend according to anyone of claims 1 -3, wherein the component (C) is selected from the group consisting of urea-formaldehyde resins, melamine-formaldehyde resins, melamine-urea copolymer resins and mixtures thereof; more preferably component (C) is a melamine-formaldehyde resin. The polymer blend according to any one of claims 1-4, wherein the component (D) is selected from the group consisting of antistatic agents, anti-oxidants, slipping agents, antiacids, melt stabilizers, nucleating agents and combinations thereof. The polymer blend according to anyone of claims 1-5, wherein the melt blending comprises extruding the component (A), (B), (C) and optionally (D) into an extruder operated at a temperature higher than the melting temperature of component (A). The polymer blend according to anyone of claims 1-6, wherein the melt blending comprises the steps of: (i) providing the components (A), (B), (C) and optionally (D) to an extruder, preferably to a twin-screw extruder; (ii) heating the components (A), (B), (C) and optionally (D), to a temperature higher than the melting temperature of the component (A), thereby forming a molten polymer blend; and (iii) pushing the molten polymer blend through a die and solidify the molten polymer blend. The polymer blend of claim 7, wherein the step (iii) comprises pelletizing the molten polymer blend or forming the molten mixture into a film or sheet. A film or sheet comprising the polyolefin blend as claimed in anyone of claims 1 to 8. A film or sheet obtained by feeding the pelletized polyolefin blend as claimed in anyone of claims 1 to 8 to an extruder, preferably to a twin screw extruder, remelting the pelletized polyolefin blend and extruding the remolten polyolefin blend through a die. The film according to claim 9 or 10 having thickness of from 3 to 5000 gm, preferably 10 to 2000 pm, more preferably 10 to 200 pm, especially 20 to 80 pm. A multilayer article comprising a backing layer, an upper layer and a bonding layer interposed between baking layer and the upper layer, wherein the backing layer comprises at least one thermoplastic polymer, the bonding layer comprises the film or sheet as described in anyone of claims 9-11 and the upper layer comprises a material selected from the group consisting of metals, polymers, glass, ceramic, wood and wood-like materials, leather, cork, paper, linoleum and combinations thereof. The multilayer article according to claim 12, wherein the at least one thermoplastic polymer comprised in the backing layer is selected from the group consisting of polyethylene, polypropylene, polybutene- 1, polyvinyl chloride, poly ether, polyketone, poly etherketone, polyester, polyacrylate, polymethacrylate, polyamide, polycarbonate, polyurethane, polythiophenylene, polybutene terephthalate, polystyrene and mixtures thereof. The multilayer article according to claim 12 or 13, wherein the upper layer is a metallic upper layer comprising a metal selected from the group consisting of aluminum, copper, iron, steel, titanium, lithium, gold, silver, manganese, platinum, palladium, nickel, cobalt, tin, vanadium, chromium, alloys comprising the metals listed above and combinations thereof, preferably aluminum. A process for preparing the multilayer article as claimed in anyone of claims 12-14 selected from coextrusion, lamination, extrusion lamination, compression molding, back injection molding, back foaming, back compression molding and combinations thereof. A composite film or sheet comprising a metallic layer and a bonding layer adhered thereto, wherein the metallic layer comprises or consists of at least one metal selected from the group consisting of aluminum, copper, iron, steel, titanium, lithium, gold, silver, manganese, platinum, palladium, nickel, cobalt, tin, vanadium, chromium, alloys comprising the metals listed above and combinations thereof, preferably aluminum, and the bonding layer comprises or consists of the film as claimed in any one of claims 9-11. DESC (WO2022167182) POLYOLEFIN COMPOSITION FOR FUNCTIONAL FILMS The present disclosure relates to a composition comprising a polyolefin, an amino resin and a compatibilizer and to an article containing the composition. The composition is particularly suitable for producing layered articles, in particula(...) The intermediate layer is in particular a thin film or a thin non-woven preferably made of polypropylene or polyethylene. The intermediate layer is preferably a thin polyolefin sheet or web. (A) 60% to 98.8% by weight of a polyolefin (...)the adhesion of materials of different type and it is particularly useful to tightly bond a metallic layer to a polyolefin layer. (...)of the present description and of the appended claims, when the term “comprising” is referred to a polymer or to a polyolefin composition, mixture or blend, it should be construed to mean “comprising or consisting essentially of’. (...)in addition to those components which are mandatory, other components may also be present in a polymer or in a polyolefin composition, mixture or blend, provided that the essential characteristics of the polymer or of the composition, mixtu(...) (...)that, when present in customary amounts, do not materially affect the characteristics of a polymer or of a polyolefin composition, mixture or blend are catalyst residues. The polyolefins suitable for use as component (A) are available on the market and can be obtained by polymerizing the relevant monomers in the presence a catalyst selected from metallocene compounds, highly stereospecific Ziegler-Natta cata(...) Preferably, the polymerization processes to prepare the component (A) is carried out in the presence of a highly stereospecific Ziegler-Natta catalyst system comprising: The polymerization , which can be continuous or batch, is carried out in at least one polymerization stage, in liquid phase or in gas phase. The liquid-phase polymerization can be either in slurry, solution or bulk (liquid monomer). This latter technology is the most preferred and can be carried out in various types of reactors such as continuous stirred tank reactors, loop reac(...) The gas-phase polymerization stages can be carried out in gas-phase reactors, such as fluidized or stirred, fixed bed reactors or in a multizone reactor as illustrated in EPl 012195. The reaction temperature is comprised in the range from 40°C to 90°C and the polymerization pressure is from 3.3 to 4.3 MPa for a process in liquid phase and from 0.5 to 3.0 MPa for a process in the gas phase. The molecular weight of the polyolefin obtained in the polymerization stages is regulated using chain transfer agents, such as hydrogen or ZnEt2 Preferably, the modified polymer is a polyolefin, more preferably a polyolefin selected from polyethylenes, polypropylenes and mixtures thereof. Polypropylenes are preferably selected from propylene homopolymers, propylene copolymers with at least one alpha-olefin of formula CH2=CHR, where R is H or a linear or branched C2-C8 alkyl, and mixtures thereof. Polyethylenes are preferably selected from HDPE, MDPE, LDPE, LLDPE and mixtures thereof. Preferably, the component (B) is a polyolefin, preferably selected from polyethylenes, polypropylenes and mixtures thereof, modified with a compound selected from the group consisting of maleic anhydride, C1-C10 linear or branched dialkyl m(...) In a preferred embodiment, the component (B) is a polyethylene (MAH-g-PE) and/or a polypropylene (MAH-g-PP) grafted with maleic anhydride. In a further preferred embodiment, the component (B) is a polyethylene and/or a polypropylene grafted with maleic anhydride, having at least one of the following properties: In a preferred embodiment, the polyethylene and/or the polypropylene grafted with maleic anhydride has all the properties above. Functionalization of polypropylene and/or polyethylene with maleic anhydride is described for instance in EP0572028A1. Examples of modified polyolefin suitable for use as component (B) are the commercial products marketed with the following tradenames: Amplify™ TY by The Dow Chemical Company, Exxelor™ by ExxonMobil Chemical Company, Scona® TPPP by Byk (Alta(...) Amino resins are resins formed by condensation polymerization of a compound containing an amino group and formaldehyde. Preferably, the component (C) is an amino resin containing an amino group selected from primary aliphatic amine, seconda(...) (...)slipping agents anti-acids, melt stabilizers, nucleating agents and combinations thereof, of the type used in the polyolefin field. (A) 65% to 95% by weight, preferably from 70% to 90% by weight, more preferably from 72% to 85% by weight, of a polyolefin In one aspect, the present disclosure refers to a film or sheet comprising the polyolefin blend described above. In one embodiment, the film or sheet consists of the polyolefin blend as described above. (...)further aspect, the present disclosure refers to a film or sheet obtained/ obtainable by feeding the pelletized polyolefin blend to an extruder, preferably to a twin screw extruder, remelting the pelletized polyolefin blend and extruding the remolten polyolefin blend through a die, preferably by cast film/sheet extrusion or blown film/sheet extrusion. (...)linoleum and combinations thereof to a thermoplastic polymer layer, particularly preferably to a thermoplastic polyolefin layer. The backing layer preferably comprises a thermoplastic polyolefin selected from polyethylene, polypropylene, polybutene-1, polyvinyl chloride, poly ether, polyketone, polyetherketone, polyester, polyacrylate, polymethacrylate, polyamide, po(...) Preferably, the backing layer comprises a polyolefin selected from polypropylene, polyethylene, polybutene-1 and mixtures thereof. More preferably, the backing layer comprises a propylene polymer selected from the group consisting of propyl(...) In a preferred embodiment, the backing layer comprises or consists of a thermoplastic polyolefin, preferably a propylene polymer as described above, and up to 40% by weight, preferably 10-40% by weight, more preferably 20-40% by weight, bas(...) In one embodiment, the backing layer consists of the thermoplastic polymer, preferably of the polyolefin described above. In an embodiment the backing layer consists of the thermoplastic polymer, preferably of the polyolefin described above, and the additive. The film or sheet of the present disclosure is particularly suitable for bonding a backing layer comprising a polyolefin to an upper metallic layer. In one embodiment, the multilayer article comprises a backing layer comprising a polyolefin, preferably a propylene polymer as described above, an upper metallic layer and a bonding layer interposed between backing layer and the upper layer(...) (...)comprises the thermoplastic polymer of the backing layer, the second melt stream comprises or consists of the polyolefin blend of the bonding layer and the third melt stream comprises the material of upper layer (eg. a thermoplastic or a th(...) The polyolefin blend of the bonding layer is injected into the mold between the backing layer and the upper layer, at a temperature of from 160°C to 270°C and a pressure of from 0.1 to 200 MPa, thereby bonding the layers. Melt Flow Rate: Determined according to the method ISO 1133 (230°C, 2.16Kg for the thermoplastic polyolefins; 190°C/2.16Kg for the compatibilizer). The formed solid is filtered on quick filtering paper (eg. Whatman filtering paper grade 4 or 541). 100 ml of the filtered solution (SI) is poured in a previously weighed aluminum container, which is heated to 140°C on a heating plate under(...) From the plateau (traverse travel between approximately 15 mm and 80 mm) the peel force Fpeei is determined by arithmetically averaging the measured tensile forces in the plateaus. Hostacom DKC 2066T, a low shrinkable propylene-based thermoplastic polyolefin from LyondellBasell containing 30wt.% of talc. ECLM (WO2022167182) (...)The polymer blend according to claim 1 or 2, wherein the component (B) is a polyolefin, preferably selected from polyethylenes, polypropylenes and mixtures thereof, modified with a compound selected from the group consisting of maleic anhyd(...) acid and mixtures thereof, preferably component (B) is a polypropylene and/or polyethylene grafted with maleic anhydride. The polymer blend according to anyone of claims 1 -3, wherein the component (C) is selected from the group consisting (...) (...)the at least one thermoplastic polymer comprised in the backing layer is selected from the group consisting of polyethylene, polypropylene, polybutene- 1, polyvinyl chloride, poly ether, polyketone, poly etherketone, polyester, polyacrylate(...) KEYW POLYPROPYLENES(30,4) POLYPROPYLENE FUNCTIONALIZATION(15,1) PAN BASELL POLYOLEFINE
Полимерные материалы для экструзионного добавочного производства | Данный патент относится к использованию пленки или листа, содержащего полимерный компаунд, полученный путем рас плавления смеси, в качестве печатной платформы в процессе экструзионного добавочного производства. Компаунд включает полиолефин, совместимитель, аминную смолу и добавки. Патент также относится к комплекту д ля 3D-печати, содержащему термопластический материал и печатную платформу на основе пленки или листа с полимерным компаундом. Патент также описывает конкретные составы полимерного компаунда и термопластических материалов, подходящих для использования в экструзионном добавочном производстве. | WO2022/179788 | BASELL POLYOLEFINE UNIVERSITY FREIBURG ALBERT LUDWIGS | 2021-02-26 | (WO2022179788) Printing platform for extrusion additive manufacturing | (WO2022/179788) The present disclosure refers to the use of a film or sheet comprising a polymer blend obtained by melt blending a mixture comprising: (A) 60% to 98.8% by weight of a polyolefin; (B) 0.1% to 30% by weight of at least one compatibilizer; (C) 0.05% to 20% by weight of an amino resin; and (D) 0% to 5% by weight of at least one additive, wherein the amounts of (A), (B), (C) and (D) are based on the total weight of (A)+(B)+(C)+(D), the total weight being 100%, as printing plate in an extrusion-based additive manufacturing process, to an extrusion-based additive manufacturing process comprising a step of selectively depositing a molten thermoplastic material (P) on the film or sheet and to a 3D printing kit comprising a thermoplastic material (P) suitable for extrusion-based additive manufacturing and a printing plate comprising the film or sheet. | (WO2022/179788) CLAIMS What is claimed is: 1. Use of a film or sheet comprising a polymer blend obtained by melt blending a mixture comprising: (A) 60% to 98.8% by weight, preferably from 65% to 95% by weight, more preferably from 70% to 90% by weight, more preferably from 72% to 85% by weight, of a polyolefin; (B) 0.1% to 30% by weight, preferably from 5% to 30% by weight, more preferably from 10 to 25% by weight, more preferably from 15% to 25% by weight, of at least one compatibilizer; (C) 0.05% to 20% by weight, preferably from 0.05% to 10% by weight, more preferably from 0.1% to 7% by weight, more preferably from 0.5% to 5% by weight of an amino resin; and (D) 0% to 5% by weight, preferably 0.01% to 4% by weight, more preferably 0.05% to 3% by weight, more preferably 0.06% to 2.5 % by weight, of at least one additive, wherein the amounts of (A), (B), (C) and (D) are based on the total weight of (A)+(B)+(C)+(D), the total weight being 100%, as printing plate in an extrusion-based additive manufacturing process. 2. The use according to claim 1, wherein the component (A) is a propylene polymer selected from propylene homopolymers or propylene copolymers with at least one alpha-olefin of formula CH2=CHR, where R is H or a linear or branched C2-C8 alkyl, the copolymer comprising up to 6.0% by weight, preferably 0.5-6.0% by weight, more preferably 0.5-5.0% by weight, based on the weight of (A), of units deriving from the alpha-olefin. 3. The use according to claim 1 or 2, wherein the component (B) is a polyolefin, preferably selected from polyethylenes, polypropylenes and mixtures thereof, modified with a compound selected from the group consisting of maleic anhydride, Cl -CIO linear or branched dialkyl maleates, Cl -CIO linear or branched dialkyl fumarates, itaconic anhydride, Cl -CIO linear or branched itaconic acid, dialkyl esters, maleic acid, fumaric acid, itaconic acid and mixtures thereof; preferably polypropylene and/or polyethylene grafted with maleic anhydride. 4. The use according to anyone of claims 1-3, wherein the component (C) is selected from the group consisting of urea-formaldehyde resins, melamine-formaldehyde resins, melamine- urea copolymer resins and mixtures thereof, preferably is a melamine-formaldehyde resin. 5. The use according to anyone of claims 1-4, wherein the component (D) is selected from the group consisting of antistatic agents, anti-oxidants, slipping agents anti-acids, melt stabilizers, nucleating agents and combinations thereof. 6. The use according to any one of claims 1-5, wherein the film or sheet is a monolayer film, preferably having thickness of from 3 to 5000 pm, preferably 10 to 2000 pm, more preferably 10 to 200 pm, especially 20 to 80 pm. 7. The use according to anyone of claims 1-5, wherein the sheet is a multilayer article, preferably a two-layer article, comprising a top layer and a base layer, wherein the top layer comprises the polyolefin blend as described in anyone of claims 1-5 and has thickness from 1 to 5000 pm, preferably from 10 to 2000 pm, more preferably from 10 to 200 pm, especially from 20 to 80 pm and the base layer comprises a material selected from the group consisting of metals, polymers, ceramic, glass and combinations thereof, the base layer having thickness of from 3 pm to 20000 pm, preferably from 100 pm to 5000 pm. 8. The use according to claim 7, wherein the base layer is a metallic layer comprising a metal selected from the group consisting of aluminum, copper, iron, steel, titanium, lithium, gold, silver, manganese, platinum, palladium, nickel, cobalt, tin, vanadium, chromium, alloys comprising at least one of said metals, and combinations thereof, preferably aluminum. 9. The use according to claim 1, wherein the film or sheet is a two-layer article consisting of a top layer and a base layer, the top layer comprising the polyolefin blend as described in any one of claims 1-5 and has thickness of from 10 to 200 pm, preferably from 20 to 80 pm, and the base layer consists of aluminum and has thickness of from 30 to 500 mih, preferably from 100 to 300 pm. 10. An extrusion- based additive manufacturing process comprising selectively depositing a molten thermoplastic material (P) on a film or sheet as described in any one of claims 1-9. 11. The extrusion-based additive manufacturing process according to claims 10, comprising the steps of: (i) placing the film or sheet as described in any one of claims 1-5 on the printing platform of a 3D printing device, so that the film or sheet can serve as printing plate; (ii) selectively depositing a molten thermoplastic material (P) on the printing plate, thereby obtaining a 3D printed article; and (iii) optionally but preferably, removing the printing plate from the 3D printed article. 12. The extrusion-based additive manufacturing process according to claim 10 or 11, wherein the thermoplastic material (P) of step (ii) is selected from the group consisting of polyolefins, polylactic acid (PLA), polyamides (PA), polycarbonates (PC), polyurethanes (TPU), polyesters (PE), polyethylene terephthalates (PET), glycol-modified polyethylene terephthalates (PETG), polyhydroxy butyrate (PHB), polyetherketones, polyacrylates, polymethacrylates, poly(methyl methacrylates), polythiophenylene, acrylonitrile-butadiene- styrene polymers (ABS), acrylonitrile-styrene-acrylate polymers (ASA), the polymer blend as described in any one of claims 1-5 and combinations thereof. 13. The extrusion- based manufacturing process according to any one of claims 10-12, wherein the thermoplastic material (P) is a polyolefin composition selected from the group consisting of: (I) a polyethylene composition having a melt flow index MIE at 190°C with a load of 2.16 kg, according to ISO 1133-2:2011, of at least 0.1 g/10 min., preferably at least 0.5 g/10 min., said polyethylene composition (I) comprising: al) 1-40% by weight of a polyethylene component having a weight average molar mass Mw, as measured by GPC, equal to or higher than 1,000,000 g/mol; bl) 1-95 % by weight of a polyethylene component having a Mw value from 50,000 to 500,000 g/mol; cl) 1-59 % by weight of a polyethylene component having a Mw value equal to or lower than 5,000 g/mol; wherein the amounts of components al), bl) and cl) are referred to the total weight of al) + bl) + cl); (II) an heterophasic polypropylene composition comprising: a2) up to 65 wt.% of a propylene homopolymer or a propylene-ethylene copolymer matrix phase, andb2) up to 35 wt.% of a propylene-ethylene copolymer elastomeric phase, wherein the amounts of components a2) and b2) are referred to the total weight of a2)+b2), the total weight being 100%, and wherein the heterophasic polypropylene composition has a xylene soluble content of from 15 wt.% to 50 wt.%, an intrinsic viscosity of the fraction soluble in xylene at 25°C ranging from 1.5 to 6.0 dl/g, an ethylene content from 10 wt.% to 50 wt.% and a melt flow rate MFR L (ISO 1133, condition L, i.e. 230 °C and 2.16 kg load) of from 0.5 to 100 g/10 min.; (III) a polypropylene composition comprising: a3) 20-60 % by weight of an heterophasic propylene copolymer; b3) 5-33 % by weight of a propylene homopolymer or copolymer, wherein the copolymer comprises up to 5% by weight of an alpha-olefin selected from ethylene, 1- butene, 1 -hexene and 1-octene; c3) 2-15 % by weight of an elastomeric block copolymer comprising styrene; d3) 4-32 % by weigh of an elastomeric ethylene copolymer; e3) 5-50 % by weight of an inorganic filler, preferably glass; f3) 0.1-5 % by weight of a compatibilizer, wherein the amounts of components a3), b3), c3), d3), e3) and f3) are referred to the total weight of a3), b3), c3), d3), e3) and f3), which amounts to 100 % and wherein the melt flow rate MFR (230°C, load 2.16 kg, measured according to ISO 1133-2:2011) of the polypropylene composition is at least 1.0 g/10 min; and (IV) combinations thereof. 14. The extrusion-based additive manufacturing process according to any one of claims 10-13, wherein the thermoplastic polymer (P) is fed to the 3D printing device in the form of a filament or of a pellet. 15. A 3D printing kit comprising: (Kl) a thermoplastic material (P) suitable for extrusion-based additive manufacturing; and (K2) a printing plate comprising or consisting of a film or sheet as claimed in anyone of claims 1-9. | (WO2022179788A1) PENDING | (WO2022/179788) In particular, IP1 and IP2 show good adhesion to polyethylene and polypropylene, in contrast to conventional printing platforms. | (WO2022/179788) 1. Use of a film or sheet comprising a polymer blend obtained by melt blending a mixture comprising: (A) 60% to 98.8% by weight, preferably from 65% to 95% by weight, more preferably from 70% to 90% by weight, more preferably from 72% to 85% by weight, of a polyolefin; (B) 0.1% to 30% by weight, preferably from 5% to 30% by weight, more preferably from 10 to 25% by weight, more preferably from 15% to 25% by weight, of at least one compatibilizer; (C) 0.05% to 20% by weight, preferably from 0.05% to 10% by weight, more preferably from 0.1% to 7% by weight, more preferably from 0.5% to 5% by weight of an amino resin; and (D) 0% to 5% by weight, preferably 0.01% to 4% by weight, more preferably 0.05% to 3% by weight, more preferably 0.06% to 2.5 % by weight, of at least one additive, wherein the amounts of (A), (B), (C) and (D) are based on the total weight of (A)+(B)+(C)+(D), the total weight being 100%, as printing plate in an extrusion-based additive manufacturing process. | (WO2022/179788) In a further aspect, the present disclosure provides an extrusion-based additive manufacturing process comprising selectively depositing a molten thermoplastic material (P) on a film or sheet according to the present disclosure. In a further aspect, the present disclosure refers to a 3D printing kit comprising: The present disclosure provides the use of film or sheet comprising a polymer blend obtained by melt blending a mixture comprising: The present disclosure refers to the use of a film or sheet comprising a polymer blend obtained by melt blending a mixture comprising: (A) 60% to 98.8% by weight of a polyolefin; (B) 0.1% to 30% by weight of at least one compatibilizer; (C) 0.05% to 20% by weight of an amino resin; and (D) 0% to 5% by weight of at least one additive, wherein the amounts of (A), (B), (C) and (D) are based on the total weight of (A)+(B)+(C)+(D), the total weight being 100%, as printing plate in an extrusion-based additive manufacturing process, to an extrusion-based additive manufacturing process comprising a step of selectively depositing a molten thermoplastic material (P) on the film or sheet and to a 3D printing kit comprising a thermoplastic material (P) suitable for extrusion-based additive manufacturing and a printing plate comprising the film or sheet. The present disclosure relates to the use of a specific polyolefin blend as printing platform for an extrusion-based additive manufacturing process. | APD 2022-01-26 CLMS (WO2022/179788) CLAIMS What is claimed is: 1. Use of a film or sheet comprising a polymer blend obtained by melt blending a mixture comprising: (A) 60% to 98.8% by weight, preferably from 65% to 95% by weight, more preferably from 70% to 90% by weight, more preferably from 72% to 85% by weight, of a polyolefin; (B) 0.1% to 30% by weight, preferably from 5% to 30% by weight, more preferably from 10 to 25% by weight, more preferably from 15% to 25% by weight, of at least one compatibilizer; (C) 0.05% to 20% by weight, preferably from 0.05% to 10% by weight, more preferably from 0.1% to 7% by weight, more preferably from 0.5% to 5% by weight of an amino resin; and (D) 0% to 5% by weight, preferably 0.01% to 4% by weight, more preferably 0.05% to 3% by weight, more preferably 0.06% to 2.5 % by weight, of at least one additive, wherein the amounts of (A), (B), (C) and (D) are based on the total weight of (A)+(B)+(C)+(D), the total weight being 100%, as printing plate in an extrusion-based additive manufacturing process. 2. The use according to claim 1, wherein the component (A) is a propylene polymer selected from propylene homopolymers or propylene copolymers with at least one alpha-olefin of formula CH2=CHR, where R is H or a linear or branched C2-C8 alkyl, the copolymer comprising up to 6.0% by weight, preferably 0.5-6.0% by weight, more preferably 0.5-5.0% by weight, based on the weight of (A), of units deriving from the alpha-olefin. 3. The use according to claim 1 or 2, wherein the component (B) is a polyolefin, preferably selected from polyethylenes, polypropylenes and mixtures thereof, modified with a compound selected from the group consisting of maleic anhydride, Cl -CIO linear or branched dialkyl maleates, Cl -CIO linear or branched dialkyl fumarates, itaconic anhydride, Cl -CIO linear or branched itaconic acid, dialkyl esters, maleic acid, fumaric acid, itaconic acid and mixtures thereof; preferably polypropylene and/or polyethylene grafted with maleic anhydride. 4. The use according to anyone of claims 1-3, wherein the component (C) is selected from the group consisting of urea-formaldehyde resins, melamine-formaldehyde resins, melamine- urea copolymer resins and mixtures thereof, preferably is a melamine-formaldehyde resin. 5. The use according to anyone of claims 1-4, wherein the component (D) is selected from the group consisting of antistatic agents, anti-oxidants, slipping agents anti-acids, melt stabilizers, nucleating agents and combinations thereof. 6. The use according to any one of claims 1-5, wherein the film or sheet is a monolayer film, preferably having thickness of from 3 to 5000 pm, preferably 10 to 2000 pm, more preferably 10 to 200 pm, especially 20 to 80 pm. 7. The use according to anyone of claims 1-5, wherein the sheet is a multilayer article, preferably a two-layer article, comprising a top layer and a base layer, wherein the top layer comprises the polyolefin blend as described in anyone of claims 1-5 and has thickness from 1 to 5000 pm, preferably from 10 to 2000 pm, more preferably from 10 to 200 pm, especially from 20 to 80 pm and the base layer comprises a material selected from the group consisting of metals, polymers, ceramic, glass and combinations thereof, the base layer having thickness of from 3 pm to 20000 pm, preferably from 100 pm to 5000 pm. 8. The use according to claim 7, wherein the base layer is a metallic layer comprising a metal selected from the group consisting of aluminum, copper, iron, steel, titanium, lithium, gold, silver, manganese, platinum, palladium, nickel, cobalt, tin, vanadium, chromium, alloys comprising at least one of said metals, and combinations thereof, preferably aluminum. 9. The use according to claim 1, wherein the film or sheet is a two-layer article consisting of a top layer and a base layer, the top layer comprising the polyolefin blend as described in any one of claims 1-5 and has thickness of from 10 to 200 pm, preferably from 20 to 80 pm, and the base layer consists of aluminum and has thickness of from 30 to 500 mih, preferably from 100 to 300 pm. 10. An extrusion- based additive manufacturing process comprising selectively depositing a molten thermoplastic material (P) on a film or sheet as described in any one of claims 1-9. 11. The extrusion-based additive manufacturing process according to claims 10, comprising the steps of: (i) placing the film or sheet as described in any one of claims 1-5 on the printing platform of a 3D printing device, so that the film or sheet can serve as printing plate; (ii) selectively depositing a molten thermoplastic material (P) on the printing plate, thereby obtaining a 3D printed article; and (iii) optionally but preferably, removing the printing plate from the 3D printed article. 12. The extrusion-based additive manufacturing process according to claim 10 or 11, wherein the thermoplastic material (P) of step (ii) is selected from the group consisting of polyolefins, polylactic acid (PLA), polyamides (PA), polycarbonates (PC), polyurethanes (TPU), polyesters (PE), polyethylene terephthalates (PET), glycol-modified polyethylene terephthalates (PETG), polyhydroxy butyrate (PHB), polyetherketones, polyacrylates, polymethacrylates, poly(methyl methacrylates), polythiophenylene, acrylonitrile-butadiene- styrene polymers (ABS), acrylonitrile-styrene-acrylate polymers (ASA), the polymer blend as described in any one of claims 1-5 and combinations thereof. 13. The extrusion- based manufacturing process according to any one of claims 10-12, wherein the thermoplastic material (P) is a polyolefin composition selected from the group consisting of: (I) a polyethylene composition having a melt flow index MIE at 190°C with a load of 2.16 kg, according to ISO 1133-2:2011, of at least 0.1 g/10 min., preferably at least 0.5 g/10 min., said polyethylene composition (I) comprising: al) 1-40% by weight of a polyethylene component having a weight average molar mass Mw, as measured by GPC, equal to or higher than 1,000,000 g/mol; bl) 1-95 % by weight of a polyethylene component having a Mw value from 50,000 to 500,000 g/mol; cl) 1-59 % by weight of a polyethylene component having a Mw value equal to or lower than 5,000 g/mol; wherein the amounts of components al), bl) and cl) are referred to the total weight of al) + bl) + cl); (II) an heterophasic polypropylene composition comprising: a2) up to 65 wt.% of a propylene homopolymer or a propylene-ethylene copolymer matrix phase, andb2) up to 35 wt.% of a propylene-ethylene copolymer elastomeric phase, wherein the amounts of components a2) and b2) are referred to the total weight of a2)+b2), the total weight being 100%, and wherein the heterophasic polypropylene composition has a xylene soluble content of from 15 wt.% to 50 wt.%, an intrinsic viscosity of the fraction soluble in xylene at 25°C ranging from 1.5 to 6.0 dl/g, an ethylene content from 10 wt.% to 50 wt.% and a melt flow rate MFR L (ISO 1133, condition L, i.e. 230 °C and 2.16 kg load) of from 0.5 to 100 g/10 min.; (III) a polypropylene composition comprising: a3) 20-60 % by weight of an heterophasic propylene copolymer; b3) 5-33 % by weight of a propylene homopolymer or copolymer, wherein the copolymer comprises up to 5% by weight of an alpha-olefin selected from ethylene, 1- butene, 1 -hexene and 1-octene; c3) 2-15 % by weight of an elastomeric block copolymer comprising styrene; d3) 4-32 % by weigh of an elastomeric ethylene copolymer; e3) 5-50 % by weight of an inorganic filler, preferably glass; f3) 0.1-5 % by weight of a compatibilizer, wherein the amounts of components a3), b3), c3), d3), e3) and f3) are referred to the total weight of a3), b3), c3), d3), e3) and f3), which amounts to 100 % and wherein the melt flow rate MFR (230°C, load 2.16 kg, measured according to ISO 1133-2:2011) of the polypropylene composition is at least 1.0 g/10 min; and (IV) combinations thereof. 14. The extrusion-based additive manufacturing process according to any one of claims 10-13, wherein the thermoplastic polymer (P) is fed to the 3D printing device in the form of a filament or of a pellet. 15. A 3D printing kit comprising: (Kl) a thermoplastic material (P) suitable for extrusion-based additive manufacturing; and (K2) a printing plate comprising or consisting of a film or sheet as claimed in anyone of claims 1-9. DESC (WO2022179788) The present disclosure relates to the use of a specific polyolefin blend as printing platform for an extrusion-based additive manufacturing process. Polyolefins, such as polypropylene and polyethylene, are emerging as printing materials in extrusion-based additive manufacturing. Developing a suitable printing plate, with a good balance adhesion/detachability, that performs also at eleva(...)temperatures on heated printing platforms, is particularly challenging because printed articles obtained from polyolefins generally have a pronounced tendency to warp and therefore require strong adhesion of the printed article to the print(...) (...)copolymers with ethylene and/or higher alpha-olefins and suitable for use with a printing material based on polypropylene, nylon, ABS or PLA are known from the international patent application WO2018/065243. (...)comprising a propylene-based heterophasic composition, the plate being suitable for printing material based on polypropylene, nylon, ABS or PLA. (A) 60% to 98.8 % by weight of a polyolefin (...)of different types of printing material on the printing platform, in particular of printing materials comprising a polyolefin. (...)that, when present in customary amounts, do not materially affect the characteristics of a polymer or of a polyolefin composition, mixture or blend are catalyst residues, antistatic agents, melt stabilizers, light stabilizers, antioxidants (...) Polyolefins suitable for use as component (A) are available on the market and can be obtained by polymerizing the relevant monomers in the presence a catalyst selected from metallocene compounds, highly stereospecific Ziegler-Natta catalyst(...) Preferably, the polymerization processes to prepare the component (A) is carried out in the presence of a highly stereospecific Ziegler-Natta catalyst system comprising: The polymerization, which can be continuous or batch, is carried out in at least one polymerization stage in liquid phase or in gas phase. The liquid-phase polymerization can be either in slurry, solution or bulk (liquid monomer). This latter technology is the most preferred and can be carried out in various types of reactors such as continuous stirred tank reactors, loop reac(...) The gas-phase polymerization stages can be carried out in gas-phase reactors, such as fluidized or stirred, fixed bed reactors or a multizone reactor as illustrated in EP1012195. The reaction temperature is comprised in the range from 40°C to 90°C and the polymerization pressure is from 3.3 to 4.3 MPa for a process in liquid phase and from 0.5 to 3.0 MPa for a process in the gas phase. The molecular weight of the propylene copolymers obtained in the polymerization stages is regulated using chain transfer agents, such as hydrogen or ZnEt2. Preferably, the modified polymer is an olefin polymer, preferably selected from polyethylenes, polypropylenes and mixtures thereof. Polypropylenes are preferably selected from propylene homopolymers, propylene copolymers with at least one alpha-olefin of formula CH2=CHR, where R is H or a linear or branched C2-C8 alkyl, and mixtures thereof. Polyethylenes are preferably selected from HOPE, MDPE, LDPE, LLDPE and mixtures thereof. Preferably, the component (B) is a polyolefin, preferably selected from polyethylenes, polypropylenes and mixtures thereof, functionalized with a compound selected from the group consisting of maleic anhydride, C1-C10 linear or branched dia(...) In a preferred embodiment, the component (B) is a polyethylene and/or a polypropylene grafted with maleic anhydride (MAH-g-PP and/or MAH-g-PE). In a further preferred embodiment, the component (B) is a polyethylene and/or a polypropylene grafted with maleic anhydride, having at least one of the following properties: In a preferred embodiment, the polyethylene and/or a polypropylene grafted with maleic anhydride has all the properties above. Functionalization of polypropylene and/or polyethylene with maleic anhydride is described for instance in EP0572028A1. Examples of modified polyolefin suitable for use as component (B) are the commercial products Amplify™ TY by The Dow Chemical Company, Exxelor™ by ExxonMobil Chemical Company, Scona® TPPP by Byk (Altana Group), Bondyram® by Polyram Group an(...) Amino resins are resins formed by condensation polymerization of compounds containing an amino group and formaldehyde. Preferably, the component (C) is an amino resin containing an amino group selected from primary aliphatic amine, secondar(...) (...)slipping agents anti-acids, melt stabilizers, nucleating agents and combinations thereof, of the type used in the polyolefin field. (A) 65% to 95% by weight, preferably from 70% to 90% by weight, more preferably from 72% to 85% by weight, of a polyolefin (...)the film or sheet for use according to the present disclosure is obtained/obtainable by feeding the pelletized polyolefin blend to an extruder, preferably to a twin screw extruder, remelting the pelletized polyolefin blend and extruding the remolten polyolefin blend through a die, preferably by cast film/sheet extrusion or blown film/sheet extrusion. (...)the present disclosure is a monolayer film or sheet comprising or consisting essentially of or consisting of the polyolefin blend as described above. In one embodiment, the monolayer film or sheet comprises the polyolefin blend. In a further embodiment, the monolayer film or sheet consists of the polyolefin blend. (...)is a multilayer article comprising a top layer and a base layer, the top layer comprising or consisting of the polyolefin blend as described above and the base layer comprising or consisting of a material selected from the group consisting (...) In one embodiment, the top layer consists of the polyolefin blend as described above and the base layer consists of a material selected from the group consisting of metals, polymers, ceramic, glass and combinations thereof. (...)is a two-layer article consisting of a top layer and a base layer, the top layer comprising or consisting of the polyolefin blend as described above and the base layer comprising or consisting of a material selected from the group consistin(...) (...)a two-layer article, comprising a top layer and a base layer, wherein the top layer comprises or consists of the polyolefin blend as described above and has thickness of from 1 to 5000 pm, preferably 10 to 2000 pm, more preferably 10 to 200(...) In the embodiments above, the base layer preferably comprises a thermoplastic polyolefin selected from polyethylene, polypropylene, polybutene- 1, polyvinyl chloride, polyether, polyketone, polyetherketone, polyester, polyacrylate, polymeth(...) Preferably, the polyolefin is selected from polypropylene, polyethylene, polybutene- 1 and mixtures thereof. More preferably, the polyolefin is a propylene polymer selected from the group consisting of propylene homopolymers, propylene copo(...) The thermoplastic polyolefin of the base layer optionally comprises up to 60% by weight, based on the weight of the base layer, preferably 1 -60% by weight, of an additive selected from the group consisting of fillers, pigments, dyes, exten(...) In one embodiment, the base layer comprises or consists of a thermoplastic polyolefin, preferably a propylene polymer, and up to 40% by weight, preferably 10-40% by weight, more preferably 20-40% by weight, based on the weight of the base l(...) In one embodiment, the base layer consists of the thermoplastic polymer, preferably of the polyolefin described above. In an embodiment the base layer consists of the thermoplastic polymer, preferably of the polyolefin described above, and the additive. (...)film or sheet is a two-layer article consisting of top layer and a base layer, wherein the top layer comprises the polyolefin blend as described above and has thickness of from 10 to 200 pm, preferably from 20 to 80 pm, and the base layer c(...) The thermoplastic material (P) of step (ii) is preferably selected from the group consisting of polyolefins, polylactic acid (PLA), polyamides (PA) comprising among others PA6 and PA6,6, polycarbonates (PC), polyurethanes (TPU), polyesters comprising among others polyethylene terephthalates (PET), glycol-modified polyethylene terephthalates (PETG), polyhydroxy butyrate (PHB), polyetherketones comp(...) In a preferred embodiment, the thermoplastic material (P) is a polyolefin composition selected from the group consisting of: (I) a polyethylene composition having a melt flow index MLE at 190°C with a load of 2.16 kg, according to ISO 1133-2:2011, of at least 0.1 g/10 min., preferably at least 0.5 g/10 min., said polyethylene composition (I) comprising: al) 1-40% by weight of a polyethylene component having a weight average molar mass Mw, as measured by GPC, equal to or higher than 1,000,000 g/mol; bl) 1-95 % by weight of a polyethylene component having a Mw value from 50,000 to 500,000 g/mol; cl) 1-59 % by weight of a polyethylene component having a Mw value equal to or lower than 5,000 g/mol; wherein the amounts of components al), bl) and cl) are referr(...) (II) an heterophasic polypropylene composition comprising: a2) up to 65 wt.% of a propylene homopolymer or a propylene-ethylene copolymer matrix phase, and b2) up to 35 wt.% of a propylene-ethylene copolymer elastomeric phase wherein the am(...)and b2) are referred to the total weight of a2)+b2), the total weight being 100%, and wherein the heterophasic polypropylene composition has a xylene soluble content of from 15 wt.% to 50 wt.%, an intrinsic viscosity of the fraction soluble(...) (III) a polypropylene composition comprising: a3) 20-60 % by weight of an heterophasic propylene copolymer; b3) 5-33 % by weight of a propylene homopolymer or copolymer, wherein the copolymer comprises up to 5% by weight of an alpha-olefin (...)to 100 % and wherein the melt flow rate MFR (230°C, load 2.16 kg, measured according to ISO 1133-2:2011) of the polypropylene composition is at least 1.0 g/10 min; and (IV) combinations thereof. The polyethylene composition (I) is a multimodal polyethylene composition described in detail in the international patent application WO2020/169423, herein incorporated by reference in its entirety. The heterophasic polypropylene composition (II) optionally comprises up to 40 % by weight of an inorganic filler c2) and up to 5% by weight of a compatibilizer d2). The compatibilizer d2) is preferably a polyethylene and/or a polypropylene grafted with maleic anhydride (MAH-g-PP and/or MAH-g-PE). The polypropylene composition (III) is described in detail in the international patent application PCT/EP2020/077034, herein incorporated by reference in its entirety. The printing temperatures of polyolefins is from 190°C to 260°C. (...)Kl) of the 3D printing kit comprises a thermoplastic polymer (P) as described above, particularly preferably a polyolefin composition selected from the group consisting of the polyolefin composition (I), (II), (III) and (IV) as described above. (...)in the present disclosure that any preferred range of features of components from (A) to (D) from which the polyolefin blend is obtained can be combined independently from the level of preference, and that components from (A) to (D) can be (...) Melt Flow Rate: Determined according to the method ISO 1133 (230°C, 2.16Kg for the thermoplastic polyolefins; 190°C/2.16Kg for the compatibilizer). The formed solid is filtered on quick filtering paper (eg. Whatman filtering paper grade 4 or 541). 100 ml of the filtered solution (SI) is poured in a previously weighed aluminum container, which is heated to 140°C on a heating plate under(...) HECOl is a polypropylene compound obtained by melt blending 70 wt.% of Moplen® 2000HEXP, an heterophasic propylene polymer marketed by LyondellBasell, with 25 wt.% of glass fibers (ThermoFlow 636 EC13 4mm) and 5 wt.% of additives. In comparative examples CE61-CE70 the printing platform CP4 was used, a polypropylene plate with a thickness of 4 mm from Technoplast GmbH, Germany. The same printing materials from PM1 to PM10 were used for printing. In comparative examples CE71-CE80 the printing platform CP5 was used, a polyethylene plate with a thickness of 4 mm from Technoplast GmbH, Germany. The same printing materials from PM1 to PM10 were used for printing. In particular, IP1 and IP2 show good adhesion to polyethylene and polypropylene, in contrast to conventional printing platforms. ECLM (WO2022179788) 3. The use according to claim 1 or 2, wherein the component (B) is a polyolefin, preferably selected from polyethylenes, polypropylenes and mixtures thereof, modified with a compound selected from the group consisting of maleic anhydride, Cl(...)branched itaconic acid, dialkyl esters, maleic acid, fumaric acid, itaconic acid and mixtures thereof; preferably polypropylene and/or polyethylene grafted with maleic anhydride. (...)of polyolefins, polylactic acid (PLA), polyamides (PA), polycarbonates (PC), polyurethanes (TPU), polyesters (PE), polyethylene terephthalates (PET), glycol-modified polyethylene terephthalates (PETG), polyhydroxy butyrate (PHB), polyetherketones, polyacrylates, polymethacrylates, poly(methyl methacrylates), polythioph(...) (I) a polyethylene composition having a melt flow index MIE at 190°C with a load of 2.16 kg, according to ISO 1133-2:2011, of at least 0.1 g/10 min., preferably at least 0.5 g/10 min., said polyethylene composition (I) comprising: al) 1-40% by weight of a polyethylene component having a weight average molar mass Mw, as measured by GPC, equal to or higher than 1,000,000 g/mol; bl) 1-95 % by weight of a polyethylene component having a Mw value from 50,000 to 500,000 g/mol; cl) 1-59 % by weight of a polyethylene component having a Mw value equal to or lower than 5,000 g/mol; wherein the amounts of components al), bl) and cl) are referre(...) (II) an heterophasic polypropylene composition comprising: a2) up to 65 wt.% of a propylene homopolymer or a propylene-ethylene copolymer matrix phase, andb2) up to 35 wt.% of a propylene-ethylene copolymer elastomeric phase, wherein the am(...)and b2) are referred to the total weight of a2)+b2), the total weight being 100%, and wherein the heterophasic polypropylene composition has a xylene soluble content of from 15 wt.% to 50 wt.%, an intrinsic viscosity of the fraction soluble(...) (III) a polypropylene composition comprising: a3) 20-60 % by weight of an heterophasic propylene copolymer; b3) 5-33 % by weight of a propylene homopolymer or copolymer, wherein the copolymer comprises up to 5% by weight of an alpha-olefin (...) (...)to 100 % and wherein the melt flow rate MFR (230°C, load 2.16 kg, measured according to ISO 1133-2:2011) of the polypropylene composition is at least 1.0 g/10 min; and (IV) combinations thereof. KEYW HETEROPHASIC POLYPROPYLENE(81,5) POLYETHYLENE COMPONENT(43,6) POLYETHYLENE TEREPHTHALATE(40,6) POLYPROPYLENES(26,4) POLYPROPYLENE FUNCTIONALIZATION(13,1) MULTIMODAL POLYETHYLENE(11,1) POLYPROPYLENE COMPOUND(7,1) PAN BASELL POLYOLEFINE
Полимерные компаунды | Патент описывает состав полипропиленовых композиций, полученных из переработанных полиолефинов. Состав включает три компонента: T1) 35-65 вес.% переработан ной смеси полипропилена с содержанием не менее 80 вес.% полипропилена и чистотой не менее 90 вес.%; T2) 20-50 вес.% этилен-пропиленового кополимера; T3) 5-20 вес.% композиции пропилена и этилена, включающей гетерофазический кополимер пропилена и этилена и пропиленовый кополимер или гомополимер с содержанием этиленовых блоков от 0,1 до 4,5 вес.%. Предложенные композиции могут использоваться для производства бутылок методом выдувания. | EP4107221 CN115135713 WO2021/165045 | BASELL POLYOLEFINE | 2020-02-21 2021-02-04 | (EP4107221) Compositions obtained from recycled polyolefins | (EP4107221) A polypropylene compositions comprising: T1) 35-65wt%, of a recycled polypropylene mixture containing at least 80 wt% of polypropylene items and having a purity of at least 90 wt%. T2) 20-50 wt% of a an ethylene propylene copolymer T3) 5-20 wt% of a propylene, ethylene copolymer composition comprising: a) from 12 wt% to 52 wt% of a propylene homopolymer or a propylene/ethylene copolymer; b) from 48 wt% to 88 wt% of a propylene ethylene copolymer having a content of ethylene derived units ranging from 15 wt% to 42 wt%; wherein the propylene composition has a melt flow rate (ISO 1133 230°C/2.16 kg) ranging from 0.5 to 20 g/10 min. | (WO2021/165045) CLAIMS What is claimed is: 1. A polypropylene compositions comprising: Tl) 35-65wt%, of a recycled polypropylene mixture containing at least 80 wt% of polypropylene items and having a purity of at least 90 wt% the remaining 10 wt% comprising other polymers, paper, cardboard carton aluminized plastic and textiles; the recycled polypropylene mixture having a melt flow rate (ISO 1133 230°C/2.16 kg) ranging between 2 and 30 g/10 min and a melting point measured by DSC ranging from 148°C to 162°C; T2) 20-50 wt% of an ethylene propylene copolymer wherein: i) the content of ethylene derived units is comprised between 1.0 wt% and 8.0 wt%; (ii) the melting temperature ranges from 135° C to 155° C; (iii) the melt flow rate (ISO 1133 230°C/5 kg.. ISO 1133) ranging from 0.2g/10min to 3.5 (iv) the xylene solubles at 25°C ranges from 10.0 wt% to 4.0wt%; T3) 5-20 wt% of a propylene, ethylene heterophasic copolymer composition having the intrinsic viscosity on the xylene soluble fraction measured at 25°C ranges from 2.5 dl/g to 4.5 dl/g; comprising: a) from 12 wt% to 52 wt% of a propylene homopolymer or a propylene/ethylene copolymer having a content of ethylene derived units ranging from 0.1 wt% to 4.5 wt%; and having a xylene soluble content measured at 25°C lower than 10 wt%; b) from 48 wt% to 88 wt% of a propylene ethylene copolymer having a content of ethylene derived units ranging from 15 wt% to 42 wt%; wherein the propylene composition has a melt flow rate (ISO 1133 230°C/2.16 kg) ranging from 0.5 to 20 g/10 min; the sum of the amount of a) and b), being referred to the total weight %of a), and b) being 100 wt%. the sum of the amount of Tl), T2) and T3), being referred to the total weight %of Tl), T2), and T3) being 100 wt%. 2. The polypropylene compositions according to claim 1 wherein: component Tl ranges from 40 % by weight to 60 % by weight; component T2 ranges from 25 % by weight to 45 % by weight; component T3 ranges from 7 % by weight to 15 % by weight; 3. The polypropylene compositions according to claims 1 or 2 wherein Component Tl ranges from 45 % by weight to 55 % by weight; Component T2 ranges from 32 % by weight to 42 % by weight; and Component T3 ranges from 8 % by weight to 13 % by weight. 4. The polypropylene compositions according to anyone of claims 1 -3 wherein component Tl contains at least 85 wt% of rigid polypropylene items and having a purity of at least 92 wt% the remaining 8 wt% comprising: other polymers, paper, cardboard carton aluminized plastic and textiles;. 5. The polypropylene compositions according to anyone of claims 1-4 wherein in component Tl contains at least 90 wt% of rigid polypropylene items and having a purity of at least 94 wt% the remaining 6 wt% comprising: other polymers, paper, cardboard carton aluminized plastic and textiles. 6. The polypropylene compositions according to anyone of claims 1-5 wherein component T2 is a copolymer of ethylene and propylene containing from 2.0% to 6.0% by weight of ethylene units. 7. The polypropylene compositions according to anyone of claims 1-6 wherein component T2 is a copolymer of ethylene and propylene containing from 3.0% to 5.0% by weight of ethylene units.; 8. The polypropylene compositions according to anyone of claims 1-7 wherein in component T2 the xylene solubles at 25°C ranges from 9.0 wt% to 6.0 wt%. 9. The polypropylene compositions according to anyone of claims 1-8 wherein component T2 has a melt flow rate (230°C/5 kg.. ISO 1133) comprised between 0.6 to 2.0 g/lOm; 10. The polypropylene compositions according to anyone of claims 1 -9 wherein in component T3 component a) ranges from 15 wt% to 43 wt% and component b) ranges from 57 wt % to 85 wt%. 11. The polypropylene compositions according to anyone of claims 1- 10 wherein in component T3) component a) is a propylene ethylene copolymer having an ethylene content ranging from 1.5 wt% to 4.0 wt%. 12. The polypropylene compositions according to anyone of claims 1-11 wherein in component T3) component b) has ethylene derived units content content ranging from 21.0 wt% to 35.0 wt%.. 13. The polypropylene compositions according to anyone of claims 1-12 having a melt flow rate (ISO 1133 230°C/2.16 kg) ranging from 1.0 to 10.0 g/10 min. 14. A blow molding article comprising the polypropylene compositions of claims 1-13. 15. A bottle according to claim 14. | (EP4107221A1) PENDING (WO2021165045A1) PENDING (CN115135713A) PENDING | (WO2021/165045) The present disclosure relates to compositions containing recycled polypropylene that can be advantageously used for the production of blow molding articles. However due to the poor mechanical and physical feature of these recovered fraction it is difficult to reuse them in the industrial processes. | (WO2021/165045) 1. A polypropylene compositions comprising: Tl) 35-65wt%, of a recycled polypropylene mixture containing at least 80 wt% of polypropylene items and having a purity of at least 90 wt% the remaining 10 wt% comprising other polymers, paper, cardboard carton aluminized plastic and textiles; the recycled polypropylene mixture having a melt flow rate (ISO 1133 230°C/2.16 kg) ranging between 2 and 30 g/10 min and a melting point measured by DSC ranging from 148°C to 162°C; T2) 20-50 wt% of an ethylene propylene copolymer wherein: i) the content of ethylene derived units is comprised between 1.0 wt% and 8.0 wt%; (ii) the melting temperature ranges from 135° C to 155° C; (iii) the melt flow rate (ISO 1133 230°C/5 kg.. ISO 1133) ranging from 0.2g/10min to 3.5 (iv) the xylene solubles at 25°C ranges from 10.0 wt% to 4.0wt%; T3) 5-20 wt% of a propylene, ethylene heterophasic copolymer composition having the intrinsic viscosity on the xylene soluble fraction measured at 25°C ranges from 2.5 dl/g to 4.5 dl/g; comprising: a) from 12 wt% to 52 wt% of a propylene homopolymer or a propylene/ethylene copolymer having a content of ethylene derived units ranging from 0.1 wt% to 4.5 wt%; and having a xylene soluble content measured at 25°C lower than 10 wt%; b) from 48 wt% to 88 wt% of a propylene ethylene copolymer having a content of ethylene derived units ranging from 15 wt% to 42 wt%; wherein the propylene composition has a melt flow rate (ISO 1133 230°C/2.16 kg) ranging from 0.5 to 20 g/10 min; the sum of the amount of a) and b), being referred to the total weight %of a), and b) being 100 wt%. the sum of the amount of Tl), T2) and T3), being referred to the total weight %of Tl), T2), and T3) being 100 wt%. | (WO2021/165045) The present disclosure relates to a polypropylene compositions comprising: The present disclosure relates to polypropylene compositions comprising: Thus a further object of the present disclosure is blow molding articles comprising the polypropylene composition of the present disclosure. | AB (EP4107221) A polypropylene compositions comprising: T1) 35-65wt%, of a recycled polypropylene mixture containing at least 80 wt% of polypropylene items and having a purity of at least 90 wt%. T2) 20-50 wt% of a an ethylene propylene copolymer T3) 5-20 wt% of a propylene, ethylene copolymer composition comprising: a) from 12 wt% to 52 wt% of a propylene homopolymer or a propylene/ethylene copolymer; b) from 48 wt% to 88 wt% of a propylene ethylene copolymer having a content of ethylene derived units ranging from 15 wt% to 42 wt%; wherein the propylene composition has a melt flow rate (ISO 1133 230°C/2.16 kg) ranging from 0.5 to 20 g/10 min. APD 2021-02-04 2021-02-04 2021-02-04 CLMS (WO2021/165045) CLAIMS What is claimed is: 1. A polypropylene compositions comprising: Tl) 35-65wt%, of a recycled polypropylene mixture containing at least 80 wt% of polypropylene items and having a purity of at least 90 wt% the remaining 10 wt% comprising other polymers, paper, cardboard carton aluminized plastic and textiles; the recycled polypropylene mixture having a melt flow rate (ISO 1133 230°C/2.16 kg) ranging between 2 and 30 g/10 min and a melting point measured by DSC ranging from 148°C to 162°C T2) 20-50 wt% of an ethylene propylene copolymer wherein: i) the content of ethylene derived units is comprised between 1.0 wt% and 8.0 wt% (ii) the melting temperature ranges from 135° C to 155° C (iii) the melt flow rate (ISO 1133 230°C/5 kg.. ISO 1133) ranging from 0.2g/10min to 3.5 (iv) the xylene solubles at 25°C ranges from 10.0 wt% to 4.0wt% T3) 5-20 wt% of a propylene, ethylene heterophasic copolymer composition having the intrinsic viscosity on the xylene soluble fraction measured at 25°C ranges from 2.5 dl/g to 4.5 dl/g; comprising: a) from 12 wt% to 52 wt% of a propylene homopolymer or a propylene/ethylene copolymer having a content of ethylene derived units ranging from 0.1 wt% to 4.5 wt%; and having a xylene soluble content measured at 25°C lower than 10 wt%; b) from 48 wt% to 88 wt% of a propylene ethylene copolymer having a content of ethylene derived units ranging from 15 wt% to 42 wt%; wherein the propylene composition has a melt flow rate (ISO 1133 230°C/2.16 kg) ranging from 0.5 to 20 g/10 min; the sum of the amount of a) and b), being referred to the total weight %of a), and b) being 100 wt%. the sum of the amount of Tl), T2) and T3), being referred to the total weight %of Tl), T2), and T3) being 100 wt%. 2. The polypropylene compositions according to claim 1 wherein: component Tl ranges from 40 % by weight to 60 % by weight; component T2 ranges from 25 % by weight to 45 % by weight; component T3 ranges from 7 % by weight to 15 % by weight 3. The polypropylene compositions according to claims 1 or 2 wherein Component Tl ranges from 45 % by weight to 55 % by weight Component T2 ranges from 32 % by weight to 42 % by weight; and Component T3 ranges from 8 % by weight to 13 % by weight. 4. The polypropylene compositions according to anyone of claims 1 -3 wherein component Tl contains at least 85 wt% of rigid polypropylene items and having a purity of at least 92 wt% the remaining 8 wt% comprising: other polymers, paper, cardboard carton aluminized plastic and textiles;. 5. The polypropylene compositions according to anyone of claims 1-4 wherein in component Tl contains at least 90 wt% of rigid polypropylene items and having a purity of at least 94 wt% the remaining 6 wt% comprising: other polymers, paper, cardboard carton aluminized plastic and textiles. 6. The polypropylene compositions according to anyone of claims 1-5 wherein component T2 is a copolymer of ethylene and propylene containing from 2.0% to 6.0% by weight of ethylene units. 7. The polypropylene compositions according to anyone of claims 1-6 wherein component T2 is a copolymer of ethylene and propylene containing from 3.0% to 5.0% by weight of ethylene units. 8. The polypropylene compositions according to anyone of claims 1-7 wherein in component T2 the xylene solubles at 25°C ranges from 9.0 wt% to 6.0 wt%. 9. The polypropylene compositions according to anyone of claims 1-8 wherein component T2 has a melt flow rate (230°C/5 kg.. ISO 1133) comprised between 0.6 to 2.0 g/lOm 10. The polypropylene compositions according to anyone of claims 1 -9 wherein in component T3 component a) ranges from 15 wt% to 43 wt% and component b) ranges from 57 wt % to 85 wt%. 11. The polypropylene compositions according to anyone of claims 1- 10 wherein in component T3) component a) is a propylene ethylene copolymer having an ethylene content ranging from 1.5 wt% to 4.0 wt%. 12. The polypropylene compositions according to anyone of claims 1-11 wherein in component T3) component b) has ethylene derived units content content ranging from 21.0 wt% to 35.0 wt%.. 13. The polypropylene compositions according to anyone of claims 1-12 having a melt flow rate (ISO 1133 230°C/2.16 kg) ranging from 1.0 to 10.0 g/10 min. 14. A blow molding article comprising the polypropylene compositions of claims 1-13. 15. A bottle according to claim 14. DESC (WO2021165045) COMPOSmONS OBTAINED FROM RECYCLED POLYOLEFINS The present disclosure relates to compositions containing recycled polypropylene that can be advantageously used for the production of blow molding articles. Polyolefins, in particular polypropylene, are increasingly consumed in large amounts for many applications, including packaging for food and other goods, fibers, automotive components, and a great variety of manufactured articles. However, the said massive use of polyolefins is creating a concern as regards the environmental impact of the waste materials generated after the first use. Through a step of separation from other polymers, such as PVC, PET or PS, two main polyolefinic fractions are obtained, namely polyethylenes (in particular HDPE LDPE, LLDPE) and polypropylenes (homopolymers, random copolymers, heterophasic copolymers). It has now been found that it is possible to use recycled polypropylene in blow molding industrial processes by compounding the recycled polypropylene with other polypropylene polymers so that to achieve the desired mechanical properties and compatibility. The present disclosure relates to a polypropylene compositions comprising: Tl) 35-65wt%, of a recycled polypropylene mixture containing at least 80 wt% of rigid polypropylene items and having a purity of at least 90 wt% the remaining 10 wt% comprising other polymers, paper, cardboard carton aluminized plastic and textiles; the recycled polypropylene mixture having a melt flow rate (ISO 1133 230°C/2.16 kg) ranging between 2 and 30 g/10 min and a melting point measured by (...) The present disclosure relates to polypropylene compositions comprising: Tl) 35-65wt%; preferably from 40-60 wt%; more preferably from 45-55 wt% of a recycled polypropylene mixture containing at least 80 wt% preferably at least 85 wt% more preferably at least 90 wt% of rigid polypropylene items and having a purity of at least 90 wt%; prefererably at least 92 wt% more preferably at least 94 (...)6 wt% comprising: other polymers, paper, cardboard carton aluminized plastic and textiles; the recycled polypropylene mixture having a melt flow rate (ISO 1133 230°C/2.16 kg) ranging between 2 and 30 g/10 min; preferably ranging between 3 a(...) The rigid polypropylene items of Tl) are items having a volume lower or equal to 5 liters such as bottles, cups and trays including secondary components such as lids and labels. Components Tl) can be found in the market of recycled polypropylene such as grade sold by Lyondellbasell under the tradename Moplen QCP300P. Component T2) is a polypropylene random copolymer obtained by using Ziegler Component T3) is propylene, ethylene copolymer composition being heterophasic obtained by sequential polymerization by using Ziegler Natta catalyst that can be found in the market such as Adflex Q100F sold by Lyondellbasell. By using the polypropylene composition disclosed in the present disclosure it si possible to achieve blow molding articles containing recycled polypropylene having improved mechanical features. Allowing in this way to use recycled polypropylene in the production of blow molding articles. Thus a further object of the present disclosure is blow molding articles comprising the polypropylene composition of the present disclosure. PEP = 100 SPP/S PEE= 100 SPe/S EEE = 100 (0.25 Sye+0.5 Se6)/S T1 component is a recycled polypropylene sold by QCP with the tradename T1 contains residue-drained, rigid, system-compatible items made of polypropylene, volume < 5 litres, e.g. bottles, bottles, cups and trays, incl. secondary components such as lids, labels etc. T2 component is commercial grade Hostalen H5416 sold by LyondellBasell Components T3) is an heterophasic copolymer obtained by sequential gas phase polymerization sold by Lyondellbasell under the tradename Adflex Q100F , the features of the copolymer are reported on table 2 (...)in table 2 is the height at which 50% of the bottles breaks and the energy (20 bottles have been tested for each grade). DESC (CN115135713) The present disclosure relates to compositions comprising recycled polypropylene that can be advantageously used in the production of blow molded articles. Polyolefins, particularly polypropylene, are increasingly consumed in large quantities in a number of applications, including packaging for food and other articles, fibers, automotive parts, and a variety of articles. However, such large use of polyolefins raises concerns regarding the environmental impact of the waste material generated after the first use. By a step of separation from other polymers such as PVC, PET or PS, two main polyolefin fractions are obtained, namely polyethylene (in particular HDPE, LDPE, LLDPE) and polypropylene (homopolymer, random copolymer, heterophasic copolymer, etc.). It has now been found that recycled polypropylene can be used in blow molding industrial processes by compounding it with other polypropylene polymers to achieve the desired mechanical properties and compatibility. The present disclosure relates to polypropylene compositions comprising: t1)35-65 wt% of a recycled polypropylene blend comprising at least 80 wt% of rigid polypropylene articles and having a purity of at least 90 wt%, the remaining 10 wt% comprising other polymers, paper, carton aluminized plastics and textiles; the recovered polypropylene mixture has a melt flow rate (ISO 1133230 ℃/2.16kg) of from 2to 30g/10min and a melting point as measured by DSC of from 148 ℃ to (...) The present disclosure relates to polypropylene compositions comprising: t1)35 to 65 wt.%; preferably 40-60 wt%; more preferably 45-55 wt% of a recycled polypropylene blend containing at least 80 wt%, preferably at least 85 wt%, more preferably at least 90 wt% of rigid polypropylene articles and having at least 90 wt%; preferably a purity of at least 92 wt%, more preferably at least 94 wt%,(...)preferably 6 wt% comprises: other polymers, paper, cardboard box aluminized plastics and textiles; the recycled polypropylene mixture has a viscosity of 2-30g/10 min; preferably 3-25g/10 min; more preferably a melt flow rate (ISO 1133230 ℃/(...) Component T1) may be found in the recycled polypropylene market, for example the grade sold by lyondellbaell under the trade name Moplen QCP 300P. Component T2) is a polypropylene random copolymer obtained by using a ziegler natta catalyst, which can be found on the market, for example Hostalen H5416 sold by lyondelsbergll. (...)T3) is a propylene, ethylene copolymer composition which is a heterophasic copolymer obtained by sequential polymerization using a commercially available ziegler natta catalyst such as Adflex Q100F sold by lyondellbrell. By using the polypropylene composition disclosed in the present disclosure, blow molded articles comprising recycled polypropylene having improved mechanical characteristics can be obtained. In this way it is allowed to use recycled polypropylene in the production of blow moulded articles. Accordingly, another object of the present disclosure is a blow molded article comprising the polypropylene composition of the present disclosure. The T1 component is a recycled polypropylene sold by QCP under the trade name QCP 300P. T1 contains rigid, slagged, system compatible articles, such as bottles, cups and trays, made of polypropylene, having a volume of ≦ 5 liters, including minor components such as lids, labels, and the like. Other metal articles<0.5% by massRigid PE article<1% by massExpanded plastics, including EPS articles<0.5% by massPlastic film<2% by massOther residues<3% by mass The T2 component is commercial grade Hostalen H5416 sold by LyondellBasell Component T3) is a heterophasic copolymer obtained by sequential gas phase polymerization sold by lyondellbellbergl under the trade name Adflex Q100F, the characteristics of the copolymer being reported in table 2. (...)reported in table 2 are 50% of the height and energy at which the bottles burst (20 bottles were tested per grade). EAB (EP4107221) A polypropylene compositions comprising: T1) 35-65wt%, of a recycled polypropylene mixture containing at least 80 wt% of polypropylene items and having a purity of at least 90 wt%. T2) 20-50 wt% of a an ethylene propylene copolymer T3) 5-20(...) EAB (CN115135713) A polypropylene composition comprising: T1) 35-65 wt% of a recycled polypropylene mixture containing at least 80 wt% of polypropylene articles and having a purity of at least 90 wt%. T2) 20 to 50 wt% of an ethylene propylene copolymer T3) 5(...) EAB (WO2021165045) A polypropylene compositions comprising: T1) 35-65wt%, of a recycled polypropylene mixture containing at least 80 wt% of polypropylene items and having a purity of at least 90 wt%. T2) 20-50 wt% of a an ethylene propylene copolymer T3) 5-20(...) ECLM (WO2021165045) 1. A polypropylene compositions comprising: Tl) 35-65wt%, of a recycled polypropylene mixture containing at least 80 wt% of polypropylene items and having a purity of at least 90 wt% the remaining 10 wt% comprising other polymers, paper, cardboard carton aluminized plastic and textiles; the recycled polypropylene mixture having a melt flow rate (ISO 1133 230°C/2.16 kg) ranging between 2 and 30 g/10(...) 2. The polypropylene compositions according to claim 1 wherein: component Tl ranges from 40 % by weight to 60 % by weight; component T2 ranges from 25 % by weight to 45 % by weight; component T3 ranges from 7 % by weight to 15 % by weight 3. The polypropylene compositions according to claims 1 or 2 wherein Component Tl ranges from 45 % by weight to 55 % by weight Component T2 ranges from 32 % by weight to 42 % by weight; and Component T3 ranges from 8 % by weight to 13 % by (...) 4. The polypropylene compositions according to anyone of claims 1 -3 wherein component Tl contains at least 85 wt% of rigid polypropylene items and having a purity of at least 92 wt% the remaining 8 wt% comprising: other polymers, paper, ca(...) 5. The polypropylene compositions according to anyone of claims 1-4 wherein in component Tl contains at least 90 wt% of rigid polypropylene items and having a purity of at least 94 wt% the remaining 6 wt% comprising: other polymers, paper, (...) 6. The polypropylene compositions according to anyone of claims 1-5 wherein component T2 is a copolymer of ethylene and propylene containing from 2.0% to 6.0% by weight of ethylene units. 7. The polypropylene compositions according to anyone of claims 1-6 wherein component T2 is a copolymer of ethylene and propylene containing from 3.0% to 5.0% by weight of ethylene units. 8. The polypropylene compositions according to anyone of claims 1-7 wherein in component T2 the xylene solubles at 25°C ranges from 9.0 wt% to 6.0 wt%. 9. The polypropylene compositions according to anyone of claims 1-8 wherein component T2 has a melt flow rate (230°C/5 kg.. ISO 1133) comprised between 0.6 to 2.0 g/lOm 10. The polypropylene compositions according to anyone of claims 1 -9 wherein in component T3 component a) ranges from 15 wt% to 43 wt% and component b) ranges from 57 wt % to 85 wt%. 11. The polypropylene compositions according to anyone of claims 1- 10 wherein in component T3) component a) is a propylene ethylene copolymer having an ethylene content ranging from 1.5 wt% to 4.0 wt%. 12. The polypropylene compositions according to anyone of claims 1-11 wherein in component T3) component b) has ethylene derived units content content ranging from 21.0 wt% to 35.0 wt%.. 13. The polypropylene compositions according to anyone of claims 1-12 having a melt flow rate (ISO 1133 230°C/2.16 kg) ranging from 1.0 to 10.0 g/10 min. 14. A blow molding article comprising the polypropylene compositions of claims 1-13. ECLM (CN115135713) 1. A polypropylene composition comprising: t1)35-65 wt% of a recycled polypropylene blend comprising at least 80 wt% of polypropylene articles and having a purity of at least 90 wt%, the remaining 10 wt% comprising other polymers, paper, carton aluminized plastics and textiles; the recovered polypropylene mixture has a melt flow rate (ISO 1133230 ℃/2.16kg) of from 2to 30g/10min and a melting point(...) 2. The polypropylene composition according to claim 1, wherein: component T1 is from 40 to 60% by weight. Component T2 is from 25 to 45 wt%; component T3 is 7 to 15 wt.% 3. the polypropylene composition according to claim 1 or 2, wherein Component T1 is from 45 to 55 wt%; component T2 is from 32 wt% to 42 wt%; and is The component T3 is 8 to 13 wt.%. 4. Polypropylene composition according to anyone of claims 1 to 3, wherein component T1 comprises at least 85 wt% of rigid polypropylene articles and has a purity of at least 92 wt%, the remaining 8 wt% comprising: other polymers, paper, ca(...) 5. Polypropylene composition according to any of claims 1-4, wherein component T1 comprises at least 90 wt% of rigid polypropylene articles and has a purity of at least 94 wt%, the remaining 6 wt% comprising: other polymers, paper, cardboar(...) 6. Polypropylene composition according to any of claims 1-5 wherein component T2 is a copolymer of ethylene and propylene comprising from 2.0 to 6.0 wt% of ethylene units. 7. Polypropylene composition according to any of claims 1-6 wherein component T2 is a copolymer of ethylene and propylene comprising from 3.0 to 5.0 wt% of ethylene units. 8. The polypropylene composition according to any one of claims 1 to 7, wherein in component T2, the xylene solubles at 25 ℃ is in the range of 9.0 to 6.0 wt%. 9. Polypropylene composition according to any of claims 1-8 wherein component T2) has a melt flow rate (230 ℃/5kg.ISO 1133) comprised between 0.6 and 2.0g/10 m. 10. Polypropylene composition according to anyone of claims 1 to 9, wherein in component T3 component a) is from 5 to 43 wt% and component b) is from 57 to 85 wt%. 11. Polypropylene composition according to anyone of claims 1 to 10, wherein in component T3) component a) is a propylene ethylene copolymer having an ethylene content of from 1.5 to 4.0 wt%. 12. Polypropylene composition according to anyone of claims 1 to 11, wherein in component T3), component b) has an ethylene derived units content of from 21.0 wt% to 35.0 wt%. 13. The polypropylene composition according to any one of claims 1 to 12, having a melt flow rate (ISO 1133230 ℃/2.16kg) of from 1.0 to 10.0g/10 min. 14. A blow molded article comprising the polypropylene composition according to claims 1-13. FAB (WO2021165045) La présente invention concerne des compositions de polypropylène comprenant : T1) 35 à 65 % en poids d'un mélange de polypropylène recyclé contenant au moins 80 % en poids d'articles de polypropylène et ayant une pureté d'au moins 90 % en poids. T2) 20 à 50 % en poids d'un copolymère d'éthylène-propylène T3) 5 à 20 % e(...) ICLM (WO2021/165045) 1. A polypropylene compositions comprising: Tl) 35-65wt%, of a recycled polypropylene mixture containing at least 80 wt% of polypropylene items and having a purity of at least 90 wt% the remaining 10 wt% comprising other polymers, paper, cardboard carton aluminized plastic and textiles; the recycled polypropylene mixture having a melt flow rate (ISO 1133 230°C/2.16 kg) ranging between 2 and 30 g/10 min and a melting point measured by DSC ranging from 148°C to 162°C; T2) 20-50 wt% of an ethylene propylene copolymer wherein: i) the content of ethylene derived units is comprised between 1.0 wt% and 8.0 wt%; (ii) the melting temperature ranges from 135° C to 155° C; (iii) the melt flow rate (ISO 1133 230°C/5 kg.. ISO 1133) ranging from 0.2g/10min to 3.5 (iv) the xylene solubles at 25°C ranges from 10.0 wt% to 4.0wt%; T3) 5-20 wt% of a propylene, ethylene heterophasic copolymer composition having the intrinsic viscosity on the xylene soluble fraction measured at 25°C ranges from 2.5 dl/g to 4.5 dl/g; comprising: a) from 12 wt% to 52 wt% of a propylene homopolymer or a propylene/ethylene copolymer having a content of ethylene derived units ranging from 0.1 wt% to 4.5 wt%; and having a xylene soluble content measured at 25°C lower than 10 wt%; b) from 48 wt% to 88 wt% of a propylene ethylene copolymer having a content of ethylene derived units ranging from 15 wt% to 42 wt%; wherein the propylene composition has a melt flow rate (ISO 1133 230°C/2.16 kg) ranging from 0.5 to 20 g/10 min; the sum of the amount of a) and b), being referred to the total weight %of a), and b) being 100 wt%. the sum of the amount of Tl), T2) and T3), being referred to the total weight %of Tl), T2), and T3) being 100 wt%. KEYW POLYPROPYLENE(100,24) RECYCLED POLYPROPYLENE BLEND(75,4) POLYPROPYLENE ARTICLE(65,6) POLYPROPYLENE BLEND(53,4) POLYPROPYLENE ITEM(50,7) RECYCLED POLYPROPYLENE(47,13) RECOVERED POLYPROPYLENE(43,2) RIGID POLYPROPYLENE ARTICLE(38,4) RIGID POLYPROPYLENE ITEM(29,5) RECYCLED POLYPROPYLENE MARKET(8,1) POLYPROPYLENE COPOLYMER(7,1) RIGID PE ARTICLE(6,1) POLYPROPYLENE POLYMER(4,1) ODES (CN115135713) 其他金属物品<0.5质量%刚性PE物品<1质量%膨胀塑料,包括EPS物品<0.5质量%塑料膜<2质量%其他残余物<3质量% PAN BASELL POLYOLEFINE
Полимерные компаунды | Представлена композиция полимеров, содержащая пропиленовые компоненты и кополимеры 1-бутена и этилена. Соотношение компонентов составляет от 70 до 95 вес. % пропилена, от 15 до 35 вес. % кополимера пропилена и 1-бутена, от 65 до 85 вес. % терполимера пропилена, этилена и 1-бутена, а также от 5,0 до 30,0 вес. % кополимера 1-бутена и этилена, содержащего от 3,0 до 4,2 вес. % единиц, происходящих от этилена. Композиция обладает низкой температурой образования отложений (low sit) и может быть использована для создания пленок и мультислойных пленок. | WO2022/152464 | BASELL POLYOLEFINE | 2021-01-14 | (WO2022152464) Polypropylene composition having low sit | (WO2022/152464) A polymer composition comprising: A) from 70 wt% to 95 wt% of a propylene composition comprising: A1) from 15 wt% to 35 wt% of a propylene 1-butene copolymer A2) from 65 wt% to 85 wt% of a propylene ethylene 1-butene terpolymer B) from 5.0 wt% to 30.0 wt% of a copolymer of 1-butene and ethylene containing from 3.0 wt% to 4.2 wt% of ethylene derived units the sum of the amounts of A) and B) being 100 wt%. | (WO2022/152464) 1. CLAIMS What is claimed is: . A polymer composition comprising: A) from 70 wt% to 95 wt% of a propylene composition comprising: Al) from 15 wt% to 35 wt% of a propylene 1 -butene copolymer having an 1 -butene derived units content ranging from 9.0 wt% to 15.0 wt%; A2) from 65 wt% to 85 wt% of a propylene ethylene 1 -butene terpolymer the sum of the amount of component Al) and A2) being 100; the polymer composition A) having an ethylene derived units content ranging from 0.5 wt% and 2.5 wt% and 1 -butene derived units content of between 10.0 wt% and 19.0 wt%; the polymer composition A) having a Melt Flow Rate: measured according to ISO 1133-2011 -(190 °C, 2.16 Kg) ranging from 1.0 to 15.5 g/10 min; B) from 5.0 wt% to 30.0 wt% of a copolymer of 1 -butene and ethylene containing from 3.0 wt% to 4.2 wt% of ethylene derived units; said copolymer of 1 -butene and ethylene having: a Melt Flow Rate: measured according to ISO 1133-2011 -(190 °C, 2.16 Kg) ranging from 1.0 to 5.5 g/10 min; flexural modulus measured according to ISO 178 ranging from 80 MPa to 250 MPa; the melting temperature measured according to Iso 11357-2013 ranging from 83°C and 108 °C, form I. the sum of the amounts of A) and B) being 100 wt%. 2. The polymer composition according to claim 1 wherein component A ranges from 72.0 wt% to 93.0 wt%; and component B) ranges from 7.0 wt% to 28.0 wt%. 3. The polymer composition according to claims 1 or 2 wherein: Component Al ranges from 19 wt% to 31 wt%; Component A2 ranges from 69 wt% to 81 wt%. 4. The polymer composition according to anyone of claims 1-3 wherein the 1 -butene ethylene copolymer component B) contains from 3.2 wt% to 4.0 wt% of ethylene derived units. 5. The polymer composition according to anyone of claims 1-4 wherein in component B) the Melt Flow Rate: measured according to ISO 1133-2011 -(190 °C, 2.16 Kg) ranges from 2.1 to 4.8 g/10 min. The polymer composition according to anyone of claims 1-5 wherein component Al) has 1 -butene derived units content ranging from 10.0 wt% to 14.0 wt%. The polymer composition according to anyone of claims 1-6 wherein component A2) has ethylene derived units content ranging from 1.9 wt% to 4.8 wt% and 1 -butene derived units content ranging from 5.1 wt% to 10.5 wt%. The polymer composition according to anyone of claims 1-7 wherein component Al) has 1 -butene derived units content ranging from 10.5 wt% to 13.5 wt%. The polymer composition according to anyone of claims 1-8 wherein component A) has an ethylene derived units content ranging from 0.7 wt% to 1.9 wt%, and 1 -butene derived units content ranging from 12.0 wt% to 16.0 wt%. The polymer composition according to anyone of claims 1-3 wherein the 1 -butene ethylene copolymer component B) contains from 3.3 wt% to 3.9 wt% of ethylene derived units. The polymer composition according to anyone of claims 1-10 wherein component B) has the melting temperature measured according to Iso 11357-2013 ranging from 84°C and 103 °C, form I. The polymer composition according to anyone of claims 1-11 wherein component B) has flexural modulus measured according to ISO 178 - 2010 ranging from 80 MPa to 210 MPa. The polymer composition according to anyone of claims 1-10 wherein component A) has a Melt Flow Rate: measured according to ISO 1133-2011 (190 °C, 2.16 Kg) ranging from 3.1 to 12.2 g/10 min. A film comprising the the polymer composition of claims 1-13. A multilayer film according to claim 14 comprising the the polymer composition of claims 1-13. | (WO2022152464A1) PENDING | (WO2022/152464) The polymer composition of the present disclosure can be advantageously used as sealing layer in a multilayer film, it allows to seal the film at lower temperature. The polymer composition of the present disclosure can be advantageously used for the preparation of films, in particular multilayer films wherein the sealing layer comprises the 1 -butene copolymer composition of the present disclosure. | (WO2022/152464) 1. . A polymer composition comprising: A) from 70 wt% to 95 wt% of a propylene composition comprising: Al) from 15 wt% to 35 wt% of a propylene 1 -butene copolymer having an 1 -butene derived units content ranging from 9.0 wt% to 15.0 wt%; A2) from 65 wt% to 85 wt% of a propylene ethylene 1 -butene terpolymer the sum of the amount of component Al) and A2) being 100; the polymer composition A) having an ethylene derived units content ranging from 0.5 wt% and 2.5 wt% and 1 -butene derived units content of between 10.0 wt% and 19.0 wt%; the polymer composition A) having a Melt Flow Rate: measured according to ISO 1133-2011 -(190 °C, 2.16 Kg) ranging from 1.0 to 15.5 g/10 min; B) from 5.0 wt% to 30.0 wt% of a copolymer of 1 -butene and ethylene containing from 3.0 wt% to 4.2 wt% of ethylene derived units; said copolymer of 1 -butene and ethylene having: a Melt Flow Rate: measured according to ISO 1133-2011 -(190 °C, 2.16 Kg) ranging from 1.0 to 5.5 g/10 min; flexural modulus measured according to ISO 178 ranging from 80 MPa to 250 MPa; the melting temperature measured according to Iso 11357-2013 ranging from 83°C and 108 °C, form I. the sum of the amounts of A) and B) being 100 wt%. The polymer composition according to claim 1 wherein component A ranges from 72.0 wt% to 93.0 wt%; and component B) ranges from 7.0 wt% to 28.0 wt%. The polymer composition according to claims 1 or 2 wherein: Component Al ranges from 19 wt% to 31 wt%; Component A2 ranges from 69 wt% to 81 wt%. | (WO2022/152464) The present disclosure relates to propylene compositions having a low seal initiation temperature and good hot tack fit for producing films in particular biaxially oriented polypropylene films (BOPP) and cast films. Thus an object of the present disclosure is a polymer composition comprising: | APD 2021-12-02 DESC (WO2022152464) POLYPROPYLENE COMPOSITION HAVING LOW SIT (...)a low seal initiation temperature and good hot tack fit for producing films in particular biaxially oriented polypropylene films (BOPP) and cast films. Such kind of polypropylene compositions is widely used for making films in the packaging field, especially in the food packaging field, but also for the packaging non food products and for the production of non-packaging items. WO 2011/036077 relates to heat-sealable polyolefin films comprising an heterophasic propylene copolymer and a butene- 1 (co)polymer having a content of butene- 1 derived units of 75 wt% or more and a flexural modulus (MEF) of 70 MPa or less(...) WO2018/211107 relates to a polyolefin composition comprising a random copolymer of propylene and a polymer of 1 -butene wherein preferably the 1 -butene polymer is a 1 -butene copolymer having a 1 -butene derived units content lower than 50(...) The polymer composition (A) is well known in the art and it is commercially available in the market such as the grade Adsyl 6C 30 F sold by Lyondellbasell. Thus, for example, each layer can be formed of a polypropylene homopolymer or copolymer or polyethylene homopolymer or copolymer or other kind of polymers such as EVA. In particular no further polymers in particular polyolefins are present in the composition. (...)sequences (CH2 rocking vibration) in the range 660 to 790 cm’1 after a proper digital subtraction of an isotactic polypropylene (IPP) and a C2C4 references spectrum.c) The factor of subtraction (FCRc4) between the spectrum of the polymer sa(...)sample and the C2C4 reference spectrum The reference spectrum is obtained by digital subtraction of a linear polyethylene from a C2C4 copolymer, in order to extract the C4 band (ethyl group at -771 cm-1). (...)band between 750-700 cm'1 after two proper consecutive spectroscopic subtractions of an isotactic non additivate polypropylene spectrum and then of a reference spectrum of a 1 -butene-propylene random copolymer in the range 800-690 cm’ i (...)769 cm’1 (maximum value), after two proper consecutive spectroscopic subtractions of an isotactic non additivate polypropylene spectrum and then of a reference spectrum of an ethylene-propylene random copolymer in the range 800-690 cm’1. (...)6 cm wide and 35 cm length are cut from the center of the BOPP film he film was superimposed with a BOPP film made of PP homopolymer. The superimposed specimens are sealed along one of the 2 cm sides with a Brugger Feinmechanik Sealer, mode(...) ETIH (WO2022152464) Polypropylene composition having low sit FTIH (WO2022152464) Composition de polypropylène à faible température d'initiation de scellage KEYW POLYPROPYLENE(100,3) ADDITIVATE POLYPROPYLENE SPECTRUM(30,2) POLYPROPYLENE HOMOPOLYMER(16,1) POLYETHYLENE HOMOPOLYMER(13,1) PP HOMOPOLYMER(13,1) BIAXIALLY ORIENTED POLYPROPYLENE FILM(11,6) ISOTACTIC POLYPROPYLENE(11,2) LINEAR POLYETHYLENE(8,1) PAN BASELL POLYOLEFINE TI (WO2022152464) Polypropylene composition having low sit
3D печать | Патент описывает способы производства 3D-напечатанных изделий с использованием различных гетерофазных полипропиленовых композиций и заполненных полиолефиновых компози ций, включая описание параметров таких композиций, таких как содержание растворимого в ксилоле веса, скорость плавления, вязкость фракции, содержание этилена и т.д. Композиции могут содержать наполнители, такие как стеклянные волокна, карбонат кальция и другие. Патент также описывает процессы использования этих композиций в 3D-принтерах для изготовления изделий. | IN418403 US20220402196 JP2022549091 EP4038136 KR10-2022-0079577 IN202247024547 CN114450442 WO2021/063855 | BASELL POLYOLEFINE | 2019-10-01 2020-09-28 | (EP4038136) Propylene based filament for 3d printer | (EP4038136) A consumable filament and process for using the consumable filament in an extrusion-based additive manufacturing system comprising a heterophasic polypropylene composition having a xylene soluble content ranging from 15 wt% to 50 wt%, a melt flow rate MFR L ranging from 0.5 to 100 g/10 min, an intrinsic viscosity of the fraction soluble in xylene at 25°C ranging from 1.5 to 6.0 dl/g and an ethylene content ranging from 10 wt% to 50 wt%. | (US20220402196) 1. (canceled) 2. (canceled) 3. (canceled) 4. (canceled) 5. (canceled) 6. (canceled) 7. (canceled) 8. (canceled) 9. (canceled) 10. (canceled) 11. (canceled) 12. (canceled) 13. A process for producing a 3D printed article comprising the steps of: (i) providing a filament, comprising a heterophasic polypropylene composition A) having up to 65 wt. % of a propylene homopolymer or a propylene ethylene copolymer matrix phase a1) and up to 35 wt. % of a propylene ethylene copolymer elastomeric phase a2), the sum a1)+a2) being 100, wherein the heterophasic polypropylene composition A) has a xylene soluble content ranging from 15 wt. % to 50 wt. %, a melt flow rate MFR L (Melt Flow Rate according to ISO 1133, condition L, that is 230° C. and 2.16 kg load) ranging from 0.5 to 100 g/10 min, an intrinsic viscosity of the fraction soluble in xylene at 25° C. ranging from 1.5 to 6.0 dl/g and an ethylene content ranging from 10 wt. % to 50 wt. %, and (ii) producing a 3D printed article from the filament. 14. (canceled) 15. The process for producing a 3D printed article according to claim 13, wherein the heterophasic polypropylene composition A) has a xylene soluble content ranging from 20 wt. % to 40 wt. %. 16. The process for producing a 3D printed article according to claim 13, wherein the heterophasic polypropylene composition A) has a xylene soluble content ranging from 22 wt. % to 35 wt. %. 17. The process for producing a 3D printed article according to claim 13, wherein the heterophasic polypropylene composition A) has a melt flow rate MFR L (ISO 1133, condition L, that is, 230° C. and 2.16 kg load) ranging from 2.0 to 50 g/10 min. 18. The process for producing a 3D printed article according to claim 13, wherein the heterophasic polypropylene composition A) has a melt flow rate MFR L (ISO 1133, condition L, that is, 230° C. and 2.16 kg load) ranging from 5.0 to 20 g/10 min. 19. The process for producing a 3D printed article according to claim 13, wherein the heterophasic polypropylene composition A) has an intrinsic viscosity of the fraction soluble in xylene at 25° C. ranging from 1.8 to 4.0 dl/g. 20. The process for producing a 3D printed article according to claim 13, wherein the heterophasic polypropylene composition A) has an intrinsic viscosity of the fraction soluble in xylene at 25° C. ranging from 2.0 to less than 2.5 dl/g. 21. The process for producing a 3D printed article according to claim 13, wherein the heterophasic polypropylene composition A) has an ethylene content ranging from 15 wt. % to 40 wt. %. 22. The process for producing a 3D printed article according to claim 13, wherein the heterophasic polypropylene composition A) has an ethylene content ranging from 20 wt. % to 30 wt. %. 23. The process for producing a 3D printed article according to claim 13, wherein the filament comprises a filled polyolefin composition comprising: A) from 60 wt. % to 95 wt. % of a heterophasic polypropylene composition comprising: a1) from 30 wt. % to 65 wt. % of a propylene homopolymer or a propylene/ethylene copolymer having a content of ethylene derived units ranging from 0.1 wt. % to 4.5 wt. %, and having a xylene soluble content measured at 25° C. lower than 10 wt. %; and a2) from 35 wt. % to 70 wt. % of a propylene ethylene copolymer having a content of ethylene derived units ranging from 35 wt. % to 85 wt. %, the sum a1+a2 being 100, wherein the heterophasic polypropylene composition A) has a xylene soluble content ranging from 15 wt. % to 50 wt. %, a melt flow rate MFR L (ISO 1133, condition L, that is, 230° C. and 2.16 kg load) ranging from 0.5 to 100 g/10 min, an intrinsic viscosity of the fraction soluble in xylene at 25° C. ranging from 1.5 to 6.0 dl/g and an ethylene content ranging from 10 wt. % to 50 wt. %; and B) from 5.0 wt. % to 40.0 wt. % of a filler, the sum A+B being 100. 24. The process for producing a 3D printed article according to claim 23, wherein the filler is selected from the group consisting of talc, mica, calcium carbonate, wollastonite, glass fibers, glass spheres and carbon derived grades. 25. The process for producing a 3D printed article according to claim 24, wherein the filler is glass fibers. 26. The process for producing a 3D printed article according to claim 25, wherein the polyolefin composition further comprises a propylene polymer grafted with maleic anhydride. 27. The process for producing a 3D printed article according to claim 23, wherein the polyolefin composition has a MFR L (Melt Flow Rate according to ISO 1133, condition L, that is, 230° C. and 10. 2.16 kg load) ranging from 2.0 to 30.0 g/10 min. 28. The process for producing a 3D printed article according to claim 23, wherein the polyolefin composition has a MFR L (Melt Flow Rate according to ISO 1133, condition L, that is, 230° C. and 10. 2.16 kg load) ranging from 7.0 g/10 min to 15.0 g/10 min. 29. A process for producing articles with an extrusion-based additive manufacturing system further comprising the step of: fusing deposited strands, drops, or beads of the heterophasic polypropylene composition A) of claim 13. 30. A process for producing articles with an extrusion-based additive manufacturing system further comprising the step of: fusing deposited strands, drops, or beads of the filled polyolefin composition of claim 23. | (EP4038136A1) PENDING (US20220402196A1) PENDING (WO202163855A1) PENDING (JP2022549091A) PENDING (IN-418403B) GRANTED (KR20220079577A) PENDING (CN114450442A) PENDING | (US20220402196) In some embodiments, these components affect the aesthetic appearances or mechanics of the 3D object. | (US20220402196) 13 . A process for producing a 3D printed article comprising the steps of: (i) providing a filament, comprising a heterophasic polypropylene composition A) having up to 65 wt. % of a propylene homopolymer or a propylene ethylene copolymer matrix phase a1) and up to 35 wt. % of a propylene ethylene copolymer elastomeric phase a2), the sum a1)+a2) being 100, wherein the heterophasic polypropylene composition A) has a xylene soluble content ranging from 15 wt. % to 50 wt. %, a melt flow rate MFR L (Melt Flow Rate according to ISO 1133, condition L, that is 230° C. and 2.16 kg load) ranging from 0.5 to 100 g/10 min, an intrinsic viscosity of the fraction soluble in xylene at 25° C. ranging from 1.5 to 6.0 dl/g and an ethylene content ranging from 10 wt. % to 50 wt. %, and (ii) producing a 3D printed article from the filament. | (US20220402196) In some embodiments, the present disclosure provides a filament for use in an extrusion-based additive manufacturing system, made from or containing a heterophasic polypropylene composition A) having up to 65 wt. % of a propylene homopolymer or a propylene ethylene copolymer matrix phase a1) and up to 35 wt. % of a propylene ethylene copolymer elastomeric phase a2), the sum a1)+a2) being 100, wherein the heterophasic polypropylene composition A) has a xylene soluble content ranging from 15 wt. % to 50 wt. %, a melt flow rate MFR L (Melt Flow Rate according to ISO 1133, condition L, that is, 230° C. and 2.16 kg load) ranging from 0.5 to 100 g/10 min, an intrinsic viscosity of the fraction soluble in xylene at 25° C. ranging from 1.5 to 6.0 dl/g, and an ethylene content ranging from 10 wt. % to 50 wt. %. In some embodiments, the present disclosure provides a process for producing a filament for an extrusion-based additive manufacturing system, wherein the filament is made from or containing a heterophasic polypropylene composition A) having up to 65 wt. % of a propylene homopolymer or a propylene ethylene copolymer matrix phase a1) and up to 35 wt. % of a propylene ethylene copolymer elastomeric phase a2), the sum a1)+a2) being 100, wherein the heterophasic polypropylene composition A) has a xylene soluble content ranging from 15 wt. % to 50 wt. %, a melt flow rate MFR L (Melt Flow Rate according to ISO 1133, condition L, that is, 230° C. and 2.16 kg load) ranging from 0.5 to 100 g/10 min, an intrinsic viscosity of the fraction soluble in xylene at 25° C. ranging from 1.5 to 6.0 dl/g and an ethylene content ranging from 10 wt. % to 50 wt. %. In some embodiments, the present disclosure provides a process for producing articles with an extrusion-based additive manufacturing system further including the step of fusing deposited strands, drops, or beads of the heterophasic polypropylene composition A) or of the filled polyolefin composition. In some embodiments, the present disclosure provides a process for producing articles with an extrusion-based additive manufacturing system including the step of extruding a flowable build material obtained from the filament. | AB (EP4038136) A consumable filament and process for using the consumable filament in an extrusion-based additive manufacturing system comprising a heterophasic polypropylene composition having a xylene soluble content ranging from 15 wt% to 50 wt%, a melt flow rate MFR L ranging from 0.5 to 100 g/10 min, an intrinsic viscosity of the fraction soluble in xylene at 25°C ranging from 1.5 to 6.0 dl/g and an ethylene content ranging from 10 wt% to 50 wt%. APD 2022-04-26 CLMS (US20220402196) 1. (canceled) 2. (canceled) 3. (canceled) 4. (canceled) 5. (canceled) 6. (canceled) 7. (canceled) 8. (canceled) 9. (canceled) 10. (canceled) 11. (canceled) 12. (canceled) 13. A process for producing a 3D printed article comprising the steps of: (i) providing a filament, comprising a heterophasic polypropylene composition A) having up to 65 wt. % of a propylene homopolymer or a propylene ethylene copolymer matrix phase a1) and up to 35 wt. % of a propylene ethylene copolymer elastomeric phase a2), the sum a1)+a2) being 100, wherein the heterophasic polypropylene composition A) has a xylene soluble content ranging from 15 wt. % to 50 wt. %, a melt flow rate MFR L (Melt Flow Rate according to ISO 1133, condition L, that is 230° C. and 2.16 kg load) ranging from 0.5 to 100 g/10 min, an intrinsic viscosity of the fraction soluble in xylene at 25° C. ranging from 1.5 to 6.0 dl/g and an ethylene content ranging from 10 wt. % to 50 wt. %, and (ii) producing a 3D printed article from the filament. 14. (canceled) 15. The process for producing a 3D printed article according to claim 13, wherein the heterophasic polypropylene composition A) has a xylene soluble content ranging from 20 wt. % to 40 wt. %. 16. The process for producing a 3D printed article according to claim 13, wherein the heterophasic polypropylene composition A) has a xylene soluble content ranging from 22 wt. % to 35 wt. %. 17. The process for producing a 3D printed article according to claim 13, wherein the heterophasic polypropylene composition A) has a melt flow rate MFR L (ISO 1133, condition L, that is, 230° C. and 2.16 kg load) ranging from 2.0 to 50 g/10 min. 18. The process for producing a 3D printed article according to claim 13, wherein the heterophasic polypropylene composition A) has a melt flow rate MFR L (ISO 1133, condition L, that is, 230° C. and 2.16 kg load) ranging from 5.0 to 20 g/10 min. 19. The process for producing a 3D printed article according to claim 13, wherein the heterophasic polypropylene composition A) has an intrinsic viscosity of the fraction soluble in xylene at 25° C. ranging from 1.8 to 4.0 dl/g. 20. The process for producing a 3D printed article according to claim 13, wherein the heterophasic polypropylene composition A) has an intrinsic viscosity of the fraction soluble in xylene at 25° C. ranging from 2.0 to less than 2.5 dl/g. 21. The process for producing a 3D printed article according to claim 13, wherein the heterophasic polypropylene composition A) has an ethylene content ranging from 15 wt. % to 40 wt. %. 22. The process for producing a 3D printed article according to claim 13, wherein the heterophasic polypropylene composition A) has an ethylene content ranging from 20 wt. % to 30 wt. %. 23. The process for producing a 3D printed article according to claim 13, wherein the filament comprises a filled polyolefin composition comprising: A) from 60 wt. % to 95 wt. % of a heterophasic polypropylene composition comprising: a1) from 30 wt. % to 65 wt. % of a propylene homopolymer or a propylene/ethylene copolymer having a content of ethylene derived units ranging from 0.1 wt. % to 4.5 wt. %, and having a xylene soluble content measured at 25° C. lower than 10 wt. %; and a2) from 35 wt. % to 70 wt. % of a propylene ethylene copolymer having a content of ethylene derived units ranging from 35 wt. % to 85 wt. %, the sum a1+a2 being 100, wherein the heterophasic polypropylene composition A) has a xylene soluble content ranging from 15 wt. % to 50 wt. %, a melt flow rate MFR L (ISO 1133, condition L, that is, 230° C. and 2.16 kg load) ranging from 0.5 to 100 g/10 min, an intrinsic viscosity of the fraction soluble in xylene at 25° C. ranging from 1.5 to 6.0 dl/g and an ethylene content ranging from 10 wt. % to 50 wt. %; and B) from 5.0 wt. % to 40.0 wt. % of a filler, the sum A+B being 100. 24. The process for producing a 3D printed article according to claim 23, wherein the filler is selected from the group consisting of talc, mica, calcium carbonate, wollastonite, glass fibers, glass spheres and carbon derived grades. 25. The process for producing a 3D printed article according to claim 24, wherein the filler is glass fibers. 26. The process for producing a 3D printed article according to claim 25, wherein the polyolefin composition further comprises a propylene polymer grafted with maleic anhydride. 27. The process for producing a 3D printed article according to claim 23, wherein the polyolefin composition has a MFR L (Melt Flow Rate according to ISO 1133, condition L, that is, 230° C. and 10. 2.16 kg load) ranging from 2.0 to 30.0 g/10 min. 28. The process for producing a 3D printed article according to claim 23, wherein the polyolefin composition has a MFR L (Melt Flow Rate according to ISO 1133, condition L, that is, 230° C. and 10. 2.16 kg load) ranging from 7.0 g/10 min to 15.0 g/10 min. 29. A process for producing articles with an extrusion-based additive manufacturing system further comprising the step of: fusing deposited strands, drops, or beads of the heterophasic polypropylene composition A) of claim 13. 30. A process for producing articles with an extrusion-based additive manufacturing system further comprising the step of: fusing deposited strands, drops, or beads of the filled polyolefin composition of claim 23. DESC (US20220402196) (...)a filament for use in an extrusion-based additive manufacturing system, made from or containing a heterophasic polypropylene composition A) having up to 65 wt. % of a propylene homopolymer or a propylene ethylene copolymer matrix phase a1) (...)of a propylene ethylene copolymer elastomeric phase a2), the sum a1)+a2) being 100, wherein the heterophasic polypropylene composition A) has a xylene soluble content ranging from 15 wt. % to 50 wt. %, a melt flow rate MFR L (Melt Flow Rate(...) (...)an extrusion-based additive manufacturing system, wherein the filament is made from or containing a heterophasic polypropylene composition A) having up to 65 wt. % of a propylene homopolymer or a propylene ethylene copolymer matrix phase a1(...)of a propylene ethylene copolymer elastomeric phase a2), the sum a1)+a2) being 100, wherein the heterophasic polypropylene composition A) has a xylene soluble content ranging from 15 wt. % to 50 wt. %, a melt flow rate MFR L (Melt Flow Rate(...) In some embodiments, the heterophasic polypropylene composition A) has a xylene soluble content ranging from 15 wt. % to 50 wt. %, alternatively from 20 wt. % to 40 wt. %, alternatively from 25 wt. % to 35 wt. %. In some embodiments, the heterophasic polypropylene composition A) has a melt flow rate MFR L (Melt Flow Rate according to ISO 1133, condition L, that is, 230° C. and 2.16 kg load) ranging from 0.5 to 100 g/10 min, alternatively from 2.0 to(...) In some embodiments, the heterophasic polypropylene composition A) has an intrinsic viscosity of the fraction soluble in xylene at 25° C. ranging from 1.5 to 6.0 dl/g, alternatively from 1.8 to 4.0 dl/g, alternatively from 2.0 to 2.8 dl/g, (...) In some embodiments, the heterophasic polypropylene composition A) has an ethylene content ranging from 10 wt. % to 50 wt. %; alternatively from 15 wt. % to 40 wt. %; alternatively from 20 wt. % to 30 wt. %. As used herein, the term “heterophasic polypropylene composition” refers to an elastomeric propylene ethylene copolymer rubber finely dispersed in a propylene homopolymer or copolymer matrix. In some embodiments, the elastomeric propylene e(...) In some embodiments, the filament is made from or containing a filled polyolefin composition made from or containing: (...)to 95 wt. %; alternatively from 65 wt. % to 92 wt. %, alternatively from 70 wt. % to 90 wt. %, of a heterophasic polypropylene composition comprising: wherein the heterophasic polypropylene composition A) has a xylene soluble content ranging from 15 wt. % to 50 wt. %; alternatively from 20 wt. % to 40 wt. %, alternatively from 22 wt. % to 35 wt. %, a melt flow rate MFR L (Melt Flow Rate a(...) In some embodiments, the resulting filled polyolefin composition has a melt flow rate (230° C./5 kg. ISO 1133) ranging from 2.0 to 30 g/10 min, alternatively from 7.0 g/10 min to 15.0 g/10 min. (...)the group consisting of talc, mica, calcium carbonate, wollastonite, glass fibers, glass spheres and carbon derived grades. In some embodiments, the filler is glass fibers. (...)group consisting of low molecular weight compounds having reactive polar groups for increasing the polarity of the polyolefin and which react with the functionalized coating or sizing of the fillers, thereby enhancing compatibility with the(...) In some embodiments, the coupling agent is a maleic anhydride grafted polypropylene. In some embodiments, the filament is made from or containing a polyolefin composition made from or containing up to 2.0 wt. %, alternatively 0.1-1.5 wt. %, of a compatibilizer, the amount of compatibilizer being referred to the total weight of the polyolefin composition. In some embodiments, the compatibilizer is a propylene polymer grafted with maleic anhydride. In some embodiments, the heterophasic polypropylene composition A) is commercially available from LyondellBasell. In some embodiments, the heterophasic polypropylene composition A) Hifax Calif. 7442A copolymer, which is commercially availab(...) (i) providing a filament, made from or containing a heterophasic polypropylene composition A) having up to 65 wt. % of a propylene homopolymer or a propylene ethylene copolymer matrix phase a1) and up to 35 wt. % of a propylene ethylene cop(...)of a propylene ethylene copolymer elastomeric phase a2), the sum a1) +a2) being 100, wherein the heterophasic polypropylene composition A) has a xylene soluble content ranging from 15 wt. % to 50 wt. %, a melt flow rate MFR L (Melt Flow Rat(...) (...)manufacturing system further including the step of fusing deposited strands, drops, or beads of the heterophasic polypropylene composition A) or of the filled polyolefin composition. - 98.4 wt. % of a polypropylene homopolymer (PP homo 1, Moplen HF 501N, having a MFR 10.0 g/10 min, commercially available from LyondellBasell Industries); - 0.6 wt. % of a polypropylene homopolymer (PP homo 2, Moplen HF 500H, having a MFR 1.2 g/10 min, commercially available from LyondellBasell Industries); and - 1.0(...) - 98.4 wt. % of a polypropylene heterophasic copolymer (PP heco 1, Hifax Calif. 7442A, commercially available from LyondellBasell Industries, having MFR 12.0 g/10 min, xylene soluble content 30.0 wt. %, intrinsic viscosity of the fraction (...)0.6 wt. % of a polypropylene homopolymer (PP homo 2, Moplen HF 500H, having a MFR 1.2 g/10 min, commercially available from LyondellBasell Industries); and - 1.0 wt. % of an additive package made from or containing 0.30 wt. % of Irgafos® 16(...) - 77.4 wt. % of a polypropylene homopolymer (PP homo 1, Moplen HF 501N, having a MFR 10.0 g/10 min, commercially available from LyondellBasell Industries); - 0.6 wt. % of a polypropylene homopolymer (PP homo 2, Moplen HF 500H, having a MFR 1.2 g/10 min, commercially available from LyondellBasell Industries); - 20.0 wt(...)1.0 wt. % of maleic anhydride grafted polypropylene (Exxcelor PO 1020, commercially available from ExxonMobil Chemical); and - 1.0 wt. % of an additive package made from or containing 0.30 wt. % of Irgafos® 168, 0.40 wt. % of Irganox® 1010,(...) - 78.4 wt. % of a polypropylene homopolymer (PP homo 1, Moplen HF 501N, having a MFR 10.0 g/10 min, commercially available from LyondellBasell Industries); - 0.6 wt. % of a polypropylene homopolymer (PP homo 2, Moplen HF 500H, having a MFR 1.2 g/10 min, commercially available from LyondellBasell Industries); - 20.0 wt(...) - 77.4 wt. % of a polypropylene heterophasic copolymer (PP heco 1, Hifax Calif. 7442A, having a MFR 12.0 g/10 min, commercially available from LyondellBasell Industries); - 0.6 wt. % of a commercial polypropylene homopolymer (PP homo 2, Moplen HF 500H, having a MFR 1.2 g/10 min, commercially available from LyondellBas(...)1.0 wt. % of maleic anhydride grafted polypropylene (Exxcelor PO 1020, commercially available from ExxonMobil Chemical); and - 1.0 wt. % of an additive package made from or containing 0.30 wt. % of Irgafos® 168, 0.40 wt. % of Irganox® 1010,(...) - 78.4 wt. % of a polypropylene heterophasic copolymer (PP heco 1, Hifax Calif. 7442A, having a MFR 12.0 g/10 min, commercially available from LyondellBasell Industries); - 0.6 wt. % of a polypropylene homopolymer (PP homo 2, Moplen HF 500H, having a MFR 1.2 g/10 min, commercially available from LyondellBasell Industr(...) Example 7 is a high crystallinity propylene copolymer (PP copo 1, Moplen EP3307, having MFR 14.0 g/10 min, xylene soluble content 26.0 wt %, intrinsic viscosity of the fraction soluble in xylene at 25° C. 3.1 dl/g, ethylene content 15 wt %,(...) Example 8 is a polypropylene heterophasic copolymer copolymer (PP heco 1, Hifax CA 7442A, having a MFR 12.0 g/10 min, commercially available from LyondellBasell Industries). DESC (US20220402196) (...)a filament for use in an extrusion-based additive manufacturing system, made from or containing a heterophasic polypropylene composition A) having up to 65 wt. % of a propylene homopolymer or a propylene ethylene copolymer matrix phase a1) (...)of a propylene ethylene copolymer elastomeric phase a2), the sum a1)+a2) being 100, wherein the heterophasic polypropylene composition A) has a xylene soluble content ranging from 15 wt. % to 50 wt. %, a melt flow rate MFR L (Melt Flow Rate(...) DESC (WO202163855) (...)a filament for use in an extrusion-based additive manufacturing system, the filament comprising a heterophasic polypropylene composition A) having up to 65 wt.% of a propylene homopolymer or a propylene ethylene copolymer matrix phase al) a(...)35 wt.% of a propylene ethylene copolymer elastomeric phase a2), the sum al) + a2) being 100, said heterophasic polypropylene composition A) having a xylene soluble content ranging from 15 wt.% to 50 wt.%, a melt flow rate MFR L (Melt Flow (...) (...)a filament for use in an extrusion-based additive manufacturing system, the filament comprising a heterophasic polypropylene composition A) having up to 65 wt.% of a propylene homopolymer or a propylene ethylene copolymer matrix phase al) a(...)35 wt.% of a propylene ethylene copolymer elastomeric phase a2), the sum al) + a2) being 100, said heterophasic polypropylene composition A) having a xylene soluble content ranging from 15 wt.% to 50 wt.%, a melt flow rate MFR L (Melt Flow (...) (...)of a filament for an extrusion-based additive manufacturing system, the filament comprising a heterophasic polypropylene composition A) having up to 65 wt.% of a propylene homopolymer or a propylene ethylene copolymer matrix phase al) and u(...)35 wt.% of a propylene ethylene copolymer elastomeric phase a2), the sum al) + a2) being 100, said heterophasic polypropylene composition A) having a xylene soluble content ranging from 15 wt.% to 50 wt.%, a melt flow rate MFR L (Melt Flow (...) The heterophasic polypropylene composition A) has a xylene soluble content ranging from 15 wt.% to 50 wt.%, preferably from 20 wt.% to 40 wt.%, more preferably from 25 wt.% to 35 wt.%. The heterophasic polypropylene composition A) has a melt flow rate MFR L (Melt Flow Rate according to ISO 1133, condition L, i.e. 230°C and 2.16 kg load) ranging from 0.5 to 100 g/10 min, preferably from 2.0 to 50 g/10 min, more preferably (...) The heterophasic polypropylene composition A) has an intrinsic viscosity of the fraction soluble in xylene at 25°C preferably ranging from 1.5 to 6.0 dl/g, preferably from 1.8 to 4.0 dl/g, more preferably from 2.0 to 2.8 dl/g, still more pr(...) The heterophasic polypropylene composition A) has an ethylene content ranging from 10 wt.% to 50 wt.%; preferably from 15 wt.% to 40 wt.%; more preferably from 20 wt.% to 30 wt.%. The expression "heterophasic polypropylene composition" as used in the instant disclosure indicates that the elastomeric propylene ethylene copolymer rubber is (finely) dispersed in the matrix, i.e. in the propylene homo or copolymer. In a preferred embodiment, the filament comprises a filled polyolefin composition comprising: 70 wt.% to 90 wt.% of a heterophasic polypropylene composition comprising: the heterophasic polypropylene composition A) having a xylene soluble content ranging from 15 wt.% to 50 wt.%; preferably from 20 wt.% to 40 wt.% more preferably from 22 wt.% to 35 wt.%, a melt flow rate MFR L (Melt Flow Rate according to I(...) Preferably, the resulting filled polyolefin composition has a melt flow rate (230°C/5 kg. ISO 1133) ranging from 2.0 to 30 g/10 min, more preferably from 7.0 g/lOminto 15.0 g/lOmin. (...)the list consisting of talc, mica, calcium carbonate, wollastonite, glass fibers, glass spheres and carbon derived grades, more preferably the filler is glass fibres. (...)compatibilizer are low molecular weight compounds having reactive polar groups which increases the polarity of the polyolefin and are intended to react with the functionalized coating or sizing of the fillers to enhance the compatibility wi(...) Preferably, the coupling agent is selected in the list consisting of maleic anhydride grafted polypropylene, more preferably the coupling agent is maleic anhydride grafted polypropylene. In one embodiment the filament comprises a polyolefin composition comprising up to 2.0 wt.%, preferably 0.1-1.5 wt.%, of a compatibilizer, preferably of a propylene polymer grafted with maleic anhydride, the amount of compatibilizer being referred to the total weight of the polyolefin composition. The applicant found that heterophasic polypropylene composition A) of the present disclosure, optionally in combination with a filler B), can be advantageously used for building a 3D model comprising semi-crystalline polymers as shown by it(...) The heterophasic polypropylene composition A) of the present disclosure is available in the market. An example of such copolymer can be Hifax CA 7442A sold by LyondellBasell. (i) providing a filament, comprising a heterophasic polypropylene composition A) having up to 65 wt.% of a propylene homopolymer or a propylene ethylene copolymer matrix phase al) and up to 35 wt.% of a propylene ethylene copolymer elastomeric phase a2), the sum al) + a2) being 100, said heterophasic polypropylene composition A) having a xylene soluble content ranging from 15 wt.% to 50 wt.%, a me(...) (...)manufacturing system comprising the fusion of deposited strands, drops, or beads of the above heterophasic polypropylene composition A) or of the above filled polyolefin composition. • 98.4 wt.% of a commercial polypropylene homopolymer (PP homo 1 , Moplen HF 501N, MFR 10.0 g/10 min, LyondellBasell Industries) • 0.6 wt.% of a commercial polypropylene homopolymer (PP homo 2, Moplen HF 500H MFR • 98.4 wt.% of a commercial polypropylene heterophasic copolymer (PP heco 1, Hifax CA 7442A, LyondellBasell Industries, MFR 12.0 g/10 min, xylene soluble content 30.0 wt.%, intrinsic viscosity of the fraction soluble in xylene at 25°C 2.30 (...) • 0.6 wt.% of a commercial polypropylene homopolymer (PP homo 2, Moplen HF 500H MFR • 77.4 wt.% of a commercial polypropylene homopolymer (PP homo 1 , Moplen HF 501N, MFR 10.0 g/10 min, LyondellBasell Industries) • 0.6 wt.% of a commercial polypropylene homopolymer (PP homo 2, Moplen HF 500H MFR (...)glass fibers, Thermoflow® CS EC 13636, length 4 mm, diameter 13 micron;• 1.0 wt.% of maleic anhydride grafted polypropylene (Exxcelor PO 1020 ExxonMobil Chemical) • 78.4 wt.% of a commercial polypropylene homopolymer (PP homo 1, Moplen HF 501N, MFR 10.0 g/10 min, LyondellBasell Industries) • 0.6 wt.% of a commercial polypropylene homopolymer (PP homo 2, Moplen HF 500H MFR • 77.4 wt.% of a commercial polypropylene heterophasic copolymer (PP heco 1, Hifax CA 7442A, LyondellBasell Industries, MFR 12.0 g/10 min) • 0.6 wt.% of a commercial polypropylene homopolymer (PP homo 2, Moplen HF 500H MFR • 1.0 wt.% of maleic anhydride grafted polypropylene (Exxcelor PO 1020 ExxonMobil Chemical) • 78.4 wt.% of a commercial polypropylene heterophasic copolymer (PP heco 1, Hifax CA 7442A, LyondellBasell Industries) • 0.6 wt.% of a commercial polypropylene homopolymer (PP homo 2, Moplen HF 500H MFR Example 7 is a commercial high crystallinity propylene copolymer (PP copo 1, Moplen EP3307, LyondellBasell Industries, MFR 14.0 g/10 min, xylene soluble content 26.0 wt%, intrinsic viscosity of the fraction soluble in xylene at 25°C 3.1 dl/(...) Example 8 is a commercial polypropylene heterophasic copolymer copolymer (PP heco 1, Hifax CA 7442A, LyondellBasell Industries). The data shows the warpage reduction of the printed cubes by replacing the homopolymer by the heterophasic polypropylene composition according to the present disclosure. The data shows the warpage reduction of the frame by using the heterophasic polypropylene composition according to the disclosure. DESC (JP2022549091) (...)or less by weight of a propylene homopolymer or propylene-ethylene copolymer phase a1); and 35% A heterogeneous polypropylene composition A) having the following propylene-ethylene copolymer elastomer phase a2) (wherein the sum a1)+ a2) is 100), the heterogeneous polypropylene composition A) comprising from 15 wt% to 50 wt% A melt flow rate ranging from 0.5 to 100g/10 min MFR L (Condition L, i.e. (...) (...)or less by weight of a propylene homopolymer or propylene-ethylene copolymer phase a1); and 35% A heterogeneous polypropylene composition A) having the following propylene-ethylene copolymer elastomer phase a2) (wherein the sum a1)+ a2) is 100), the heterogeneous polypropylene composition A) comprising from 15 wt% to 50 wt% A melt flow rate ranging from 0.5 to 100g/10 min MFR L (Condition L, i.e. (...) (...)more than 65% by weight of a propylene homopolymer or propylene-ethylene copolymer phase a1); And a heterogeneous polypropylene composition A) having no greater than 35 wt% propylene-ethylene copolymer elastomeric phase a2) (where the sum a1)+ a2) is 100), the heterogeneous polypropylene composition A) comprising: Xylene solubles ranging from 15% to 50% by weight, melt flow rates ranging from 0.5 (...) Heterogeneous polypropylene composition A) has xylene solubles ranging from 15 wt-% to 50 wt-%, preferably from 20 wt-% to 40 wt-%, and more preferably from 25 wt-% to 35 wt-%. The heterogeneous polypropylene composition A) may have a true density ranging from 0.5 to 100g/10 minutes, preferably from 2.0 to 50g/10 minutes, more preferably from 5.0 to 20 g/ Has a melt flow rate in the range of up to 10 min MFR L (co(...) The heterogeneous polypropylene composition A) preferably has an inherent viscosity of the fraction soluble in xylene at 25 °C ranging from 1.5 to 6.0 dl/g, preferably from 1.8 to 4.0 dl/g, more preferably from 2.0 to 2.8 dl/g, and even mor(...) Heterogeneous polypropylene composition A) has an ethylene content ranging from 10 wt-% to 50 wt-%; preferably 15 wt-% to 40 wt-%; and more preferably 20 wt-% to 30 wt-%. As used in the present disclosure, the expression "heterophasic polypropylene composition" refers to the elastic propylene-ethylene copolymer rubber being dispersed (finely) in a matrix, i.e., propylene alone or in a copolymer. In one preferred embodiment, the filament comprises a filled polyolefin composition comprising: A) A) 60% to 95%; preferably from 65% to 92%, more preferably from 70% to 90% by weight of a heterogeneous polypropylene composition Preferably, the resulting filled polyolefin composition has a melt flow rate (230 °C/5 kg, ISO 1133) ranging from 2.0 to 30g/10 minutes, more preferably from 7.0g/10 minutes to 15.0g/10 minutes. (...)the list consisting of talc, mica, calcium carbonate, wollastonite, glass fiber, glass sphere, and carbon-derived grade (carbon derived grades), more preferably the filler is glass fiber. (...)compatibilizer is a low molecular weight compound having a reactive polar group that enhances the polarity of the polyolefin, and is intended to react with the functionalized coating agent or sizing agent of the filler to enhance compatibil(...) Preferably, the coupling agent is selected from the list consisting of maleic anhydride grafted polypropylene, more preferably the coupling agent is a maleic anhydride grafted polypropylene. In one embodiment, the filament comprises a polyolefin composition comprising 2.0% or less, preferably 0.1~ 1.5% by weight of a compatibilizer, preferably a propylene polymeric compatibilizer with maleic anhydride. The amount of compatibilizer is based on the total weight of the polyolefin composition. Applicants have found that the heterogeneous polypropylene composition A) of the present disclosure, optionally in combination with filler B), can advantageously be used to build a 3 D model comprising a semi-crystalline polymer, as indicat(...) Heterogeneous polypropylene composition A) of the present disclosure is commercially available. One example of such a copolymer may be Hifax CA 7442 A sold by LyondellBasell. (...)by weight or less of a propylene homopolymer or propylene-ethylene copolymer phase a1), and 35% A heterogeneous polypropylene composition A) having the following propylene-ethylene copolymer elastomer phase a2) (wherein the sum a1)+ a2) is 100), the heterogeneous polypropylene composition A) comprising: xylene solubles ranging from 15 wt% to 50 wt%; 0. (...)system, the method comprising melt-bonding deposited strands, droplets, or beads of the heterogeneous polypropylene composition A) or the filled polyolefin composition. The composition was constructed with: ● 98.4% by weight of commercially available polypropylene homopolymer (PP homo 1, Moplen HF 501 N, MFR 10.0 g/ 10 min, LyondellBasell Industries), ● 0.6% by weight commercial polypropylene homopolymer (PP homo 2, Moplen HF 500 H MFR 1. 2g/10 min, LyondellBasell Industries), ● 1.0 wt.% of Irgafos (Registered trademark) 168 0.30 wt.%, 0.40 wt.% A standard additi(...) The compositions were constructed with: ● 98.4% by weight of commercially available polypropylene heterogeneous copolymer (PP heco 1, Hifax CA 7442 A, LyondellBasell Industries, MFR 12.0 g/ 10 min, xylene soluble content 30.0 wt%, xylene so(...)dl/g, ethylene content 27.5 wt%, matrix 60%, ethylene in rubber phase 68 wt%), ● 0.6 wt% Commercially available polypropylene homopolymer (PP homo 2, Moplen HF 500 H MFR 1.2g/10 min, LyondellBasell Industries), ● 1.0% by weight of 0.30% by (...) The composition was constructed with: ● 77.4% by weight of commercially available polypropylene homopolymer (PP homo 1, Moplen HF 501 N, MFR 10.0g/10 min, LyondellBasell Industries), ● 0. 6% by weight of commercially available polypropylene homopolymer (PP homo 2, Moplen HF 500 H MFR 1.2g/10 min, LyondellBasell Industries), ● 20.0% by weight of short glass fibers, Thermoflow (Registered trademark)(...)Registered trademark) CS EC 13636, 4 mm long, 13 microns diameter, ● 1.0% by weight maleic anhydride grafted polypropylene (Exxcelor PO 1020 ExxonMobil Chemical), ● 1. A standard additive package composed of 0 wt% Irgafos (Registered tradem(...) The composition was constructed with: ● 78.4% by weight of a commercially available polypropylene homopolymer (PP homo 1, Moplen HF 501 N, MFR 10.0g/10 min; LyondellBasell Industries), ● 0.6% by weight of commercially available polypropylene homopolymer (PP homo 2, Moplen HF 500 H MFR 1.2g/10 min; LyondellBasell Industries), ● 20.0% by weight talc 20 MOOS, having a d50 particle size distribution o(...) The compositions were constructed with: ● 77.4% by weight of commercially available polypropylene heterogeneous copolymer (PP heco 1, Hifax CA 7442 A, LyondellBasell Industries, MFR 12.0g/10 min); ● 0.6% by weight of commercially available polypropylene homopolymer (PP homo 2, Moplen HF 500 H MFR 1.2g/10 min, LyondellBasell Industries), ● 20.0% by weight of short glass fibers, Thermoflow (Register(...)Registered trademark) CS EC 13636, 4 mm long, 13 microns diameter, ● 1.0% by weight maleic anhydride grafted polypropylene (Exxcelor PO 1020 ExxonMobil Chemical), ● 1. A standard additive package composed of 0 wt% Irgafos (Registered tradem(...) The compositions were constructed with: ● 78.4% by weight of commercially available polypropylene heterogeneous copolymer (PP heco 1, Hifax CA 7442 A, LyondellBasell Industries); ● 0.6% by weight of commercially available polypropylene homopolymer (PP homo 2, Moplen HF 500 H MFR 1.2g/10 min, LyondellBasell Industries); ● 20.0% by weight talc 20 MOOS,) with a d50 particle size distribution of Imery(...) Example 7-Comparative Example 7 includes commercially available high crystallinity propylene copolymers (PP copo 1, Moplen EP3307, LyondellBasell Industries, MFR 14. 0g/10 min, xylene soluble content 26.0 wt%, xylene soluble fraction intrin(...) Example 8 Example 8 is a commercially available polypropylene heterogeneous copolymer (PP heco 1, Hifax CA 7442 A, LyondellBasell Industries). The data show that replacing homopolymers with heterogeneous polypropylene compositions according to the present disclosure reduces warping in printers shaped cubes. The data show that using heterogeneous polypropylene co(...)
Полимерные материалы и технологии | Патент описывает методы деполимеризации полиолефиновых материалов с помощью металлических оксидов и тепла. Металлические оксиды улучшают реакц ию деполимеризации, позволяя предсказуемую реакцию деполимеризации с более высокой скоростью деполимеризации и коротким временем пребывания в установке деполимеризации. Рассматриваются различные аспекты мет одов деполимеризации, такие как соотношение потока полиолефинов к металлическим оксидам, выбор металлических оксидов и использование различных типов полиолефиновых материалов, в том числе отходов потребител ей и производства. Предлагается также метод деполимеризации полиолефиновых материалов с высокой плотностью и полипропилена для получения жидкого продукта с конечной температурой кипения менее 500 градусов по Цельсию. | CN114341244 JP2022542330 EP4028461 US11377534 KR10-2022-0062326 CN114341244 IN202247011175 WO2021/048187 US20210070959 | BASELL POLYOLEFINE | 2019-09-09 2020-09-09 | (EP4028461) Polyolefin depolymerization with metal oxides | (EP4028461) Methods of depolymerizing polyolefin-based material into useful petrochemical products using metal oxides and heat are described. The metal oxides improve the depolymerization reaction by decreasing the onset temperature for the depolymerization, which results in a higher depolymerization rate and a shorter residence time in the depolymerization unit, allowing for a predictable depolymerization reaction, and decreasing the branching or aromatic formations in the product. | (US11377534) What is claimed is: 1. A method of depolymerizing polyolefins comprising: a) adding a polyolefin-based feed stream and at least one metal oxide to a reactor heated to a predetermined temperature; and b) reacting the polyolefin-based feed stream with the at least one metal oxide to depolymerize the polyolefin-based feed stream, wherein the ratio of polyolefin-based feed stream to metal oxide is at least 5:1. 2. The method of claim 1, wherein the at least one metal oxide is chosen from a group consisting of SnO, FeO, CuO, MgO, TeO2, NbO2, MoO2, MnO2, TiO2, WO2, MoO3, GeO3, WO3, Ag2O, Sb2O3, Ga2O3, Nb2O3, CeO2, V2O3, Bi2O3, Al2O3, Er2O3, In2O3, B2O3, PdO, Sb2O5, Y2O3, SnO2, Fe2O3, PtO2, ZrO2, BaTiO3, CaWO4 or combinations thereof. 3. The method of claim 2, wherein the at least one metal oxide is Aluminum Titanium Oxide (Al2O3*TiO2). 4. The method of claim 1, wherein the polyolefin-based feed stream is a low density polyethylene, a high density polyethylene, a polypropylene, or a combination thereof. 5. The method of claim 1, wherein the polyolefin-based feed stream is post-consumer waste. 6. The method of claim 1, wherein the polyolefin-based feed stream is post-industrial waste. 7. The method of claim 1, wherein the polyolefin-based feed stream comprises both post-industrial waste and post-consumer waste. 8. The method of claim 1, wherein the rate of depolymerization of the polyolefin-based feed stream is at least 10% higher than the rate of depolymerization for the polyolefin-based feed stream without the metal oxide. 9. The method of claim 1, wherein the rate of depolymerization in the presence of a metal oxide is 15% less than the rate of depolymerization of the polyolefin-based feed stream without the metal oxide. 10. The method of claim 1, wherein the ratio of polyolefin-based feed stream to metal oxide is at least 20:1. 11. The method of claim 1, wherein the ratio of polyolefin-based feed stream to metal oxide is at least 50:1. 12. A method of depolymerizing a polyolefin-based feed stream comprising: a) adding a polyolefin-based feed stream comprising high density polyethylene and polypropylene and at least one metal oxide in a reactor at a predetermined temperature; and b) reacting the polyolefin-based feed stream with the at least one metal oxide to depolymerize the polyolefin-based feed stream and produce a liquid product having a final boiling point less than 500° C. 13. The method of claim 12, wherein the ratio of polyolefin-based feed stream to metal oxide is at least 5:1. 14. The method of claim 13, wherein the ratio of polyolefin-based feed stream to metal oxide is at least 20:1. 15. The method of claim 13, wherein the ratio of polyolefin-based feed stream to metal oxide is at least 50:1. 16. The method of claim 12, wherein the at least one metal oxide is chosen from a group consisting of SnO, FeO, CuO, MgO, TeO2, NbO2, MoO2, MnO2, TiO2, WO2, MoO3, GeO3, WO3, Ag2O, Sb2O3, Ga2O3, Nb2O3, CeO2, V2O3, Bi2O3, Al2O3, Er2O3, In2O3, B2O3, PdO, Sb2O5, Y2O3, SnO2, Fe2O3, PtO2, ZrO2, BaTiO3, CaWO4 or combinations thereof. 17. The method of claim 16, wherein the at least one metal oxide is Aluminum Titanium Oxide (Al2O3*TiO2). 18. The method of claim 12, wherein the polyolefin-based feed stream is post-consumer waste. 19. The method of claim 12, wherein an onset temperature of depolymerization for the polyolefin-based feed stream is 5% less than the onset temperature of the polyolefin-based feed stream without the metal oxide. | (EP4028461A1) PENDING (US11377534B2) GRANTED (WO202148187A1) LAPSED (JP2022542330A) PENDING (CN114341244BB) GRANTED (KR20220062326A) PENDING (IN202247011175A) PENDING | (US11377534) Despite the advances made in recycling polymers, there is a continued need for the development of a robust process for the conversion of plastics to useful petrochemical products that minimizes formation of branched and/or aromatics products. A drawback to the recycling of plastic wastes is the difficulty in successfully producing commercially usable or desirable products. Unfortunately, these processes are costly and time-consuming because they require a lot of energy to fully decompose polyolefin wastes to useful classes of products. Further, the reaction products themselves are unpredictable due to secondary reactions occurring under pyrolysis conditions, resulting in the formation of branched and aromatic products. While these metal oxides did not reduce the onset temperature as much as Example 2, the results are feed dependent. | (US11377534) 1. A method of depolymerizing polyolefins comprising: a) adding a polyolefin-based feed stream and at least one metal oxide to a reactor heated to a predetermined temperature; and b) reacting the polyolefin-based feed stream with the at least one metal oxide to depolymerize the polyolefin-based feed stream, wherein the ratio of polyolefin-based feed stream to metal oxide is at least 5:1. 12. A method of depolymerizing a polyolefin-based feed stream comprising: a) adding a polyolefin-based feed stream comprising high density polyethylene and polypropylene and at least one metal oxide in a reactor at a predetermined temperature; and b) reacting the polyolefin-based feed stream with the at least one metal oxide to depolymerize the polyolefin-based feed stream and produce a liquid product having a final boiling point less than 500° C. | (US11377534) The disclosure relates to methods of depolymerizing polyolefin-based material using metal oxides and heat to form useful petrochemical products. The present disclosure provides improved methods for recycling polyolefin-based materials into commercially important raw material using metal oxides. The present disclosure provides improved methods for thermally depolymerizing polyolefin-based material. | APD 2022-03-02 CLMS (US11377534) What is claimed is: 1. A method of depolymerizing polyolefins comprising: a) adding a polyolefin-based feed stream and at least one metal oxide to a reactor heated to a predetermined temperature; and b) reacting the polyolefin-based feed stream with the at least one metal oxide to depolymerize the polyolefin-based feed stream, wherein the ratio of polyolefin-based feed stream to metal oxide is at least 5:1. 2. The method of claim 1, wherein the at least one metal oxide is chosen from a group consisting of SnO, FeO, CuO, MgO, TeO2, NbO2, MoO2, MnO2, TiO2, WO2, MoO3, GeO3, WO3, Ag2O, Sb2O3, Ga2O3, Nb2O3, CeO2, V2O3, Bi2O3, Al2O3, Er2O3, In2O3, B2O3, PdO, Sb2O5, Y2O3, SnO2, Fe2O3, PtO2, ZrO2, BaTiO3, CaWO4 or combinations thereof. 3. The method of claim 2, wherein the at least one metal oxide is Aluminum Titanium Oxide (Al2O3*TiO2). 4. The method of claim 1, wherein the polyolefin-based feed stream is a low density polyethylene, a high density polyethylene, a polypropylene, or a combination thereof. 5. The method of claim 1, wherein the polyolefin-based feed stream is post-consumer waste. 6. The method of claim 1, wherein the polyolefin-based feed stream is post-industrial waste. 7. The method of claim 1, wherein the polyolefin-based feed stream comprises both post-industrial waste and post-consumer waste. 8. The method of claim 1, wherein the rate of depolymerization of the polyolefin-based feed stream is at least 10% higher than the rate of depolymerization for the polyolefin-based feed stream without the metal oxide. 9. The method of claim 1, wherein the rate of depolymerization in the presence of a metal oxide is 15% less than the rate of depolymerization of the polyolefin-based feed stream without the metal oxide. 10. The method of claim 1, wherein the ratio of polyolefin-based feed stream to metal oxide is at least 20:1. 11. The method of claim 1, wherein the ratio of polyolefin-based feed stream to metal oxide is at least 50:1. 12. A method of depolymerizing a polyolefin-based feed stream comprising: a) adding a polyolefin-based feed stream comprising high density polyethylene and polypropylene and at least one metal oxide in a reactor at a predetermined temperature; and b) reacting the polyolefin-based feed stream with the at least one metal oxide to depolymerize the polyolefin-based feed stream and produce a liquid product having a final boiling point less than 500° C. 13. The method of claim 12, wherein the ratio of polyolefin-based feed stream to metal oxide is at least 5:1. 14. The method of claim 13, wherein the ratio of polyolefin-based feed stream to metal oxide is at least 20:1. 15. The method of claim 13, wherein the ratio of polyolefin-based feed stream to metal oxide is at least 50:1. 16. The method of claim 12, wherein the at least one metal oxide is chosen from a group consisting of SnO, FeO, CuO, MgO, TeO2, NbO2, MoO2, MnO2, TiO2, WO2, MoO3, GeO3, WO3, Ag2O, Sb2O3, Ga2O3, Nb2O3, CeO2, V2O3, Bi2O3, Al2O3, Er2O3, In2O3, B2O3, PdO, Sb2O5, Y2O3, SnO2, Fe2O3, PtO2, ZrO2, BaTiO3, CaWO4 or combinations thereof. 17. The method of claim 16, wherein the at least one metal oxide is Aluminum Titanium Oxide (Al2O3*TiO2). 18. The method of claim 12, wherein the polyolefin-based feed stream is post-consumer waste. 19. The method of claim 12, wherein an onset temperature of depolymerization for the polyolefin-based feed stream is 5% less than the onset temperature of the polyolefin-based feed stream without the metal oxide. DESC (US11377534) The present disclosure provides improved methods for recycling polyolefin-based materials into commercially important raw material using metal oxides. Specifically, at least one metal oxide is mixed with a polyolefin-based feed stream comprising at least one polyolefin-based material in a depolymerization unit. A thermolysis reaction is performed in the depolymerization unit, wherein the metal oxide initiates the depolymerization of the polyolefin-based material to generate a usable liquid product with minimal branching or aromatics formation. There are many advantages of using metal oxides to improve the thermal depolymerization of the polyolefins. As mentioned above, the metal oxides are not catalysts for the recycling process. Rather, the metal oxides act as initiators facilit(...) (...)in a decrease in both the operational temperature of the depolymerization unit and the residence time of the polyolefin feed stream in the depolymerization unit, which leads to reduced energy costs. Another advantage is the customizability of the metal oxide selection to the composition of the polyolefin feed stream. While all metal oxides of the presently described methods facilitate improvements in the thermal depolymerization proces(...)process, the degree of improvement can vary between the selected metal oxides and the composition of the polyolefin feed. As such, combinations of metal oxides may be utilized to process various combinations of polyolefins in the feed stream. This is especially important when treating post-consumer polyolefin waste as the composition of this particular waste differs both regionally and seasonally.(...) Regardless of the metal oxide(s) used, however, the resulting depolymerization products will be similar to polyolefin waste streams depolymerized without a metal oxide. The presently described methods can be applied to a feed stream comprising material with a single polyolefin component, or a mixture of polyolefin components in any amount. Any polyolefin can be present in the feed stream, including but not limited to, polyethylene (both high and low density), polypropylene, ethylene-propylene copolymers, polybutene-1, polyisobutene, and copolymers thereof. The polyolefin-based material, combined with the selected metal oxides(s), will be treated in depolymerization units with temperatures between about 200 and about 600° C. Alternatively, the temperature of the depolymerization unit will be b(...)another alternative, the temperature of the depolymerization unit will be between about 250 and about 450° C. The polyolefin feed stream will be treated in batches in the depolymerization unit due to the residence time needed to fully depol(...) (...)oxide is acting as an initiator to the depolymerization reaction, amounts of less than 20% by weight of the batch polyolefin feed stream are needed. Alternatively, the amount of metal oxide is between >0 and 5% by weight of the batch polyolefin feed stream or between 2% and 2.5%. In yet another alternative, the metal oxide is present in an amount of 2% or 2.5% by weight of the batch polyolefin feed stream. However, these are exemplary only, and the invention can be broadly applied to any polyolefin feed and metal oxide combination. The following examples are intended to be illustrative only, and not unduly limit the scope of the appended clai(...) A series of examples with a feed comprising a single polyolefin were depolymerized using a 500 mL round glass reactor having three necks equipped with thermocouple and nitrogen inlet in the first two necks. The single polyolefin in the feed was polypropylene (grade Moplen HP522H, a LyondellBasell product). For the examples, 30 g of this polypropylene was mixed with 0.8 g (2.5% by weight) of a commercially available metal oxide or a tungsten ox(...) (...)and analyzed, as described below, to compare the liquid products with those formed by depolymerization of the same polyolefin feed without a metal oxide. The GC analysis of the liquid product for each depolymerized PP/metal oxide mixture was performed using an Agilent 7890 GC (Agilent Technologies, Santa Clara, Calif.) equipped with a standard non-polar column and a flame ionization detector(...) (...)in 1,2,4-trichlorobenzene (TCB) using GPC-IR (Polymer Char, Valencia, Spain), a high temperature GPC dedicated to Polyolefin analysis. The GPC-IR was equipped with a column set of four PLgel Olexis mixed-bed (Polymer Laboratories, Church St(...) (...)average molecular weights: the K values were KPS=1.21×10-4 dL/g, and KPP=1.90×10-4 dL/g for PS (calibration) and PP respectively, while the Mark-Houwink exponents a=0.706 for PS and a=0.725 for PP were used. Results: Table 1 displays the results from the depolymerization of a PP only feed stream in a glass reactor. The metal oxides facilitated an improvement in the depolymerization of this particular polymer feed. TABLE 1 Results from Glass Reactor depolymerizationof PP with metal oxideProcess Parameter/LiquidPropertyComp. Ex. 1Ex. 2Ex. 3Ex. 4 OxideNoneAl2O3*TiO2WO3MgODepolymerization Time 38282834Tonset, ° C.275245266270L %79817778S %<1<1<1<1GC D(...) Thus, it is expected that WO3 and MgO may offer similarly large decreases in onset temperatures for different polyolefins, or combination thereof. To further investigate the effect of polyolefin feed composition, a series of mixed polyolefin feed streams were processed using Thermogravimetric Analysis (TGA) as the depolymerization unit. The feed consisted of a 1:1 mixture of HDPE (grade ACP9255, a LyondellBasell product) and polypropylene (grade HP522, a LyondellBasell product). Uniform samples were prepared with 4 g of the polymer mixture m(...) For the TGA thermolysis reactions, the uniform HDPE/PP and metal oxide mixtures were heated under nitrogen at 10K/min to the desired depolymerization temperature in a Mettler Toledo TGA/DSC 3+(Mettler Toledo, Columbus, Ohio) and held for 1 (...) (...)half time for Comp. Ex. 2 was 96 minutes at 400° C. The addition of a metal oxide reduced the half time for this HDPE/PP feed. Bi2O3 resulted in a reduction of 10%, with a half time of 86 min. MoO2 reduced the half time by about 50% (48 min(...) TABLE 2 Results from TGA depolymerization of 1:1 mixtureof HDPE and PP with subvalent metal oxide Comp. Ex. 2Ex. 5Ex. 6Ex. 7 OxideNoneMoO2Bi2O3Sb2O3 Half Time96488660 (min)* Half Timen/a50%10%37.5% reduction *at 400° C. (...)lanthanides, and metalloids, would reduce the half time of the depolymerization of the 1:1 mixture of HDPE and Polypropylene by about 10% to about 60%. A series of examples consisting of a 1:1 mixture of HDPE and Polypropylene feed were also depolymerized using a Hastelloy Parr Reactor. Commercially available metal oxides containing metals from Groups 4-8 and 11-16 were selected such that (...) Table 3 displays the results for the 1:1 mixture of HDPE/PP polymer feed mixed with an ‘Alternative’ metal oxide (Alt.), and Table 4 displays the results for the ‘Active’ metal oxide (Act.). TABLE 3 Results from Reactor depolymerization of 1:1 mixture of HDPE and PP with alternative metal oxideProcess Parameter/LiquidComp.Alt.Alt.Alt.Alt.Alt.Alt.Alt.Alt.Alt.PropertyEx. 3Ex. 3Ex. 4Ex. 5Ex. 6Ex. 7Ex. 8Ex. 9Ex. 10Ex. 11 O(...) TABLE 4 Results from Reactor depolymerization of 1:1 mixture of HDPE and PP with active metal oxideProcess Parameter/LiquidAct.Act.Act.Act.Act.Act.Act.Act.PropertyEx. 4Ex. 5Ex. 6Ex. 7Ex. 8Ex. 9Ex. 10Ex. 11 OxideV2O3NbO2MoO2WO2Ag2OSnO(...) Based on the current examples, the onset temperature for depolymerization of a mixed polyolefin feed with metal oxides can be reduced by at least 5%, when compared to depolymerization without the metal oxide. This translates into a lower te(...) This results in a more cost effective and quicker treatment of polyolefins, as well as an improved product for downstream processing. Further, the selection of metal oxides can be customized to the composition of the polyolefin feed to achieve the improved depolymerization results. For instance, Al2O3*TiO2 decreases the onset temperature needed to treat a PP stream to a much greater extent that MgO or WO3. However, the opposite may be true for a PE only stream or a mixed PE/PP stream. To further illustrate how the effects of the metal oxide may change with the composition of the polyolefin feed, a series of TGA thermolysis reactions were performed for three different polyolefin streams and two different metal oxides. The TGA depolymerization half time for each example is shown in Table 5. (...)of various polymerstreams with subvalent metal oxide No oxide2.5% Sb2O32.5% Bi2O3 HDPE266165173 HDPE + PP (1:1)966086 PP32—30 However, the reduction in the half time was not the same for each polyolefin. Sb2O3 reduced the depolymerization half time to 165 (about a 40% reduction) for a HDPE stream. However, the depolymerization half time for a HDPE/PP stream was reduced by about 35%. Similarly, Bi2O3 reduced the depolymerization half time for (...)half time for the HDPE stream by about 35%, but reductions of about 10% or less were observed with the HDPE/PP and PP stream. A series of examples of a polypropylene feed were also depolymerized using the Hastelloy Parr Reactor. For the depolymerization using the Parr reactor, 20 g of the polymer feed along with 2.5% by weight of a metal oxide, was placed in a clo(...) Table 6 displays the results for the PP polymer feed mixed with 1:1 molar ratio of two metal oxides. Comparative Example 4 was depolymerized without a metal oxide, resulting in an onset temperature of 345° C. and a depolymerization time of (...) TABLE 6 Results from Glass Reactor depolymerizationof PP with metal oxide Process Parameter/Liquid PropertyComp. Ex. 4Ex. 12 OxideNoneBaTiO3 + CaWO4Depolymerization Time 180120 Tonset, ° C.345315 L %7389 S %50GC Data X < nC72.44 nC7 < (...) The presently described methods of using one or more metal oxides as initiators for the depolymerization of polyolefins streams can provide a lower energy efficiency (i.e. more cost effective) when compared to methods without the use of a m(...) DESC (US11377534) The disclosure relates to methods of depolymerizing polyolefin-based material using metal oxides and heat to form useful petrochemical products. (...)standards of living and increased urbanization have led to an increased demand for polymer products, particularly polyolefin plastics. Polyolefins have been frequently used in commercial plastics applications because of their outstanding performance and cost characteristics. Polyethylene (PE), for example, has become one of the most widely used and recognized polyolefins because it is strong, extremely tough, and very durable. This allows for it to be highly engineered for a variety of applications. Similarly, polypropylene (PP) is mechanically rugged yet flexible, is heat resistant, and is resistant to many chemical solvents like b(...) The downside to the demand for polyolefin plastics is the increase in waste. Post-consumer plastic waste typically ends up in landfills, with about 12% being incinerated and about 9% being diverted to recycling. (...)these processes are costly and time-consuming because they require a lot of energy to fully decompose polyolefin wastes to useful classes of products. Further, the reaction products themselves are unpredictable due to secondary reactions oc(...) The present disclosure provides improved methods for thermally depolymerizing polyolefin-based material. The improved methods rely on thermally depolymerizing a feed stream with one or more polyolefins in the presence of at least one metal oxide. Specifically, small amounts of one or more metal oxides are mixed with a polyolefin-based material in a depolymerization unit and heated in the absence of oxygen. The metal oxide(s) initiates a radical depolymerization reaction that (...) The methods described herein can be used to treat any polyolefin-based material, including post-industrial waste and post-consumer use. Treatment of post-consumer polyolefin waste is of particular importance due to the overburdening of landfills and the potential to generate raw materials from the wastes. (...)waste after it has been sorted by the processing center at a landfill, or other recycling center, to separate polyolefin-based materials from other recyclable materials such as glass, cellulose (paper), polyvinyl polymers, and the like. A method of depolymerizing polyolefins comprising adding a polyolefin-based feed stream and at least one metal oxide to a reactor heated to a first temperature; and reacting the polyolefin-based feed stream with the at least one metal oxide to depolymerize the polyolefin-based feed stream. A method of depolymerizing polyolefins comprising adding a polyolefin-based feed stream and at least one metal oxide to a reactor heated to a first temperature; and reacting the polyolefin-based feed stream with the at least one metal oxide to depolymerize the polyolefin-based feed stream, wherein an onset temperature of depolymerization for the polyolefin-based feed stream is 5% less than the onset temperature of the same polyolefin-based feed stream without a metal oxide, and the rate of depolymerization of the polyolefin-based feed stream is at least 10% higher than the rate of depolymerization for the same polyolefin-based feed stream without a metal oxide. Any of the above methods where the polyolefin-based feed stream is a low density polyethylene, a high density polyethylene, a polypropylene, or a combination thereof. Any of the above methods where the polyolefin-based feed stream is post-consumer waste. Any of the above methods where the polyolefin-based feed stream is post-industrial waste. Any of the above methods where the polyolefin-based feed stream comprises both post-industrial waste and post-consumer waste. Any of the above methods where the rate of depolymerization of the polyolefin-based feed stream is at least 10% higher than the rate of depolymerization for the same polyolefin-based feed stream without a metal oxide (...)the rate of depolymerization in the presence of a metal oxide is 15% less than the rate of depolymerization of the polyolefin-based feed stream without said metal oxide. Any of the above methods where the ratio of polyolefin-based feed stream to metal oxide is at least 5:1 or at least 20:1 or at least 50:1. Any of the above methods where an onset temperature of depolymerization for the polyolefin-based feed stream is 5% less than the onset temperature of the same polyolefin-based feed stream without a metal oxide. DESC (US11377534) (...)1H NMRProton Nuclear Magnetic Resonance FBPFinal boiling point GCGas Chromatography HDPEHigh density polyethylene INPIBPInitial boiling point NMRNuclear Magnetic Resonance PEpolyethylene PPpolypropylene sccmstandard cubic centimeters per minute TGAThermogravimetric Gravimetric Analysis wt %weight percent DESC (US20210070959) The present disclosure provides improved methods for recycling polyolefin-based materials into commercially important raw material using metal oxides. Specifically, at least one metal oxide is mixed with a polyolefin-based feed stream comprising at least one polyolefin-based material in a depolymerization unit. A thermolysis reaction is performed in the depolymerization unit, wherein the metal oxide initiates the depolymerization of the polyolefin-based material to generate a usable liquid product with minimal branching or aromatics formation. There are many advantages of using metal oxides to improve the thermal depolymerization of the polyolefins. As mentioned above, the metal oxides are not catalysts for the recycling process. Rather, the metal oxides act as initiators facilit(...) (...)in a decrease in both the operational temperature of the depolymerization unit and the residence time of the polyolefin feed stream in the depolymerization unit, which leads to reduced energy costs. Another advantage is the customizability of the metal oxide selection to the composition of the polyolefin feed stream. While all metal oxides of the presently described methods facilitate improvements in the thermal depolymerization proces(...)process, the degree of improvement can vary between the selected metal oxides and the composition of the polyolefin feed. As such, combinations of metal oxides may be utilized to process various combinations of polyolefins in the feed stream. This is especially important when treating post-consumer polyolefin waste as the composition of this particular waste differs both regionally and seasonally.(...) Regardless of the metal oxide(s) used, however, the resulting depolymerization products will be similar to polyolefin waste streams depolymerized without a metal oxide. The presently described methods can be applied to a feed stream comprising material with a single polyolefin component, or a mixture of polyolefin components in any amount. Any polyolefin can be present in the feed stream, including but not limited to, polyethylene (both high and low density), polypropylene, ethylene-propylene copolymers, polybutene-1, polyisobutene, and copolymers thereof. The polyolefin-based material, combined with the selected metal oxides(s), will be treated in depolymerization units with temperatures between about 200 and about 600° C. Alternatively, the temperature of the depolymerization unit will be b(...)another alternative, the temperature of the depolymerization unit will be between about 250 and about 450° C. The polyolefin feed stream will be treated in batches in the depolymerization unit due to the residence time needed to fully depol(...) (...)oxide is acting as an initiator to the depolymerization reaction, amounts of less than 20% by weight of the batch polyolefin feed stream are needed. Alternatively, the amount of metal oxide is between >0 and 5% by weight of the batch polyolefin feed stream or between 2% and 2.5%. In yet another alternative, the metal oxide is present in an amount of 2% or 2.5% by weight of the batch polyolefin feed stream. However, these are exemplary only, and the invention can be broadly applied to any polyolefin feed and metal oxide combination. The following examples are intended to be illustrative only, and not unduly limit the scope of the appended clai(...) A series of examples with a feed comprising a single polyolefin were depolymerized using a 500 mL round glass reactor having three necks equipped with thermocouple and nitrogen inlet in the first two necks. The single polyolefin in the feed was polypropylene (grade Moplen HP522H, a LyondellBasell product). For the examples, 30 g of this polypropylene was mixed with 0.8 g (2.5% by weight) of a commercially available metal oxide or a tungsten ox(...) (...)and analyzed, as described below, to compare the liquid products with those formed by depolymerization of the same polyolefin feed without a metal oxide. The GC analysis of the liquid product for each depolymerized PP/metal oxide mixture was performed using an Agilent 7890 GC (Agilent Technologies, Santa Clara, Calif.) equipped with a standard non-polar column and a flame ionization detector(...) (...)in 1,2,4-trichlorobenzene (TCB) using GPC-IR (Polymer Char, Valencia, Spain), a high temperature GPC dedicated to Polyolefin analysis. The GPC-IR was equipped with a column set of four PLgel Olexis mixed-bed (Polymer Laboratories, Church St(...) (...)average molecular weights: the K values were KPS=1.21×10-4 dL/g, and KPP=1.90×10-4 dL/g for PS (calibration) and PP respectively, while the Mark-Houwink exponents a=0.706 for PS and a=0.725 for PP were used. Results: Table 1 displays the results from the depolymerization of a PP only feed stream in a glass reactor. The metal oxides facilitated an improvement in the depolymerization of this particular polymer feed. TABLE 1 Results from Glass Reactor depolymerizationof PP with metal oxideProcess Parameter/LiquidPropertyComp. Ex. 1Ex. 2Ex. 3Ex. 4 OxideNoneAl2O3*TiO2WO3MgODepolymerization Time 38282834Tonset, ° C.275245266270L %79817778S %<1<1<1<1GC D(...) Thus, it is expected that WO3 and MgO may offer similarly large decreases in onset temperatures for different polyolefins, or combination thereof. To further investigate the effect of polyolefin feed composition, a series of mixed polyolefin feed streams were processed using Thermogravimetric Analysis (TGA) as the depolymerization unit. The feed consisted of a 1:1 mixture of HDPE (grade ACP9255, a LyondellBasell product) and polypropylene (grade HP522, a LyondellBasell product). Uniform samples were prepared with 4 g of the polymer mixture m(...) For the TGA thermolysis reactions, the uniform HDPE/PP and metal oxide mixtures were heated under nitrogen at 10K/min to the desired depolymerization temperature in a Mettler Toledo TGA/DSC 3+(Mettler Toledo, Columbus, Ohio) and held for 1 (...) (...)half time for Comp. Ex. 2 was 96 minutes at 400° C. The addition of a metal oxide reduced the half time for this HDPE/PP feed. Bi2O3 resulted in a reduction of 10%, with a half time of 86 min. MoO2 reduced the half time by about 50% (48 min(...) TABLE 2 Results from TGA depolymerization of 1:1 mixtureof HDPE and PP with subvalent metal oxide Comp. Ex. 2Ex. 5Ex. 6Ex. 7 OxideNoneMoO2Bi2O3Sb2O3 Half Time96488660 (min)* Half Timen/a50%10%37.5% reduction *at 400° C. (...)lanthanides, and metalloids, would reduce the half time of the depolymerization of the 1:1 mixture of HDPE and Polypropylene by about 10% to about 60%. A series of examples consisting of a 1:1 mixture of HDPE and Polypropylene feed were also depolymerized using a Hastelloy Parr Reactor. Commercially available metal oxides containing metals from Groups 4-8 and 11-16 were selected such that (...) Table 3 displays the results for the 1:1 mixture of HDPE/PP polymer feed mixed with an ‘Alternative’ metal oxide (Alt.), and Table 4 displays the results for the ‘Active’ metal oxide (Act.). TABLE 3 Results from Reactor depolymerization of 1:1 mixture of HDPE and PP with alternative metal oxideProcess Parameter/LiquidComp.Alt.Alt.Alt.Alt.Alt.Alt.Alt.Alt.Alt.PropertyEx. 3Ex. 3Ex. 4Ex. 5Ex. 6Ex. 7Ex. 8Ex. 9Ex. 10Ex. 11 O(...) TABLE 4 Results from Reactor depolymerization of 1:1 mixture of HDPE and PP with active metal oxideProcess Parameter/LiquidAct.Act.Act.Act.Act.Act.Act.Act.PropertyEx. 4Ex. 5Ex. 6Ex. 7Ex. 8Ex. 9Ex. 10Ex. 11 OxideV2O3NbO2MoO2WO2Ag2OSnO(...) Based on the current examples, the onset temperature for depolymerization of a mixed polyolefin feed with metal oxides can be reduced by at least 5%, when compared to depolymerization without the metal oxide. This translates into a lower te(...) This results in a more cost effective and quicker treatment of polyolefins, as well as an improved product for downstream processing. Further, the selection of metal oxides can be customized to the composition of the polyolefin feed to achieve the improved depolymerization results. For instance, Al2O3*TiO2 decreases the onset temperature needed to treat a PP stream to a much greater extent that MgO or WO3. However, the opposite may be true for a PE only stream or a mixed PE/PP stream. To further illustrate how the effects of the metal oxide may change with the composition of the polyolefin feed, a series of TGA thermolysis reactions were performed for three different polyolefin streams and two different metal oxides. The TGA depolymerization half time for each example is shown in Table 5. (...)of various polymerstreams with subvalent metal oxide No oxide2.5% Sb2O32.5% Bi2O3 HDPE266165173 HDPE + PP (1:1)966086 PP32—30 However, the reduction in the half time was not the same for each polyolefin. Sb2O3 reduced the depolymerization half time to 165 (about a 40% reduction) for a HDPE stream. However, the depolymerization half time for a HDPE/PP stream was reduced by about 35%. Similarly, Bi2O3 reduced the depolymerization half time for (...)half time for the HDPE stream by about 35%, but reductions of about 10% or less were observed with the HDPE/PP and PP stream. A series of examples of a polypropylene feed were also depolymerized using the Hastelloy Parr Reactor. For the depolymerization using the Parr reactor, 20 g of the polymer feed along with 2.5% by weight of a metal oxide, was placed in a clo(...) Table 6 displays the results for the PP polymer feed mixed with 1:1 molar ratio of two metal oxides. Comparative Example 4 was depolymerized without a metal oxide, resulting in an onset temperature of 345° C. and a depolymerization time of (...) TABLE 6 Results from Glass Reactor depolymerizationof PP with metal oxide Process Parameter/Liquid PropertyComp. Ex. 4Ex. 12 OxideNoneBaTiO3 + CaWO4Depolymerization Time 180120 Tonset, ° C.345315 L %7389 S %50GC Data X < nC72.44 nC7 < (...) The presently described methods of using one or more metal oxides as initiators for the depolymerization of polyolefins streams can provide a lower energy efficiency (i.e. more cost effective) when compared to methods without the use of a m(...) DESC (US20210070959) The disclosure relates to methods of depolymerizing polyolefin-based material using metal oxides and heat to form useful petrochemical products. (...)standards of living and increased urbanization have led to an increased demand for polymer products, particularly polyolefin plastics. Polyolefins have been frequently used in commercial plastics applications because of their outstanding performance and cost characteristics. Polyethylene (PE), for example, has become one of the most widely used and recognized polyolefins because it is strong, extremely tough, and very durable. This allows for it to be highly engineered for a variety of applications. Similarly, polypropylene (PP) is mechanically rugged yet flexible, is heat resistant, and is resistant to many chemical solvents like b(...) The downside to the demand for polyolefin plastics is the increase in waste. Post-consumer plastic waste typically ends up in landfills, with about 12% being incinerated and about 9% being diverted to recycling. (...)these processes are costly and time-consuming because they require a lot of energy to fully decompose polyolefin waste(...)
Полимерные компаунды | Данный патент описывает катализаторы для деполимеризации полиолефиновых отходов в полезные нефтехимические продукты. Катализатор состоит из композита, соде ржащего по меньшей мере один зеолит и один или несколько солидных неорганических сопро-катализаторов, таких как металлические оксиды, металлические гидроксиды, металлические карбонаты, металлические кремнат ы, алюмосиликаты или четырехвалентные металлические фосфаты. Эти композитные катализаторы используются вместе с теплом для повышения скорости реакции деполимеризации полимеров и подавления ядовитых эффектов не-полиолефиновых полимеров, которые могут присутствовать в отходах, что приводит к более эффективному процессу деполимеризации и более короткому времени пребывания в установке деполимеризации. | WO2022/122596 WO2022/122596 US20220176358 | BASELL POLYOLEFINE | 2020-12-07 2021-12-03 | (US20220176358) Composite catalyst for polyolefin depolymerization | (US20220176358) Catalytic compositions for depolymerizing polyolefin-based waste material into useful petrochemical products and methods of use are described. The compositions are a composite of at least one zeolite catalyst with one or more co-catalyst(s) that is a solid inorganic material. These composite catalysts, along with heat, are used to both increase the depolymerization reaction rate of the feed streams and suppress poisoning effects of non-polyolefin polymers that may be present. This results in a shorter residence time in the depolymerization unit and more efficient process. | (US20220176358) 1. A composite catalyst for depolymerizing polymers, comprising a) at least one zeolite; and, b) at least one solid inorganic co-catalyst. 2. The composite catalyst of claim 1, wherein said at least one zeolite is chosen from a group consisting of Beta zeolite, Zeolite Socony Mobil-5 (ZSM-5), zeolite Y or ultra stable Y or combinations thereof. 3. The composite catalyst of claim 1, wherein said at least one solid inorganic co-catalyst is a metal oxide, metal hydroxide, metal carbonate, metal silicate, aluminosilicate, or tetravalent metal phosphates. 4. The composite catalyst of claim 1, wherein said at least one solid inorganic co-catalyst is selected from a group consisting of Ca(OH)2, Mg(OH)2, Ba(OH)2, Sr(OH)2, CaO, Al2O3, and Zr(HPO4)2. 5. The composite catalyst of claim 1, wherein the composite catalyst comprises Ca(OH)2 and Beta zeolite, Zeolite Y, or ZSM-5. 6. The composite catalyst of claim 1, wherein the composite catalyst comprises Zr(HPO4)2 and Beta zeolite, Zeolite Y, or ZSM-5. 7. The composite catalyst of claim 1, wherein the total amount of solid inorganic co-catalyst is about 20 to about 90 wt. % of the composite catalyst. 8. A method of depolymerizing polymers comprising: a) adding a polyolefin-based feed stream and a composite catalyst to a reactor heated to a temperature between about 200 and about 600° C., wherein said composite catalyst comprises at least one zeolite and at least one solid inorganic co-catalyst; and b) reacting said polyolefin-based feed stream with said composite catalyst to depolymerize said polyolefin-based feed stream. 9. The method of claim 8, wherein said at least one zeolite is chosen from a group consisting of Beta zeolite, Zeolite Socony Mobil-5 (ZSM-5), ultra stable zeolite Y, zeolite Y, or combinations thereof. 10. The method of claim 8, wherein said at least one solid inorganic co-catalyst is selected from a group consisting of Ca(OH)2, Mg(OH)2, Ba(OH)2, Sr(OH)2, CaO, Al2O3, and Zr(HPO4)2. 11. The method of claim 8, wherein the composite catalyst comprises Beta zeolite and Ca(OH)2. 12. The method of claim 8, wherein the composite catalyst is present in an amount of greater than 0 to about 20 wt. % of the polyolefin-based feed stream. 13. The method of claim 8, wherein said polyolefin-based feed stream is a low-density polyethylene, a high density polyethylene, a polypropylene, or a combination thereof. 14. The method of claim 8, wherein said polyolefin-based feed stream has up to 10% of at least one non-polyolefin component. 15. The method of claim 14, wherein said at least one non-polyolefin component is a polymer that has a high oxygen content, nitrogen-containing moieties, or both. 16. The method of claim 15, wherein said polymer is selected from a group comprising nylon polymers, cellulose, polyaramids, polyurethanes, and polyvinyl polymers. 17. The method of claim 16, wherein said polyolefin-based feed stream is post-consumer waste or post-industrial waste. 18. The method of claim 14, wherein said at least one non-polyolefin component is a pigment having at least one nitrogen atom. 19. The method of claim 8, wherein said polyolefin-based feed stream comprises both post-industrial waste and post-consumer waste. 20. A method of depolymerizing polymers comprising: a) adding a polyolefin-based feed stream and a composite catalyst to a reactor heated to a temperature between about 200 and about 600° C., wherein said composite catalyst comprises at least one zeolite and at least one solid inorganic co-catalyst, wherein said polyolefin-based feed stream has up to 10 wt. % of a non-polyolefin component; and b) reacting said polyolefin-based feed stream with said composite catalyst to depolymerize said polyolefin-based feed stream. | (US20220176358A1) PENDING (WO2022122596A3) PENDING | (US20220176358) Despite the advances made in recycling polyolefins, there is a continued need for the development of a robust process for the conversion of polyolefin-rich waste feeds to useful petrochemical products. This robust depolymerization composite catalyst is then mixed with a polyolefin-based waste material in a depolymerization unit and heated in the absence of oxygen in a process called thermolysis to quickly generate useful petrochemical products. Zeolites have many advantages for depolymerizing polyolefins including the ability to adjust the acidity and void sizes to address specific feed stream characteristics. In some depolymerization units, the amount of dead volume is limited to 20 vol. % or less. The amount of composite catalyst used in the present methods can be limited by the requirements of the depolymerization unit. These polymers are commonly found at waste sites and are difficult to completely separate from polyolefins. Many of these polymers degrade into problematic products that are capable of reducing the zeolite's catalytic abilities, such as furfural, caprolactam, various amines, phenols, and esters. | (US20220176358) 1 . A composite catalyst for depolymerizing polymers, comprising a) at least one zeolite; and, b) at least one solid inorganic co-catalyst. 20 . A method of depolymerizing polymers comprising: a) adding a polyolefin-based feed stream and a composite catalyst to a reactor heated to a temperature between about 200 and about 600° C., wherein said composite catalyst comprises at least one zeolite and at least one solid inorganic co-catalyst, wherein said polyolefin-based feed stream has up to 10 wt. % of a non-polyolefin component; and b) reacting said polyolefin-based feed stream with said composite catalyst to depolymerize said polyolefin-based feed stream. 8 . A method of depolymerizing polymers comprising: a) adding a polyolefin-based feed stream and a composite catalyst to a reactor heated to a temperature between about 200 and about 600° C., wherein said composite catalyst comprises at least one zeolite and at least one solid inorganic co-catalyst; and b) reacting said polyolefin-based feed stream with said composite catalyst to depolymerize said polyolefin-based feed stream. | (US20220176358) The disclosure relates to catalytic compositions for depolymerizing polyolefin-rich plastic waste material to form useful petrochemical products. The present disclosure provides catalytic compositions for recycling polyolefin-based materials into commercially important raw material. The present disclosure provides novel compositions and methods for thermally depolymerizing polyolefin-based material in the absence of oxygen. | APD 2021-12-03 2021-12-03 CLMS (US20220176358) 1. A composite catalyst for depolymerizing polymers, comprising a) at least one zeolite; and, b) at least one solid inorganic co-catalyst. 2. The composite catalyst of claim 1, wherein said at least one zeolite is chosen from a group consisting of Beta zeolite, Zeolite Socony Mobil-5 (ZSM-5), zeolite Y or ultra stable Y or combinations thereof. 3. The composite catalyst of claim 1, wherein said at least one solid inorganic co-catalyst is a metal oxide, metal hydroxide, metal carbonate, metal silicate, aluminosilicate, or tetravalent metal phosphates. 4. The composite catalyst of claim 1, wherein said at least one solid inorganic co-catalyst is selected from a group consisting of Ca(OH)2, Mg(OH)2, Ba(OH)2, Sr(OH)2, CaO, Al2O3, and Zr(HPO4)2. 5. The composite catalyst of claim 1, wherein the composite catalyst comprises Ca(OH)2 and Beta zeolite, Zeolite Y, or ZSM-5. 6. The composite catalyst of claim 1, wherein the composite catalyst comprises Zr(HPO4)2 and Beta zeolite, Zeolite Y, or ZSM-5. 7. The composite catalyst of claim 1, wherein the total amount of solid inorganic co-catalyst is about 20 to about 90 wt. % of the composite catalyst. 8. A method of depolymerizing polymers comprising: a) adding a polyolefin-based feed stream and a composite catalyst to a reactor heated to a temperature between about 200 and about 600° C., wherein said composite catalyst comprises at least one zeolite and at least one solid inorganic co-catalyst; and b) reacting said polyolefin-based feed stream with said composite catalyst to depolymerize said polyolefin-based feed stream. 9. The method of claim 8, wherein said at least one zeolite is chosen from a group consisting of Beta zeolite, Zeolite Socony Mobil-5 (ZSM-5), ultra stable zeolite Y, zeolite Y, or combinations thereof. 10. The method of claim 8, wherein said at least one solid inorganic co-catalyst is selected from a group consisting of Ca(OH)2, Mg(OH)2, Ba(OH)2, Sr(OH)2, CaO, Al2O3, and Zr(HPO4)2. 11. The method of claim 8, wherein the composite catalyst comprises Beta zeolite and Ca(OH)2. 12. The method of claim 8, wherein the composite catalyst is present in an amount of greater than 0 to about 20 wt. % of the polyolefin-based feed stream. 13. The method of claim 8, wherein said polyolefin-based feed stream is a low-density polyethylene, a high density polyethylene, a polypropylene, or a combination thereof. 14. The method of claim 8, wherein said polyolefin-based feed stream has up to 10% of at least one non-polyolefin component. 15. The method of claim 14, wherein said at least one non-polyolefin component is a polymer that has a high oxygen content, nitrogen-containing moieties, or both. 16. The method of claim 15, wherein said polymer is selected from a group comprising nylon polymers, cellulose, polyaramids, polyurethanes, and polyvinyl polymers. 17. The method of claim 16, wherein said polyolefin-based feed stream is post-consumer waste or post-industrial waste. 18. The method of claim 14, wherein said at least one non-polyolefin component is a pigment having at least one nitrogen atom. 19. The method of claim 8, wherein said polyolefin-based feed stream comprises both post-industrial waste and post-consumer waste. 20. A method of depolymerizing polymers comprising: a) adding a polyolefin-based feed stream and a composite catalyst to a reactor heated to a temperature between about 200 and about 600° C., wherein said composite catalyst comprises at least one zeolite and at least one solid inorganic co-catalyst, wherein said polyolefin-based feed stream has up to 10 wt. % of a non-polyolefin component; and b) reacting said polyolefin-based feed stream with said composite catalyst to depolymerize said polyolefin-based feed stream. DESC (US20220176358) The term “pure” as used in reference to the feed stream refers to a feed that is 100% polyolefin, but does not mean that the feed contains only one type of polyolefin. Rather, a “pure” feed stream can have a mixture of polyolefins such as low-density polyethylene, high density polyethylene, polypropylene and combinations thereof. The terms “polyolefin-based” and “polyolefin-rich”, in reference to materials, feed streams, or waste streams, are used interchangeable to refer to a mixture that is at least 80% polyolefin. As used herein, “non-polyolefin components” refers to material present in a polyolefin-based feed, or waste, stream that can reduce the abilities of a zeolite to catalyze the depolymerization of the polyolefins that are present in the stream. Examples of non-polyolefin components include non-polyolefinic polymers with high oxygen and/or nitrogen content. As used herein, “feed stream” refers to a supply of polyolefin-based material for depolymerization. Depending on the depolymerization unit, the feed stream can be a continuous supply of material or a batch of material. The feed stream can be pure polyolefins or can be a mix of polyolefins with non-polyolefin components. (...)and “catalyst poisoning” refer to the partial or total deactivation of a zeolite catalyst by at least one non-polyolefin component in the feed stream being treated. (...)BEA) zeolite EVAethylene vinyl acetate EVOHethylene vinyl alcohol H-USYH-ultra stable zeolite Y HDPEHigh density polyethylene LDPELow-density polyethylene MPOMunicipal polyolefin waste NPCNon-polyolefin component PEpolyethylene PETPoly(ethylene terephthalate) PPpolypropylene TGAThermogravimetric Gravimetric Analysis USYUltra stable zeolite Y vol. %volume percent wt. %weight percent ZSM-5Zeolite S(...) The present disclosure provides catalytic compositions for recycling polyolefin-based materials into commercially important raw material. Specifically, at least one zeolite is mixed with at least one solid inorganic co-catalyst to form a composite catalyst for depolymerizing a polyolefin-based feed stream in a depolymerization unit. The components of the composite catalyst work synergistically to increase the rate of depolymerization, thus reducing the amount of time the polyolefin-based feed stream spends in the depolymerization unit. The improvement in the rate of depolymerization occurs even in the presence of non-polyolefin components in the feed stream that can reduce the catalytic activity of the zeolite (...) (...)structure with many pores and acidic active sites where chemical reactions such as the thermal depolymerization of polyolefins can take place. The depolymerization proceeds via the production of the intermediate carbenium ion by hydrogen tr(...) Essentially, zeolites rely on strongly acidic sites to crack the polyolefins. This cracking process begins on the surface of the zeolite, because the polymer needs to be broken into smaller molecules before entering the internal voids of th(...) This leads to more contact between the polyolefin and the catalyst, resulting in a faster rate of depolymerization and a shorter residence time in the depolymerization unit. Zeolites have many advantages for depolymerizing polyolefins including the ability to adjust the acidity and void sizes to address specific feed stream characteristics. Additionally, zeolites are heterogeneous catalyst, allowing for easy se(...) Zeolites catalyst, however, are susceptible to poisoning and reduced catalytic activity in the presence of non-polyolefin components such as polymers with nitrogen-containing groups and/or high oxygen content, and/or their depolymerization (...) Feed streams of polyolefin wastes are rarely pure, even after multiple separation steps in recycling facilities, and a small addition of a non-polyolefin component can suppress the zeolites' catalytic abilities and decrease its depolymeriza(...) (...)at least one zeolite with a solid inorganic co-catalyst that is able to suppress poisoning effects from a non-polyolefin component in polyolefin-based feed streams and restore the zeolite's ability to crack the polyolefins. In addition to reducing and/or preventing zeolite suppression by a non-polyolefin component, the solid inorganic co-catalyst(s) unexpectedly works synergistically with the zeolite(s) to improve the depolymerization rate of a pure or unpure polyolefin stream to a greater extent than the zeolite alone. Any zeolite catalyst that is capable of catalyzing the depolymerization reaction of polyolefins can be used in the composite catalyst. In some embodiments, the composite catalyst includes commercially available zeolites including but not li(...) Combinations of zeolites may be useful to address specific polyolefin-based feed content or can be used to offset costs associated with using only an expensive zeolite in the composite. As mentioned above, zeolites rely on strongly acidic sites to initiate the depolymerization of polyolefins. As such, acidic co-catalyst compounds can be used as co-catalyst without affecting the zeolite's initiation method. (...)compounds can also be used without neutralizing the zeolite's acidic sites or affecting its ability to crack the polyolefins. Bases such as Ca(OH)2 have been used to protect reactors from corrosion when depolymerizing plastics with acid con(...) The amount of solid inorganic co-catalyst(s) in the composite catalyst will depend on the content of the polyolefin feed, as well as the types of non-polyolefin components, if any, and the amount thereof in the feed stream. (...)catalysts can be used to thermally degrade or depolymerize a feed stream comprising material with a single polyolefin component or a mixture of polyolefin components in any amount. Any polyolefin can be present in the feed stream, including but not limited to, polyethylene (both high and low density), polypropylene, ethylene-propylene copolymers, polybutene-1, polyisobutene, and copolymers thereof(...) The polyolefins can be obtained from waste streams, including post-consumer waste streams, post-industrial waste streams, or combinations thereof. In some embodiments, the feed stream further comprises one or more non-polyolefin components that decrease the catalytic activity of a zeolite. Alternatively, the feed stream may further comprise one or more non-polyolefin components that generate degradation products that decrease the catalytic activity of a zeolite. While many chemicals fall into this category, non-polyolefin polymers are most likely to be present in polyolefin-based feed streams, particularly where the feed stream is a waste stream. In particular, non-polyolefin polymers with nitrogen or high oxygen content such as polyaramids, acrylates, nylons, polyurethanes, c(...) These polymers are commonly found at waste sites and are difficult to completely separate from polyolefins. Many of these polymers degrade into problematic products that are capable of reducing the zeolite's catalytic abilities, such as furfural, caprolactam, various amines, phenols, and esters. Alternatively, non-polyolefin components such as pigments containing nitrogen may be present in polyolefin-based waste stream and able to decrease the catalytic activity of a zeolite.(...) The polyolefin-based feed stream is combined with the composite catalyst, and optional additives, in a depolymerization unit, where it will undergo thermal depolymerization reactions catalyzed by the composite catalyst. (...)yet another alternative, the temperature of the depolymerization unit is between about 250 and about 450° C. The polyolefin-based feed stream can be treated in batches in the depolymerization unit due to the residence time needed to fully d(...) Depending on the type of depolymerization unit, optional additives such as sand may be added to the polyolefin-based feed stream and composite catalyst mixture. Some of these optional additives may contribute to the dead volume of the depol(...) In some embodiments, the composite catalyst is present in an amount of 20% or less by weight of the batch polyolefin-based feed stream. Alternatively, the amount of the composite catalyst is between >0 and 5% by weight of the batch polyolefin feed stream. In yet another alternative, the composite catalyst is present in an amount of 2% or 2.5% by weight of the batch polyolefin feed stream. In some embodiments, the amount of the composite catalyst is between 10 and 15% by weight of the batch polyolefin feed stream. The presently disclosed composite catalysts and methods of using them to depolymerize polyolefin-based feed streams are exemplified with respect to the examples below. These examples are included to demonstrate embodiments of the appended c(...) However, these are exemplary only, and the invention can be broadly applied to any combination of polyolefin-based feed, with and without non-polyolefin components, and composite catalyst. A variety of polyolefin-based feed materials were combined with a composite catalyst in a depolymerization unit, depolymerized, and analyzed per the described methods to evaluate the ability of the composite catalyst to catalyze the depolymerization of the polyolefin-based composition. The depolymerization of post-consumer polyolefin waste is complicated by the inability to obtain a polyolefin-only feed stream. Even if the waste undergoes multiple separation steps at the landfills or recycle centers, some amounts of non-polyolefin polymers may remain in the waste feed. Non-polyolefin polymers can interfere with catalysts that are commonly used to depolymerize polyolefins, such as zeolites. As mentioned above, polymers with nitrogen or high oxygen content su(...) (...)co-catalyst could be combined with a zeolite to improve the zeolite's catalytic abilities to degrade a mixed polyolefin-based feed. A mixed polyolefin-based feed comprising high density polyethylene (HDPE) (grade ACP9255, a LyondellBasell product) with 3 wt. % of cellulose (Sigma Aldrich), a high oxygen content polymer, was prepared. As such, zeolites used for polyolefin depolymerization were combined with a variety of solid components, shown on the x-axis in FIG. 1A (Beta zeolite, CP811E-75) and FIG. 1B (ZSM-5, CBV3014H) to determine if the solid component could act as(...) (...)added to the beta zeolite and ZSM-5 zeolite, to evaluate their potential as a co-catalyst to further reduce the polymerization half time for the polyolefin-based compositions having 3 wt. % cellulose. As shown in FIG. 1A, the components wit(...) (...)but as can be seen in FIG. 1B, composite catalysts with ZSM-5 do not increase the degradation rate of the current polyolefin-based feed stream to the same extent. However, all combinations resulted in faster depolymerizations than an uncata(...) Improvements in depolymerization rate are desired to shorten the residence time, and thus reduce costs for polyolefin recycling. All of the compositions shown in FIGS. 1A-B were much faster (higher k values) than an uncatalyzed depolymeriza(...) (...)lower cost zeolites such as ZSM-5 zeolite or zeolite Y, without significantly increasing the residence time of the polyolefin-based waste in an industrial scale depolymerization unit above the abilities of beta zeolite by itself with a non-(...) (...)of these similar compounds may not improve the depolymerization rate to the same extent as Ca(OH)2 for the current polyolefin-based feed. Specifically, they may not have the same activity for the same waste feeds, as depicted in Table 19 fo(...) However, KOH could be used as a co-catalyst for polyolefin-based feeds that have non-polyolefin materials other than those that generate water. Nylon, for example, would not generate water. The type of polyolefin was not expected to affect the abilities of the composite catalyst. Table 2 displays the depolymerization results for a LDPE (grade NA214, a LyondellBasell product) mixed with cellulose and a composite catalyst compri(...) (...)of composite catalysts comprising Beta zeolite with various amounts of Ca(OH)2 and/or Al2O3 to depolymerize polyolefin-based compositions having different amounts of cellulose. (...)having Ca(OH)2 and/or activated alumina Depolymerization t1/2 (min) Composite catalystNo0.15 g of0.3 g of0.35 g ofPolyolefinBZCa(OH)2Al2O3Cell-Cell-Cellu-Cellu-HDPE (g)(g)(g)(g)uloseulose*lose‡losea 4.70001733 4.7000.15 1733 4.70.050034(...) For polyolefin-based feeds with 7 wt. % of cellulose, the depolymerization half time decreased by about 45% for the same range of Al2O3 concentrations, compared to a depolymerization half time decreased of about 55% for the same range of Al(...) TABLE 4 Depolymerization half time at 400° C. for composite catalyst having activated alumina PolyolefinComposite catalystDepolymerization t1/2 (min) HDPE (g)BZ (g)A12O3 (g)0.15 g of Cellulose* 4.700385 4.70.0508 4.70.050.155 4.70.050.304(...) (...)2 and/or Al2O3 can be used to improve the depolymerization reaction by increasing the rate of depolymerization for polyolefins with cellulose present. Al2O3, in particular, showed that it can improve the reaction at a range of temperatures.(...) The composite catalysts performed well when a polyolefin was mixed with a high oxygen content polymer such as cellulose. This example evaluates the composite catalysts performance when Nylon 12, a nitrogen containing polymer, is added to the polyolefin-based feed. The polyolefin-based feed comprised 0.1 g of each of Nylon 12 (Sigma-Aldrich) and cellulose in LDPE (grade NA214, a LyondellBasell product). Comparative Composition 1 is LDPE by itself with no catalyst or non-polyolefin components. This composition has a depolymerization half time at 400° C. of 144 minutes. The rate constant (k) of this depolymerization was 0.0048. (...)can improve the depolymerization reaction, the amounts of both components can be varied and customized for each polyolefin feed. Further, the decreases in the depolymerization half time will translate to shorter residence times in a large s(...) The catalyst composites performed well with polyolefin feeds having cellulose only as well as nylon and cellulose. As such, a series of compositions having nylon mixed with the LDPE were prepared and depolymerized. From these results, it appears as the amount of the non-polyolefin component increases, e.g. 0.5 g of Nylon, a higher loading of composite catalyst is required to compensate for the reaction rate loss. The composite catalysts performed well when a polyolefin was mixed with a high oxygen content polymer such as cellulose and a high nitrogen content polymer like Nylon 6 and 12. In this example, a series of feeds combining LDPE with a variet(...) (...)synergistic effect of the combination of a zeolite with a solid inorganic co-catalyst for the depolymerization of polyolefin-based post-consumer waste streams. Pelletized polyolefins: The first post-consumer waste stream evaluated was obtained from sorted post-consumer waste streams mostly consisting of polyolefins (>90% HDPE content, SUEZ Corp.) that was then pelletized. As before, the depolymeri(...) Shredded municipal polyolefins: The second post-consumer plastic stream evaluated was a shredded municipal polyolefin waste stream (MPO) having a combination of PE and PP (˜1:1: ratio). As before, the depolymerization unit was a TGA instrument. Uniform samples were prepared by melt-compounding 5 g of the MPO stream wit(...) As with the pelletized polyolefins, the depolymerization half times for the MPO decreased with the addition of a catalyst. The observed depolymerization half times also decreased by at least 10% when a composite catalyst, regardless of whic(...) The multilayer film mix included polyolefinic packaging film, which has adhesive tie-layers and barrier films incorporated therein. These adhesive tie-layers and barrier films are formed from non-polyolefin polymers such as EVA, EVOH, and polyamines. (...)synergistic effects that the solid inorganic co-catalysts will have when combined with a zeolite even when a non-polyolefin component is not present in the feed stream. These results also show that the presently disclosed composite catalyst(...) (...)of a zeolite and at least one solid inorganic co-catalyst were able to catalyze the depolymerization of polyolefin-based streams with an improved energy efficiency (i.e. more cost effective) when compared to methods without the use of the c(...) Improvements in the depolymerization reaction were observed even when the polyolefin-based streams contained other polymers that are able to suppress the zeolite's catalytic abilities, or when the feed streams were obtained from post-consum(...) Uniform mixed polyolefin-based samples were prepared by melt compounding 2.5 g high density polyethylene (HDPE; grade ACP9255, a LyondellBasell product), 2.5 g polypropylene (MOPLEN HP522H, a LyondellBasell product), 0.25 g Nylon 6 (Sigma-Aldrich), 0.125 g H-USY catalyst, and the specified quantity of the additive, as (...) TABLE 21 Depolymerization of post-consumer waste(HDPE + PP, 1:1 ratio, 5 grams withNylon 6, 0.25 g) at 400° C. CatalystAdditive Composition Weight Weight t1/2No.Material(g)Material(g)(min) ComparativeH-USY0.125NoneNone65.4Comp. 20(SFG-1) (...) (...)compositions of a zeolite and at least one zirconium-based additive were able to catalyze the depolymerization of polyolefin-based streams quicker than compared to methods without the use of the additive. A plastic waste feedstock comprising 97 wt % polyolefin content with the remainder comprising traces of other common polymers (e.g., PET, PS, PA, and PU) plus inorganic contaminants was used for Example 8. The plastic waste feedstock was ho(...) DESC (US20220176358) The disclosure relates to catalytic compositions for depolymerizing polyolefin-rich plastic waste material to form useful petrochemical products. (...)standards of living and increased urbanization have led to an increased demand for polymer products, particularly polyolefin plastics. Polyolefins have been frequently used in commercial plastics applications because of their outstanding performance and cost characteristics. Polyethylene (PE), for example, has become one of the most widely used and recognized polyolefins because it is strong, extremely tough, and very durable. This allows for it to be highly engineered for a variety of applications. Similarly, polypropylene (PP) is mechanically rugged yet flexible, is heat resistant, and is resistant to many chemical solvents like b(...) The downside to the demand for polyolefin plastics is the increase in waste. Post-consumer plastic waste typically ends up in landfills, with about 12% being incinerated and about 9% being diverted to recycling. Recent advances have focused on converting polyolefin plastic waste to useable products like fuel sources or commercially important raw material. Methods of performing pyrolysis of the plastic waste stream followed by catalytic depolymeriza(...) Unfortunately, the catalysts themselves tend to be easily poisoned by other chemicals in the polyolefin waste feed, resulting in processes that are costly and time-consuming because they require a lot of energy to fully decompose polyolefin wastes to useful classes of products. Despite the advances made in recycling polyolefins, there is a continued need for the development of a robust process for the conversion of polyolefin-rich waste feeds to useful petrochemical products. The present disclosure provides novel compositions and methods for thermally depolymerizing polyolefin-based material in the absence of oxygen. The presently disclosed compositions are composites of multiple catalysts that have a synergisti(...)for increasing the rate of the depolymerization reactions while also suppressing any poisoning effects from non-polyolefin components (NPC) that may be present in the feed stream, or from degradation products of the non-polyolefin components. Specifically, a zeolite catalyst is mixed with at least one solid inorganic c(...) This robust depolymerization composite catalyst is then mixed with a polyolefin-based waste material in a depolymerization unit and heated in the absence of oxygen in a process called thermolysis to quickly generate useful petrochemical pro(...) In more detail, zeolites have found use in catalytic cracking of polyolefin waste. The zeolite initiates a cationic unzipping of the polyolefins that proceeds at a faster rate (and smaller depolymerization half time) than depolymerization r(...) However, the zeolite's catalytic abilities can be suppressed by non-polyolefin components that may be present in the feed stream or by the non-polyolefin components' degradation products generated during the depolymerization process. In particular, non-polyolefin components such as polymers with nitrogen or high oxygen content, including polyamides, polyurethanes, cellulose and lignin, are known t(...) Depending on the type and concentration of the zeolites and non-polyolefin components, the rate of depolymerization can be reduced by up to 85%, or higher depending on the level of undesirable components. As such, the amount of energy and time to depolymerize a polyolefin using a zeolite is increased by the presence of a non-polyolefin component. This composite catalyst addresses the effects of non-polyolefin components on zeolites during the thermolysis reaction, wherein the co-catalyst is able to restore the zeolites' catalytic ability. (...)of the composite catalyst have a synergistic effect for increasing the rate of the depolymerization reactions of polyolefins even when a zeolite-suppressing component or degradation product is not present in the feed stream. The composite catalyst and methods described herein can be used to treat any polyolefin material, including post-industrial waste and post-consumer use, and can include mixed polyolefin/non-polyolefin streams. Treatment of post-consumer polyolefin waste is of particular importance due to the overburdening of landfills (...) (...)waste after it has been sorted by the processing center at a landfill, or other recycling center, to separate polyolefin-based materials from other recyclable materials such as glass or metal. However, complete removal of non-polyolefin polymers such as cellulose (paper), polyvinyl polymers, nylons, and the like are no(...)not required due to the abilities of the solid inorganic co-catalyst(s) to suppress any negative effects these non-polyolefin components and/or their degradation products may have on the zeolite. A method of depolymerizing polymers comprising adding a polyolefin-based feed stream and a composite catalyst to a reactor heated to a temperature between about 200 and about 600° C., wherein the composite catalyst comprises at least one zeolite and at least one solid inorganic co-catalyst; and reacting the polyolefin-based feed stream with the composite catalyst to depolymerize the polyolefin-based feed stream. A method of depolymerizing polymers comprising: adding a polyolefin-based feed stream and a composite catalyst to a reactor heated to a temperature between about 200 and about 600° C., wherein the composite catalyst comprises at least one zeolite and at least one solid inorganic co-catalyst, wherein the polyolefin-based feed stream has up to 10 wt. % of a non-polyolefin component; and reacting the polyolefin-based feed stream with the composite catalyst to depolymerize the polyolefin-based feed stream. A method of depolymerizing polymers comprising adding a polyolefin-based feed stream and a composite catalyst to a reactor heated to a temperature between about 200 and about 600° C., wherein the composite catalyst comprises at least one zeolite and at least one solid inorganic co-catalyst; and reacting the polyolefin-based feed stream with the composite catalyst to depolymerize the polyolefin-based feed stream, wherein the rate of depolymerization of the polyolefin-based feed stream is at least 10% higher than the rate of depolymerization for the polyolefin-based feed stream without the composite catalyst. A method of depolymerizing polymers comprising: adding a polyolefin-based feed stream and a composite catalyst to a reactor heated to a temperature between about 200 and about 600° C., wherein the composite catalyst comprises at least one zeolite and at least one solid inorganic co-catalyst, wherein the polyolefin-based feed stream has up to 10 wt. % of a non-polyolefin component; and reacting the polyolefin-based feed stream with the composite catalyst to depolymerize the polyolefin-based feed stream, wherein the rate of depolymerization of the polyolefin-based feed stream is at least 10% higher than the rate of depolymerization for the polyolefin-based feed stream without the composite catalyst. (...)herein, wherein the composite catalyst is present in an amount of greater than 0 to about 20 wt. % of the polyolefin-based feed stream. Any of the compositions or methods described herein, wherein the polyolefin-based feed stream is a low-density polyethylene, a high density polyethylene, a polypropylene, or a combination thereof. Any of the compositions or methods described herein, wherein the polyolefin-based feed stream has up to 10% of at least one non-polyolefin component. Any of the compositions or methods described herein, wherein the at least one non-polyolefin component is a pigment having at least one nitrogen atom. Any of the compositions or methods described herein, wherein the at least one non-polyolefin component is a polymer that has a high oxygen content, nitrogen-containing moieties, or both. Any of the compositions or methods described herein, wherein the polyolefin-based feed stream is post-consumer waste or post-industrial waste. Any of the compositions or methods described herein, wherein the polyolefin-based feed stream comprises both post-industrial waste and post-consumer waste. DESC (WO2022122596) COMPOSI(...)
Полимерные компаунды | Данный патент описывает методы деполимеризации полиолефиновых материалов с помощью металлических окислов, поддержанных на носителях, и тепла. Предложенные методы позволяют ускорить реакцию деполимеризации и получить более высокую скорость деполимеризации и более короткое время нахождения в установке деполимеризации, что обеспечивает более предсказуемую реакци ю деполимеризации и уменьшает ветвление или ароматическое образование в продукте. Патент также описывает подходящие металлические оксиды и носители, а также допустимое количество металлических оксидов в потоке полиолефиновых материалов. | US20220135760 WO2022/090506 | BASELL POLYOLEFINE | 2020-10-30 2021-10-29 | (US20220135760) Supported metal oxides as depolymerization catalysts | (US20220135760) Methods of depolymerizing polyolefin-based material into useful petrochemical products using supported metal oxides and heat are described. The supported metal oxides improve the depolymerization reaction by decreasing the half time for the depolymerization, which results in a higher depolymerization rate and a shorter residence time in the depolymerization unit, allowing for a predictable depolymerization reaction, and decreasing the branching or aromatic formations in the product. | (US20220135760) 1. A method of depolymerizing polyolefins comprising: a) adding a polyolefin-based feed stream and at least one supported metal oxide to a reactor heated to a temperature between about 200 and about 600° C.; and b) reacting said polyolefin-based feed stream with said at least one supported metal oxide to depolymerize said polyolefin-based feed stream. 2. The method of claim 1, wherein the metal oxide in said at least one supported metal oxide is ScOx, ZrOx, WOx, MnOx, NiOx, or InOx. 3. The method of claim 1, wherein the support in said at least one supported metal oxide is SiO2, TiO2(a), TiO2(r) or Al2O3. 4. The method of claim 1, wherein said at least one supported metal oxide is chosen from a group consisting of ZrOx/SiO2, InOx/TiO2(r), InOx/TiO2(a), WoOx/SiO2, ScOx/SiO2, MnOx/SiO2, and NiOx/SiO2. 5. The method of claim 1, wherein said polyolefin-based feed stream is a low density polyethylene, a high density polyethylene, a polypropylene, or a combination thereof. 6. The method of claim 1, wherein said polyolefin-based feed stream is post-consumer waste. 7. The method of claim 1, wherein said polyolefin-based feed stream is post-industrial waste. 8. The method of claim 1, wherein said polyolefin-based feed stream comprises both post-industrial waste and post-consumer waste. 9. The method of claim 1, wherein the at least one supported metal oxide is present in an amount between greater than 0% and about 20% by weight of the polyolefin-based feed stream. 10. The method of claim 1, wherein the at least one supported metal oxide is present in an amount between about 2.5 and 15% by weight of the polyolefin-based feed stream. 11. The method of claim 1, wherein the at least one supported metal oxide is present in an amount of about 10% by weight of the polyolefin-based feed stream. 12. A method of depolymerizing a polyolefin-based feed stream comprising: a) adding a polyolefin-based feed stream and at least one supported metal oxide in a reactor at a predetermined temperature, wherein the at least one supported metal oxide is present in an amount between greater than 0% and about 20% by weight of the polyolefin-based feed stream; and b) reacting said polyolefin-based feed stream with said at least one supported metal oxide to depolymerize said polyolefin-based feed stream. 13. The method of claim 12, wherein the at least one supported metal oxide is present in an amount between about 2.5 and 15% by weight of the polyolefin-based feed stream. 14. The method of claim 12, wherein said at least one supported metal oxide is chosen from a group consisting of ZrOx/SiO2, InOx/TiO2(r), InOx/TiO2(a), WoOx/SiO2, ScOx/SiO2, MnOx/SiO2, or combinations thereof. 15. The method of claim 14, wherein said at least one supported metal oxide ZrOx/SiO2 or InOx/TiO2(r). 16. The method of claim 12, wherein said polyolefin-based feed stream is a low density polyethylene, a high density polyethylene, a polypropylene, or a combination thereof. 17. The method of claim 12, wherein said polyolefin-based feed stream is post-consumer waste. 18. The method of claim 12, wherein said predetermined temperature is between about 200 and about 600° C. 19. A method of depolymerizing polyolefins comprising: a) adding a polyolefin-based feed stream and at least one supported metal oxide to a reactor heated to a temperature between about 200 and about 600° C., wherein the polyolefin-based feed stream comprises post-industrial waste, post-consumer waste, or both; and b) reacting said polyolefin-based feed stream with said at least one supported metal oxide to depolymerize said polyolefin-based feed stream. 20. The method of claim 19, wherein the at least one supported metal oxide is present in an amount between greater than 0% and about 20% by weight of the polyolefin-based feed stream. | (US20220135760A1) PENDING (WO202290506A1) PENDING | (US20220135760) Despite the advances made in recycling polymers, there is a continued need for the development of a robust process for the conversion of plastics to useful petrochemical products that minimizes formation of branched and/or aromatics products. A drawback to the recycling of plastic wastes is the difficulty in successfully producing commercially usable or desirable products. Unfortunately, these processes are costly and time-consuming because they require a lot of energy to fully decompose polyolefin wastes to useful classes of products. Further, the reaction products themselves are unpredictable due to secondary reactions occurring under pyrolysis conditions, resulting in the formation of branched and aromatic products. | (US20220135760) 1 . A method of depolymerizing polyolefins comprising: a) adding a polyolefin-based feed stream and at least one supported metal oxide to a reactor heated to a temperature between about 200 and about 600° C.; and b) reacting said polyolefin-based feed stream with said at least one supported metal oxide to depolymerize said polyolefin-based feed stream. 12 . A method of depolymerizing a polyolefin-based feed stream comprising: a) adding a polyolefin-based feed stream and at least one supported metal oxide in a reactor at a predetermined temperature, wherein the at least one supported metal oxide is present in an amount between greater than 0% and about 20% by weight of the polyolefin-based feed stream; and b) reacting said polyolefin-based feed stream with said at least one supported metal oxide to depolymerize said polyolefin-based feed stream. 19 . A method of depolymerizing polyolefins comprising: a) adding a polyolefin-based feed stream and at least one supported metal oxide to a reactor heated to a temperature between about 200 and about 600° C., wherein the polyolefin-based feed stream comprises post-industrial waste, post-consumer waste, or both; and b) reacting said polyolefin-based feed stream with said at least one supported metal oxide to depolymerize said polyolefin-based feed stream. | (US20220135760) The disclosure relates to methods of depolymerizing polyolefin-based material using supported metal oxides and heat to form useful petrochemical products. The present disclosure provides improved methods for recycling polyolefin-based materials into commercially important raw material using supported metal oxides. The present disclosure provides improved methods for thermally depolymerizing polyolefin-based material. | APD 2021-10-29 2021-10-29 CLMS (US20220135760) 1. A method of depolymerizing polyolefins comprising: a) adding a polyolefin-based feed stream and at least one supported metal oxide to a reactor heated to a temperature between about 200 and about 600° C.; and b) reacting said polyolefin-based feed stream with said at least one supported metal oxide to depolymerize said polyolefin-based feed stream. 2. The method of claim 1, wherein the metal oxide in said at least one supported metal oxide is ScOx, ZrOx, WOx, MnOx, NiOx, or InOx. 3. The method of claim 1, wherein the support in said at least one supported metal oxide is SiO2, TiO2(a), TiO2(r) or Al2O3. 4. The method of claim 1, wherein said at least one supported metal oxide is chosen from a group consisting of ZrOx/SiO2, InOx/TiO2(r), InOx/TiO2(a), WoOx/SiO2, ScOx/SiO2, MnOx/SiO2, and NiOx/SiO2. 5. The method of claim 1, wherein said polyolefin-based feed stream is a low density polyethylene, a high density polyethylene, a polypropylene, or a combination thereof. 6. The method of claim 1, wherein said polyolefin-based feed stream is post-consumer waste. 7. The method of claim 1, wherein said polyolefin-based feed stream is post-industrial waste. 8. The method of claim 1, wherein said polyolefin-based feed stream comprises both post-industrial waste and post-consumer waste. 9. The method of claim 1, wherein the at least one supported metal oxide is present in an amount between greater than 0% and about 20% by weight of the polyolefin-based feed stream. 10. The method of claim 1, wherein the at least one supported metal oxide is present in an amount between about 2.5 and 15% by weight of the polyolefin-based feed stream. 11. The method of claim 1, wherein the at least one supported metal oxide is present in an amount of about 10% by weight of the polyolefin-based feed stream. 12. A method of depolymerizing a polyolefin-based feed stream comprising: a) adding a polyolefin-based feed stream and at least one supported metal oxide in a reactor at a predetermined temperature, wherein the at least one supported metal oxide is present in an amount between greater than 0% and about 20% by weight of the polyolefin-based feed stream; and b) reacting said polyolefin-based feed stream with said at least one supported metal oxide to depolymerize said polyolefin-based feed stream. 13. The method of claim 12, wherein the at least one supported metal oxide is present in an amount between about 2.5 and 15% by weight of the polyolefin-based feed stream. 14. The method of claim 12, wherein said at least one supported metal oxide is chosen from a group consisting of ZrOx/SiO2, InOx/TiO2(r), InOx/TiO2(a), WoOx/SiO2, ScOx/SiO2, MnOx/SiO2, or combinations thereof. 15. The method of claim 14, wherein said at least one supported metal oxide ZrOx/SiO2 or InOx/TiO2(r). 16. The method of claim 12, wherein said polyolefin-based feed stream is a low density polyethylene, a high density polyethylene, a polypropylene, or a combination thereof. 17. The method of claim 12, wherein said polyolefin-based feed stream is post-consumer waste. 18. The method of claim 12, wherein said predetermined temperature is between about 200 and about 600° C. 19. A method of depolymerizing polyolefins comprising: a) adding a polyolefin-based feed stream and at least one supported metal oxide to a reactor heated to a temperature between about 200 and about 600° C., wherein the polyolefin-based feed stream comprises post-industrial waste, post-consumer waste, or both; and b) reacting said polyolefin-based feed stream with said at least one supported metal oxide to depolymerize said polyolefin-based feed stream. 20. The method of claim 19, wherein the at least one supported metal oxide is present in an amount between greater than 0% and about 20% by weight of the polyolefin-based feed stream. DESC (US20220135760) ABBREVIATIONTERM 1H NMRProton Nuclear Magnetic Resonance GCGas Chromatography HDPEHigh density polyethylene NMRNuclear Magnetic Resonance PEpolyethylene PPpolypropylene sccmstandard cubic centimeters per minute TGAThermogravimetric Analysis wt. %weight percent The present disclosure provides improved methods for recycling polyolefin-based materials into commercially important raw material using supported metal oxides. Specifically, at least one supported metal oxide is mixed with a polyolefin-based feed stream comprising at least one polyolefin-based material in a depolymerization unit. A thermolysis reaction is performed in the depolymerization unit, wherein the supported metal oxide initiates the depolymerization of the polyolefin-based material to generate a usable liquid product with minimal branching or a(...) There are many advantages of using supported metal oxides to improve the thermal depolymerization of the polyolefins. First, the presence of the supported metal oxide increases the depolymerization rate at which the liquid products are firs(...) This results in a decrease in the residence time of the polyolefin feed stream in the depolymerization unit, which leads to reduced energy costs. In some embodiments, the depolymerization rate increases by at least 20%, compared to depolyme(...) Another advantage is the customizability of the supported metal oxide selection to the composition of the polyolefin feed stream. While all supported metal oxides of the presently described methods facilitate improvements in the thermal dep(...)degree of improvement can vary between the selected metal oxides, the support material, and the composition of the polyolefin feed. As such, combinations of metal oxides and support materials may be utilized to process various combinations of polyolefins in the feed stream. This is especially important when treating post-consumer polyolefin waste as the composition of this particular waste differs both regionally and seasonally. (...)metal oxide(s) and support material(s) used, however, the resulting depolymerization products will be similar to polyolefin waste streams depolymerized without a supported metal oxide. The presently described methods can be applied to a feed stream comprising material with a single polyolefin component, or a mixture of polyolefin components in any amount. Any polyolefin can be present in the feed stream, including but not limited to, polyethylene (both high and low density), polypropylene, ethylene-propylene copolymers, polybutene-1, polyisobutene, and copolymers thereof. The feed can contain post-consumer polyolefin waste, post-industrial polyolefin wastes, or both post-industrial and post-consumer polyolefin waste. The polyolefin-based material, combined with the selected supported metal oxides(s), will be treated in depolymerization units with temperatures between about 200 and about 600° C. Alternatively, the temperature of the depolymerization unit(...)the temperature of the depolymerization unit will be between about 250 and about 450° C., or about 400° C. The polyolefin feed stream will be treated in batches in the depolymerization unit due to the residence time needed to fully depolyme(...) (...)oxide is acting as an initiator to the depolymerization reaction, amounts of less than 20% by weight of the batch polyolefin feed stream are needed. Alternatively, the amount of supported metal oxide is between >0 and about 15% by weight of the batch polyolefin feed stream, or between about 7.5 and about 18%, or between about 12.5 and <20%, or between about 7.5 and about 12.5%, or between about 2%(...) (...)alternative, the supported metal oxide is present in an amount of 2.5% or 5% or 10% or 15% by weight of the batch polyolefin feed stream. However, these are exemplary, and the present disclosure can be broadly applied to any polyolefin feed and supported metal oxide combination. The following examples are intended to be illustrative, and not unduly limit the scope of the appe(...) A series of polyolefin feed streams were processed using Thermogravimetric Analysis (TGA) as the depolymerization unit. The feed consisted of a single polyolefin in the feed was high density polyethylene (“HDPE”, grade ACP9255, a LyondellBasell product). A series of supported metal oxides were prepared using the incipi(...) A series of examples with a single polyolefin feed were depolymerized in a quartz tube pyrolysis apparatus with two exemplary supported metal oxides having an increasing amount of metal oxide loading. As before, the single polyolefin in the feed was HDPE (grade ACP9255, a LyondellBasell product). For the examples, 5 g of this HDPE was mixed with either InOx/TiO2(r) or MnOx/Al2O3, each having a metal oxide loading between greater than 0 a(...) (...)presently described methods of using one or more supported metal oxides as initiators for the depolymerization of polyolefins streams can provide a lower energy efficiency (i.e. more cost effective) by increasing the rate of depolymerizatio(...) DESC (US20220135760) The disclosure relates to methods of depolymerizing polyolefin-based material using supported metal oxides and heat to form useful petrochemical products. (...)standards of living and increased urbanization have led to an increased demand for polymer products, particularly polyolefin plastics. Polyolefins have been frequently used in commercial plastics applications because of their outstanding performance and cost characteristics. Polyethylene (PE), for example, has become one of the most widely used and recognized polyolefins because it is strong, extremely tough, and very durable. This allows for it to be highly engineered for a variety of applications. Similarly, polypropylene (PP) is mechanically rugged yet flexible, is heat resistant, and is resistant to many chemical solvents like b(...) The downside to the demand for polyolefin plastics is the increase in waste. Post-consumer plastic waste typically ends up in landfills, with about 12% being incinerated and about 9% being diverted to recycling. (...)these processes are costly and time-consuming because they require a lot of energy to fully decompose polyolefin wastes to useful classes of products. Further, the reaction products themselves are unpredictable due to secondary reactions oc(...) The present disclosure provides improved methods for thermally depolymerizing polyolefin-based material. The improved methods rely on thermally depolymerizing a feed stream with one or more polyolefins in the presence of at least one supported metal oxide. Specifically, reducible metal oxide precursors such as nitrates(...) Small amounts of one or more of the supported metal oxides are mixed with a polyolefin-based material in a depolymerization unit and heated in the absence of oxygen. The supported metal oxide(s) initiates a depolymerization reaction that ca(...) The methods described herein can be used to treat any polyolefin-based material, including post-industrial waste and post-consumer use. Treatment of post-consumer polyolefin waste is of particular importance due to the overburdening of landfills and the potential to generate raw materials from the wastes. (...)waste after it has been sorted by the processing center at a landfill, or other recycling center, to separate polyolefin-based materials from other recyclable materials such as glass, cellulose (paper), polyvinyl polymers, and the like. A method of depolymerizing polyolefins comprising adding a polyolefin-based feed stream and at least one supported metal oxide to a reactor heated to temperature between about 200 and about 600° C.; and reacting the polyolefin-based feed stream with the at least one supported metal oxide to depolymerize the polyolefin-based feed stream. A method of depolymerizing polyolefins comprising adding a polyolefin-based feed stream and at least one supported metal oxide to a reactor heated to a predetermined temperature, wherein the supported metal oxide is present in an amount between greater than 0% and about 20% by weight of the polyolefin-based feed stream; and reacting the polyolefin-based feed stream with the at least one supported metal oxide to depolymerize the polyolefin-based feed stream. A method of depolymerizing polyolefins comprising adding a polyolefin-based feed stream and at least one supported metal oxide to a reactor heated to a predetermined temperature; and reacting the polyolefin-based feed stream with the at least one supported metal oxide to depolymerize the polyolefin-based feed stream, wherein the rate of depolymerization of the polyolefin-based feed stream is at least 20% greater, or faster, than the rate of depolymerization for the polyolefin-based feed stream without the at least one supported metal oxide. A method of depolymerizing polyolefins comprising adding a polyolefin-based feed stream and at least one supported metal oxide to a reactor heated to a predetermined temperature between about 200 and about 600° C., wherein the polyolefin-based feed stream comprises post-industrial waste, post-consumer waste, or both; and reacting the polyolefin-based feed stream with the at least one supported metal oxide to depolymerize the polyolefin-based feed stream. In some embodiments, the rate of depolymerization of the polyolefin-based feed stream using this method is at least 20% greater, or faster, than the rate of depolymerization for the polyolefin-based feed stream without the at least one supported metal oxide. Any of the methods herein described, wherein the polyolefin-based feed stream is a low density polyethylene, a high density polyethylene, a polypropylene, or a combination thereof. Any of the methods herein described, wherein the polyolefin-based feed stream is post-consumer waste. Any of the methods herein described, wherein the polyolefin-based feed stream is post-industrial waste. Any of the methods herein described, wherein the polyolefin-based feed stream comprises both post-industrial waste and post-consumer waste. (...)the presence of at least one supported metal oxide is at least 20% more than the rate of depolymerization of the polyolefin-based feed stream without the at least one supported metal oxide. (...)in the presence of at least one supported metal oxide is 40% more than the rate of depolymerization of the polyolefin-based feed stream without the at least one supported metal oxide. (...)wherein the supported metal oxide is present in an amount between greater than 0% and about 20% by weight of the polyolefin-based feed stream. (...)described, wherein the supported metal oxide is present in an amount between about 2.5 and 15% by weight of the polyolefin-based feed stream. (...)methods herein described, wherein the supported metal oxide is present in an amount of about 10% by weight of the polyolefin-based feed stream. DESC (US20220135760) (...)a comparison of the performance of exemplary supported metal oxides of the present disclosure in depolymerizing a polyolefin feed. DESC (WO202290506) The disclosure relates to methods of depolymerizing polyolefin-based material using supported metal oxides and heat to form useful petrochemical products. (...)standards of living and increased urbanization have led to an increased demand for polymer products, particularly polyolefin plastics. Polyolefins have been frequently used in commercial plastics applications because of their outstanding performance and cost characteristics. Polyethylene (PE), for example, has become one of the most widely used and recognized polyolefins because it is strong, extremely tough, and very durable. This allows for it to be highly engineered for a variety of applications. Similarly, polypropylene (PP) is mechanically rugged yet flexible, is heat resistant, and is resistant to many chemical solvents like b(...) The downside to the demand for polyolefin plastics is the increase in waste. Postconsumer plastic waste typically ends up in landfills, with about 12% being incinerated and about 9% being diverted to recycling. (...)these processes are costly and time-consuming because they require a lot of energy to fully decompose polyolefin wastes to useful classes of products. Further, the reaction products themselves are unpredictable due to secondary reactions oc(...) The present disclosure provides improved methods for thermally depolymerizing polyolefin-based material. The improved methods rely on thermally depolymerizing a feed stream with one or more polyolefins in the presence of at least one supported metal oxide. Specifically, reducible metal oxide precursors such as nitrates(...) Small amounts of one or more of the supported metal oxides are mixed with a polyolefin- based material in a depolymerization unit and heated in the absence of oxygen. The supported metal oxide(s) initiates a depolymerization reaction that c(...) The methods described herein can be used to treat any polyolefin-based material, including post-industrial waste and post-consumer use. Treatment of post-consumer polyolefin waste is of particular importance due to the overburdening of landfills and the potential to generate raw materials from the wastes. (...)waste after it has been sorted by the processing center at a landfill, or other recycling center, to separate polyolefin-based materials from other recyclable materials such as glass, cellulose (paper), polyvinyl polymers, and the like. A method of depolymerizing polyolefins comprising adding a polyolefin-based feed stream and at least one supported metal oxide to a reactor heated to temperature between about 200 and about 600°C; and reacting the polyolefin-based feed stream with the at least one supported metal oxide to depolymerize the polyolefin-based feed stream. A method of depolymerizing polyolefins comprising adding a polyolefin-based feed stream and at least one supported metal oxide to a reactor heated to a predetermined temperature, wherein the supported metal oxide is present in an amount between greater than 0% and about 20% by weight of the polyolefin-based feed stream; and reacting the polyolefin-based feed stream with the at least one supported metal oxide to depolymerize the polyolefin-based feed stream. A method of depolymerizing polyolefins comprising adding a polyolefin-based feed stream and at least one supported metal oxide to a reactor heated to a predetermined temperature; and reacting the polyolefin-based feed stream with the at least one supported metal oxide to depolymerize the polyolefin-based feed stream, wherein the rate of depolymerization of the polyolefin-based feed stream is at least 20% greater, or faster, than the rate of depolymerization for the polyolefin-based feed stream without the at least one supported metal oxide. A method of depolymerizing polyolefins comprising adding a polyolefin-based feed stream and at least one supported metal oxide to a reactor heated to a predetermined temperature between about 200 and about 600°C, wherein the polyolefin-based feed stream comprises post-industrial waste, post-consumer waste, or both; and reacting the polyolefin-based feed stream with the at least one supported metal oxide to depolymerize the polyolefin-based feed stream. In some embodiments, the rate of depolymerization of the polyolefin-based feed stream using this method is at least 20% greater, or faster, than the rate of depolymerization for the polyolefin-based feed stream without the at least one supported metal oxide. Any of the methods herein described, wherein the polyolefin-based feed stream is a low density polyethylene, a high density polyethylene, a polypropylene, or a combination thereof. Any of the methods herein described, wherein the polyolefin-based feed stream is post-consumer waste. Any of the methods herein described, wherein the polyolefin-based feed stream is post-industrial waste. Any of the methods herein described, wherein the polyolefin-based feed stream comprises both post-industrial waste and post-consumer waste. (...)the presence of at least one supported metal oxide is at least 20% more than the rate of depolymerization of the polyolefin-based feed stream without the at least one supported metal oxide. (...)in the presence of at least one supported metal oxide is 40% more than the rate of depolymerization of the polyolefin-based feed stream without the at least one supported metal oxide. (...)wherein the supported metal oxide is present in an amount between greater than 0% and about 20% by weight of the polyolefin-based feed stream. (...)described, wherein the supported metal oxide is present in an amount between about 2.5 and 15% by weight of the polyolefin-based feed stream. (...)methods herein described, wherein the supported metal oxide is present in an amount of about 10% by weight of the polyolefin-based feed stream. (...)a comparison of the performance of exemplary supported metal oxides of the present disclosure in depolymerizing a polyolefin feed. The present disclosure provides improved methods for recycling polyolefin-based materials into commercially important raw material using supported metal oxides. Specifically, at least one supported metal oxide is mixed with a polyolefin-based feed stream comprising at least one polyolefin-based material in a depolymerization unit. A thermolysis reaction is performed in the depolymerization unit, wherein the supported metal oxide initiates the depolymerization of the polyolefin-based material to generate a usable liquid product with minimal branching or a(...) There are many advantages of using supported metal oxides to improve the thermal depolymerization of the polyolefins. First, the presence of the supported metal oxide increases the depolymerization rate at which the liquid products are firs(...) This results in a decrease in the residence time of the polyolefin feed stream in the depolymerization unit, which leads to reduced energy costs. In some embodiments, the depolymerization rate increases by at least 20%, compared to depolyme(...) Another advantage is the customizability of the supported metal oxide selection to the composition of the polyolefin feed stream. While all supported metal oxides of the presently described methods facilitate improvements in the thermal dep(...)degree of improvement can vary between the selected metal oxides, the support material, and the composition of the polyolefin feed. As such, combinations of metal oxides and support materials may be utilized to process various combinations of polyolefins in the feed stream. This is especially important when treating post-consumer polyolefin waste as the composition of this particular waste differs both regionally and seasonally. (...)metal oxide(s) and support material(s) used, however, the resulting depolymerization products will be similar to polyolefin waste streams depolymerized without a supported metal oxide. The presently described methods can be applied to a feed stream comprising material with a single polyolefin component, or a mixture of polyolefin components in any amount. Any polyolefin can be present in the feed stream, including but not limited to, polyethylene (both high and low density), polypropylene, ethylene- propylene copolymers, polybutene- 1 , polyisobutene, and copolymers thereof. The feed can contain post-consumer polyolefin waste, post- industrial polyolefin wastes, or both postindustrial and post-consumer polyolefin waste. The polyolefin-based material, combined with the selected supported metal oxides(s), will be treated in depolymerization units with temperatures between about 200 and about 600°C. Alternatively, the temperature of the depolymerization unit (...) The polyolefin feed stream will be treated in batches in the depolymerization unit due to the residence time needed to fully depolymerize the stream. The estimated residence time for each batch will be between about 30 to about 180 minutes,(...) (...)oxide is acting as an initiator to the depolymerization reaction, amounts of less than 20% by weight of the batch polyolefin feed stream are needed. Alternatively, the amount of supported metal oxide is between >0 and about 15% by weight of the batch polyolefin feed stream, or between about 7.5 and about 18%, or between about 12.5 and <20%, or between about 7.5 and about 12.5%, or between about 2%(...) (...)alternative, the supported metal oxide is present in an amount of 2.5% or 5% or 10% or 15% by weight of the batch polyolefin feed stream. However, these are exemplary, and the present disclosure can be broadly applied to any polyolefin feed and supported metal oxide combination. The following examples are intended to be illustrative, and not unduly limit the scope of the appe(...) A series of polyolefin feed streams were processed using Thermogravimetric Analysis (TGA) as the depolymerization unit. The feed consisted of a single polyolefin in the feed was high density polyethylene (“HDPE”, grade ACP9255, a LyondellBasell product). A series of supported metal oxides were prepared using the incipi(...) A series of examples with a single polyolefin feed were depolymerized in a quartz tube pyrolysis apparatus with two exemplary supported metal oxides having an increasing amount of metal oxide loading. As before, the single polyolefin in the feed was HDPE (grade ACP9255, a LyondellBasell product). For the examples, 5 g of this HDPE was mixed with either InOx/TiO2(r) or MnOx/AhCh, each having a metal oxide loading between greater than 0 an(...) (...)presently described methods of using one or more supported metal oxides as initiators for the depolymerization of polyolefins streams can provide a lower energy efficiency (i.e. more cost effective) by increasing the rate of depolymerizatio(...) DESX (US20220135760) The feed consisted of a single polyolefin in the feed was high density polyethylene (“HDPE”, grade ACP9255, a LyondellBasell product). A series of supported metal oxides were prepared using the incipient wetness procedure having a concentra(...) ECLM (US20220135760) 5. The method of claim 1, wherein said polyolefin-based feed stream is a low density polyethylene, a high density polyethylene, a polypropylene, or a combination thereof. 16. The method of claim 12, wherein said polyolefin-based feed stream is a low density polyethylene, a high density polyethylene, a polypropylene, or a combination thereof. ECLM (WO202290506) The method of claim 1, wherein said polyolefin-based feed stream is a low density polyethylene, a high density polyethylene, a polypropylene, or a combination thereof. The method of claim 1 , wherein said polyolefin-based feed stream is pos(...) The method of claim 12, wherein said polyolefin-based feed stream is a low density polyethylene, a high density polyethylene, a polypropylene, or a combination thereof. The method of claim 12, wherein said polyolefin-based feed stream is po(...) KEYW DENSITY POLYETHYLENE(28,8) PAN BASELL POLYOLEFINE
Полимерные материалы и производство полимеров | Патент описывает процесс получения полимера этилена в газофазной установке полимеризации, используя пропан в качестве растворителя полимеризации и пре-активированный катализатор полимеризации. Описывается метод очистки потока пропана, используемого в реакторе, с помощью гидрогенации и катализатора на основе платины или палладия. Также описываются различные варианты реакторов, в том числе реактор-комбинация из нескольких реакторов и методы получения мультимодального полимера этилена. Таким образом, данный патент относится к сектору полимерных материалов и производству полимеров. | CN113166284 RU2770427 JP2022515052 US20210332167 EP3898709 BR112021010757 KR10-2021-0104784 CN113166284 IN202147031561 BR112021010757 WO2020/127098 | BASELL POLYOLEFINE | 2018-12-18 2019-12-16 | (EP3898709) Gas-phase process for preparing ethylene polymers | (EP3898709) A process for preparation of an ethylene polymer in a gas-phase polymerization unit comprising at least one gas-phase polymerization reactor by homopolymerizing ethylene or copolymerizing ethylene and one or more C4-C12-1-alkenes in a reaction gas comprising propane as polymerization diluent in the presence of a pre-activated polymerization catalyst, wherein a purified propane feed stream comprising at least 99 mol% propane and comprising from 0..1 to 100 ppm mol propylene is fed to the gas-phase polymerization unit. | (US20210332167) 1. A process for the preparation of an ethylene polymer, comprising the step of forming an ethylene polymer in particle form in a gas-phase polymerization unit comprising a gas-phase polymerization reactor by homopolymerizing ethylene or copolymerizing ethylene and one or more C4-C12-1-alkenes at temperatures from 20 to 200° C. and pressures of from 0.5 to 10 MPa in a reaction gas comprising propane as polymerization diluent in the presence of a pre-activated polymerization catalyst, wherein a purified propane feed stream comprising at least 99% mol propane and not more than 100 ppm-mol propylene is fed to the gas-phase polymerization unit and the purification has been carried out by passing a hydrocarbon stream through hydrocarbon purification units which reduce at least the concentration of propylene, acetylene, carbon monoxide, carbon dioxide, oxygen and water contained in the hydrocarbon stream. 2. The process of claim 1, wherein the purified propane feed stream fed to the gas-phase polymerization unit comprises not more than 0.03 ppm-mol carbon monoxide, not more than 0.4 ppm-mol carbon dioxide, not more than 2.0 ppm-mol oxygen, not more than 3.0 ppm-mol acetylene, and not more than 2.0 ppm-mol water. 3. The process of claim 1, wherein the pre-activation of the polymerization catalyst is carried out by contacting, in liquid propane as diluent, a solid catalyst component with an organometallic compound and optionally an electron donor compound to form a pre-activated polymerization catalyst. 4. The process of claim 3, wherein the propane used as liquid diluent for the pre-activation of the polymerization catalyst is taken from the purified propane feed stream. 5. The process of claim 1, wherein a hydrocarbon purification unit for preparing the purified propane stream is a catalytic hydrogenation unit. 6. The process of claim 5, wherein the catalytic hydrogenation unit comprises a hydrogenation catalyst which is a platinum- or palladium-based composition on an alumina support. 7. The process of claim 5, wherein a part of the hydrocarbon stream having passed the catalytic hydrogenation unit is recycled to a position upstream of the catalytic hydrogenation unit and mixed with the hydrocarbon stream to be hydrogenated. 8. The process of claim 1, wherein the purification of the propane feed stream occurs by subsequently passing a hydrocarbon stream through first a purification unit comprising a Cu based catalyst, then passing the resulting stream through a catalytic hydrogenation unit, thereafter passing the resulting stream through a separation unit and afterwards passing the resulting stream through a drying unit. 9. The process of claim 1, wherein the hydrocarbon stream for preparing the purified propane feed stream is a purified propylene stream comprising at least 99 mol % propylene. 10. The process of claim 1, wherein the ethylene polymer is a multimodal ethylene polymer and the gas-phase polymerization unit comprises a reactor cascade of two or more gas-phase polymerization reactors which comprises a first polymerization reactor, into which the pre-activated polymerization catalyst is fed, and one or more subsequent polymerization reactors, which receive the polymerization catalyst in active form incorporated in ethylene polymer particles formed in the preceding reactors. 11. The process of claim 10, wherein the first reactor of the reactor cascade is a fluidized-bed reactor. 12. The process of claim 11, wherein the fluidized-bed reactor comprises a polymer discharge pipe, which contains a bed of ethylene polymer particles which moves from top to bottom of the discharge pipe, and propane is introduced into the discharge pipe in an amount that an upward stream of the propane is induced in the bed of ethylene polymer particles above the propane introduction point. 13. The process of claim 10, wherein a subsequent polymerization reactor is a multizone circulating reactor wherein a first polymerization zone is a riser, wherein growing polyolefin particles flow upwards under fast fluidization or transport conditions, and a second polymerization zone is a downcomer, wherein the growing polyolefin particles flow downward in a densified form, wherein the riser and the downcomer are interconnected and polyolefin particles leaving the riser enter the downcomer and polyolefin particles leaving the downcomer enter the riser, thereby establishing a circulation of polyolefin particles through the riser and the downcomer. 14. The process of claim 1, wherein the ethylene polymer is a high density polyethylene having a density determined according to DIN EN ISO 1183-1:2004 at 23° C. from 0.935 g/cm3 to 0.970 g/cm3. 15. A process for the preparation of a multimodal ethylene polymer, comprising the step of forming an ethylene polymer in particle form in a gas-phase polymerization unit comprising a reactor cascade of two or more gas-phase polymerization reactors which comprises a first polymerization reactor, into which the pre-activated polymerization catalyst is fed, and one or more subsequent polymerization reactors, which receive the polymerization catalyst fed to the first polymerization reactor in active form incorporated in ethylene polymer particles formed in the preceding reactors by homopolymerizing ethylene or copolymerizing ethylene and one or more C4-C12-1-alkenes at temperatures from 20 to 200° C. and pressures of from 0.5 to 10 MPa in a reaction gas comprising propane as polymerization diluent in the presence of a pre-activated polymerization catalyst, wherein a purified propane feed stream comprising at least 99% mol propane and not more than 100 ppm-mol propylene is fed to the gas-phase polymerization unit and the purification has been carried out by passing a hydrocarbon stream through hydrocarbon purification units which reduce at least the concentration of propylene, acetylene, carbon monoxide, carbon dioxide, oxygen and water contained in the hydrocarbon stream, and wherein the purified propane feed stream fed to the gas-phase polymerization unit comprises not more than 0.03 ppm-mol carbon monoxide, not more than 0.4 ppm-mol carbon dioxide, not more than 2.0 ppm-mol oxygen, not more than 3.0 ppm-mol acetylene, and not more than 2.0 ppm-mol water. 16. The process of claim 15, wherein the pre-activation of the polymerization catalyst is carried out by contacting, in liquid propane as diluent, a solid catalyst component with an organometallic compound and optionally an electron donor compound to form a pre-activated polymerization catalyst and the propane used as liquid diluent for the pre-activation of the polymerization catalyst is taken from the purified propane feed stream. 17. The process of claim 15, wherein a hydrocarbon purification unit for preparing the purified propane stream is a catalytic hydrogenation unit comprising a hydrogenation catalyst which is a platinum- or palladium-based composition on an alumina support. 18. The process of claim 17, wherein a part of the hydrocarbon stream having passed the catalytic hydrogenation unit is recycled to a position upstream of the catalytic hydrogenation unit and mixed with the hydrocarbon stream to be hydrogenated. 19. The process of claim 15, wherein the purification of the propane feed stream occurs by subsequently passing a hydrocarbon stream through first a purification unit comprising a Cu based catalyst, then passing the resulting stream through a catalytic hydrogenation unit, thereafter passing the resulting stream through a separation unit and afterwards passing the resulting stream through a drying unit. 20. The process of claim 15, wherein the hydrocarbon stream for preparing the purified propane feed stream is a purified propylene stream comprising at least 99 mol % propylene. | (EP3898709A1) PENDING (US20210332167A1) PENDING (WO2020127098A1) LAPSED (JP2022515052A) PENDING (RU2770427C1) GRANTED (CN113166284BB) GRANTED (BR112021010757A2) PENDING (KR20210104784A) PENDING (IN202147031561A) PENDING | (US20210332167) A gas composition used for inertization purposes and containing polymerizable components could cause operational problems by sheeting or lump formation. By utilizing purified propane made from or containing no more than a minor amount of unsaturated components such as propylene, a noticeable polymerization does not occur in the discharge pipe and/or in the transfer line from the fluidized-bed reactor to the second gas-phase polymerization reactor which cause operational problems the discharge pipe in the transfer of polyethylene particles from a first to a second polymerization reactor such as a blockage of the discharge pipe and/or the ethylene polymer transfer line. | (US20210332167) 1 . A process for the preparation of an ethylene polymer, comprising the step of forming an ethylene polymer in particle form in a gas-phase polymerization unit comprising a gas-phase polymerization reactor by homopolymerizing ethylene or copolymerizing ethylene and one or more C4-C12-1-alkenes at temperatures from 20 to 200° C. and pressures of from 0.5 to 10 MPa in a reaction gas comprising propane as polymerization diluent in the presence of a pre-activated polymerization catalyst, wherein a purified propane feed stream comprising at least 99% mol propane and not more than 100 ppm-mol propylene is fed to the gas-phase polymerization unit and the purification has been carried out by passing a hydrocarbon stream through hydrocarbon purification units which reduce at least the concentration of propylene, acetylene, carbon monoxide, carbon dioxide, oxygen and water contained in the hydrocarbon stream. 15 . A process for the preparation of a multimodal ethylene polymer, comprising the step of forming an ethylene polymer in particle form in a gas-phase polymerization unit comprising a reactor cascade of two or more gas-phase polymerization reactors which comprises a first polymerization reactor, into which the pre-activated polymerization catalyst is fed, and one or more subsequent polymerization reactors, which receive the polymerization catalyst fed to the first polymerization reactor in active form incorporated in ethylene polymer particles formed in the preceding reactors by homopolymerizing ethylene or copolymerizing ethylene and one or more C4-C12-1-alkenes at temperatures from 20 to 200° C. and pressures of from 0.5 to 10 MPa in a reaction gas comprising propane as polymerization diluent in the presence of a pre-activated polymerization catalyst, wherein a purified propane feed stream comprising at least 99% mol propane and not more than 100 ppm-mol propylene is fed to the gas-phase polymerization unit and the purification has been carried out by passing a hydrocarbon stream through hydrocarbon purification units which reduce at least the concentration of propylene, acetylene, carbon monoxide, carbon dioxide, oxygen and water contained in the hydrocarbon stream, and wherein the purified propane feed stream fed to the gas-phase polymerization unit comprises not more than 0.03 ppm-mol carbon monoxide, not more than 0.4 ppm-mol carbon dioxide, not more than 2.0 ppm-mol oxygen, not more than 3.0 ppm-mol acetylene, and not more than 2.0 ppm-mol water. | (US20210332167) In a general embodiment, the present disclosure provides a process for the preparation of an ethylene polymer, including the step of forming an ethylene polymer in particle form in a gas-phase polymerization unit having a gas-phase polymerization reactor by homopolymerizing ethylene or copolymerizing ethylene and one or more C4-C12-1-alkenes at temperatures from 20 to 200° C. and pressures of from 0.5 to 10 MPa in a reaction gas made from or containing propane as polymerization diluent in the presence of a pre-activated polymerization catalyst, In general, the present disclosure relates to the field of chemistry. More specifically, the present disclosure relates to polymer chemistry. In particular, the present disclosure relates to processes for the preparation of an ethylene polymer in a gas-phase polymerization reactor. In some embodiments, the present disclosure provides a process for preparing an ethylene polymer including the step of homopolymerizing ethylene or copolymerizing ethylene with one or more other olefins as comonomer(s) in the presence of a polymerization catalyst. | APD 2021-07-14 CLMS (US20210332167) 1. A process for the preparation of an ethylene polymer, comprising the step of forming an ethylene polymer in particle form in a gas-phase polymerization unit comprising a gas-phase polymerization reactor by homopolymerizing ethylene or copolymerizing ethylene and one or more C4-C12-1-alkenes at temperatures from 20 to 200° C. and pressures of from 0.5 to 10 MPa in a reaction gas comprising propane as polymerization diluent in the presence of a pre-activated polymerization catalyst, wherein a purified propane feed stream comprising at least 99% mol propane and not more than 100 ppm-mol propylene is fed to the gas-phase polymerization unit and the purification has been carried out by passing a hydrocarbon stream through hydrocarbon purification units which reduce at least the concentration of propylene, acetylene, carbon monoxide, carbon dioxide, oxygen and water contained in the hydrocarbon stream. 2. The process of claim 1, wherein the purified propane feed stream fed to the gas-phase polymerization unit comprises not more than 0.03 ppm-mol carbon monoxide, not more than 0.4 ppm-mol carbon dioxide, not more than 2.0 ppm-mol oxygen, not more than 3.0 ppm-mol acetylene, and not more than 2.0 ppm-mol water. 3. The process of claim 1, wherein the pre-activation of the polymerization catalyst is carried out by contacting, in liquid propane as diluent, a solid catalyst component with an organometallic compound and optionally an electron donor compound to form a pre-activated polymerization catalyst. 4. The process of claim 3, wherein the propane used as liquid diluent for the pre-activation of the polymerization catalyst is taken from the purified propane feed stream. 5. The process of claim 1, wherein a hydrocarbon purification unit for preparing the purified propane stream is a catalytic hydrogenation unit. 6. The process of claim 5, wherein the catalytic hydrogenation unit comprises a hydrogenation catalyst which is a platinum- or palladium-based composition on an alumina support. 7. The process of claim 5, wherein a part of the hydrocarbon stream having passed the catalytic hydrogenation unit is recycled to a position upstream of the catalytic hydrogenation unit and mixed with the hydrocarbon stream to be hydrogenated. 8. The process of claim 1, wherein the purification of the propane feed stream occurs by subsequently passing a hydrocarbon stream through first a purification unit comprising a Cu based catalyst, then passing the resulting stream through a catalytic hydrogenation unit, thereafter passing the resulting stream through a separation unit and afterwards passing the resulting stream through a drying unit. 9. The process of claim 1, wherein the hydrocarbon stream for preparing the purified propane feed stream is a purified propylene stream comprising at least 99 mol % propylene. 10. The process of claim 1, wherein the ethylene polymer is a multimodal ethylene polymer and the gas-phase polymerization unit comprises a reactor cascade of two or more gas-phase polymerization reactors which comprises a first polymerization reactor, into which the pre-activated polymerization catalyst is fed, and one or more subsequent polymerization reactors, which receive the polymerization catalyst in active form incorporated in ethylene polymer particles formed in the preceding reactors. 11. The process of claim 10, wherein the first reactor of the reactor cascade is a fluidized-bed reactor. 12. The process of claim 11, wherein the fluidized-bed reactor comprises a polymer discharge pipe, which contains a bed of ethylene polymer particles which moves from top to bottom of the discharge pipe, and propane is introduced into the discharge pipe in an amount that an upward stream of the propane is induced in the bed of ethylene polymer particles above the propane introduction point. 13. The process of claim 10, wherein a subsequent polymerization reactor is a multizone circulating reactor wherein a first polymerization zone is a riser, wherein growing polyolefin particles flow upwards under fast fluidization or transport conditions, and a second polymerization zone is a downcomer, wherein the growing polyolefin particles flow downward in a densified form, wherein the riser and the downcomer are interconnected and polyolefin particles leaving the riser enter the downcomer and polyolefin particles leaving the downcomer enter the riser, thereby establishing a circulation of polyolefin particles through the riser and the downcomer. 14. The process of claim 1, wherein the ethylene polymer is a high density polyethylene having a density determined according to DIN EN ISO 1183-1:2004 at 23° C. from 0.935 g/cm3 to 0.970 g/cm3. 15. A process for the preparation of a multimodal ethylene polymer, comprising the step of forming an ethylene polymer in particle form in a gas-phase polymerization unit comprising a reactor cascade of two or more gas-phase polymerization reactors which comprises a first polymerization reactor, into which the pre-activated polymerization catalyst is fed, and one or more subsequent polymerization reactors, which receive the polymerization catalyst fed to the first polymerization reactor in active form incorporated in ethylene polymer particles formed in the preceding reactors by homopolymerizing ethylene or copolymerizing ethylene and one or more C4-C12-1-alkenes at temperatures from 20 to 200° C. and pressures of from 0.5 to 10 MPa in a reaction gas comprising propane as polymerization diluent in the presence of a pre-activated polymerization catalyst, wherein a purified propane feed stream comprising at least 99% mol propane and not more than 100 ppm-mol propylene is fed to the gas-phase polymerization unit and the purification has been carried out by passing a hydrocarbon stream through hydrocarbon purification units which reduce at least the concentration of propylene, acetylene, carbon monoxide, carbon dioxide, oxygen and water contained in the hydrocarbon stream, and wherein the purified propane feed stream fed to the gas-phase polymerization unit comprises not more than 0.03 ppm-mol carbon monoxide, not more than 0.4 ppm-mol carbon dioxide, not more than 2.0 ppm-mol oxygen, not more than 3.0 ppm-mol acetylene, and not more than 2.0 ppm-mol water. 16. The process of claim 15, wherein the pre-activation of the polymerization catalyst is carried out by contacting, in liquid propane as diluent, a solid catalyst component with an organometallic compound and optionally an electron donor compound to form a pre-activated polymerization catalyst and the propane used as liquid diluent for the pre-activation of the polymerization catalyst is taken from the purified propane feed stream. 17. The process of claim 15, wherein a hydrocarbon purification unit for preparing the purified propane stream is a catalytic hydrogenation unit comprising a hydrogenation catalyst which is a platinum- or palladium-based composition on an alumina support. 18. The process of claim 17, wherein a part of the hydrocarbon stream having passed the catalytic hydrogenation unit is recycled to a position upstream of the catalytic hydrogenation unit and mixed with the hydrocarbon stream to be hydrogenated. 19. The process of claim 15, wherein the purification of the propane feed stream occurs by subsequently passing a hydrocarbon stream through first a purification unit comprising a Cu based catalyst, then passing the resulting stream through a catalytic hydrogenation unit, thereafter passing the resulting stream through a separation unit and afterwards passing the resulting stream through a drying unit. 20. The process of claim 15, wherein the hydrocarbon stream for preparing the purified propane feed stream is a purified propylene stream comprising at least 99 mol % propylene. DESC (US20210332167) (...)ethylene or copolymerizing ethylene with one or more other olefins as comonomer(s) in the presence of a polymerization catalyst. In some embodiments, the olefins employed in the process are ethylene, alternatively 1-olefins, that is, hydroc(...) In some embodiments, the comonomers in the ethylene polymerization are used in an amount of up to 20 wt. %, alternatively from 0.01 wt. % to 15 wt. %, alternatively from 0.05 wt. % to 12 wt. %. In some embodiments, the comonomers are made f(...) Gas-phase polymerization processes are processes wherein solid polymers are obtained from a gas-phase made from or containing the monomer or the monomers. Such processes are carried out by feeding a solid pre-activated polymerization catalyst into a gas-phase polymerization reactor and polymer grows on these particles. The resulting polyethylene particles have varying morphology and size, which depend on the catalyst morphology and size and on polymerization conditions. In some embodiments, the mean particle diameter of the polyethylene particles is in the range of from about 500 to about 3000 μm. In some embodiments, mixtures of two or more of these catalysts are used for the polymerization of olefins. As used herein, the mixed catalysts are designated “hybrid catalysts.” In some embodiments, the gas-phase alpha-olefin polymerization process is carried out in the presence of a Ziegler type catalyst made from or containing the reaction product of an aluminum alkyl with a titanium compound supported on a magne(...) (...)the process for the preparation of ethylene polymers is carried out in the presence of a pre-activated polymerization catalyst. In some embodiments, the pre-activation of the polymerization catalyst is carried out by contacting, in liquid propane as diluent, a solid catalyst component with an organometallic compound and optionally an electron donor compound to form a pre-activated polymerization catalyst. In some embodiments, the catalyst pre-activation is carried out in a si(...) In some embodiments, the process is carried out in a gas-phase polymerization unit having at least one gas-phase polymerization reactor. In some embodiments, the gas-phase polymerization reactors are stirred gas-phase reactors, multizone gas-phase reactors, or gas-phase fluidized-bed reactors. In some embodiments, the (...) In some embodiments, the gas-phase polymerization unit has a reactor cascade of two or more gas-phase polymerization reactors. In some embodiments, the gas-phase polymerization unit has equipment for feeding, pre-activating and/or pre-polymerizing a polymerization catalyst. In some embodiments, the gas-phase polymerization unit has equipment for treating the ethylene polymer particles discharged from a polymerization reactor and/or equipment for recovering components of the reaction gas concomitantly discharged with the ethylene polymer particles from a polymerization reactor. In some embodiments, the reactors are fluidized-bed reactors, that is, reactors having a bed of polymerizing polyolefin particles which are kept in fluidized state by introducing a gas from below. In some embodiments, this gas is then taken off at the upper end of the reactor, cooled to remove the heat of polymerization and recirculated back into the reactor at the reactor's lower end. (...)described in Patent Cooperation Treaty Publication Nos. WO 97/04015 and WO 00/02929 and have two interconnected polymerization zones, a riser, wherein the growing polyolefin particles flow upward under fast fluidization or transport conditions and a downcomer, wherein the growing polyolefin particles flow in a densified form under the action of gravity. The polyolefin particles leaving the riser enter the downcomer and the polyolefin particles leaving the downcomer are reintroduced into the riser, thereby establishing a circulation of polymer between the two polymerization zones and the polymer is passed alternately a plurality of times through these two zones. In some embodiments, the two polymerization zones of a multizone circulating reactor operate with different polymerization conditions by establishing different polymerization conditions in the riser and the downcomer. For this purpose and in some embodiments, the gas mixture leaving the riser and entraining the polyolefin particles is partially or totally prevented from entering the downcomer. (...)the amount of added barrier fluid is adjusted such that an upward flow of gas countercurrent to the flow of the polyolefin particles is generated, acting as a barrier to the gas mixture entrained among the particles coming from the riser. I(...) (...)comonomer and hydrogen concentrations are established along the downcomer, thereby further differentiating the polymerization conditions. (...)from 20 to 200° C., alternatively from 30 to 160° C., alternatively from 65 to 125° C. In some embodiments, the polymerization pressures for preparing the ethylene polymers are from 0.5 MPa to 10 MPa, alternatively from 1.0 MPa to 8 MPa, al(...) (...)embodiments, the process is carried out in the presence of a reaction gas made from or containing propane as polymerization diluent. In some embodiments, the reaction gas mixture within the reactor is further made from or containing the ole(...) In some embodiments, the components of the reaction gas mixture are fed into the gas-phase polymerization reactor in gaseous form or as liquid which vaporizes within the reactor. In some embodiments, the polymerization is carried out in a condensing or super-condensing mode, wherein part of the circulating gas is coole(...) In some embodiments, the process is carried out in a reactor cascade of two or more gas-phase polymerization reactors which includes a first polymerization reactor, into which the pre-activated polymerization catalyst is fed, and one or more subsequent polymerization reactors, which receive the polymerization catalyst fed to the first polymerization reactor in active form incorporated in ethylene polymer particles formed in the preceding reactors. In some embodiments, the gas-phase polymerization reactors of the reactor cascade are any kind of gas-phase polymerization reactors. In some embodiments, the gas-phase polymerization reactors are horizontally or vertically stirred gas-phase reactors, multizone circulating reactors, or fluidized-bed reactors. In some embodiments, the gas-phase polymerization reactors of the reactor cascade are of the same type. In some embodiments, the gas-phase polymerization reactors of the reactor cascade are different types of gas-phase polymerization reactors. In some embodiments, the gas-phase polymerization in the reactor cascade is preceded by a pre-polymerization stage. In some embodiments, the pre-polymerization stage is carried out as suspension polymerization. In some embodiments, the pre-polymerization stage is carried out in a loop reactor. In some embodiments, the polymerization is carried out in a reactor cascade having a fluidized-bed reactor as first reactor and, arranged d(...) In some embodiments, fluidized-bed reactors employed as first polymerization reactors in reactor cascades for carrying out the process are equipped with a discharge pipe for discharging the ethylene polymer particles from the fluidized-bed (...) (...)barrier, thereby preventing the reaction gas of the fluidized-bed reactor from being transferred to the second polymerization reactor. By utilizing purified propane made from or containing no more than a minor amount of unsaturated components such as propylene, a noticeable polymerization does not occur in the discharge pipe and/or in the transfer line from the fluidized-bed reactor to the second gas-phase polymerization reactor which cause operational problems the discharge pipe in the transfer of polyethylene particles from a first to a second polymerization reactor such as a blockage of the discharge pipe and/or the ethylene poly(...) In some embodiments, the multimodal ethylene polymers are prepared in a cascade of polymerization reactors or reactor zones operated under different polymerization conditions and the final polymer is a mixture of the different polymers prod(...) (...)polymer, and organometallic compound cocatalyst, except that no fresh organometallic compound and no additional polymerization catalyst are added. Instead, the reactors receive the active catalyst within the ethylene polymer particles and t(...) Therefore, in multi-reactor cascade systems, while polymerization of ethylene occurs in each of the dedicated reactors to make polymers, each resulting polymer having the polymer's own molecular weight, the activity of the catalyst and conc(...) Different from polyethylene grades produced in a single reactor, the polymerization products of multi-reactor polymerization units are the result of at least two polymerizations that target individual polymers in each reactor or reactor zon(...) (...)and in case of preparing multimodal ethylene polymers, for which a different ethylene polymer is produced in the polymerization reactors or reactor zones, small differences in the structure and composition of the ethylene polymer fractions produced in the individual polymerization reactors or reactor zones result in notable differences in the product properties of the final ethylene polymer. In some embodiments, the ethylene polymers produced by the polymerization process are high density polyethylene (HDPE) resins. In some embodiments, the high density polyethylene resins have a density within the range of from 0.935 g/cm3 to 0.970 g/cm3, alternatively from 0.940 g/cm3 to 0.970 g/cm3, alternatively of 0.9(...) In some embodiments, the ethylene polymers produced by the polymerization process are used for preparing films, pipes or small blow molding or large blow molding polyethylene articles. In some embodiments, the films, pipes or small blow molding or large blow molding polyethylene articles are prepared by converting the ethylene polymer to a film, pipe or small blow molding or large blow molding polyethylene article. FIG. 1 is a schematic showing a set-up of a polymerization reactor cascade having a fluidized-bed reactor and a multizone circulating reactor for carrying out the process of the present disclosure. The first gas-phase reactor, fluidized-bed reactor (1), has a fluidized bed (2) of polyethylene particles, a gas distribution grid (3) and a velocity reduction zone (4). In some embodiments, the velocity reduction zone (4) is of increased d(...) The polyethylene bed is kept in a fluidization state by an upwardly flow of gas fed through the gas distribution grid (3) placed at the bottom portion of the reactor (1). The gaseous stream of the reaction gas leaving the top of the velocit(...) For activating the polymerization catalyst system utilized in the polymerization process of the present disclosure, a solid catalyst component, a cocatalyst such as an aluminum alkyl compound, and optionally an external electron donor compo(...) (...)of ethylene and one or more 1-olefins are introduced into the second stirred tank (14) for carrying out a pre-polymerization. The content of the second stirred tank (14) is transferred to fluidized-bed reactor (1) via line (16). (...)that the gas distribution grid's downward inclination towards the discharge pipe (20) fosters the entry of the polyethylene particle into the discharge pipe (20) due to gravity. In some embodiments, the upper opening of the discharge pipe ((...) During operation of fluidized-bed reactor (1), the discharge pipe (20) contains a bed of polyethylene particles which moves from top to bottom of the discharge pipe. The polyethylene particles enter the discharge pipe (20) through the upper opening. In some embodiments, the polyethylene particles are withdrawn continuously through discharge valve (21). (...)the lower end of the discharge pipe in an amount that an upward stream of the propane is induced in the bed of polyethylene particles. Discharge valve (21) is arranged above a transfer line (23) for transferring the polyethylene particles to a second gas-phase reactor. (...)gas-phase reactor (31) with two reaction zones, riser (32) and downcomer (33), which are repeatedly passed by the polyethylene particles. Within riser (32), the polyethylene particles flow upward under fast fluidization conditions along the direction of arrow (34). Within downcomer (33), the polyethylene particles flow downward under the action of gravity along the direction of arrow (35). After flowing through the riser (32), the polyethylene particles and the gaseous mixture leave the riser (32) and are conveyed to a solid/gas separation zone (38). In some embodiments, this solid/gas separation is effected by a separation d(...) From the separation zone (38), the polyethylene particles enter the downcomer (33). (...)therein, and a further part of the recycle gas is conveyed through transfer line (23) for transferring the polyethylene particles obtained in fluidized-bed reactor (1) into multizone circulating gas-phase reactor (31). The polyethylene particles coming from the first gas-phase reactor enter the multizone circulating ga(...) The polyethylene particles obtained in the multizone circulating reactor (31) are continuously discharged from the bottom part of downcomer (33) via discharge line (54). (...)step with propane as gas for removing entrained parts of the reaction gas which have been discharged from the polymerization reactor together with the ethylene polymer particles as intergranular gas or as dissolved hydrocarbons. In some embodiments, the separation of the ethylene polymer particles discharged from the polymerization reactor from the major part of the concomitantly discharged reaction gas is carried out together with or separately from the first dega(...) (...)ethylene polymer particles from the major part of the reaction gas is carried out in a separation vessel and the polyolefin particles are thereafter transferred to the first degassing vessel for being contacted with a propane stream. In some embodiments, the separation vessel is operated at a pressure between the pressure in the polymerization reactor and the pressure in the first degassing vessel. In some embodiments, the ethylene polymer particles are directly dischar(...) In some embodiments, the separated fractions are recycled to the polymerization process in worked-up form. In some embodiments, the ethylene polymer particles are discharged with first separating the ethylene polymer particles from the majo(...) In some embodiments, the propane and monomer work-up unit produces a liquid stream which is recycled to a polymerization unit. In some embodiments, the propane and monomer work-up unit produces one or more liquid streams and one or more gas(...) In some embodiments, one or more of the liquid streams which are recycled to a polymerization unit are evaporated before being recycled to the polymerization unit. In some embodiments, the propane and monomer work-up unit use a method for s(...) In some embodiments, the additives are added to the polymerization process in dissolved form. In some embodiments, the additives are antistatic agents. (...)unit is designed to recover the components of the gas mixture and to recycle these components to the gas-phase polymerization unit. In some embodiments, a large portion of the reaction gas used in the polymerization is recycled. In some embodiments, some losses occur. For replacing losses of propane from the polymerization unit, a feed stream of fresh propane is fed to the gas-phase polymerization unit. In some embodiments, the propane employed as polymerization diluent contains impurities. In some embodiments, a non-purified propane stream contains a variety of impurities. In some embodiments, the feed stream for replacing losses of propane from the polymerization unit is a purified propane stream, where the purification has been carried out by passing a hydrocarbon stream through hydrocarbon purification uni(...) In some embodiments, the purified propane feed stream fed to the gas-phase polymerization unit is made from or containing not more than 0.03 ppm-mol carbon monoxide, alternatively not more than 0.01 ppm-mol carbon monoxide; not more than 0.(...) (...)reduces the total quantity of impurities in the stream and ensures that the level of impurities dosed to the polymerization is kept constant. In some embodiments, the conditions for the catalyst pre-activation and in the polymerization reactors are rendered stable. In some embodiments, variations of the concentration of organometallic compounds in the polymerization reactor(s) and variations of catalyst sensitivity are controlled. (...)a hydrocarbon stream through four purification units prior to feeding the purified stream to the gas-phase polymerization unit. In some embodiments, the first purification unit is a unit for reacting impurities in the hydrocarbon stream wit(...) (...)through a different combination of four purification units prior to feeding the purified stream to the gas-phase polymerization unit. In some embodiments, the first purification unit is a unit for removing oxygen and carbon monoxide from th(...) In some embodiments, the propane feed stream, which is fed to the gas-phase polymerization unit, is passed through hydrocarbon purification units and the ethylene and the C4-C12-1-alkenes, which are fed as comonomer to at least one of the polymerization reactors, are first passed through hydrocarbon purification units,(...)carbon monoxide, carbon dioxide, oxygen, acetylene and water contained in the olefins, before being fed to the polymerization unit. (...)and of a propane and monomer work-up unit for recovering components of the reaction gas discharged from the polymerization reactor. For recovering propane, ethylene and comonomers from the reaction gas discharged from the polymerization reactor or the combination of polymerization reactors and/or from the gas mixture coming from a first degassing vessel, FIG. 2 shows a (...) The combined streams of gas discharged from the polymerization reactor(s) and gas coming from a first degassing vessel are introduced via line (133) into the first propane distillation column (131), wherein higher molecular weight component(...) (...)the higher molecular weight components, which are made from or containing the comonomers used in the polymerization, are withdrawn from the bottom of the first propane distillation column (131) via line (134) in liquid form and pumped back to the polymerization unit by pump (135). The gas stream freed from the higher molecular weight components is withdrawn from the top of the first propane distil(...) (...)are withdrawn from the top of the second propane distillation column (132) via line (137) and recycled to the polymerization process or purged as off-gas. Recovered propane freed from lower molecular weight components and from higher molecu(...) (...)propane withdrawn from the second propane distillation column (132) via line (138) is transferred back to the polymerization process by pump (139), either in liquid form via line (140) or, after being evaporated in heat-exchanger (141), via(...) In some embodiments, the purified fresh propane collected in storage tank (120) is transferred directly to the polymerization process via line (121). In some embodiments, the purified fresh propane is transferred via line (121) to dedicated positions of the gas-phase polymerization unit. In some embodiments, the purified fresh propane is combined with the recovered propane obtained in the propane (...) In some embodiments, the propane used as liquid diluent for pre-activating the polymerization catalyst is taken from the purified propane feed stream. In some embodiments, the whole purified propane feed stream for replacing losses of propane from the polymerization unit is fed to the pre-activation vessel(s). In some embodiments, a part of the purified propane feed stream is transferred as liquid diluent for pre-activating the polymerization catalyst to a pre-activation vessel and the remainder of the purified propane feed stream is introduced into the gas-phase polymerization unit at one or more different positions. In some embodiments, the remainder of the purified propane feed stream is transferred to the propane and monomer work-up unit for being introduced into the gas-phase polymerization unit. In some embodiments, the purification of the propane feed stream, which is fed to the gas-phase polymerization unit, occurs directly before feeding the propane to the gas-phase polymerization unit. In some embodiments, the hydrocarbon purification units are installed at the same site as the gas-phase polymerization unit. In some embodiments, the purification of the propane and the ethylene polymerization or copolymerization are locally and timely separated. In some embodiments, high-purity propane, which is made from or containing at least 99% mol propane a(...)a hydrocarbon stream which passes the hydrocarbon purification units, is supplied to the site of the gas-phase polymerization unit. (...)spectrometer Tensor 27 from Bruker, calibrated with a chemometric model for determining ethyl or butyl side-chains in PE for 1-butene or 1-hexene as comonomer, respectively. The result was compared to the estimated comonomer content derived from the mass-balance of the polymerization process and found to agree. A notching device as described in M. Fleissner in Kunststoffe 77 (1987), pp. 45 was used for the sharp notch with a depth of 1.6 mm. The load applied was calculated from tensile force divided by the initial ligament area. Ligament area was (...) The polymerization process was carried out under continuous conditions in a polymerization unit having two serially connected gas-phase reactors, a fluidized-bed reactor as the first reactor of the reactor cascade and a multizone circulating reactor (...)
Полимерные трубы | Представлено изобретение в области производства полимерных труб. Описывается процесс получения этиленового полимера в суспензионной полимеризации, включающий э тапы разделения суспензии на частицы полимера и мать-liquor, передачу мать-liquor в отделение переработки, добавление протического агента в мать-liquor, которая передается в отделение переработки, и повторн ое использование полученной мать-liquor в реакторе полимеризации или серии реакторов. В патенте также описаны различные варианты реализации процесса, включая применение различных протических агентов и использование различных типов миксеров для смешивания мать-liquor и добавленного протического агента. | JP2023508753 KR10-2504117 CN115210268 RU2786436 EP4097149 KR10-2022-0147149 IN202247059696 CN115210268 BR112022017007 BR112022017007 WO2021/191076 | BASELL POLYOLEFINE | 2020-03-24 2021-03-19 | (EP4097149) Suspension process for preparing ethylene polymers comprising workup of the suspension medium | (EP4097149) A process for preparing an ethylene polymer in a suspension polymerization comprising separating the formed suspension of ethylene polymer particles in a solid-liquid separator into ethylene polymer particles and mother liquor, transferring a part of the mother liquor into a work-up section comprising an evaporation unit for producing a wax-depleted portion of the mother liquor, wherein a protic agent is added to the part of the mother liquor which is transferred into the work-up section, and recycling at least a part of the wax-depleted portion of the mother liquor to the polymerization reactor or the series of polymerization reactors. | (WO2021/191076) CLAIMS 1. A process for preparing an ethylene polymer in a suspension polymerization in a polymeri zation reactor or a series of polymerization reactors comprising polymerizing ethylene or copolymerizing ethylene and one or more C3-Ci2-1-alkenes at temperatures of from 40 to 150°C and pressures of from 0.1 to 20 MPa in the presence of a polymerization catalyst and forming a suspension of ethylene polymer particles in a sus pension medium comprising a hydrocarbon diluent, transferring the suspension of ethylene polymer particles into a solid-liquid separator, in which the suspension is separated in ethylene polymer particles and mother liquor, transferring a part of the mother liquor into a work-up section comprising an evaporation unit for producing a wax-depleted portion of the mother liquor, wherein a protic agent is added to the part of the mother liquor which is transferred into the work-up section, and recycling at least a part of the wax-depleted portion of the mother liquor to the polymeriza tion reactor or the series of polymerization reactors. 2. The process of claim 1 , wherein the protic agent is water, an alcohol, an acid or a mixture thereof. 3. The process of claim 2, wherein the protic agent is water and the water is added in liquid form, as steam or as aqueous solution of an organic or inorganic compound. 4. The process of any of claims 1 to 3, wherein the mixture of mother liquor and added protic agent to be transferred into the work-up section passes a mixing device before entering the work-up section. 5. The process of claim 4, wherein the mixing device is an inline mixer, a jet mixer, mixing nozzles, a hydrocyclone, a vessel equipped with a mixing element, a rotor/stator mixer or a homogenizer or an emulsifier. 6. The process of any of claims 1 to 5, wherein a heat exchanger operating as pre-heater is installed upstream of the evaporation unit and the mixture of mother liquor and added protic agent transferred into the work-up section is passed through this heat exchanger before en tering the evaporation unit. 7. The process of any of claims 1 to 6, wherein the evaporation unit is a circulating evapora tion unit comprising a heat exchanger and a separation vessel and the circulating evapora tion unit is operated by feeding the liquid phase to be evaporated into the heat exchanger, partly vaporizing the liquid phase in the heat exchanger, and returning the resulting liquid and vapor mixture to the separation vessel. 8. The process of any of claims 1 to 7, wherein the wax-depleted portion of the mother liquor produced in the evaporation unit is further subjected to a distillation process before being recycled to the polymerization reactor or the series of polymerization reactors. 9. The process of any of claims 1 to 8, wherein a wax containing part of the mother liquor de pleted in lower boiling point components is withdrawn from the evaporation unit and trans ferred to a wax removal unit which is operated by direct steam distillation. 10. The process of claim 9, wherein the wax removal unit produces a gaseous hydrocar bon/steam mixture which is condensed and then separated, within a liquid-liquid separator, into an aqueous phase and a hydrocarbon phase and the hydrocarbon phase is recycled to the evaporation unit. 11. The process of any of claims 1 to 10, wherein the prepared ethylene polymer is a multi modal ethylene copolymer. 12. The process of claim 11 , wherein the preparation of the ethylene polymer is carried out in a series of polymerization reactors and an ethylene homopolymer is prepared in one of the polymerization reactors. 13. The process of claim 12, wherein the ethylene homopolymer is prepared in the first polymerization reactor of the series of polymerization reactors and a copolymer of ethylene is prepared in a subsequent polymerization reactor. | (EP4097149A1) PENDING (WO2021191076A1) PENDING (JP2023508753A) PENDING (RU2786436C1) GRANTED (KR102504117B1) GRANTED (CN115210268BB) GRANTED (IN202247059696A) PENDING (BR112022017007A2) PENDING | (WO2021/191076) Accordingly, there is a need to provide a process for working up the mother liquor which is obtained by removing the prepared ethylene polymer particles from the produced suspension in an ethylene polymerization process, which mother liquor work-up process allows to obtain purified diluent in an economical and energy efficient manner, which however prevents or at least signifi cantly reduces fouling in heat exchangers for heating the mother liquor and so removes the ne cessity of frequently interrupting the polymerization process in order to clean these heat exchang ers. The particle size distribution can, for example, advantageously be determined by sieving. The process of the present disclosure allows in an economical and energy efficient manner to work up the mother liquor, which is obtained by removing the prepared ethylene poly mer particles from a suspension obtained in a suspension polymerization process for preparing ethylene polymers. | (WO2021/191076) 1. A process for preparing an ethylene polymer in a suspension polymerization in a polymeri zation reactor or a series of polymerization reactors comprising polymerizing ethylene or copolymerizing ethylene and one or more C3-Ci2-1-alkenes at temperatures of from 40 to 150°C and pressures of from 0.1 to 20 MPa in the presence of a polymerization catalyst and forming a suspension of ethylene polymer particles in a sus pension medium comprising a hydrocarbon diluent, transferring the suspension of ethylene polymer particles into a solid-liquid separator, in which the suspension is separated in ethylene polymer particles and mother liquor, transferring a part of the mother liquor into a work-up section comprising an evaporation unit for producing a wax-depleted portion of the mother liquor, wherein a protic agent is added to the part of the mother liquor which is transferred into the work-up section, and recycling at least a part of the wax-depleted portion of the mother liquor to the polymeriza tion reactor or the series of polymerization reactors. | (WO2021/191076) The present disclosure provides a process for preparing an ethylene polymer in a sus pension polymerization in a polymerization reactor or a series of polymerization reactors compris- ing polymerizing ethylene or copolymerizing ethylene and one or more C3-Ci2-1-alkenes at tempera tures of from 40 to 150°C and pressures of from 0.1 to 20 MPa in the presence of a polymeriza tion catalyst and forming a suspension of ethylene polymer particles in a suspension medium comprising a hydrocarbon diluent, transferring the suspension of ethylene polymer particles into a solid-liquid separator, in which the suspension is separated in ethylene polymer particles and mother liquor, transferring a part of the mother liquor into a work-up section comprising an evaporation unit for producing a wax-depleted portion of the mother liquor, wherein a protic agent is added to the part of the mother liquor which is transferred into the work-up section, and recycling at least a part of the wax-depleted portion of the mother liquor to the polymerization re- actor or the series of polymerization reactors. The present disclosure provides a process for preparing an ethylene polymer in a sus pension polymerization in a polymerization reactor or a series of polymerization reactors. The present disclosure provides in particular a process for preparing an ethylene polymer in a suspen sion polymerization in a polymerization reactor or a series of polymerization reactors in which the obtained suspension of ethylene polymer particles in a suspension medium is transferred into a solid-liquid separator, in which the suspension is separated in ethylene polymer particles and mother liquor and a part of the mother liquor is transferred into a work-up section comprising an evaporation unit. The present disclosure provides a process for preparing an ethylene polymer in a sus pension polymerization in a polymerization reactor or in a series of polymerization reactors. | APD 2021-03-19 2021-03-19 2021-03-19 2021-03-19 2021-03-19 2021-03-19 2021-03-19 2022-10-19 DESC (WO2021191076) The present disclosure provides a process for preparing an ethylene polymer in a sus pension polymerization in a polymerization reactor or a series of polymerization reactors. The present disclosure provides in particular a process for preparing an ethylene polymer in a suspen sion polymerization in a polymerization reactor or a series of polymerization reactors in which the obtained suspension of ethylene polymer particles in a suspension medium is transferred into a solid-l(...) (...)processes are often carried out in a series of reactors and so allow to set different reaction conditions in the polymerization reactors and thereby to produce different polymer compositions in the individual polymerization reactors. Accordingly produced multimodal ethylene copolymers are characterized by having, for e(...) (...)consumed components of the reaction mixture like the diluent or non-polymerized monomers or comonomers to the polymerization process. The separation of the produced polyethylene particles from the formed suspension results in ethylene polymer particles and separated suspension medium, the so-called mother liquor. (...)from the hot gas stream and trans ferred into a liquid hydrocarbon recover stream, which is returned to the polymerization. The mother liquor can directly be recycled to the polymerization process. However, to remove side products of the polymerization reaction which are soluble in the suspension medium from the polymerization process, a part of the mother liquor has to be worked up. Another reason for working up the mother liquor can be that the suspension obtained after the final reactor of a series of polymerization reactors may contain components which should not be introduced into one of the previous polymerization reactors for producing polyethylenes with specific property combinations. For example, for preparing multimodal ethylene copolymers havi(...)ethylene copolymers having a high ESCR, it is often needed that one of the polymerizations in one of the polymerization reactors is an eth ylene homopolymerization and accordingly no comonomer should be present in the respective polymerization reactor. (...)of this pre-distillation are fed to a wax removal unit in which the wax-rich hydrocarbon flow is concentrated to polyethylene wax. The overhead stream of the pre-distillation, for example wax-depleted diluent, is distilled in a diluent dist(...) As a consequence, frequent cleaning of the heat exchangers is needed resulting in costly downtime of the polymerization system. (...)is obtained by removing the prepared ethylene polymer particles from the produced suspension in an ethylene polymerization process, which mother liquor work-up process allows to obtain purified diluent in an economical and energy efficient (...)in heat exchangers for heating the mother liquor and so removes the ne cessity of frequently interrupting the polymerization process in order to clean these heat exchang ers. The present disclosure provides a process for preparing an ethylene polymer in a sus pension polymerization in a polymerization reactor or a series of polymerization reactors compris- ing polymerizing ethylene or copolymerizing ethylene and(...)into the work-up section, and recycling at least a part of the wax-depleted portion of the mother liquor to the polymerization re- actor or the series of polymerization reactors. (...)subjected to a distillation process before being recycled to the polymeri zation reactor or the series of polymerization reactors. In some embodiments, the preparation of the ethylene polymer is carried out in a series of polymerization reactors and an ethylene homopolymer is prepared in one of the polymerization reactors. In some embodiments, the ethylene homopolymer is prepared in the first polymerization reactor of the series of polymerization reactors and a copolymer of ethylene is prepared in a sub sequent polymerization reactor. The present disclosure provides a process for preparing an ethylene polymer in a sus pension polymerization in a polymerization reactor or in a series of polymerization reactors. The ethylene polymers are prepared by polymerizing ethylene o(...)by polymerizing ethylene or copolymerizing ethylene and one or more C3-Ci2-1-alkenes in the presence of a polymerization catalyst. The C3-Ci2-1-alkenes may be linear or branched. Preferred C3-C12-I -alkenes are linear C3-C10-I -alkenes such(...) The polymerization can be carried out using all customary olefin polymerization cata lysts. That means the polymerization can be carried out, for example, using Phillips catalysts based on chromium oxide, using titanium-based Ziegler- or Zi(...) Furthermore, it is also possible to use mixtures of two or more of these catalysts for the polymerization of olefins. Such mixed catalysts are often designated as hybrid catalysts. The preparation and use of these catalysts for olefin polymerization are generally known. The process of the present disclosure is a polymerization process carried out in sus pension. Such suspension polymerizations, which are also designated as slurry polymerizations, take place in a medium, the so-called suspension medium, whi(...)so-called suspension medium, which is in liquid or in supercritical state under the conditions in the respective polymerization reactor and in which the produced eth ylene polymer is insoluble and forms solid particles. (...)like aluminum alkyls, dissolved reaction auxiliaries like hydrogen or dissolved reaction products of the polymerization reaction like oligomers or waxes. Suitable diluents should be inert, i.e. should not decompose under reaction conditions(...) Thus, in preferred embodiments of the present disclosure, the polymerization takes place in a liquid suspension medium comprising more than 50 wt.% of saturated hydrocar bons having a boiling point of above 60°C at 0.1 MPa or even comprisin(...) The process of the present disclosure can be carried out using all industrially known suspension polymerization processes at temperatures in the range from 40 to 150°C, preferably from 50 to 130°C and particularly preferably from 60 to 90°C(...) In preferred embodiments of the present disclosure, the polymerization is carried out in a series of at least two polymerization reactors which are connected in series. These reactors are not restricted to any specific design; preferably th(...) If a se ries of polymerization reactors is used in the process of the present disclosure, the polymerization conditions in the polymerization reactors can differ, for example by the nature and/or the amount of comonomers or by different concentrations of polymerization auxiliaries such as hydrogen. Preferably, the polymerization is a suspension polymerization in stirred tank reactors. (...)have usually a more or less regular morphology and size, depend ing on the catalyst morphology and size, and on polymerization conditions. Depending on the cat alyst used, the particles of the polyolefin powder usually have a mean diameter of from a few hun dred to a few thousand micrometers. Preferred polyolefin powders have a mean particle diameter of from 100 to 250 pm. The particle size distribution can, for example, advantageously be determined by sieving. Suitable technics are e.g. vibrating sieve analysis or sieve analysi(...) In preferred embodiments, the polyethylenes prepared by the process of the present disclosure have a MFR21.6 at a temperature of 190°C under a load of 21 .6 kg, determined accord ing to DIN EN ISO 1133:2005, condition G, from 0.5 to 300 g/1(...) The different polymerization conditions can, for example, be achieved by using dif ferent hydrogen concentrations and/or by using different comonomer concentrations in different polymerization reactors. Such polymers can be obtained from polymerizing olefins in a series of two or more polymerization reactors under different reaction conditions. It is however also possi ble to obtain such bimodal or multimodal polyolefins by employing mixed catalysts. In addition to the molecular weight distribution, the polyolefin can also have a comonomer distribution, wherein preferably the average comonomer content of polymer chains with a higher(...) In preferred embodiments of the process of the present disclosure, the polymerization is carried out in a series of polymerization reactors and an ethylene homopolymer, preferably a low molecular weight ethylene homopolymer, is prepared in the first polymerization reactor and an ethylene copolymer, preferably a high molecular weight ethylene copolymer is prepared in a sub sequent polymerization reactor. To be able to prepare an ethylene homopolymer in the first polymerization reactor, no comonomer is fed to the first polymerization reactor, neither directly nor as component of a feed stream or a recycle stream which is introduced into the first polymeriza tion reactor of the series of polymerization reactors. The so obtained multimodal ethylene copoly mers preferably comprise from 35 to 65 % by weight of ethylene homopolymer prepared in the first polymerization reactor and from 35 to 65 % by weight of ethylene copolymer prepared in the subsequent polymerization reactor. If the series of polymerization reactors comprises one are more prepolymerization reactors, the prepolymerization is preferably carried(...) (...)In other preferred embodiments of the present disclosure, the ethylene polymer is pre pared in a series of three polymerization reactors, i.e. in a first polymerization reactor and two subsequent polymerization reactors, wherein the ethylene polymer prepared in the first polymeri zation reactor is an ethylene homopolymer, preferably a low molecular weight ethylene homopoly mer, the polyethylene prepared in one of the subsequent polymerization reactors is an ethylene copolymer, preferably a high molecular weight copolymer, and the polyethylene prepared in the other subsequent polymerization reactor is an ethylene copolymer of a higher molecular weight, preferably an ultrahigh molecular weight copolymer. (...)30 to 60 % by weight, more preferably from 45 to 55 % by weight of ethylene homopolymer prepared in the first polymerization reactor, from 30 to 65 % by weight, more preferably from 20 to 40 % by weight of ethylene copolymer prepared in one subsequent polymerization reactor, and from 1 to 30 % by weight, more preferably from 15 to 30 % by weight of higher molecular weight ethylene copolymer prepared in the other subsequent polymerization reactor. In the process of the present disclosure, the suspension of ethylene polymer formed in the polymerization reactor or the series of polymerization reactors is transferred into a solid-liquid separator, in which the ethylene polymer particles(...) In preferred embodiments of the present disclosure, the suspension withdrawn from the polymerization reactor or the series of polymerization reactors is first transferred into a separator feed vessel and then conveyed from the separator fee(...) In preferred embodiments of the process of the present disclosure, most of the mother liquor is recycled to the polymerization reactor or the series of polymerization reactors. If the polymerization is carried out in a series of polymerization reactors, preferably all polymerization reactors of the series of polymerization reactors are provided with recycled parts of the mother liq uor. (...)preferably from 95 to 99.5 wt.%, and in particular from 97 to 99 wt.% of the mother liquor are recycled to the polymerization reactor or the series of polymerization reactors. The parts of the mother liquor which are not recycled include, f(...)pumps, off-gas which may be vented to purge gaseous impurities of the feed streams or gaseous by-products of the polymerization process or dissolved reaction products like waxes which are intentionally removed from the mother liquor. The mother liquor is preferably first fed to a mother liquor collecting vessel and, for be ing recycled to the polymerization process, the mother liquor is withdrawn from the mother liquor collecting vessel. The mother liquor can be recycled to the polymerization reactor or the series of polymerization reactors as such, or the mother liquor can be recycled in worked-up form. In the process of the present disclosure, a part of the mother liquor (...) (...)from 20 to 80 wt.% and most preferably from 30 to 70 wt.% of the mother liquor recycled to the series of polymerization reactors. In preferred embodiments of the work-up pro cess, the mother liquor is separated in two or more components which are recycled to the polymerization in individual recycle circuits. After the separation, each of the individual recycle circuits may comprise further purific(...) Components of the mother liquor, which may be recycled to the series of polymerization reactors in individual recycle circuits, can be, besides the diluent, ethylene and comonomers. The worked-up components of the mother liquor can be transferred to any polymerization reactor used for carrying out the polymerization of the present disclosure. At least a part of this wax-depleted portion of the mother liquor is recycled to the polymerization reactor or the se ries of polymerization reactors. (...)triggers the chemical decomposition of cocatalysts like alu minum alkyls or of the active sites of the olefin polymerization catalysts. Preferably, the protic agent is water, an alcohol, an acid or a mixture thereof. (...)amount of protic agent with respect to the content of cocatalyst and other components of the olefin polymerization catalyst system in the mother liq uor to be worked-up to ten times the stochiometric amount of protic agent with respect to the con tent of cocatalyst and other components of the olefin polymerization catalyst system in the mother liquor to be worked-up. (...)amount of protic agent with respect to the content of cocatalyst and other components of the olefin polymerization catalyst system in the mother liquor to be worked-up to three times the stochiometric amount of protic agent with respect to the content of cocatalyst and other components of the olefin polymerization catalyst system in the mother liquor to be worked-up. (...)where the part of the mother liquor to be worked-up is separated from the mother liquor which is recycled to the polymerization reactor or the series of polymerization reactors as such. It is possible to add the protic agent at one or more (...) (...)result from residues of catalyst and/or cocatalyst in the mother liquor which are still active and may perform polymerization or crosslinking reactions with traces of mon omer or comonomer also still present in the mother liquor and/or by t(...) (...)The isolated diluent produced within the diluent distillation unit is preferably at least partly recycled to the polymerization reactor or the series of polymerization reactors. In preferred embodiments of the present disclosure, the isolated diluent is recycled to a polymerization reactor in which an ethylene homopolymer is prepared. (...)from 5 to 70 wt.% of the mother liquor, which is recycled to the polymeriza tion reactor or the series of polymerization reactors, are recycled as isolated diluent to the polymerization reactor or the series of polymerization reactors, more preferably from 7.5 to 60 wt.% and in particular from 10 to 50 wt.% of the mother liquor are recycled as isolated diluent to the polymerization reactor or the series of polymerization reactors. (...)thereby obtaining a purified diluent, before being recycled to the polymeri zation reactor or the series of polymerization reactors. These diluent purification steps can be, for example, a purification by adsorption, a purification by absor(...) Wax withdrawn from the polymerization process in the wax removal unit may be combusted for generating energy or may be sold as by-product of the polymerization process. Figure 1 shows schematically a set-up for preparing multimodal ethylene polymers in a series of three polymerization reactors by a suspension polymerization process using hexane as diluent. For homopolymerizing ethylene or copolymerizing ethylene with other olefins in a first polymerization reactor (1 ) in suspension, recycled hexane is fed to the reactor (1 ) via feeding line (2). The other components of the reaction mixture like catalyst, ethylene and polymerization auxil iaries and optional components like possible comonomers and/or directly recycled mother liquor are fed to the r(...) As result of the polymerization in reactor (1 ), a suspension of solid ethylene polymer particles in a suspension medium is formed. This suspension is fed via line (4) to the second polymerization reactor (5) where further polymerization occurs. Fresh comonomer or further components of the reaction mixture can be fed t(...) The suspension of reactor (5) is thereafter fed via line (7) to the third polymerization re actor (8) in which additional polymerization is carried out. One or more feeding lines (9) allow supplementary feeding of comonomer or further components of the reaction mixture to reactor (8). Within polymerization reactor (8), further polymerization occurs. Directly recycled mother liquor can be fed to reactor (8) via line (24). From there, mother liquor can be recycled by means of pump (22) via lines (23) and (24) to polymerization reactor (5) and/or polymerization reactor (8). (...)transferred into a hexane tank (54) and, from there, recycled by means of pump (55) via line (2) as diluent to polymerization reactor (1 ). (...)is obtained by removing the prepared ethylene poly mer particles from a suspension obtained in a suspension polymerization process for preparing ethylene polymers. Fouling in heat exchangers for heating the mother liquor, such as heat ex ch(...) (...)frequency in not only a cost saving for the cleaning process itself but also reduces the downtime of the whole polymerization plant which is an enormous economic benefit. Polyethylene was continuously prepared in a commercially operated reactor system comprising three polymerization reactors as shown in Figure 1 , except that no protic agent was added via line (38). For a period of more than five years, polymerization of ethylene and option ally 1 -butene as comonomer was carried out in(...)in the range from 65°C to 85°C and reactor pressures of from 0.2 MPa to 1 .3 MPa preparing a variety of different polyethylene grades. Depending on the grades, the production rate varied in the range from 30 to 41 t/h. During polymerization, the heat transfer in pre-heater (34) and in heat exchanger (36) was declining quite significantly and also quite fast. In average, the performance loss of pre heater (34) was more than 50% in a period of 4 to 8 weeks.(...) The polymerization of Comparative Example A was repeated, however line (37) was permanently closed and the whole amount of the mother liquor to be worked up was transferred via line (30) into mother liquor tank (31 ). (...)the range from 65°C to 85°C and reactor pressures of from 0.2 MPa to 1 .3 MPa preparing a vari ety of different polyethylene grades very similar to the polyethylene grades prepared in Compara tive Example A. The polymerization of Comparative Example A was repeated, however water was added as protic agent via line (40) as shown in Figure 2 in an amount of 250 g water per ton of mother liquor which passed through line (37). (...)the range from 65°C to 85°C and reactor pressures of from 0.2 MPa to 1 .3 MPa preparing a vari- ety of different polyethylene grades very similar to the polyethylene grades prepared in Compara tive Example A. The polymerization of Example 2 was repeated, however LINEVOL 911 , a mixture of n-nonanol, n-decanol and n-undecanol (commercially available from Shell Chemicals) was added as protic agent via line (40) as shown in Figure 2 in an amount of(...) (...)the range from 65°C to 85°C and reactor pressures of from 0.2 MPa to 1 .3 MPa preparing a vari ety of different polyethylene grades very similar to the polyethylene grades prepared in Example 2. DESC (JP2023508753) The present disclosure provides a process for producing an ethylene polymer in suspension polymerization in a polymerization reactor or series of polymerization reactors. The present disclosure provides, among other things, a process for producing an ethylene polymer in a suspension polymerization in a polymerization reactor or series of polymerization reactors, wherein the resulting suspension of ethylene polymer particles in a suspending medium comprises: Transferred into a(...) (...)processes are often conducted in a series of reactors, which allows setting different reaction conditions in the polymerization reactors and producing different polymer compositions in the individual polymerization reactors. Thus, the produced multimodal ethylene copolymer is characterized by having, for example, an ex(...) (...)unspent components of the reaction mixture, such as dilutions or unpolymerized monomers or co-monomers, to the polymerization process. Separation of the produced polyethylene particles from the formed suspension produces ethylene polymeric particles and a separated suspending medium, a so-called mother liquor. (...)from the hot gas stream and transferred into a liquid hydrocarbon recovery stream, which returns to the polymerization. The mother liquor may be recycled directly to the polymerization process. However, in order to remove by-products of the polymerization reaction that are available in the suspending medium from the polymerization process, a portion of the mother liquor must be worked up. Another reason for workup the mother liquor is that the suspension obtained after the final reactor of the series of polymerization reactors may potentially contain components that must not be introduced into any one of the previous polymerization reactors to produce polyethylene having a particular combination of properties. (...)to produce multimodal ethylene copolymers having a high ESCR, often one of the polymerizations in any one of the polymerization reactors needs to be ethylene homopolymerization, so no comonomer must be present in each polymerization reactor. (...)are necessary to remove all undesired components and separate those components intended to be recycled to the polymerization process. For example, WO2010/136202A1 discloses a process of evaporating a portion of the mother liquor. (...)of this pre-distillation is fed to a wax removal unit where the wax rich hydrocarbon stream is concentrated into polyethylene wax. The overhead stream of pre-distillation, e.g., wax-depleted diluent, is distilled in a diluent distillation c(...) (...)result, frequent cleaning of the heat exchanger is required, which in turn is costly due to the downtime of the polymerization system. (...)mother liquor obtained by removing ethylene polymer particles produced from a suspension produced in an ethylene polymerization process, comprising the steps of: While a purified diluent is obtained in an economical and energy efficient man(...)liquor is prevented, or at least significantly reduced, thus eliminating the need to frequently interrupt the polymerization process in order to clean such heat exchanger. The present disclosure provides a process for producing an ethylene polymer in suspension polymerization in a polymerization reactor or series of polymerization reactors, the process comprising polymerizing ethylene at a temperature of 40~ 150 °C and a pressure of 0.1~ 20 MPa in the presence of a polymerization catalyst, or polymerizing ethylene with one or more C3-C12-1-alkene to form a suspensio(...)into the workup section; Recycling at least a portion of the wax depleted portion of the mother liquor to the polymerization reactor or series of polymerization reactors. (...)liquor produced in the evaporating unit is further subjected to a distillation process before recycling to the polymerization reactor or series of polymerization reactors. In some embodiments, the production of the ethylene polymer takes place in a series of polymerization reactors, and the ethylene homopolymer is produced in any one of the polymerization reactors. In some embodiments, the ethylene homopolymer is produced in a first polymerization reactor of a series of polymerization reactors and the interpolymer of ethylene is produced in a subsequent polymerization reactor. The present disclosure provides a process for producing an ethylene polymer in suspension polymerization in a polymerization reactor or series of polymerization reactors. The ethylene polymer may be prepared by polymerizing ethylene in the presence of a polymerization catalyst or by polymerizing ethylene with one or more C3-C12-A 1-alkene. C3-C12-The 1-alkene can be linear or branched. The polymerization can be carried out using all conventional olefin polymerization catalysts. It means that the polymerization can be carried out, for example, using chromium oxide-based Phillips catalysts, using titanium-based Ziegler or Z(...) Furthermore, mixtures of two or more of these catalysts can be used for the polymerization of olefins. Such mixed catalysts are often referred to as hybrid catalysts. The production and use of these catalysts for olefin polymerization are generally known. The process of the present disclosure is a polymerization process carried out in suspension. Such suspension polymerization (also referred to as slurry polymerization) occurs in a medium that is in a liquid or supercritical state under conditions in the respective polymerization reactors and in which the produced ethylene polymer is insoluble and forms solid particles, a so-called suspension mediu(...) (...)scavengers such as aluminum alkyl; Dissolved reaction aids, such as hydrogen, or dissolved reaction products of polymerization reactions, such as oligomers or waxes. The appropriate diluent must be inert. That is, it should not be decompose(...) Thus, in a preferred embodiment of the present disclosure, the polymerization occurs in a liquid suspending medium comprising more than 50% by weight saturated hydrocarbons having a boiling point greater than 60 °C at 0.1 MPa, and thus more(...) The process according to the present disclosure can be carried out using all industrially known suspension polymerization processes at temperatures in the range of 40~ 150 °C, preferably 50~ 130 °C and particularly preferably 60~ 90 °C, and(...) In preferred embodiments of the present disclosure, the polymerization is carried out in at least two series of polymerization reactors connected in series. These reactors are not limited to a particular design, preferably these reactors ar(...) When a series of polymerization reactors are used in the process of the present disclosure, the polymerization conditions in the polymerization reactor can vary, for example, by the nature and/or amount of comonomer, or by different concentrations of polymerization aids such as hydrogen. Preferably, the polymerization is a suspension polymerization in a stirred-tank reactor. (...)typically have a somewhat regular morphology and size depending on the catalyst morphology and size and polymerization conditions. Depending on the catalyst used, the particles of polyolefin powder typically have an average diameter of hundreds~ thousands of micrometers. Preferred polyolefin powders have an average particle diameter of 100~ 250 μm. The particle size distribution can be advantageously determined, for example, by sieving. Suitable techniques are, for example, vibrational sieve analysis or sie(...) In a preferred embodiment, the polyethylene produced by the process of the present disclosure is at a temperature of 190 °C under a load of 21.6 kg and at least one of the following conditions: DIN EN ISO 1133: 2005; A MFR of 0.5~ 300g/10 m(...) Different polymerization conditions may be achieved, for example, by using different hydrogen concentrations and/or using different comonomer concentrations in different polymerization reactors. Such polymers can be obtained by conducting olefin polymerization in a series of two or more polymerization reactors under different reaction conditions. However, it is also possible to use mixed catalysts to obtain such bimodal or multimodal polyolefins. Besides the molecular weight distribution, the polyolefin can also have a comonomer distribution, wherein preferably the average comonomer content of the higher molecular weight polymer cha(...) In preferred embodiments of the process of the present disclosure, the polymerization is conducted in a series of polymerization reactors, ethylene homopolymer, preferably a low molecular weight ethylene homopolymer, is produced in a first polymerization reactor, and ethylene copolymer, preferably a high molecular weight ethylene copolymer, is produced in a subsequent polymerization reactor. To enable the production of ethylene homopolymer in the first polymerization reactor, the comonomer is not fed to the first polymerization reactor, nor is it fed directly as a component of the feed stream or recycle stream that is introduced to the first polymerization reactor of the series of polymerization reactors. The multimodal ethylene copolymer thus obtained preferably includes 35~ 65% by weight of ethylene homopolymer produced in a first polymerization reactor and 35~ 65% by weight of ethylene copolymer produced in a subsequent polymerization reactor. When the series of polymerization reactors includes one or more preliminary polymerization reactors, the preliminary polymerization is preferably carried out without the addition of comonomer. In other preferred embodiments of the p(...)
Plastic depolymerization | The patent describes a method of depolymerizing plastics using a halloysite catalyst. The method involves introducing a feedstock comprising plastic, m ixing it with the catalyst, and heating the reactant mixture to obtain a product. The use of halloysite catalyst reduces the energy required for the depolymerization process while achieving improved depolym erization results. The feedstock comprising plastic can be a polyolefin or a mixture of polyolefins. The pressure in the reactor is maintained at 0-200 psi, and the depolymerization half time at 400° C. is 50 minutes or less. The final boiling point (FBP) of the liquid product is at least 5° C. lower than a FBP of a liquid product obtained without using the catalyst, and the weight average molecular weight (Mw) of the liquid product is at least 5% lighter than a Mw of a liquid product obtained without using the catalyst. | JP2022542193 EP4028460 KR10-2022-0062320 US11319424 CN114364727 IN202247012136 WO2021/048185 US20210070958 | BASELL POLYOLEFINE | 2019-09-09 2020-09-09 | (EP4028460) Plastic depolymerization using halloysite | (EP4028460) A method of depolymerizing plastics using a halloysite catalyst is described herein. The method reduces the energy required for the depolymerization process while achieving improved depolymerization results. | (US11319424) What is claimed is: 1. A method of depolymerizing plastics, comprising the steps of: a) introducing a feedstock comprising plastic; b) mixing the feedstock comprising plastic with a catalyst to obtain a reactant mixture; and c) heating the reactant mixture to obtain a product; wherein the catalyst is halloysite, and wherein the reactant mixture comprises 1-20 wt. % of the catalyst. 2. The method of claim 1, wherein the feedstock comprising plastic is a polyolefin or a mixture of polyolefins. 3. The method of claim 1, wherein in step c) onset temperature is reduced by 5% as compared to a depolymerization without using the catalyst. 4. The method of claim 1, wherein in step c) the pressure in the reactor is maintained at 0-200 psi. 5. The method of claim 1, wherein in step c) the pressure in the reactor is maintained at 5-100 psi. 6. The method of claim 1, wherein in step c) the pressure in the reactor is maintained at 10-30 psi. 7. The method of claim 1, wherein a depolymerization half time at 400° C. is 50 minutes or less. 8. The method of claim 1, wherein the product in step c) comprises a liquid product. 9. The method of claim 8, wherein a final boiling point (FBP) of 99.5 wt % is determined by ASTM D7213 simulated distillation GC method, and the FBP of the of the liquid product is at least 5° C. lower than a FBP of a liquid product from the method of claim 1 without using the catalyst. 10. The method of claim 8, wherein a final boiling point (FBP) of 99.5 wt % as determined by ASTM D7213 simulated distillation GC method, and the FBP of the of the liquid product is at least 10° C. lower than a FBP of a liquid product from the method of claim 1 without using the catalyst. 11. The method of claim 8, wherein a weight average molecular weight (Mw) of the liquid product is at least 5% lighter than a Mw of a liquid product from the method of claim 1 without using the catalyst. 12. The method of claim 8, wherein a weight average molecular weight (Mw) of the liquid product is at least 10% lighter than a Mw of a liquid product from the method of claim 1 without using the catalyst. 13. A method of depolymerizing plastics, comprising the steps of: a) introducing a feedstock comprising plastic; b) mixing the feedstock comprising plastic with a catalyst to obtain a reactant mixture; and c) heating the reactant mixture to obtain a product; wherein the catalyst is halloysite, and wherein a depolymerization half time at 400° C. is 50 minutes or less. 14. The method of claim 13, wherein the reactant mixture comprises 1-20 wt % of the catalyst. 15. The method of claim 13, wherein the feedstock comprising plastic is a polyolefin or a mixture of polyolefins. 16. The method of claim 13, wherein in step c) onset temperature is reduced by 5% as compared to a depolymerization without using the catalyst. 17. The method of claim 13, wherein in step c) the pressure in the reactor is maintained at 0-200 psi. 18. The method of claim 13, wherein the product in step c) comprises a liquid product. 19. The method of claim 18, wherein a final boiling point (FBP) of 99.5 wt % is determined by ASTM D7213 simulated distillation GC method, and the FBP of the of the liquid product is at least 5° C. lower than a FBP of a liquid product from the method of claim 1 without using the catalyst. 20. The method of claim 18, wherein a weight average molecular weight (Mw) of the liquid product is at least 5% lighter than a Mw of a liquid product from the method of claim 1 without using the catalyst. | (EP4028460A1) PENDING (US11319424B2) GRANTED (WO202148185A1) LAPSED (JP2022542193A) PENDING (KR20220062320A) PENDING (CN114364727A) PENDING (IN202247012136A) PENDING | (US11319424) This is particularly troublesome for chemical recycling because the mixture of different plastics makes it difficult to control the heating process, resulting in high cost of energy required during heating. | (US11319424) 1. A method of depolymerizing plastics, comprising the steps of: a) introducing a feedstock comprising plastic; b) mixing the feedstock comprising plastic with a catalyst to obtain a reactant mixture; and c) heating the reactant mixture to obtain a product; wherein the catalyst is halloysite, and wherein the reactant mixture comprises 1-20 wt. % of the catalyst. 13. A method of depolymerizing plastics, comprising the steps of: a) introducing a feedstock comprising plastic; b) mixing the feedstock comprising plastic with a catalyst to obtain a reactant mixture; and c) heating the reactant mixture to obtain a product; wherein the catalyst is halloysite, and wherein a depolymerization half time at 400° C. is 50 minutes or less. | (US11319424) The disclosure provides a novel method for depolymerizing a plastic feedstock in the presence of a halloysite catalyst, so as to facilitate the kinetics of depolymerization. The present disclosure is a new use of halloysite nanotubes as a catalyst in the depolymerization process of polyolefin. This disclosure relates to methods for depolymerizing plastic feedstock, and more particularly to methods for depolymerizing plastic feedstock in the presence of halloysite catalyst in order to reduce onset temperature and reaction half time. | APD 2022-03-07 DESC (US11319424) ABBREVIATIONTERM GPCGel permeation chromatography HDPEHigh density polyethylene HNTHalloysite nanotube MWMolecular weight MNNumber weight PEPolyethylene PPPolypropylene PSPolystyrene TGAThermogravimetric analysis The plastic feedstock used in this disclosure includes high-density polyethylene (HDPE), polypropylene (PP), and mixtures thereof. However, other plastic feedstock may also be depolymerized, including but not limited to other polyolefins like low-density polyethylene (LDPE), linear low density polyethylene (LLDPE), polybutene, ethylene-propylene copolymers. (...)average molecular weights: the K values were KPS=1.21×10−4 dL/g, and KPP=1.90×10-4 dL/g for PS (calibration) and PP, respectively, while the Mark-Houwink exponents α=0.706 for PS and □=0.725 for PP were used. The depolymerization half time for a sample consisting of a 1:1 mixture of HDPE (ACP9255 grade, a LyondellBasell product) and Polypropylene (grade HP522, a LyondellBasell product) with 10% of a catalyst sample with 10% Halloysite clay (Sigm(...) The depolymerization half time for a sample consisting of a 1:1 mixture of HDPE (ACP9255 grade, a LyondellBasell product) and Polypropylene (grade HP522, a LyondellBasell product) was 96 minutes at 400° C. without using any catalyst. 20 g of a HDPE (ACP9255 grade, a LyondellBasell product) was depolymerized in the presence of 10% Halloysite nano-clay resulting in a clear yellow liquid. Process parameters and liquid properties as characterized by GC, NMR and GPC are summ(...) Example 3: Depolymerization (10 Wt % Halloysite to PP) 20 g of Polypropylene (grade HP522, a LyondellBasell product) was depolymerized in the presence of 10% Halloysite nano-clay resulting in a clear yellow liquid. Process parameters and liquid properties as characterized by GC, NMR and GPC are(...) 20 g of HDPE (ACP9255 grade, a LyondellBasell product) was depolymerized without catalyst resulting in waxy liquid. Process parameters and liquid properties as characterized by GC, NMR and GPC are summarized in Table 1. 20 g of Polypropylene (grade HP522, a LyondellBasell product) was depolymerized without catalyst resulting in yellow liquid. Process parameters and liquid properties as characterized by GC, NMR and GPC are summarized in Table 1. TABLE 1 EFFECT OF HALLOYSITE ON HDPE AND PPProcess Parameter/Liquid Comp.Comp.PropertyEx. 2Ex. 3Ex. 2Ex. 3 PolymerHDPEPPHDPEPPCatalystHalloysiteHalloysitenonenoneTonset, ° C.447334456419L %, %89.491.889.390.9S %, %<1<1<1<1GC DataC2-C4s,(...) The results shown in Table 1 illustrate the advantage of depolymerizing HDPE or PP in the presence of the halloysite catalyst. The depolymerization onset temperature was reduced for PP. A smaller reduction of onset temperature was observed for HDPE as well. For both HDPE and PP, the average molecular weight of the liquid product was reduced and the distillation range was shifted toward lighter boiling components as indicated by the GC and simulated distillation data. 30 g of Polypropylene commercial grade Moplen HP522H were loaded in a 500 ml round glass reactor having three necks equipped with thermocouple and nitrogen inlet. The solid catalyst is then introduced into the glass reactor in the amounts n(...) DESC (US11319424) This is the most widely used technology for the polyolefins polyethylene (PE) and polypropylene (PP). The present disclosure is a new use of halloysite nanotubes as a catalyst in the depolymerization process of polyolefin. The use of halloysite reduces onset temperature and reaction half time, while also altering the some of the physical an(...) In one embodiment, the feedstock comprising plastic is a polyolefin or a mixture of polyolefins. Alternatively, the feedstock comprising plastic may comprise high density polyethylene (HDPE), polypropylene (PP), and mixtures thereof. Alternatively, the feedstock may comprise low-density polyethylene (LDPE), linear low density polyethylene (LLDPE), polybutene, ethylene-propylene copolymers. Alternatively, the feedstock may comprise polymeric mixtures that incorporates other ma(...) DESC (US20210070958) The plastic feedstock used in this disclosure includes high-density polyethylene (HDPE), polypropylene (PP), and mixtures thereof. However, other plastic feedstock may also be depolymerized, including but not limited to other polyolefins like low-density polyethylene (LDPE), linear low density polyethylene (LLDPE), polybutene, ethylene-propylene copolymers. (...)average molecular weights: the K values were KPS=1.21×10−4 dL/g, and KPP=1.90×10-4 dL/g for PS (calibration) and PP, respectively, while the Mark-Houwink exponents α=0.706 for PS and □=0.725 for PP were used. The depolymerization half time for a sample consisting of a 1:1 mixture of HDPE (ACP9255 grade, a LyondellBasell product) and Polypropylene (grade HP522, a LyondellBasell product) with 10% of a catalyst sample with 10% Halloysite clay (Sigm(...) The depolymerization half time for a sample consisting of a 1:1 mixture of HDPE (ACP9255 grade, a LyondellBasell product) and Polypropylene (grade HP522, a LyondellBasell product) was 96 minutes at 400° C. without using any catalyst. 20 g of a HDPE (ACP9255 grade, a LyondellBasell product) was depolymerized in the presence of 10% Halloysite nano-clay resulting in a clear yellow liquid. Process parameters and liquid properties as characterized by GC, NMR and GPC are summ(...) Example 3: Depolymerization (10 Wt % Halloysite to PP) 20 g of Polypropylene (grade HP522, a LyondellBasell product) was depolymerized in the presence of 10% Halloysite nano-clay resulting in a clear yellow liquid. Process parameters and liquid properties as characterized by GC, NMR and GPC are(...) 20 g of HDPE (ACP9255 grade, a LyondellBasell product) was depolymerized without catalyst resulting in waxy liquid. Process parameters and liquid properties as characterized by GC, NMR and GPC are summarized in Table 1. 20 g of Polypropylene (grade HP522, a LyondellBasell product) was depolymerized without catalyst resulting in yellow liquid. Process parameters and liquid properties as characterized by GC, NMR and GPC are summarized in Table 1. TABLE 1 EFFECT OF HALLOYSITE ON HDPE AND PPProcess Parameter/Liquid Comp.Comp.PropertyEx. 2Ex. 3Ex. 2Ex. 3 PolymerHDPEPPHDPEPPCatalystHalloysiteHalloysitenonenoneTonset, ° C.447334456419L %, %89.491.889.390.9S %, %<1<1<1<1GC DataC2-C4s,(...) The results shown in Table 1 illustrate the advantage of depolymerizing HDPE or PP in the presence of the halloysite catalyst. The depolymerization onset temperature was reduced for PP. A smaller reduction of onset temperature was observed for HDPE as well. For both HDPE and PP, the average molecular weight of the liquid product was reduced and the distillation range was shifted toward lighter boiling components as indicated by the GC and simulated distillation data. 30 g of Polypropylene commercial grade Moplen HP522H were loaded in a 500 ml round glass reactor having three necks equipped with thermocouple and nitrogen inlet. The solid catalyst is then introduced into the glass reactor in the amounts n(...) DESC (US20210070958) This is the most widely used technology for the polyolefins polyethylene (PE) and polypropylene (PP). The present disclosure is a new use of halloysite nanotubes as a catalyst in the depolymerization process of polyolefin. The use of halloysite reduces onset temperature and reaction half time, while also altering the some of the physical an(...) In one embodiment, the feedstock comprising plastic is a polyolefin or a mixture of polyolefins. Alternatively, the feedstock comprising plastic may comprise high density polyethylene (HDPE), polypropylene (PP), and mixtures thereof. Alternatively, the feedstock may comprise low-density polyethylene (LDPE), linear low density polyethylene (LLDPE), polybutene, ethylene-propylene copolymers. Alternatively, the feedstock may comprise polymeric mixtures that incorporates other ma(...) ABBREVIATIONTERM GPCGel permeation chromatography HDPEHigh density polyethylene HNTHalloysite nanotube MWMolecular weight MNNumber weight PEPolyethylene PPPolypropylene PSPolystyrene TGAThermogravimetric analysis DESC (WO202148185) This is the most widely used technology for the polyolefins polyethylene (PE) and polypropylene (PP). The present disclosure is a new use of halloysite nanotubes as a catalyst in the depolymerization process of polyolefin. The use of halloysite reduces onset temperature and reaction half time, while also altering the some of the physical an(...) In one embodiment, the feedstock comprising plastic is a polyolefin or a mixture of polyolefins. Alternatively, the feedstock comprising plastic may comprise high density polyethylene (HDPE), polypropylene (PP), and mixtures thereof. Alternatively, the feedstock may comprise low-density polyethylene (LDPE), linear low density polyethylene (LLDPE), polybutene, ethylene-propylene copolymers. Alternatively, the feedstock may comprise polymeric mixtures that incorporates other ma(...) The plastic feedstock used in this disclosure includes high-density polyethylene (HDPE), polypropylene (PP), and mixtures thereof. However, other plastic feedstock may also be depolymerized, including but not limited to other polyolefins like low-density polyethylene (LDPE), linear low density polyethylene (LLDPE), polybutene, ethylene-propylene copolymers. (...)molecular weights: the K values were KPS = 1.21 c 10-4 dL/g, and KPP = 1.90 x 10-4 dL/g for PS (calibration) and PP, respectively, while the Mark- Houwink exponents a = 0.706 for PS and □ = 0.725 for PP were used. The depolymerization half time for a sample consisting of a 1:1 mixture of HDPE (ACP9255 grade, a LyondellBasell product) and Polypropylene (grade HP522, a LyondellBasell product) with 10% of a catalyst sample with 10% Halloysite clay (Sigm(...) The depolymerization half time for a sample consisting of a 1:1 mixture of HDPE (ACP9255 grade, a LyondellBasell product) and Polypropylene (grade HP522, a LyondellBasell product) was 96 minutes at 400°C without using any catalyst. 20 g of a HDPE (ACP9255 grade, a LyondellBasell product) was depolymerized in the presence of 10% Halloysite nano-clay resulting in a clear yellow liquid. Process parameters and liquid properties as characterized by GC, NMR and GPC are summ(...) EXAMPLE 3: DEPOLYMERIZATION (10 WT% HALLOYSITE TO PP) 20 g of Polypropylene (grade HP522, a LyondellBasell product) was depolymerized in the presence of 10% Halloysite nano-clay resulting in a clear yellow liquid. Process parameters and liquid properties as characterized by GC, NMR and GPC are(...) 20 g of HDPE (ACP9255 grade, a LyondellBasell product) was depolymerized without catalyst resulting in waxy liquid. Process parameters and liquid properties as characterized by GC, NMR and GPC are summarized in Table 1. 20 g of Polypropylene (grade HP522, a LyondellBasell product) was depolymerized without catalyst resulting in yellow liquid. Process parameters and liquid properties as characterized by GC, NMR and GPC are summarized in Table 1. TABLE 1: EFFECT OF HALLOYSITE ON HDPE AND PP PP in the presence of the halloysite catalyst. The depolymerization onset temperature was reduced for PP. A smaller reduction of onset temperature was observed for HDPE as well. For both HDPE and PP, the average molecular weight of the liquid product was reduced and the distillation range was shifted toward lighter boiling components as indicated by the GC and simulated distillation data. 30g of Polypropylene commercial grade Moplen HP522H were loaded in a 500ml round glass reactor having three necks equipped with thermocouple and nitrogen inlet. The solid catalyst is then introduced into the glass reactor in the amounts not(...) DESC (JP2022542193) This is the most widely used technology for polyolefin polyethylene (PE) and polypropylene (PP). (...)present disclosure relates to novel applications of halloysite nanotubes as catalysts in steps of depolymerizing polyolefins. The use of halloysite includes shifting the distillation range to lighter boiling products and changing the amount(...) In one embodiment, the plastic-containing feedstock is a polyolefin or a mixture of polyolefins. Alternatively, the plastic-containing feedstock can include high-density polyethylene (HDPE), polypropylene (PP), and mixtures thereof. Alternatively, the feedstock can include low density polyethylene (LDPE), linear low density polyethylene (LLDPE), polybutene, ethylene-propylene copolymers. Alternatively, the feedstock can include a polymer mixture incorporating other materials (...) Plastic feedstocks used in the present disclosure include high density polyethylene (HDPE), polypropylene (PP), and mixtures thereof. However, other plastic feedstocks may also be depolymerized, including but not limited to other polyolefins such as low density polyethylene (LDPE), linear low density polyethylene (LLDPE), polybutene, ethylene-propylene copolymers, and the like. (...)and associated average molecular weight were determined using the Mark-Houwink relationship: PS (calibration) and PP K values were calculated using KPS=1.21 × 10-4dL/g and KPP=1.90 × 10-4dL/g, whereas the Mark-Houwink index was α=0.706 for PS and α=0.725 for PP. 1: of HDPE (ACP9255 grade, Lyonderbacel (LyondellBasell) product) and polypropylene (HP522 grade, Lyonderbacel product) The depolymerization half-life of the sample consisting of the 10% catalyst sample comprising 1 mixture and 10% halloysi(...) The depolymerization half-life of a sample consisting of a 1: 1 mixture of HDPE (ACP9255 grade, Lyonder Delf Product) and polypropylene (HP522 grade, Lyonder Delf Product) was 96 minutes at 400 °C without catalyst. HDPE (ACP9255 grade, Lyonder Beverage Cell Product) 20 g, was depolymerized in the presence of 10% halloysite nano-clay to provide a clear yellow liquid. The process parameters and liquid properties characterized by GC, NMR, and GPC are summarized in Table 1. Example 3: 10 WT% halloysite) for depolymerized (PP Polypropylene (HP522 grade, Lyonderbecel product) 20 g was depolymerized in the presence of 10% halloysite nano-clay to provide a clear yellow liquid. The process parameters and liquid properties characterized by GC, NMR, and GPC are summar(...) HDPE (ACP9255 grade, Lyonder Beverage Cell Product) 20 g was depolymerized without catalyst to give a waxy liquid. The process parameters and liquid properties characterized by GC, NMR, and GPC are summarized in Table 1. Polypropylene (grade HP522, Lyonder Beverage Cell Product) 20 g was depolymerized without catalyst to give a yellow liquid. The process parameters and liquid properties characterized by GC, NMR, and GPC are summarized in Table 1. The results shown in Table 1 illustrate the advantage of depolymerizing HDPE or PP in the presence of a halloysite catalyst. The initiation temperature of the depolymerization decreased in the case of PP. A slight decrease in starting temperature was also observed in the case of HDPE. For both HDPE and PP, the average molecular weight of the liquid product decreased, shifting the distillation range to lighter boiling components, as indicated by GC and simulated distillation data. 30 g of polypropylene commercial grade Moplen HP522H was loaded into a 500 ml round glass reactor with 3 necks equipped with thermocouples and nitrogen inlets. The solid catalyst was then introduced into the glass reactor in the amounts sho(...) DESC (CN114364727) This is the most widely used technique for polyolefins Polyethylene (PE) and polypropylene (PP). The invention relates to a new application of a halloysite nanotube as a catalyst in a depolymerization method of polyolefin. The use of halloysite lowers the onset temperature and half time of the reaction, while also changing some of the (...) In one embodiment, the plastic-containing feedstock is a polyolefin or a mixture of polyolefins. Alternatively, the plastic-containing feedstock may comprise High Density Polyethylene (HDPE), polypropylene (PP), and mixtures thereof. Alternatively, the feedstock may comprise Low Density Polyethylene (LDPE), Linear Low Density Polyethylene (LLDPE), polybutylene, ethylene-propylene copolymers. Alternatively, the starting material may comprise a polymer blend in combination with(...) abbreviationsTerm(s) forGPCGel permeation chromatographyHDPEHigh density polyethyleneHNTHalloysite nanotubesMWMolecular weightMNQuantitative weightPEPolyethylenePPPolypropylenePSPolystyreneTGAThermogravimetric analysis The plastic raw material used in the present invention includes High Density Polyethylene (HDPE), polypropylene (PP) and a mixture thereof. However, other plastic feedstocks may also be depolymerized, including but not limited to other polyolefins such as Low Density Polyethylene (LDPE), Linear Low Density Polyethylene (LLDPE), polybutylene, ethylene-propylene copolymers. (...)KPS 1.21 × 10-4dL/g and KPB 1.90 × 10-4dL/g, respectively, whereas Mark-Houwink index α of PS and PB is 0.706 and α of PP is 0.725. The sample consisting of a 1: 1 mixture of HDPE (ACP9255 grade, LyondellBasell product) and polypropylene (HP522 grade, LyondellBasell product) with 10% of the catalyst sample and 10% of the halloysite clay (sigma aldrich) depolymerized at (...) The depolymerization half time of the sample consisting of a 1: 1 mixture of HDPE (ACP9255 grade, linadebasel product) and polypropylene (HP522 grade, linadebasel) was 96 minutes at 400 ℃ without using any catalyst. Depolymerize 20g HDPE (ACP9255 grade, linadebour product) in the presence of 10% halloysite nanoclay to give a clear yellow liquid. The process parameters and liquid properties characterized by GC, NMR and GPC are summarized in table 1. Example 3: depolymerization (10 wt% halloysite to PP) 20g of polypropylene (grade HP522, product Liandedsaiel) was depolymerized in the presence of 10% halloysite nanoclay to give a clear yellow liquid. The process parameters and liquid properties characterized by GC, NMR and GPC are summarize(...) Depolymerize 20g HDPE (ACP9255 grade, linadebour product) without catalyst to give a waxy liquid. The process parameters and liquid properties characterized by GC, NMR and GPC are summarized in table 1. Depolymerisation of 20g polypropylene (HP522 grade, linadebo product) without catalyst gave a yellow liquid. The process parameters and liquid properties characterized by GC, NMR and GPC are summarized in table 1. Table 1: effect of halloysite on HDPE and PP The results shown in table 1 illustrate the advantages of depolymerizing HDPE or PP in the presence of a halloysite catalyst. The depolymerization starting temperature of PP decreases. A smaller onset temperature drop was also observed for HDPE. For HDPE and PP, the average molecular weight of the liquid product decreases and the distillation range shifts towards the lighter boiling components as indicated by GC and simulated distillation data. 30g of polypropylene commercial grade Moplen HP522H was loaded into a three-necked 500ml circular glass reactor with a thermocouple and nitrogen inlet. The solid catalyst was then introduced into the glass reactor in the amounts described i(...) DESC (IN202247012136) This is the most widely used technology for the polyolefins polyethylene (PE) and polypropylene (PP). The present disclosure is a new use of halloysite nanotubes as a catalyst in the depolymerization process of polyolefin. The use of halloysite reduces onset temperature and reaction half time, while also altering the some of the physical an(...) In one embodiment, the feedstock comprising plastic is a polyolefin or a mixture of polyolefins. Alternatively, the feedstock comprising plastic may comprise high density polyethylene (HDPE), polypropylene (PP), and mixtures thereof. Alternatively, the feedstock may comprise low-density polyethylene (LDPE), linear low density polyethylene (LLDPE), polybutene, ethylene-propylene copolymers. Alternatively, the feedstock may comprise polymeric mixtures that incorporates other ma(...) HDPE High density polyethylene PE Polyethylene PP Polypropylene The plastic feedstock used in this disclosure includes high-density polyethylene (HDPE), polypropylene (PP), and mixtures thereof. However, other plastic feedstock may also be depolymerized, including but not limited to other polyolefins like low-density polyethylene (LDPE), linear low density polyethylene (LLDPE), polybutene, ethylene-propylene copolymers. (...)average molecular weights: the K values were KPS=1.21x10-4 dL/g, and KPP=1.90x10-4 dL/g for PS (calibration) and PP, respectively, while the Mark-Houwink exponents α=0.706 for PS and =0.725 for PP were used. The depolymerization half time for a sample consisting of a 1:1 mixture of HDPE (ACP9255 grade, a LyondellBasell product) and Polypropylene (grade HP522, a LyondellBasell product) with 10% of a catalyst sample with 10% Halloysite clay (Sigm(...) The depolymerization half time for a sample consisting of a 1:1 mixture of HDPE (ACP9255 grade, a LyondellBasell product) and Polypropylene (grade HP522, a LyondellBasell product) was 96 minutes at 400° C. without using any catalyst. 20 g of a HDPE (ACP9255 grade, a LyondellBasell product) was depolymerized in the presence of 10% Halloysite nano-clay resulting in a clear yellow liquid. Process parameters and liquid properties as characterized by GC, NMR and GPC are summ(...) Example 3: Depolymerization (10 Wt % Halloysite to PP) 20 g of Polypropylene (grade HP522, a LyondellBasell product) was depolymerized in the presence of 10% Halloysite nano-clay resulting in a clear yellow liquid. Process parameters and liquid properties as characterized by GC, NMR and GPC are(...) 20 g of HDPE (ACP9255 grade, a LyondellBasell product) was depolymerized without catalyst resulting in waxy liquid. Process parameters and liquid properties as characterized by GC, NMR and GPC are summarized in Table 1. 20 g of Polypropylene (grade HP522, a LyondellBasell product) was depolymerized without catalyst resulting in yellow liquid. Process parameters and liquid properties as characterized by GC, NMR and GPC are summarized in Table 1. EFFECT OF HALLOYSITE ON HDPE AND PP Polymer HDPE PP HDPE PP The results shown in Table 1 illustrate the advantage of depolymerizing HDPE or PP in the presence of the halloysite catalyst. The depolymerization onset temperature was reduced for PP. A smaller reduction of onset temperature was observed for HDPE as well. For both HDPE and PP, the average molecular weight of the liquid product was reduced and the distillation range was shifted toward lighter boiling components as indicated by the GC and simulated distillation data. 30 g of Polypropylene commercial grade Moplen HP522H were loaded in a 500 ml round glass reactor having three necks equipped with thermocouple and nitrogen inlet. The solid catalyst is then introduced into the glass reactor in the amounts n(...) DESC (KR20220062320) This is the most widely used technology for polyolefin polyethylene (PE) and polypropylene (pp). (...)The present disclosure relates to novel uses of halloysite nanotubes as catalysts in depolymerization processes of polyolefins. The use of halloysites can alter some of the physical and chemical properties of the resulting product, includin(...) In one embodiment, the feedstock comprising plastic is a polyolefin or mixture of polyolefins. Alternatively, the feedstock comprising plastic may comprise high density polyethylene (HDPE), polypropylene (pp), and mixtures thereof. Alternatively, the feedstock may comprise low density polyethylene (LDPE), linear low density polyethylene (LLDPE), polybutene, ethylene-propylene copolymers. Alternatively, the feedstock may comprise a polymer mixture comprising other materials su(...) Plastic feedstocks used in the present disclosure include high density polyethylene (HDPE), polypropylene (pp), and mixtures thereof. However, other plastic feedstocks may also be depolymerized, including but not limited to other polyolefins such as low density polyethylene (LDPE), linear low density polyethylene (LLDPE), polybutene, ethylene-propylene copolymers. The depolymerization half-life of a sample composed of a 1:1 mixture of HDPE (grade ACP9255, from LyondellBasell) and polypropylene (grade HP522, from LyondellBasell) and a 10% catalyst sample with 10% Halloysite clay (SigmaAldrich) is 400o(...) The depolymerization half-life of a sample composed of a 1:1 mixture of HDPE (Grade ACP9255, LyondellBagel product) and polypropylene (Grade HP522, LyondellBagel product) is 400oC was 96 minutes. 20 g HDPE (Grade ACP9255, LyondellBasel product) was depolymerized in the presence of 10% halloysite nanoviscosity to give a clear yellow liquid. The process parameters and liquid properties characterized by GC, nmr and GPCs are summarized (...) Example 3: Depolymerization (10 % by weight halloysite to pp.) 20 g of polypropylene (HP522 grade, LyondellBasel product) was depolymerized in the presence of 10% halloysite nano-clay to obtain a clear yellow liquid. The process parameters and liquid properties characterized by GC, nmr and GPCs are sum(...) 20 g HDPE (ACP9255 grade, LyondellBasel product) was depolymerized without catalyst to obtain a waxy liquid. The process parameters and liquid properties characterized by GC, nmr and GPCs are summarized in Table 1. 20 g of polypropylene (grade HP522, LyondellBasel product) was depolymerized without catalyst to obtain a yellow liquid. The process parameters and liquid properties characterized by GC, nmr and GPCs are summarized in Table 1. Effect of Halloysite on HDPE and PP. For both HDPE and pp, the average molecular weight of the liquid product decreased and the distillation range migrated to lighter boiling components as shown by GC and simulated distillation data. 30 g of polypropylene commercial grade Moplen HP522Hwas loaded into a 500 ml circular glass reactor with three necks fitted with thermocouple and nitrogen inlet. The solid catalyst was then introduced into the glass reactor in the amounts s(...) DESX (US11319424) (...)half time for a sample consisting of a 1:1 mixture of HDPE (ACP9255 grade, a LyondellBasell product) and Polypropylene (grade HP522, a LyondellBasell product) with 10% of a catalyst sample with 10% Halloysite clay (SigmaAldrich) was 23 minu(...) (...)half time for a sample consisting of a 1:1 mixture of HDPE (ACP9255 grade, a LyondellBasell product) and Polypropylene (grade HP522, a LyondellBasell product) was 96 minutes at 400° C. without using any catalyst. Example 3: Depolymerization (10 Wt % Halloysite to PP) 20 g of Polypropylene (grade HP522, a LyondellBasell product) was depolymerized in the presence of 10% Halloysite nano-clay resulting in a clear yellow liquid. Process parameters and liquid properties as characterized by GC, NMR and GPC are(...) 20 g of Polypropylene (grade HP522, a LyondellBasell product) was depolymerized without catalyst resulting in yellow liquid. Process parameters and liquid properties as characterized by GC, NMR and GPC are summarized in Table 1. TABLE 1 EFFECT OF HALLOYSITE ON HDPE AND PPProcess Parameter/Liquid Comp.Comp.PropertyEx. 2Ex. 3Ex. 2Ex. 3 PolymerHDPEPPHDPEPPCatalystHalloysiteHalloysitenonenoneTonset, ° C.447334456419L %, %89.491.889.390.9S %, %<1<1<1<1GC DataC2-C4s,(...) The results shown in Table 1 illustrate the advantage of depolymerizing HDPE or PP in the presence of the halloysite catalyst. The depolymerization onset temperature was reduced for PP. A smaller reduction of onset temperature was observed for HDPE as well. For both HDPE and PP, the average molecular weight of the liquid product was reduced and the distillation range was shifted toward lighter boiling components as indicated by the GC and simulated distillation data. 30 g of Polypropylene commercial grade Moplen HP522H were loaded in a 500 ml round glass reactor having three necks equipped with thermocouple and nitrogen inlet. The solid catalyst is then introduced into the glass reactor in the amounts n(...) DESX (US20210070958) (...)half time for a sample consisting of a 1:1 mixture of HDPE (ACP9255 grade, a LyondellBasell product) and Polypropylene (grade HP522, a LyondellBasell product) with 10% of a catalyst sample with 10% Halloysite clay (SigmaAldrich) was 23 minu(...) (...)half time for a sample consisting of a 1:1 mixture of HDPE (ACP9255 grade, a LyondellBasell product) and Polypropylene (grade HP522, a LyondellBasell product) was 96 minutes at 400° C. without using any catalyst. Example 3: Depolymerization (10 Wt % Halloysite to PP) 20 g of Polypropylene (grade HP522, a LyondellBasell product) was depolymerized in the presence of 10% Halloysite nano-clay resulting in a clear yellow liquid. Process parameters and liquid properties as characterized by GC, NMR and GPC are(...) 20 g of Polypropylene (grade HP522, a LyondellBasell product) was depolymerized without catalyst resulting in yellow liquid. Process parameters and liquid properties as characterized by GC, NMR and GPC are summarized in Table 1. TABLE 1 EFFECT OF HALLOYSITE ON HDPE AND PPProcess Parameter/Liquid Comp.Comp.PropertyEx. 2Ex. 3Ex. 2Ex. 3 PolymerHDPEPPHDPEPPCatalystHalloysiteHalloysitenonenoneTonset, ° C.447334456419L %, %89.491.889.390.9S %, %<1<1<1<1GC DataC2-C4s,(...) The results shown in Table 1 illustrate the advantage of depolymerizing HDPE or PP in the presence of the halloysite catalyst. The depolymerization onset temperature was reduced for PP. A smaller reduction of onset temperature was observed for HDPE as well. For both HDPE and PP, the average molecular weight of the liquid product was reduced and (...)
Depolymerization of Polyolefins | The patent describes a method of depolymerizing polyolefin-based materials into useful petrochemical products using styrene oligomers or polymer s and heat. The method involves adding a polyolefin-based feed stream and a styrene oligomer or polymer to a depolymerization unit heated to a temperature between about 200°C and about 600°C, and reacting t he feed stream with the styrene oligomer or polymer to depolymerize it. The styrene oligomers or polymers decrease the halftime for the depolymerization, resulting in a higher depolymerization rate and a shorter residence time in the depolymerization unit, allowing for a predictable depolymerization reaction and decreasing branching or aromatic formations in the product. | US20220112352 WO2022/074462 | BASELL POLYOLEFINE | 2020-10-09 2021-10-07 | (US20220112352) Styrene-assisted depolymerization of polyolefins | (US20220112352) Methods of depolymerizing polyolefin-based material into useful petrochemical products using styrene oligomers or polymers, and heat are described. The styrene oligomers or polymers improve the depolymerization reaction by decreasing the halftime for the depolymerization, which results in a higher depolymerization rate and a shorter residence time in the depolymerization unit, allowing for a predictable depolymerization reaction, and decreasing the branching or aromatic formations in the product. | (US20220112352) 1. A method of depolymerizing polyolefins comprising: a) adding a polyolefin-based feed stream and a styrene oligomer or a styrene polymer to a depolymerization unit heated to a temperature between about 200° C. and about 600° C.; and b) reacting said polyolefin-based feed stream with said styrene oligomer or said styrene polymer to depolymerize said polyolefin-based feed stream. 2. The method of claim 1, wherein said polyolefin-based feed stream is combined with said styrene oligomer. 3. The method of claim 2, wherein said styrene oligomer is an oligostyrene. 4. The method of claim 1, wherein said polyolefin-based feed stream is combined with said styrene polymer. 5. The method of claim 4, wherein said styrene polymer is a polystyrene. 6. The method of claim 1, wherein said polyolefin-based feed stream is a low-density polyethylene, a high density polyethylene, a polypropylene, or a combination thereof. 7. The method of claim 1, wherein said polyolefin-based feed stream is post-consumer waste. 8. The method of claim 1, wherein said polyolefin-based feed stream is post-industrial waste. 9. The method of claim 1, wherein said polyolefin-based feed stream comprises both post-industrial waste and post-consumer waste. 10. The method of claim 1, wherein the polystyrene is post-consumer waste, post-industrial waste, or a combination thereof. 11. The method of claim 1, wherein the concentration of said styrene oligomer or said styrene polymer is between greater than 0 to about 20 weight percent. 12. The method of claim 11, wherein the concentration of said styrene oligomer or said styrene polymer is between about 2.5 and about 5 weight percent. | (US20220112352A1) PENDING (WO202274462A1) PENDING | (US20220112352) Despite the advances made in recycling polymers, there is a continued need for the development of a robust process for the conversion of plastics to useful petrochemical products that minimizes formation of branched and/or aromatics products. The present methods allow for easy combination of polystyrene destined for landfills with post-consumer and post-industrial polyolefin waste. A drawback to the recycling of plastic wastes is the difficulty in successfully producing commercially usable or desirable products. Unfortunately, these processes are costly and time-consuming because they require a lot of energy to fully decompose polyolefin wastes to useful classes of products. Further, the reaction products themselves are unpredictable due to secondary reactions occurring under pyrolysis conditions, resulting in the formation of branched and aromatic products. | (US20220112352) 1 . A method of depolymerizing polyolefins comprising: a) adding a polyolefin-based feed stream and a styrene oligomer or a styrene polymer to a depolymerization unit heated to a temperature between about 200° C. and about 600° C.; and b) reacting said polyolefin-based feed stream with said styrene oligomer or said styrene polymer to depolymerize said polyolefin-based feed stream. | (US20220112352) The disclosure relates to methods of depolymerizing polyolefin-based material using styrene oligomers or polymers and heat to form useful petrochemical products. The present disclosure provides improved methods for recycling polyolefin-based materials into commercially important raw material using styrene oligomers or polymers. The present disclosure provides improved methods for thermally depolymerizing polyolefin-based material. | APD 2021-10-07 2021-10-07 CLMS (US20220112352) 1. A method of depolymerizing polyolefins comprising: a) adding a polyolefin-based feed stream and a styrene oligomer or a styrene polymer to a depolymerization unit heated to a temperature between about 200° C. and about 600° C.; and b) reacting said polyolefin-based feed stream with said styrene oligomer or said styrene polymer to depolymerize said polyolefin-based feed stream. 2. The method of claim 1, wherein said polyolefin-based feed stream is combined with said styrene oligomer. 3. The method of claim 2, wherein said styrene oligomer is an oligostyrene. 4. The method of claim 1, wherein said polyolefin-based feed stream is combined with said styrene polymer. 5. The method of claim 4, wherein said styrene polymer is a polystyrene. 6. The method of claim 1, wherein said polyolefin-based feed stream is a low-density polyethylene, a high density polyethylene, a polypropylene, or a combination thereof. 7. The method of claim 1, wherein said polyolefin-based feed stream is post-consumer waste. 8. The method of claim 1, wherein said polyolefin-based feed stream is post-industrial waste. 9. The method of claim 1, wherein said polyolefin-based feed stream comprises both post-industrial waste and post-consumer waste. 10. The method of claim 1, wherein the polystyrene is post-consumer waste, post-industrial waste, or a combination thereof. 11. The method of claim 1, wherein the concentration of said styrene oligomer or said styrene polymer is between greater than 0 to about 20 weight percent. 12. The method of claim 11, wherein the concentration of said styrene oligomer or said styrene polymer is between about 2.5 and about 5 weight percent. DESC (US20220112352) The present disclosure provides improved methods for recycling polyolefin-based materials into commercially important raw material using styrene oligomers or polymers. Specifically, styrene oligomers or polymers are mixed with a polyolefin-based feed stream comprising at least one polyolefin-based material in a depolymerization unit. Upon heating this mixture, a thermolysis reaction occurs, wherein the styrene oligomers or polymers initiate the depolymerization of the polyolefin-based material to generate a usable liquid product with minimal branching or(...) There are many advantages of using styrene oligomers or polymers to improve the thermal depolymerization of the polyolefins. As mentioned above, the styrene oligomers or polymers are not a catalyst for the recycling process. Rather, they ac(...) This radical then initiates a chain reaction with the polyolefin, facilitating a radical depolymerization of the polyolefin in the feed stream. This limits isomerization reactions during depolymerization, resulting in a simpler mix of react(...) (...)methods allow for easy combination of polystyrene destined for landfills with post-consumer and post-industrial polyolefin waste. As an example, polyolefin-based materials separated by the processing center at a landfill, or other recycling(...) Thus, not only are the polyolefin-based materials being depolymerized and recycled, but less polystyrene foam will be placed in landfills. Alternatively, ‘new’ polystyrenes, or other styrene oligomers and polymers, can be produced specifica(...) This allows for a wider range of polyolefin feed compositions than other depolymerization methods. A wide weight range of added styrene oligomers and polymers can improve the depolymerization rate of polyolefins. In some embodiments, the styrene oligomers and polymers are present in a concentration of greater than 0 to about 50 wt % of t(...) The presently described methods can be applied to a feed stream comprising material with a single polyolefin component, or a mixture of polyolefin components in any amount. A broad range of polyolefins can be present in the feed stream, including but not limited to, polyethylene (both high and low density), polypropylene, ethylene-propylene copolymers, polybutene-1, polyisobutene, and copolymers t(...) The feed can contain post-consumer polyolefin waste, post-industrial polyolefin wastes, or both post-industrial and post-consumer polyolefin waste. The polyolefin-based material, combined with the styrene oligomer and polymer, are treated in depolymerization units with operating temperatures between about 200 and about 600° C. Alternatively, the operating temperature of the depolymeriz(...) The polyolefin feed stream is treated in batches in the depolymerization unit due to the residence time needed to fully depolymerize the stream. The estimated residence time for each batch will be between about 30 to about 180 minutes, depe(...) (...)polymers (less than 5 wt %) are expected to have a half time of depolymerization that is at least 30% lower than polyolefin batches without the added styrene oligomers and polymers. In some embodiments, the half time of depolymerization is (...) (...)about 10 to about 20 wt %), the half time of depolymerization is reduced by at least 59%, depending on the polyolefin content. Thus, the presently disclosed depolymerization methods allow for a quicker depolymerization of polyolefin-based materials into predictable liquid products with minimal branching or aromatic formation. The liquid products can then be used as(...) (...)are included to demonstrate embodiments of the appended claims using the above described methods of depolymerizing polyolefins. These examples are intended to be illustrative only, and not to unduly limit the scope of the appended claims. A series of single component polyolefin feed streams were processed using Thermogravimetric Analysis (TGA) as a depolymerization unit to investigate the effect of polystyrene as a depolymerization initiator. The feed consisted of either a high density polyethylene (grade ACP9255, a LyondellBasell product) or polypropylene (grade Moplen HP522H, a LyondellBasell product). Uniform samples were prepared by combining 10 g of the polyolefin feed melt-compounded with various amounts of polystyrene (PS 3010-01, Sigma-Aldrich) in a HAAK MiniCTW compounder at 200°(...) (...)in the depolymerization half time (with corresponding increases in the depolymerization rate) are seen when the polyolefin was changed to PP. As shown in Table 2, large reductions in the depolymerization half time for PP were seen, even with lower concentrations of polystyrene (≤5%). At a concentration of 20% of polyst(...) Though this is lower than the reduction observed with the HDPE stream, the reduction in half time of the PP stream with 20 wt % polystyrene is still more rapid than Comparative Example 2. TABLE 2 Results from TGA depolymerization of PP with polystyrene Concentration of PolystyreneK atHalf TimeHalf Time (%)400° C.(min)reduction Comparative00.015844n/aExample 2Example 62.50.03082347.7%Example 750.03532054.5%Example 8100.03(...) (...)to demonstrate an improvement on the depolymerization rate from a concentration of 2.5 to 20% for a variety of polyolefins, which translates to less time being needed for depolymerization of these compounds in a larger scaled reactor. Concentrations above 20% polystyrene also reduced the depolymerization rate of HDPE and PP. However, this benefit may be offset by the creation of more aromatic products, namely styrene, in the resulting reaction product. The presence of ar(...) (...)units up to 100 repeat units, such as oligostyrene, will also be able to reduce the depolymerization rate of polyolefin feeds. The presently described methods of using a styrene oligomer or polymer for the depolymerization of polyolefins streams can provide a lower energy efficiency (i.e. more cost effective) when compared to methods without the use of a styrene ol(...) DESC (US20220112352) The disclosure relates to methods of depolymerizing polyolefin-based material using styrene oligomers or polymers and heat to form useful petrochemical products. (...)standards of living and increased urbanization have led to an increased demand for polymer products, particularly polyolefin plastics. Polyolefins have been frequently used in commercial plastics applications because of their outstanding performance and cost characteristics. Polyethylene (PE), for example, has become one of the most widely used and recognized polyolefins because it is strong, extremely tough, and very durable. This allows for it to be highly engineered for a variety of applications. Similarly, polypropylene (PP) is mechanically rugged yet flexible, is heat resistant, and is resistant to many chemical solvents like b(...) The downside to the demand for polyolefin plastics is the increase in waste. Post-consumer plastic waste typically ends up in landfills, with about 12% being incinerated and about 9% being diverted to recycling. (...)these processes are costly and time-consuming because they require a lot of energy to fully decompose polyolefin wastes to useful classes of products. Further, the reaction products themselves are unpredictable due to secondary reactions oc(...) The present disclosure provides improved methods for thermally depolymerizing polyolefin-based material. The improved methods rely on thermally depolymerizing a feed stream with one or more polyolefins in the presence of styrene oligomers or polymers. Specifically, styrene oligomers or polymers, such as oligostyrene and polystyrene, are mixed with a polyolefin-based material in a depolymerization unit and heated in the absence of oxygen. (...)depolymerization rate (smaller depolymerization half time of reaction) than depolymerization reactions of the polyolefin-based material without the styrene oligomers or polymers. This radical depolymerization results in the formation of liq(...) The methods described herein can be used to treat any polyolefin-based material, including post-industrial waste and post-consumer use. Treatment of post-consumer polyolefin waste is of particular importance due to the overburdening of landfills and the potential to generate raw materials from the wastes. (...)waste after it has been sorted by the processing center at a landfill, or other recycling center, to separate polyolefin-based materials from other recyclable materials such as glass, cellulose (paper), polyvinyl polymers, and the like. A method of depolymerizing polyolefins comprising adding a polyolefin-based feed stream and a styrene oligomer or a styrene polymer to a depolymerization unit heated to a predetermined temperature; and reacting the polyolefin-based feed stream with the styrene oligomer or the styrene polymer to depolymerize the polyolefin-based feed stream. A method of depolymerizing polyolefins comprising adding a polyolefin-based feed stream and a styrene oligomer to a depolymerization unit heated to a predetermined temperature; and reacting the polyolefin-based feed stream with the styrene oligomer to depolymerize the polyolefin-based feed stream. A method of depolymerizing polyolefins comprising adding a polyolefin-based feed stream and a styrene polymer to a depolymerization unit heated to a predetermined temperature; and reacting the polyolefin-based feed stream with the styrene polymer to depolymerize the polyolefin-based feed stream. Any of the herein described methods, wherein the rate of depolymerization of the polyolefin-based feed stream is at least 10% higher than the rate of depolymerization for the polyolefin-based feed stream without the styrene oligomer or the styrene polymer. Any of the herein described methods, wherein an onset temperature of depolymerization for the polyolefin-based feed stream is 5% less than the onset temperature of the polyolefin-based feed stream without the styrene oligomer or the styrene polymer Any of the herein described methods, wherein the half time of depolymerization of the polyolefin-based feed stream is at least 30% lower than the half time of depolymerization for the polyolefin-based feed stream without the styrene oligomer or the styrene polymer. Any of the herein described methods, wherein the polyolefin-based feed stream is a low-density polyethylene, a high density polyethylene, a polypropylene, or a combination thereof. Any of the herein described methods, wherein the polyolefin-based feed stream is post-consumer waste. Any of the herein described methods, wherein the polyolefin-based feed stream is post-industrial waste. Any of the herein described methods, wherein the polyolefin-based feed stream comprises both post-industrial waste and post-consumer waste. A method of depolymerizing polyolefins comprising adding a polyolefin-based feed stream and a styrene oligomer or a styrene polymer to a depolymerization unit heated to a temperature between about 200° C. and about 600° C.; and reacting the polyolefin-based feed stream with the styrene oligomer or the styrene polymer to depolymerize the polyolefin-based feed stream. In some embodiments, the rate of depolymerization of the polyolefin-based feed stream is at least 10% higher than the rate of depolymerization for the polyolefin-based feed stream without the styrene oligomer or the styrene polymer. Additionally, or as an alternative, the onset temperature of depolymerization for the polyolefin-based feed stream is 5% less than the onset temperature of the polyolefin-based feed stream without the styrene oligomer or the styrene polymer. (...)TERM EPSExpandable polystyrene GCGas Chromatography GPCGel Permeation Chromatography HDPEHigh density polyethylene PEpolyethylene PPpolypropylene PSPolystyrene TGAThermogravimetric Gravimetric Analysis wt %weight percent DESC (WO202274462) STYRENE-ASSISTED DEPOLYMERIZATION OF POLYOLEFINS The disclosure relates to methods of depolymerizing polyolefin-based material using styrene oligomers or polymers and heat to form useful petrochemical products. (...)standards of living and increased urbanization have led to an increased demand for polymer products, particularly polyolefin plastics. Polyolefins have been frequently used in commercial plastics applications because of their outstanding performance and cost characteristics. Polyethylene (PE), for example, has become one of the most widely used and recognized polyolefins because it is strong, extremely tough, and very durable. This allows for it to be highly engineered for a variety of applications. Similarly, polypropylene (PP) is mechanically rugged yet flexible, is heat resistant, and is resistant to many chemical solvents like b(...) The downside to the demand for polyolefin plastics is the increase in waste. Postconsumer plastic waste typically ends up in landfills, with about 12% being incinerated and about 9% being diverted to recycling. (...)these processes are costly and time-consuming because they require a lot of energy to fully decompose polyolefin wastes to useful classes of products. Further, the reaction products themselves are unpredictable due to secondary reactions oc(...) The present disclosure provides improved methods for thermally depolymerizing polyolefin-based material. The improved methods rely on thermally depolymerizing a feed stream with one or more polyolefins in the presence of styrene oligomers or polymers. Specifically, styrene oligomers or polymers, such as oligostyrene and polystyrene, are mixed with a polyolefin- based material in a depolymerization unit and heated in the absence of oxygen. (...)depolymerization rate (smaller depolymerization half time of reaction) than depolymerization reactions of the polyolefin-based material without the styrene oligomers or polymers. This radical depolymerization results in the formation of liq(...) The methods described herein can be used to treat any polyolefin-based material, including post-industrial waste and post-consumer use. Treatment of post-consumer polyolefin waste is of particular importance due to the overburdening of landfills and the potential to generate raw materials from the wastes. (...)waste after it has been sorted by the processing center at a landfill, or other recycling center, to separate polyolefin-based materials from other recyclable materials such as glass, cellulose (paper), polyvinyl polymers, and the like. A method of depolymerizing polyolefins comprising adding a polyolefin-based feed stream and a styrene oligomer or a styrene polymer to a depolymerization unit heated to a predetermined temperature; and reacting the polyolefin-based feed stream with the styrene oligomer or the styrene polymer to depolymerize the polyolefin-based feed stream. A method of depolymerizing polyolefins comprising adding a polyolefin-based feed stream and a styrene oligomer to a depolymerization unit heated to a predetermined temperature; and reacting the polyolefin-based feed stream with the styrene oligomer to depolymerize the polyolefin-based feed stream. A method of depolymerizing polyolefins comprising adding a polyolefin-based feed stream and a styrene polymer to a depolymerization unit heated to a predetermined temperature; and reacting the polyolefin-based feed stream with the styrene polymer to depolymerize the polyolefin-based feed stream. Any of the herein described methods, wherein the rate of depolymerization of the polyolefin-based feed stream is at least 10% higher than the rate of depolymerization for the polyolefin-based feed stream without the styrene oligomer or the styrene polymer. Any of the herein described methods, wherein an onset temperature of depolymerization for the polyolefin-based feed stream is 5% less than the onset temperature of the polyolefin-based feed stream without the styrene oligomer or the styrene polymer Any of the herein described methods, wherein the half time of depolymerization of the polyolefin-based feed stream is at least 30% lower than the half time of depolymerization for the polyolefin-based feed stream without the styrene oligomer or the styrene polymer. Any of the herein described methods, wherein the polyolefin-based feed stream is a low-density polyethylene, a high density polyethylene, a polypropylene, or a combination thereof. Any of the herein described methods, wherein the polyolefin-based feed stream is post-consumer waste. Any of the herein described methods, wherein the polyolefin-based feed stream is post-industrial waste. Any of the herein described methods, wherein the polyolefin-based feed stream comprises both post-industrial waste and post-consumer waste. A method of depolymerizing polyolefins comprising adding a polyolefin-based feed stream and a styrene oligomer or a styrene polymer to a depolymerization unit heated to a temperature between about 200°C and about 600°C; and reacting the polyolefin-based feed stream with the styrene oligomer or the styrene polymer to depolymerize the polyolefin-based feed stream. In some embodiments, the rate of depolymerization of the polyolefin-based feed stream is at least 10% higher than the rate of depolymerization for the polyolefin-based feed stream without the styrene oligomer or the styrene polymer. Additionally, or as an alternative, the onset temperature of depolymerization for the polyolefin-based feed stream is 5% less than the onset temperature of the polyolefin-based feed stream without the styrene oligomer or the styrene polymer. The present disclosure provides improved methods for recycling polyolefin-based materials into commercially important raw material using styrene oligomers or polymers. Specifically, styrene oligomers or polymers are mixed with a polyolefin-based feed stream comprising at least one polyolefin-based material in a depolymerization unit. Upon heating this mixture, a thermolysis reaction occurs, wherein the styrene oligomers or polymers initiate the depolymerization of the polyolefin-based material to generate a usable liquid product with minimal branching or(...) There are many advantages of using styrene oligomers or polymers to improve the thermal depolymerization of the polyolefins. As mentioned above, the styrene oligomers or polymers are not a catalyst for the recycling process. Rather, they ac(...) This radical then initiates a chain reaction with the polyolefin, facilitating a radical depolymerization of the polyolefin in the feed stream. This limits isomerization reactions during depolymerization, resulting in a simpler mix of react(...) (...)methods allow for easy combination of polystyrene destined for landfills with post-consumer and post-industrial polyolefin waste. As an example, polyolefin- based materials separated by the processing center at a landfill, or other recyclin(...) Thus, not only are the polyolefin-based materials being depolymerized and recycled, but less polystyrene foam will be placed in landfills. Alternatively, ‘new’ polystyrenes, or other styrene oligomers and polymers, can be produced specifica(...) This allows for a wider range of polyolefin feed compositions than other depolymerization methods. A wide weight range of added styrene oligomers and polymers can improve the depolymerization rate of polyolefins. In some embodiments, the styrene oligomers and polymers are present in a concentration of greater than 0 to about 50 wt% of th(...) The presently described methods can be applied to a feed stream comprising material with a single polyolefin component, or a mixture of polyolefin components in any amount. A broad range of polyolefins can be present in the feed stream, including but not limited to, polyethylene (both high and low density), polypropylene, ethylene-propylene copolymers, polybutene-1, polyisobutene, and copolymers t(...) The feed can contain post-consumer polyolefin waste, post-industrial polyolefin wastes, or both post-industrial and post-consumer polyolefin waste. The polyolefin-based material, combined with the styrene oligomer and polymer, are treated in depolymerization units with operating temperatures between about 200 and about 600°C. Alternatively, the operating temperature of the depolymeriza(...) The polyolefin feed stream is treated in batches in the depolymerization unit due to the residence time needed to fully depolymerize the stream. The estimated residence time for each batch will be between about 30 to about 180 minutes, depe(...) (...)polymers (less than 5 wt%) are expected to have a half time of depolymerization that is at least 30% lower than polyolefin batches without the added styrene oligomers and polymers. In some embodiments, the half time of depolymerization is r(...) (...)about 10 to about 20 wt%), the half time of depolymerization is reduced by at least 59%, depending on the polyolefin content. Thus, the presently disclosed depolymerization methods allow for a quicker depolymerization of polyolefin-based materials into predictable liquid products with minimal branching or aromatic formation. The liquid products can then be used as(...) (...)are included to demonstrate embodiments of the appended claims using the above described methods of depolymerizing polyolefins. These examples are intended to be illustrative only, and not to unduly limit the scope of the appended claims. A series of single component polyolefin feed streams were processed using Thermogravimetric Analysis (TGA) as a depolymerization unit to investigate the effect of polystyrene as a depolymerization initiator. The feed consisted of either a high density polyethylene (grade ACP9255, a LyondellBasell product) or polypropylene (grade Moplen HP522H, a LyondellBasell product). Uniform samples were prepared by combining 10 g of the polyolefin feed melt-compounded with various amounts of polystyrene (PS 3010-01, Sigma- Aldrich) in a HAAK MiniCTW compounder at 200(...) (...)in the depolymerization half time (with corresponding increases in the depolymerization rate) are seen when the polyolefin was changed to PP. As shown in Table 2, large reductions in the depolymerization half time for PP were seen, even with lower concentrations of polystyrene (< 5%). At a concentration of 20% of polys(...) Though this is lower than the reduction observed with the HDPE stream, the reduction in half time of the PP stream with 20wt% polystyrene is still more rapid than Comparative Example 2. (...)to demonstrate an improvement on the depolymerization rate from a concentration of 2.5 to 20% for a variety of polyolefins, which translates to less time being needed for depolymerization of these compounds in a larger scaled reactor. Concentrations above 20% polystyrene also reduced the depolymerization rate of HDPE and PP. However, this benefit may be offset by the creation of more aromatic products, namely styrene, in the resulting reaction product. The presence of ar(...) (...)units up to 100 repeat units, such as oligostyrene, will also be able to reduce the depolymerization rate of polyolefin feeds. The presently described methods of using a styrene oligomer or polymer for the depolymerization of polyolefins streams can provide a lower energy efficiency (i.e. more cost effective) when compared to methods without the use of a styrene ol(...) DESX (US20220112352) The feed consisted of either a high density polyethylene (grade ACP9255, a LyondellBasell product) or polypropylene (grade Moplen HP522H, a LyondellBasell product). Uniform samples were prepared by combining 10 g of the polyolefin feed melt(...) (...)half time (with corresponding increases in the depolymerization rate) are seen when the polyolefin was changed to PP. As shown in Table 2, large reductions in the depolymerization half time for PP were seen, even with lower concentrations of polystyrene (≤5%). At a concentration of 20% of polystyrene, the depolymerizat(...) Though this is lower than the reduction observed with the HDPE stream, the reduction in half time of the PP stream with 20 wt % polystyrene is still more rapid than Comparative Example 2. TABLE 2 Results from TGA depolymerization of PP with polystyrene Concentration of PolystyreneK atHalf TimeHalf Time (%)400° C.(min)reduction Comparative00.015844n/aExample 2Example 62.50.03082347.7%Example 750.03532054.5%Example 8100.03(...) Concentrations above 20% polystyrene also reduced the depolymerization rate of HDPE and PP. However, this benefit may be offset by the creation of more aromatic products, namely styrene, in the resulting reaction product. The presence of ar(...) ECLM (US20220112352) 6. The method of claim 1, wherein said polyolefin-based feed stream is a low-density polyethylene, a high density polyethylene, a polypropylene, or a combination thereof. ECLM (WO202274462) The method of claim 1, wherein said polyolefin-based feed stream is a low-density polyethylene, a high density polyethylene, a polypropylene, or a combination thereof. The method of claim 1, wherein said polyolefin-based feed stream is post(...) KEYW LOW DENSITY POLYETHYLENE(4,2) PAN BASELL POLYOLEFINE
Depolymerization | The patent describes a method of depolymerizing plastic waste using a doped silica catalyst. The process involves mixing the plastic waste feedstock with a cat alyst to obtain a reactant mixture, and heating the reactant mixture to a temperature ranging from 280°C to 600°C to obtain a depolymerization product. The catalyst used is selected from a silica-based mate rial doped with a metal or metalloid selected from the groups 3-15 of the Periodic Table of Elements (IUPAC Version) with the exclusion of Fe and Mo. The process provides with high efficiency a high quality liquid depolymerization product which can be used as cracker feedstock. | WO2023/011875 | BASELL POLYOLEFINE | 2021-08-03 | (WO202311875) Plastic depolymerization using silica based catalysts | (WO2023/011875) A method of depolymerizing plastic waste using a doped silica catalyst is described herein. The method provides with high efficiency a high quality liquid depolymerization product which can be used as cracker feedstock. | (WO2023/011875) CLAIMS What is claimed is: 1. A process for depolymerizing plastics, comprising the steps of: a) providing a plastic waste feedstock; b) mixing the plastic waste feedstock with a catalyst to obtain a reactant mixture; and c) heating the reactant mixture to a temperature ranging from 280°C to 600°C to obtain a depolymerization product; said process being characterized by the fact that the catalyst is selected from a silica based material having a porosity (BET method) ranging from 0.2 to 1.0 cm3/g, a surface area ranging from 100 to 500 m2/g and an average pore radius ranging from 0.5 to 50 nm and being doped with a metal or metalloid selected from the groups 3-15 of the Periodic Table of Elements (IUPAC Version) with the exclusion of Fe and Mo. 2. The process of claim 1 , wherein the silica based material is doped with metals or metalloids selected from the group consisting of Ti, Sn, Bi, Al, Mn, W and mixture thereof. 3. The process of claim 2 wherein the silica based material is doped with metals or metalloids selected from the group consisting of Ti, Sn, Bi and mixture thereof. 4. The process according to one or more of the preceding claims in which the silica based material has a porosity ranging from 0.20 to 0.50 cm3/g. 5. The process according to one or more of the preceding claims in which the silica based material has a surface area ranging from 100 to 300 m2/g. 6. The process according to one or more of the preceding claims in which the silica based material has an average pore radius ranging from 0.5 to 20 nm. 7. The process according to claim 6 in which the silica based material has an average pore radius ranging from 0.5 to 15nm. The process according to one or more of the preceding claims in which the reactant mixture comprises 1-20 wt% of the catalyst with respect to the total reactant mixture. The process according to one or more of the preceding claims in which the plastic waste feedstock comprising plastic is a polyolefin or a mixture of polyolefins. The process according to claim 9 in which a mixture of polyethylene and polypropylene is used as a plastic feedstock. The process according to one or more of the preceding claims in which at least 90% of the plastic waste feedstock has been converted in liquid or gaseous depolymerization product. The process according to claim 11 in which the amount of liquid depolymerization product is higher than 70% wt. more preferably from 75 to 85% wt. of the initially fed plastic waste feedstock. The process according to one or more of the preceding claims in which the amount of the higher than C28 fraction in the liquid depolymerization product is equal to, or lower than, 4%, with respect to the total amount of liquid depolymerization product. The process according to one or more of the preceding claims in which the amount the aromatic fraction in the liquid depolymerization product is equal to, or lower than, 0.10%, with respect to the total amount of liquid depolymerization product . The process according to one or more of the preceding claims in which the Branch Index of the liquid depolymerization product is lower than 0.15. | (WO202311875A1) PENDING | (WO2023/011875) The catalyst according to the present disclosure allows to obtain high yields of a liquid depolymerization product having a composition that makes it suitable for use as a cracker feedstock. | (WO2023/011875) 1. A process for depolymerizing plastics, comprising the steps of: a) providing a plastic waste feedstock; b) mixing the plastic waste feedstock with a catalyst to obtain a reactant mixture; and c) heating the reactant mixture to a temperature ranging from 280°C to 600°C to obtain a depolymerization product; said process being characterized by the fact that the catalyst is selected from a silica based material having a porosity (BET method) ranging from 0.2 to 1.0 cm3/g, a surface area ranging from 100 to 500 m2/g and an average pore radius ranging from 0.5 to 50 nm and being doped with a metal or metalloid selected from the groups 3-15 of the Periodic Table of Elements (IUPAC Version) with the exclusion of Fe and Mo. | (WO2023/011875) It is therefore an aspect of the present disclosure a process for depolymerizing plastics, comprising the steps of: a) providing a plastic waste feedstock; b) mixing the plastic waste feedstock with a catalyst to obtain a reactant mixture; and c) heating the reactant mixture to a temperature ranging from 280°C to 600°C to obtain a depolymerization product; said process being characterized by the fact that the catalyst is selected from a silica based material having a porosity (BET method) ranging from 0.2 to 1.0 cm3/g, a surface area ranging from 100 to 500 m2/g and an average pore radius ranging from 0.5 to 50 nm and being doped with a metal or metalloid selected from the groups consisting of 3-15 of the Periodic Table of Elements (IUPAC Version) with the exclusion of Fe and Mo. This disclosure relates to methods for depolymerizing plastic feedstock, and more particularly to methods for depolymerizing plastic feedstock in the presence of particular type of silica capable to produce a valuable pyrolytic product. | APD 2022-07-13 CLMS (WO2023/011875) CLAIMS What is claimed is: 1. A process for depolymerizing plastics, comprising the steps of: a) providing a plastic waste feedstock; b) mixing the plastic waste feedstock with a catalyst to obtain a reactant mixture; and c) heating the reactant mixture to a temperature ranging from 280°C to 600°C to obtain a depolymerization product; said process being characterized by the fact that the catalyst is selected from a silica based material having a porosity (BET method) ranging from 0.2 to 1.0 cm3/g, a surface area ranging from 100 to 500 m2/g and an average pore radius ranging from 0.5 to 50 nm and being doped with a metal or metalloid selected from the groups 3-15 of the Periodic Table of Elements (IUPAC Version) with the exclusion of Fe and Mo. 2. The process of claim 1 , wherein the silica based material is doped with metals or metalloids selected from the group consisting of Ti, Sn, Bi, Al, Mn, W and mixture thereof. 3. The process of claim 2 wherein the silica based material is doped with metals or metalloids selected from the group consisting of Ti, Sn, Bi and mixture thereof. 4. The process according to one or more of the preceding claims in which the silica based material has a porosity ranging from 0.20 to 0.50 cm3/g. 5. The process according to one or more of the preceding claims in which the silica based material has a surface area ranging from 100 to 300 m2/g. 6. The process according to one or more of the preceding claims in which the silica based material has an average pore radius ranging from 0.5 to 20 nm. 7. The process according to claim 6 in which the silica based material has an average pore radius ranging from 0.5 to 15nm. The process according to one or more of the preceding claims in which the reactant mixture comprises 1-20 wt% of the catalyst with respect to the total reactant mixture. The process according to one or more of the preceding claims in which the plastic waste feedstock comprising plastic is a polyolefin or a mixture of polyolefins. The process according to claim 9 in which a mixture of polyethylene and polypropylene is used as a plastic feedstock. The process according to one or more of the preceding claims in which at least 90% of the plastic waste feedstock has been converted in liquid or gaseous depolymerization product. The process according to claim 11 in which the amount of liquid depolymerization product is higher than 70% wt. more preferably from 75 to 85% wt. of the initially fed plastic waste feedstock. The process according to one or more of the preceding claims in which the amount of the higher than C28 fraction in the liquid depolymerization product is equal to, or lower than, 4%, with respect to the total amount of liquid depolymerization product. The process according to one or more of the preceding claims in which the amount the aromatic fraction in the liquid depolymerization product is equal to, or lower than, 0.10%, with respect to the total amount of liquid depolymerization product . The process according to one or more of the preceding claims in which the Branch Index of the liquid depolymerization product is lower than 0.15. DESC (WO202311875) This is the most widely used technology for the polyolefins like polyethylene (PE) and polypropylene (PP). Preferably, the plastic waste feedstock is substantially made of a polyolefin or a mixture of polyolefins. In particular, when a polyolefin mixture is used as plastic feedstock, it comprises a mixture of polyethylene and polypropylene. The polyethylene can be one or more of high density polyethylene (HDPE), low-density polyethylene (LDPE), linear low density polyethylene (LLDPE). Polypropylene (PP) can be either propylene homopolymer or a propylene copolymer with lower amount of ethylene and/or butene. In addition, the feedstock may comprise other polyolefins like polybutene. In a preferred embodiment, the feedstock is constituted by more than 80% of polypropylene or by a mixture between polyethylene and polypropylene in which polypropylene accounts for more than 50% of the polypropylene/polyethylene mixture. (...)which can also contain other additives, may then be charged to the extruder hopper which is used to feed the polymerization reactor. It is also possible to charge into the hopper plastic scrap and catalysts separately. 30g of Polypropylene commercial grade Moplen HP522H were loaded in a 500ml round glass reactor having three necks equipped with thermocouple and nitrogen inlet. The solid catalyst (0.8 grams) is then introduced in the proper amount into the(...) Subsequently, the reaction mixture was transferred to a PP bottle and hydrothermally treated at 90°C under static conditions for 6 h. The solid precipitates were recovered by filtering, washing and drying at 100°C overnight. Finally, the po(...) ECLM (WO202311875) The process according to claim 9 in which a mixture of polyethylene and polypropylene is used as a plastic feedstock. The process according to one or more of the preceding claims in which at least 90% of the plastic waste feedstock has been(...) KEYW POLYPROPYLENE GRADE(7,1) POLYPROPYLENE ACCOUNT(6,1) DENSITY POLYETHYLENE(5,1) PAN BASELL POLYOLEFINE
Полимерные компаунды | Данный патент описывает метод деполимеризации пластмасс с использованием катализатора на основе фторированной алюминии. Этот метод уменьшает энергозатраты на процесс деполимеризации и улучшает его результаты. Реакционная смесь, состоящая из пластмассы и катализатора, нагревается в реакторе под давлением не менее 10 psi, чтобы вызвать деполимеризацию пластмасс ы и получить продукт, который является жидкостью и содержит более легкие компоненты (С2-С8) по сравнению с продуктом, полученным без использования катализатора. В качестве пластмассы используются полиолефины, такие как HDPE, LLDPE, LDPE, PP или их смеси. | EP4021964 CN114341243 IN202247009896 US20210061972 WO2021/037851 | BASELL POLYOLEFINE | 2019-08-29 2020-08-25 | (EP4021964) Plastic depolymerization using fluorinated alumina | (EP4021964) A method of depolymerizing plastics using a fluorinated alumina catalyst is described herein. The method reduces the energy required for the depolymerization process while achieving improved depolymerization results. | (US20210061972) What is claimed is: 1. A method of depolymerizing plastics, comprising the steps of: introducing a reactant mixture into a reactor, the reactant mixture comprising a feedstock comprising plastic and a catalyst comprising a halogenated alumina; heating the reactant mixture so as to cause the plastic to depolymerize thereby forming a product. 2. The method of claim 1 wherein the reactant mixture is formed within the reactor by mixing the feedstock comprising plastic with the catalyst comprising a halogenated alumina inside the reactor. 3. The method of claim 1 wherein the reactant mixture comprises 1-20 wt % of the catalyst comprising a halogenated alumina. 4. The method of claim 1 wherein the reactant mixture comprises 6-12 wt % of the catalyst comprising a halogenated alumina. 5. The method of claim 1 wherein the halogenated alumina is a fluorinated alumina. 6. The method of claim 1 wherein the feedstock comprising plastic comprises a polyolefin. The method of claim 1 wherein the feedstock comprising plastic comprises at least 10 wt % of one or more of: HDPE, LLDPE, LDPE, PP, or mixtures thereof. 8. The method of claim 1 wherein the feedstock comprising plastic comprises at least 25 wt % of one or more of: HDPE, LLDPE, LDPE, PP, or mixtures thereof. 9. The method of claim 1 wherein the feedstock comprising plastic comprises at least 40 wt % of one or more of: HDPE, LLDPE, LDPE, PP, or mixtures thereof. 10. The method of claim XX wherein the feedstock comprising plastic comprises at least 50 wt % of one or more of: HDPE, LLDPE, LDPE, PP, or mixtures thereof. 11. The method of claim 1 wherein the feedstock comprising plastic comprises at least 65 wt % of one or more of: HDPE, LLDPE, LDPE, PP, or mixtures thereof. 12. The method of claim 1 wherein the feedstock comprising plastic comprises at least 80 wt % of one or more of: HDPE, LLDPE, LDPE, PP, or mixtures thereof. 13. The method of claim 1 wherein the product is a liquid. 14. The method of claim 13 wherein the liquid product comprises at least 50% more light components (C2-C8) compared to a liquid product obtained according to claim 1 at similar processing conditions but without using the catalyst. 15. The method of claim 13 wherein the liquid product comprises at least 100% more light components (C2-C8) compared to a liquid product obtained according to claim 1 at similar processing conditions but without using the catalyst. 16. The method of claim 1 wherein a depolymerization onset temperature is reduced by at least 3% compared to a liquid product obtained according to claim 1 at similar processing conditions but without using the catalyst. 17. The method of claim 1 wherein a depolymerization onset temperature is reduced by at least 10% compared to a liquid product obtained according to claim 1 at similar processing conditions but without using the catalyst. 18. The method of claim 1, wherein during the heating the reactor is maintained at at least 10 psig. | (EP4021964A1) PENDING (US20210061972A1) LAPSED (WO202137851A1) LAPSED (CN114341243A) PENDING (IN202247009896A) PENDING | (US20210061972) This is particularly troublesome for chemical recycling because the mixture of different plastics makes it difficult to control the heating process, resulting in high cost of energy required during heating. | (US20210061972) 1 . A method of depolymerizing plastics, comprising the steps of: introducing a reactant mixture into a reactor, the reactant mixture comprising a feedstock comprising plastic and a catalyst comprising a halogenated alumina; heating the reactant mixture so as to cause the plastic to depolymerize thereby forming a product. | (US20210061972) The disclosure provides a novel method for depolymerizing a feedstock comprising plastics in the presence of a fluorinated alumina catalyst, so as to facilitate the kinetics of depolymerization. The present disclosure is a new use of fluorinated alumina as a catalyst in the depolymerization process of polyolefin. This disclosure relates to methods for depolymerizing plastic feedstock, and more particularly to methods for depolymerizing plastic feedstock in the presence of fluorinated alumina in order to reduce onset temperature and reaction half time. | APD 2022-02-24 CLMS (US20210061972) What is claimed is: 1. A method of depolymerizing plastics, comprising the steps of: introducing a reactant mixture into a reactor, the reactant mixture comprising a feedstock comprising plastic and a catalyst comprising a halogenated alumina heating the reactant mixture so as to cause the plastic to depolymerize thereby forming a product. 2. The method of claim 1 wherein the reactant mixture is formed within the reactor by mixing the feedstock comprising plastic with the catalyst comprising a halogenated alumina inside the reactor. 3. The method of claim 1 wherein the reactant mixture comprises 1-20 wt % of the catalyst comprising a halogenated alumina. 4. The method of claim 1 wherein the reactant mixture comprises 6-12 wt % of the catalyst comprising a halogenated alumina. 5. The method of claim 1 wherein the halogenated alumina is a fluorinated alumina. 6. The method of claim 1 wherein the feedstock comprising plastic comprises a polyolefin. The method of claim 1 wherein the feedstock comprising plastic comprises at least 10 wt % of one or more of: HDPE, LLDPE, LDPE, PP, or mixtures thereof. 8. The method of claim 1 wherein the feedstock comprising plastic comprises at least 25 wt % of one or more of: HDPE, LLDPE, LDPE, PP, or mixtures thereof. 9. The method of claim 1 wherein the feedstock comprising plastic comprises at least 40 wt % of one or more of: HDPE, LLDPE, LDPE, PP, or mixtures thereof. 10. The method of claim XX wherein the feedstock comprising plastic comprises at least 50 wt % of one or more of: HDPE, LLDPE, LDPE, PP, or mixtures thereof. 11. The method of claim 1 wherein the feedstock comprising plastic comprises at least 65 wt % of one or more of: HDPE, LLDPE, LDPE, PP, or mixtures thereof. 12. The method of claim 1 wherein the feedstock comprising plastic comprises at least 80 wt % of one or more of: HDPE, LLDPE, LDPE, PP, or mixtures thereof. 13. The method of claim 1 wherein the product is a liquid. 14. The method of claim 13 wherein the liquid product comprises at least 50% more light components (C2-C8) compared to a liquid product obtained according to claim 1 at similar processing conditions but without using the catalyst. 15. The method of claim 13 wherein the liquid product comprises at least 100% more light components (C2-C8) compared to a liquid product obtained according to claim 1 at similar processing conditions but without using the catalyst. 16. The method of claim 1 wherein a depolymerization onset temperature is reduced by at least 3% compared to a liquid product obtained according to claim 1 at similar processing conditions but without using the catalyst. 17. The method of claim 1 wherein a depolymerization onset temperature is reduced by at least 10% compared to a liquid product obtained according to claim 1 at similar processing conditions but without using the catalyst. 18. The method of claim 1, wherein during the heating the reactor is maintained at at least 10 psig. DESC (US20210061972) ABBREVIATIONTERM HDPEHigh density polyethylene LDPELow density polyethylene LLDPELinear low density polyethylene PEPolyethylene PPPolypropylene PSPolystyrene TGAThermogravimetric analysis In one embodiment, the feedstock comprising plastic is a mixture of polyolefins. In an embodiment, the feedstock comprising plastic contains at least 30 wt % polyolefins. In another embodiment, the feedstock comprising plastic contains at least 40 wt % polyolefins. In yet another embodiment, the feedstock comprising plastic contains at least 40 wt % plastic comprising HDPE, LLDPE, LDPE, PP, or mixtures thereof. In still another embodiment, at least 50 wt % of the feedstock comprising plastic comprises HDPE, LLDPE, LDPE, PP, or mixtures thereof. In another embodiment, at least 90 wt % of the feedstock comprising plastic comprises HDPE, LLDPE, LDPE, PP, or mixtures thereof. The plastic feedstock (or feedstock comprising plastic) used in this disclosure includes high-density polyethylene (HDPE), polypropylene (PP), and mixtures thereof. However, other plastic feedstock may also be depolymerized, including but not limited to other polyolefins like low-density polyethylene (LDPE), linear low density polyethylene (LLDPE), polybutene, ethylene-propylene copolymers. The feedstock can also include polymeric mixtures that incorporates other materials li(...) TGA Depolymerization Rate of PP With Catalyst The depolymerization half time for a Polypropylene sample (grade HP522, a LyondellBasell product) mixed with 10 wt % of a catalyst sample prepared according to Example of Synthesis was 15 minutes at 400° C., which was two times faster than (...) TGA Depolymerization Rate of PP/HDPE With Catalyst The depolymerization half time for a sample consisting of a 1:1 mixture of HDPE (ACP9255 grade, a LyondellBasell product) and Polypropylene (grade HP522, a LyondellBasell product) mixed with 10 wt % of a catalyst sample prepared according t(...) (...)demonstrated the effect of the fluorinated alumina on depolymerization rate that is higher with a mixture of polyolefins. TGA Depolymerization Rate of PP Without Catalyst The depolymerization half time for a Polypropylene sample (grade HP522, a LyondellBasell product) was 35 minutes at 400° C. without using any catalyst. TGA Depolymerization Rate of PP/HDPE Without Catalyst The depolymerization half time for a sample consisting of a 1:1 mixture of HDPE (ACP9255 grade, a LyondellBasell product) and Polypropylene (grade HP522, a LyondellBasell product) was 96 minutes at 400° C. Depolymerization (10 wt % Catalyst to PP/HDPE) 20 g of a polymer sample consisting of a 1:1 mixture of HDPE (ACP9255 grade, a LyondellBasell product) and Polypropylene (grade HP522, a LyondellBasell product) mixed with a 10% catalyst sample prepared according to Example of Synthesis was(...) Depolymerization of PP/HDPE Without Catalyst 20 g of a polymer sample consisting of a 1:1 mixture of HDPE (ACP9255 grade, a LyondellBasell product) and Polypropylene (grade HP522, a LyondellBasell product) was depolymerized without catalyst resulting in waxy liquid. TABLE 1 EFFECT OF FLUORINATED ALUMINA ON PP/HDPE Process Parameter/ Liquid PropertyComp. Ex. 3Ex. 3 Tonset, ° C.430352 L %, %88.989.2 S %, %<1<1GC Data C2-C4s, %1.095.61 C5s, %4.5410.99 C6s, %5.6612.31 C7s, %3.2913.60 C8s, %5.7213.22 C9(...) Element 8: wherein the feedstock comprising plastic comprises a polyolefin. Element 9: wherein the feedstock comprising plastic comprises at least 10 wt % of one or more of: HDPE, LLDPE, LDPE, PP, or mixtures thereof. Element 10: wherein the feedstock comprising plastic comprises at least 25 wt % of one or more of: HDPE, LLDPE, LDPE, PP, or mixtures thereof. Element 11: wherein the feedstock comprising plastic comprises at least 40 wt % of one or more of: HDPE, LLDPE, LDPE, PP, or mixtures thereof. Element 12: wherein the feedstock comprising plastic comprises at least 50 wt % of one or more of: HDPE, LLDPE, LDPE, PP, or mixtures thereof. Element 13: wherein the feedstock comprising plastic comprises at least 65 wt % of one or more of: HDPE, LLDPE, LDPE, PP, or mixtures thereof. Element 14: wherein the feedstock comprising plastic comprises at least 80 wt % of one or more of: HDPE, LLDPE, LDPE, PP, or mixtures thereof. Element 15: wherein the product is a liquid. Element 16: wherein the liquid product comprises at least 25% (...) DESC (US20210061972) This is the most widely used technology for the polyolefins polyethylene (PE) and polypropylene (PP). The present disclosure is a new use of fluorinated alumina as a catalyst in the depolymerization process of polyolefin. The use of fluorinated alumina reduces onset temperature and reaction half time for depolymerization. DESC (WO202137851) This is the most widely used technology for the polyolefins polyethylene (PE) and polypropylene (PP). The present disclosure is a new use of fluorinated alumina as a catalyst in the depolymerization process of polyolefin. The use of fluorinated alumina reduces onset temperature and reaction half time for depolymerization. In one embodiment, the feedstock comprising plastic is a mixture of polyolefins. In an embodiment, the feedstock comprising plastic contains at least 30 wt% polyolefins. In another embodiment, the feedstock comprising plastic contains at least 40 wt% polyolefins. In yet another embodiment, the feedstock comprising plastic contains at least 40 wt% plastic comprising HDPE, LLDPE, LDPE, PP, or mixtures thereof. In still another embodiment, at least 50 wt% of the feedstock comprising plastic comprises HDPE, LLDPE, LDPE, PP, or mixtures thereof. In another embodiment, at least 90 wt% of the feedstock comprising plastic comprises HDPE, LLDPE, LDPE, PP, or mixtures thereof. The plastic feedstock (or feedstock comprising plastic) used in this disclosure includes high-density polyethylene (HDPE), polypropylene (PP), and mixtures thereof. However, other plastic feedstock may also be depolymerized, including but not limited to other polyolefins like low-density polyethylene (LDPE), linear low density polyethylene (LLDPE), polybutene, ethylene-propylene copolymers. The feedstock can also include polymeric mixtures that incorporates other materials li(...) EXAMPLE 1 : TGA DEPOLYMERIZATION RATE OF PP WITH CATALYST The depolymerization half time for a Polypropylene sample (grade HP522, a EXAMPLE 2: TGA DEPOLYMERIZATION RATE OF PP/HDPE WITH CATALYST The depolymerization half time for a sample consisting of a 1:1 mixture of HDPE (ACP9255 grade, a LyondellBasell product) and Polypropylene (grade HP522, a LyondellBasell product) mixed with 10 wt% of a catalyst sample prepared according to(...) (...)demonstrated the effect of the fluorinated alumina on depolymerization rate that is higher with a mixture of polyolefins. COMPARATIVE EXAMPLE 1 : TGA DEPOLYMERIZATION RATE OF PP WITHOUT The depolymerization half time for a Polypropylene sample (grade HP522, a COMPARATIVE EXAMPLE 2: TGA DEPOLYMERIZATION RATE OF PP/HDPE The depolymerization half time for a sample consisting of a 1:1 mixture of HDPE (ACP9255 grade, a LyondellBasell product) and Polypropylene (grade HP522, a LyondellBasell product) was 96 minutes at 400°C. EXAMPLE 3: DEPOLYMERIZATION (10 WT% CATALYST TO PP/HDPE) 20 g of a polymer sample consisting of a 1 : 1 mixture of HDPE (ACP9255 grade, a LyondellBasell product) and Polypropylene (grade HP522, a LyondellBasell product) mixed with a 10% catalyst sample prepared according to Example of Synthesis was depolymerized, resulting in a clear yellow liquid. COMPARATIVE EXAMPLE 3: DEPOLYMERIZATION OF PP/HDPE WITHOUT 20 g of a polymer sample consisting of a 1:1 mixture of HDPE (ACP9255 grade, a LyondellBasell product) and Polypropylene (grade HP522, a LyondellBasell product) was depolymerized without catalyst resulting in waxy liquid. TABLE 1: EFFECT OF FLUORINATED ALUMINA ON PP/HDPE Element 8: wherein the feedstock comprising plastic comprises a polyolefin. Element 9: wherein the feedstock comprising plastic comprises at least 10 wt% of one or more of: HDPE, LLDPE, LDPE, PP, or mixtures thereof. Element 10: wherein the feedstock comprising plastic comprises at least 25 wt% of one or moreof: HDPE, LLDPE, LDPE, PP, or mixtures thereof. Element 11 : wherein the feedstock comprising plastic comprises at least 40 wt% of one or more of: HDPE, LLDPE, LDPE, PP, or mixtures thereof. Element 12: wherein the feedstock comprising plastic comprises at least 50 wt% of one or more of: HDPE, LLDPE, LDPE, PP, or mixtures thereof. Element 13: wherein the feedstock comprising plastic comprises at least 65 wt% of one or more of: HDPE, LLDPE, LDPE, PP, or mixtures thereof. Element 14: wherein the feedstock comprising plastic comprises at least 80 wt% of one or more of: HDPE, LLDPE, LDPE, PP, or mixtures thereof. Element 15: wherein the product is a liquid. DESC (CN114341243) This is the most widely used technique for polyolefins Polyethylene (PE) and polypropylene (PP). (...)present disclosure is a novel use of fluorinated alumina as a catalyst in a process for the depolymerization of polyolefins. The use of fluorided alumina reduces the onset temperature and reaction half-life for depolymerization. abbreviationsTerm(s) forHDPEHigh density polyethyleneLDPELow density polyethyleneLLDPELinear low density polyethylenePEPolyethylenePPPolypropylenePSPolystyreneTGAThermogravimetric analysis In one embodiment, the raw material comprising plastic is a mixture of polyolefins. In one embodiment, the feedstock comprising plastic contains at least 30 wt% polyolefin. In another embodiment, the feedstock comprising plastic contains at least 40 wt% polyolefin. In yet another embodiment, the feedstock comprising plastic contains at least 40 wt% of a plastic comprising HDPE, LLDPE, LDPE, PP or mixtures thereof. In yet another embodiment, at least 50 wt% of the feedstock comprising plastic comprises HDPE, LLDPE, LDPE, PP or mixtures thereof. In another embodiment, at least 90 wt% of the feedstock comprising plastic comprises HDPE, LLDPE, LDPE, PP or mixtures thereof. Plastic feedstocks (or feedstocks comprising plastics) used in the present disclosure include High Density Polyethylene (HDPE), polypropylene (PP), and mixtures thereof. However, other plastic feedstocks can also be depolymerized, including but not limited to other polyolefins such as Low Density Polyethylene (LDPE), Linear Low Density Polyethylene (LLDPE), polybutylene, ethylene-propylene copolymers. The feedstock may also include a polymer blend that incorporates other mate(...) Example 1: TGA depolymerization Rate of PP with catalyst The depolymerization half-life of the polypropylene sample (HP522 grade, LyondellBasell product) mixed with 10 wt% of the catalyst sample prepared according to the synthesis example was 15 minutes at 400 ℃, which was two times faster than o(...) Example 2: TGA depolymerization Rate of PP/HDPE with catalyst The depolymerization half-life of the sample consisting of a 1: 1 mixture of HDPE (ACP9255 grade, LyondellBasell product) and polypropylene (HP522 grade, LyondellBasell product) with 10 wt% of the catalyst sample prepared according to the s(...) The results show that the influence of fluorinated alumina on the depolymerization rate is higher in the case of polyolefin blends. Comparative example 1: TGA depolymerization Rate of catalyst-free PP Without any catalyst, the depolymerization half-life of the polypropylene sample (HP522 grade, LyondellBasell product) was 35 minutes at 400 ℃. Comparative example 2: TGA depolymerization Rate of catalyst-free pp/hdpe The depolymerization half-life of the sample consisting of a 1: 1 mixture of HDPE (grade ACP9255, LyondellBasell product) and polypropylene (grade HP522, LyondellBasell product) was 96 minutes at 400 ℃. Example 3: depolymerization (10 wt% catalyst vs. PP/HDPE) A20 g sample of polymer consisting of a 1: 1 mixture of HDPE (grade ACP9255, LyondellBasell product) and polypropylene (grade HP522, LyondellBasell product) mixed with a 10% catalyst sample prepared according to the synthetic examples was d(...) Comparative example 3: catalyst-free depolymerization of pp/hdpe A20 g sample of polymer consisting of a 1: 1 mixture of HDPE (grade ACP9255, LyondellBasell product) and polypropylene (grade HP522, LyondellBasell product) was depolymerized in the absence of catalyst to give a waxy liquid. Table 1: effect of fluorinated alumina on PP/HDPE Element 8: wherein the raw material comprising plastic comprises a polyolefin. Element 9: wherein the feedstock comprising plastic comprises at least 10 wt% of one or more of: HDPE, LLDPE, LDPE, PP or mixtures thereof. Element 10: wherein the feedstock comprising plastic comprises at least 25 wt% of one or more of: HDPE, LLDPE, LDPE, PP or mixtures thereof. Element 11: wherein the feedstock comprising plastic comprises at least 40 wt% of one or more of: HDPE, LLDPE, LDPE, PP or mixtures thereof. Element 12: wherein the feedstock comprising plastic comprises at least 50 wt% of one or more of: HDPE, LLDPE, LDPE, PP or mixtures thereof. Element 13: wherein the feedstock comprising plastic comprises at least 65 wt% of one or more of: HDPE, LLDPE, LDPE, PP or mixtures thereof. Element 14: wherein the feedstock comprising plastic comprises at least 80 wt% of one or more of: HDPE, LLDPE, LDPE, PP or mixtures thereof. Element 15: wherein the product is a liquid. Element 16: wherein the liquid product comprises at least 25% more ligh(...) DESC (IN202247009896) HDPE High density polyethylene LDPE Low density polyethylene LLDPE Linear low density polyethylene PE Polyethylene PP Polypropylene In one embodiment, the feedstock comprising plastic is a mixture of polyolefins. In an embodiment, the feedstock comprising plastic contains at least 30 wt % polyolefins. In another embodiment, the feedstock comprising plastic contains at least 40 wt % polyolefins. In yet another embodiment, the feedstock comprising plastic contains at least 40 wt % plastic comprising HDPE, LLDPE, LDPE, PP, or mixtures thereof. In still another embodiment, at least 50 wt % of the feedstock comprising plastic comprises HDPE, LLDPE, LDPE, PP, or mixtures thereof. In another embodiment, at least 90 wt % of the feedstock comprising plastic comprises HDPE, LLDPE, LDPE, PP, or mixtures thereof. The plastic feedstock (or feedstock comprising plastic) used in this disclosure includes high-density polyethylene (HDPE), polypropylene (PP), and mixtures thereof. However, other plastic feedstock may also be depolymerized, including but not limited to other polyolefins like low-density polyethylene (LDPE), linear low density polyethylene (LLDPE), polybutene, ethylene-propylene copolymers. The feedstock can also include polymeric mixtures that incorporates other materials li(...) TGA Depolymerization Rate of PP With Catalyst The depolymerization half time for a Polypropylene sample (grade HP522, a LyondellBasell product) mixed with 10 wt % of a catalyst sample prepared according to Example of Synthesis was 15 minutes at 400° C., which was two times faster than (...) TGA Depolymerization Rate of PP/HDPE With Catalyst The depolymerization half time for a sample consisting of a 1:1 mixture of HDPE (ACP9255 grade, a LyondellBasell product) and Polypropylene (grade HP522, a LyondellBasell product) mixed with 10 wt % of a catalyst sample prepared according t(...) (...)demonstrated the effect of the fluorinated alumina on depolymerization rate that is higher with a mixture of polyolefins. TGA Depolymerization Rate of PP Without Catalyst The depolymerization half time for a Polypropylene sample (grade HP522, a LyondellBasell product) was 35 minutes at 400° C. without using any catalyst. TGA Depolymerization Rate of PP/HDPE Without Catalyst The depolymerization half time for a sample consisting of a 1:1 mixture of HDPE (ACP9255 grade, a LyondellBasell product) and Polypropylene (grade HP522, a LyondellBasell product) was 96 minutes at 400° C. Depolymerization (10 wt % Catalyst to PP/HDPE) 20 g of a polymer sample consisting of a 1:1 mixture of HDPE (ACP9255 grade, a LyondellBasell product) and Polypropylene (grade HP522, a LyondellBasell product) mixed with a 10% catalyst sample prepared according to Example of Synthesis was(...) Depolymerization of PP/HDPE Without Catalyst 20 g of a polymer sample consisting of a 1:1 mixture of HDPE (ACP9255 grade, a LyondellBasell product) and Polypropylene (grade HP522, a LyondellBasell product) was depolymerized without catalyst resulting in waxy liquid. EFFECT OF FLUORINATED ALUMINA ON PP/HDPE Element 8: wherein the feedstock comprising plastic comprises a polyolefin. Element 9: wherein the feedstock comprising plastic comprises at least 10 wt % of one or more of: HDPE, LLDPE, LDPE, PP, or mixtures thereof. Element 10: wherein the feedstock comprising plastic comprises at least 25 wt % of one or more of: HDPE, LLDPE, LDPE, PP, or mixtures thereof. Element 11: wherein the feedstock comprising plastic comprises at least 40 wt % of one or more of: HDPE, LLDPE, LDPE, PP, or mixtures thereof. Element 12: wherein the feedstock comprising plastic comprises at least 50 wt % of one or more of: HDPE, LLDPE, LDPE, PP, or mixtures thereof. Element 13: wherein the feedstock comprising plastic comprises at least 65 wt % of one or more of: HDPE, LLDPE, LDPE, PP, or mixtures thereof. Element 14: wherein the feedstock comprising plastic comprises at least 80 wt % of one or more of: HDPE, LLDPE, LDPE, PP, or mixtures thereof. Element 15: wherein the product is a liquid. Element 16: wherein the liquid product comprises at least 25% (...) DESX (US20210061972) TGA Depolymerization Rate of PP With Catalyst The depolymerization half time for a Polypropylene sample (grade HP522, a LyondellBasell product) mixed with 10 wt % of a catalyst sample prepared according to Example of Synthesis was 15 minutes at 400° C., which was two times faster than (...) TGA Depolymerization Rate of PP/HDPE With Catalyst (...)half time for a sample consisting of a 1:1 mixture of HDPE (ACP9255 grade, a LyondellBasell product) and Polypropylene (grade HP522, a LyondellBasell product) mixed with 10 wt % of a catalyst sample prepared according to Example of Synthesi(...) TGA Depolymerization Rate of PP Without Catalyst The depolymerization half time for a Polypropylene sample (grade HP522, a LyondellBasell product) was 35 minutes at 400° C. without using any catalyst. TGA Depolymerization Rate of PP/HDPE Without Catalyst (...)half time for a sample consisting of a 1:1 mixture of HDPE (ACP9255 grade, a LyondellBasell product) and Polypropylene (grade HP522, a LyondellBasell product) was 96 minutes at 400° C. Depolymerization (10 wt % Catalyst to PP/HDPE) 20 g of a polymer sample consisting of a 1:1 mixture of HDPE (ACP9255 grade, a LyondellBasell product) and Polypropylene (grade HP522, a LyondellBasell product) mixed with a 10% catalyst sample prepared according to Example of Synthesis was(...) Depolymerization of PP/HDPE Without Catalyst 20 g of a polymer sample consisting of a 1:1 mixture of HDPE (ACP9255 grade, a LyondellBasell product) and Polypropylene (grade HP522, a LyondellBasell product) was depolymerized without catalyst resulting in waxy liquid. TABLE 1 EFFECT OF FLUORINATED ALUMINA ON PP/HDPE Process Parameter/ Liquid PropertyComp. Ex. 3Ex. 3 Tonset, ° C.430352 L %, %88.989.2 S %, %<1<1GC Data C2-C4s, %1.095.61 C5s, %4.5410.99 C6s, %5.6612.31 C7s, %3.2913.60 C8s, %5.7213.22 C9(...) Element 9: wherein the feedstock comprising plastic comprises at least 10 wt % of one or more of: HDPE, LLDPE, LDPE, PP, or mixtures thereof. Element 10: wherein the feedstock comprising plastic comprises at least 25 wt % of one or more of: HDPE, LLDPE, LDPE, PP, or mixtures thereof. Element 11: wherein the feedstock comprising plastic comprises at least 40 wt % of one or more of: HDPE, LLDPE, LDPE, PP, or mixtures thereof. Element 12: wherein the feedstock comprising plastic comprises at least 50 wt % of one or more of: HDPE, LLDPE, LDPE, PP, or mixtures thereof. Element 13: wherein the feedstock comprising plastic comprises at least 65 wt % of one or more of: HDPE, LLDPE, LDPE, PP, or mixtures thereof. Element 14: wherein the feedstock comprising plastic comprises at least 80 wt % of one or more of: HDPE, LLDPE, LDPE, PP, or mixtures thereof. Element 15: wherein the product is a liquid. ECLM (US20210061972) (...)of claim 1 wherein the feedstock comprising plastic comprises at least 10 wt % of one or more of: HDPE, LLDPE, LDPE, PP, or mixtures thereof. (...)of claim 1 wherein the feedstock comprising plastic comprises at least 25 wt % of one or more of: HDPE, LLDPE, LDPE, PP, or mixtures thereof. (...)of claim 1 wherein the feedstock comprising plastic comprises at least 40 wt % of one or more of: HDPE, LLDPE, LDPE, PP, or mixtures thereof. (...)of claim XX wherein the feedstock comprising plastic comprises at least 50 wt % of one or more of: HDPE, LLDPE, LDPE, PP, or mixtures thereof. (...)of claim 1 wherein the feedstock comprising plastic comprises at least 65 wt % of one or more of: HDPE, LLDPE, LDPE, PP, or mixtures thereof. (...)of claim 1 wherein the feedstock comprising plastic comprises at least 80 wt % of one or more of: HDPE, LLDPE, LDPE, PP, or mixtures thereof. ECLM (WO202137851) (...)of claim 1 wherein the feedstock comprising plastic comprises at least 10 wt% of one or more of: HDPE, LLDPE, LDPE, PP, or mixtures thereof. (...)of claim 1 wherein the feedstock comprising plastic comprises at least 25 wt% of one or more of: HDPE, LLDPE, LDPE, PP, or mixtures thereof. (...)of claim 1 wherein the feedstock comprising plastic comprises at least 40 wt% of one or more of: HDPE, LLDPE, LDPE, PP, or mixtures thereof. (...)of claim XX wherein the feedstock comprising plastic comprises at least 50 wt% of one or more of: HDPE, LLDPE, LDPE, PP, or mixtures thereof. (...)of claim 1 wherein the feedstock comprising plastic comprises at least 65 wt% of one or more of: HDPE, LLDPE, LDPE, PP, or mixtures thereof. (...)of claim 1 wherein the feedstock comprising plastic comprises at least 80 wt% of one or more of: HDPE, LLDPE, LDPE, PP, or mixtures thereof. ECLM (CN114341243) (...)of claim 1, wherein the feedstock comprising plastic comprises at least 10 wt% of one or more of: HDPE, LLDPE, LDPE, PP or mixtures thereof. (...)of claim 1, wherein the feedstock comprising plastic comprises at least 25 wt% of one or more of: HDPE, LLDPE, LDPE, PP or mixtures thereof. (...)of claim 1, wherein the feedstock comprising plastic comprises at least 40 wt% of one or more of: HDPE, LLDPE, LDPE, PP or mixtures thereof. (...)of claim XX, wherein the feedstock comprising plastic comprises at least 50 wt% of one or more of: HDPE, LLDPE, LDPE, PP or mixtures thereof. (...)of claim 1, wherein the feedstock comprising plastic comprises at least 65 wt% of one or more of: HDPE, LLDPE, LDPE, PP or mixtures thereof. (...)of claim 1, wherein the feedstock comprising plastic comprises at least 80 wt% of one or more of: HDPE, LLDPE, LDPE, PP or mixtures thereof. ECLM (IN202247009896) (...)of claim 1 wherein the feedstock comprising plastic comprises at least 10 wt % of one or more of: HDPE, LLDPE, LDPE, PP, or mixtures thereof. (...)of claim 1 wherein the feedstock comprising plastic comprises at least 25 wt % of one or more of: HDPE, LLDPE, LDPE, PP, or mixtures thereof. (...)of claim 1 wherein the feedstock comprising plastic comprises at least 40 wt % of one or more of: HDPE, LLDPE, LDPE, PP, or mixtures thereof. (...)of claim XX wherein the feedstock comprising plastic comprises at least 50 wt % of one or more of: HDPE, LLDPE, LDPE, PP, or mixtures thereof. (...)of claim 1 wherein the feedstock comprising plastic comprises at least 65 wt % of one or more of: HDPE, LLDPE, LDPE, PP, or mixtures thereof. (...)of claim 1 wherein the feedstock comprising plastic comprises at least 80 wt % of one or more of: HDPE, LLDPE, LDPE, PP, or mixtures thereof. KEYW POLYPROPYLENE SAMPLE(8,2) PE POLYETHYLENE(7,1) POLYOLEFIN POLYETHYLENE(6,1) OCLM (CN114341243) 7.根据权利要求1所述的方法，其中所述包括塑料的原料包括至少10wt％的以下中的一种或多种：HDPE、LLDPE、LDPE、PP或其混合物。 8.根据权利要求1所述的方法，其中所述包括塑料的原料包括至少25wt％的以下中的一种或多种：HDPE、LLDPE、LDPE、PP或其混合物。 9.根据权利要求1所述的方法，其中所述包括塑料的原料包括至少40wt％的以下中的一种或多种：HDPE、LLDPE、LDPE、PP或其混合物。 10.根据权利要求XX所述的方法，其中所述包括塑料的原料包括至少50wt％的以下中的一种或多种：HDPE、LLDPE、LDPE、PP或其混合物。 11.根据权利要求1所述的方法，其中所述包括塑料的原料包括至少65wt％的以下中的一种或多种：HDPE、LLDPE、LDPE、PP或其混合物。 12.根据权利要求1所述的方法，其中所述包括塑料的原料包括至少80wt％的以下中的一种或多种：HDPE、LLDPE、LDPE、PP或其混合物。 ODES (CN114341243) 这是用于聚烯烃聚乙烯(PE)和聚丙烯(PP)的最广泛使用的技术。 缩写术语HDPE高密度聚乙烯LDPE低密度聚乙烯LLDPE线性低密度聚乙烯PE聚乙烯PP聚丙烯PS聚苯乙烯TGA热重分析 在又一个实施方案中，包括塑料的原料含有至少40wt％的包括HDPE、LLDPE、LDPE、PP或其混合物的塑料。 在又一个实施方案中，至少50wt％的包括塑料的原料包括HDPE、LLDPE、LDPE、PP或其混合物。 在另一个实施方案中，至少90wt％的包括塑料的原料包括HDPE、LLDPE、LDPE、PP或其混合物。 本公开中使用的塑料原料(或包括塑料的原料)包括高密度聚乙烯(HDPE)、聚丙烯(PP)及其混合物。 然而，其它塑料原料也可以解聚，包括但不限于其它聚烯烃如低密度聚乙烯(LDPE)、线性低密度聚乙烯(LLDPE)、聚丁烯、乙烯-丙烯共聚物。 原料还可以包括聚合物混合物，其结合有其它材料，如聚苯乙烯(PS)、乙基-乙酸乙烯酯共聚物(EVA)、乙基-乙烯醇共聚物(EVOH)、聚氯乙烯(PVC)或其(...) 实施例1：用催化剂的PP的TGA解聚速率 实施例2：用催化剂的PP/HDPE的TGA解聚速率 对比例1：无催化剂的PP的TGA解聚速率 对比例2：无催化剂的pp/hdpe的TGA解聚速率 实施例3：解聚(10wt％催化剂对PP/HDPE) 对比例3：无催化剂的pp/hdpe的解聚 表1：氟化氧化铝对PP/HDPE的影响 要素9：其中所述包括塑料的原料包括至少10wt％的以下中的一种或多种：HDPE、LLDPE、LDPE、PP或其混合物。 要素10：其中所述包括塑料的原料包括至少25wt％的以下中的一种或多种：HDPE、LLDPE、LDPE、PP或其混合物。 要素11：其中所述包括塑料的原料包括至少40wt％的以下中的一种或多种：HDPE、LLDPE、LDPE、PP或其混合物。 要素12：其中所述包括塑料的原料包括至少50wt％的以下中的一种或多种：HDPE、LLDPE、LDPE、PP或其混合物。 要素13：其中所述包括塑料的原料包括至少65wt％的以下中的一种或多种：HDPE、LLDPE、LDPE、PP或其混合物。 要素14：其中所述包括塑料的原料包括至少80wt％的以下中的一种或多种：HDPE、LLDPE、LDPE、PP或其混合物。 要素15：其中所述产物是液体。要素16：其中与在类似的加工条件下但不使用所述催化剂获得的液体产物相比，所述液体产物包括多至少2(...) PAN BASELL POLYOLEFINE
Полимерные компаунды | Патент описывает метод улучшения мягкости полимерного состава на основе гетерофазного полиолефина и кополимера пропилена и этилена, с добавлением альфа-оле фина. Состав также содержит диен и дополнительные компоненты. Патент охватывает детальное описание и состав гетерофазного полиолефина, а также определяет конкретные доли каждого компонента в составе полимерного материала. | WO2022/128379 | BASELL POLYOLEFINE | 2020-12-14 | (WO2022128379) Ultrasoft polyolefin composition | (WO2022/128379) Disclosed is a method for improving softness of an heterophasic polyolefin composition and a polyolefin composition comprising: (I) 50-95% by weight of an heterophasic polyolefin composition comprising: (A) 10-40% by weight of a propylene polymer selected from propylene homopolymers or copolymers of propylene with at least one alpha-olefin of formula CH2=CHR where R is H or a linear or branched C2-C8 alkyl, the copolymer comprising 1.0-6.0% by weight of units deriving from the alpha-olefin and having melt flow rate (MFRA) measured according to ISO 1133, 230°C, 2.16 kg ranging from 20 to 60 g/10 min.; and (B) 60-90% by weight of a copolymer of propylene with at least one alpha-olefin of formula CH2=CHR, and optionally a diene, where R is H or a linear or branched C2-C8 alkyl and wherein the copolymer comprises 20-35% by weight of units deriving from the alpha-olefin, wherein the fraction of the heterophasic polyolefin composition (I) soluble in xylene at 25°C (XS(I)) is equal to or higher than 60% by weight, the amounts of (A), (B) and XS(I) being based on the total weight of (A)+(B); and (II) 5-50 % by weight of a propylene-ethylene copolymer comprising 12-25% by weight of units deriving from ethylene. | (WO2022/128379) CLAIMS What is claimed is: 1. A polyolefin composition comprising: (I) 50-95% by weight, preferably 65-95% by weight, more preferably 75-93% by weight, of an heterophasic polyolefin composition comprising: (A) 10-40% by weight, preferably 15-35% by weight, more preferably 20-30% by weight, of a propylene polymer selected from propylene homopolymers or copolymers of propylene with at least one alpha-olefin of formula CH2=CHR, where R is H or a linear or branched C2-C8 alkyl, the copolymer comprising 1.0-6.0% by weight, based on the weight of (A), of units deriving from the alpha-olefin and having melt flow rate (MFRA) measured according to ISO 1133, 230°C, 2.16 kg ranging from 20 to 60 g/10 min.; and (B) 60-90% by weight, preferably 65-85% by weight, more preferably 70-80% by weight, of a copolymer of propylene with at least one alpha-olefin of formula CH2=CHR, and optionally a diene, where R is H or a linear or branched C2-C8 alkyl and wherein the copolymer comprises 20-35% by weight, based on the weight of (B), of units deriving from the alpha-olefin, wherein the fraction of the heterophasic polyolefin composition (I) soluble in xylene at 25°C (XS(I)) is equal to or higher than 60% by weight, the amounts of (A), (B) and XS(I) being based on the total weight of (A)+(B); and (II) 5-50 % by weight, preferably 5-35% by weight, more preferably 7-25% by weight, of a propylene-ethylene copolymer comprising 12-25% by weight, preferably 15-20% by weight, of units deriving from ethylene, based on the weight of the propylene-ethylene copolymer, wherein the amounts of (I) and (II) are based on the total weight of (I)+(II). 2. The polyolefin composition of claim 1, wherein the propylene polymer (A) comprises 2.0- 5.0% by weight, preferably 2.8-4.8% by weight, more preferably 3.0-4.0% by weight, based on the weight of the propylene polymer (A), of units deriving from the alpha-olefin. 33 3. The polyolefin composition of claim 1 or 2, wherein the propylene polymer (A) has melt flow rate (MFRA) measured according to ISO 1133, 230°C, 2.16 kg ranging from 25 to 55 g/10 min., preferably from 25 to 50 g/10 min. The polyolefin composition according to any one of claims 1-3, wherein the fraction of the heterophasic polyolefin composition (I) soluble in xylene at 25°C (XS(I)) is higher than 65% by weight, preferably higher that 70% by weight, preferably ranging from 71 to 90% by weight, more preferably from 72 to 80% by weight, based on the total weight of (A)+(B). The polyolefin composition according to any one of claims 1-4, wherein the fraction of the heterophasic polyolefin composition (I) soluble in xylene at 25°C has intrinsic viscosity XSIV(I) ranging from 2.0 to 5.5 dl/g, preferably 2.5 to 4.5 dl/g, more preferably from 3.1 to 3.9 dl/g. The polyolefin composition according to any one of claims 1-5, wherein the at least one alpha-olefin comprised in copolymer (B) is selected from the group consisting of ethylene, butene- 1, hexene- 1, 4-methy-pentene-l, octene- 1 and combinations thereof, the alpha-olefin being preferably ethylene. The polyolefin composition according to any one of claims 1-6, wherein the propyleneethylene copolymer (II) is a polyolefin elastomer having at least one of the following properties: - a fraction soluble in xylene at 25°C greater than 97% by weight, preferably equal to or greater than 99% by weight, based on the weight of component (II); and/or - intrinsic viscosity XSIV(II) of the fraction soluble in xylene at 25°C lower than 2.00 dl/g, preferably from 1.00 to 2.00 dl/g, more preferably from 1.10 to 1.80 dl/g; and/or - molecular weight distribution Mw/Mn from 1.5 to 3.5, preferably from 1.8 to 3.0, more preferably from 2.0 to 2.8; and/or - density from 0.840 to 0.880 g/cm3, preferably from 0.850 to 0.870 g/cm3, more preferably from 0.855 to 0.865 g/cm3; and/or 34 - Shore A value lower than 90, preferably lower than 50, measured on compression molded plaques according to the method ISO 868. The polyolefin composition according to claim 1, comprising: (I) 50-95% by weight, preferably 65-95% by weight, more preferably 75-93% by weight, of an heterophasic polyolefin composition comprising: (A) 10-40% by weight, preferably 15-35% by weight, more preferably 20-30% by weight, of a copolymer of propylene with hexene- 1 comprising 1.0-6.0% by weight, preferably 2.0-5.0% by weight, preferably 2.8-4.8% by weight, more preferably 3.0- 4.0% by weight, based on the weight of component (A), of units deriving from hexene- 1 and having melt flow rate (MFRA) measured according to ISO 1133, 230°C, 2.16 kg ranging from 20 to 60 g/10 min., preferably from 25 to 55 g/10 min., more preferably from 25 to 50 g/10 min.; and (B) 60-90% by weight, preferably 65-85% by weight, more preferably 70-80% by weight, of a copolymer of propylene with ethylene comprising 20-35% by weight of units deriving from ethylene, based on the total weight of component (B), wherein i) the fraction of the heterophasic polyolefin composition soluble in xylene at 25°C (XS(I)) is higher than 65% by weight, preferably higher than 70% by weight, more preferably ranging from 71 to 90% by weight, preferably from 72 to 80% by weight; ii) the amounts of (A), (B) and XS(I) are based on the total weight of (A)+(B); and iii) the melt flow rate (MFR(I)) measured according to ISO 1133, 230°C, 2.16 kg of the heterophasic polyolefin composition (I) ranges from 0.2 to 6.0 g/10 min., preferably from 0.2 to 2.0 g/10 min., preferably from 0.2 to 1.5 g/10 min., preferably from 0.25 to 1.00 g/10 min; and (II) 5-50 % by weight, preferably 5-35% by weight, more preferably 7-25% by weight, of a propylene-ethylene copolymer comprising 12-25% by weight, preferably 15-20% by weight, of units deriving from ethylene, based on the weight of the propylene-ethylene copolymer, wherein the propylene-ethylene copolymer has: iii) a fraction soluble in xylene at 25°C greater than 97% by weight, preferably equal to or greater than 99% by weight, based on the weight of component (II); and/or iv) the intrinsic viscosity XSIV(II) of the fraction soluble in xylene at 25°C lower than 2.00 dl/g, preferably from 1.00 to 2.00 dl/g, more preferably from 1.10 to 1.80 dl/g; and/or v) molecular weight distribution Mw/Mn from 1.5 to 3.5, preferably from 1.8 to 3.0, more preferably from 2.0 to 2.8; and/or vi) density from 0.840 to 0.880 g/cm3, preferably from 0.850 to 0.870 g/cm3, more preferably from 0.855 to 0.865 g/cm3; and/or vii) Shore A value lower than 90, preferably lower than 50, measured on compression molded plaques according to the method ISO 868, and wherein the amounts of (I) and (II) are based on the total weight of (I)+(II). Method for improving softness of an heterophasic polyolefin composition (I) comprising a propylene polymer (A) and a copolymer of propylene (B), the method comprising adding, preferably melt blending, to the heterophasic polyolefin composition (I) 5-50 % by weight, preferably 5-35% by weight, more preferably 7-25% by weight, of a propylene-ethylene copolymer (II) comprising 12-25% by weight of units deriving from ethylene, preferably 15- 20% by weight, based on the weight of the propylene-ethylene copolymer. The method according to claim 9, wherein the heterophasic polyolefin composition is the heterophasic polyolefin composition (I) as described in any one of claims 1-6. The method according to claim 9 or 10, wherein the propylene-ethylene copolymer (II) is as described in claim 7. A sheet or membrane comprising the polyolefin composition according to any one of claims 1-8. The sheet or membrane according to claim 12 comprising at least three layers X, Y and Z and having layers structure X/Z/Y, wherein the layer X and the layer Y comprise a polyolefin composition as described in any one of claims 1-9, and the layer Z is a reinforcing layer comprising a plastic material selected from the group consisting of propylene polymers, polyethylene, polyethylene terephthalate and combinations thereof. The sheet or membrane according to claim 12 or 13 for use as single-ply roofing sheet or membrane. The sheet or membrane according to claim 12 or 13 for use as geomembrane. 37 | (WO2022128379A1) PENDING | (WO2022/128379) The polyolefin composition of the present disclosure shows a good balance of mechanical properties, in particular of flexibility and softness, at the same time retaining good elastic properties and having remarkable puncture and tear resistance. | (WO2022/128379) 1. A polyolefin composition comprising: (I) 50-95% by weight, preferably 65-95% by weight, more preferably 75-93% by weight, of an heterophasic polyolefin composition comprising: (A) 10-40% by weight, preferably 15-35% by weight, more preferably 20-30% by weight, of a propylene polymer selected from propylene homopolymers or copolymers of propylene with at least one alpha-olefin of formula CH2=CHR, where R is H or a linear or branched C2-C8 alkyl, the copolymer comprising 1.0-6.0% by weight, based on the weight of (A), of units deriving from the alpha-olefin and having melt flow rate (MFRA) measured according to ISO 1133, 230°C, 2.16 kg ranging from 20 to 60 g/10 min.; and (B) 60-90% by weight, preferably 65-85% by weight, more preferably 70-80% by weight, of a copolymer of propylene with at least one alpha-olefin of formula CH2=CHR, and optionally a diene, where R is H or a linear or branched C2-C8 alkyl and wherein the copolymer comprises 20-35% by weight, based on the weight of (B), of units deriving from the alpha-olefin, wherein the fraction of the heterophasic polyolefin composition (I) soluble in xylene at 25°C (XS(I)) is equal to or higher than 60% by weight, the amounts of (A), (B) and XS(I) being based on the total weight of (A)+(B); and (II) 5-50 % by weight, preferably 5-35% by weight, more preferably 7-25% by weight, of a propylene-ethylene copolymer comprising 12-25% by weight, preferably 15-20% by weight, of units deriving from ethylene, based on the weight of the propylene-ethylene copolymer, wherein the amounts of (I) and (II) are based on the total weight of (I)+(II). | (WO2022/128379) The patent application WO2015/055433 discloses a filled polyolefin composition comprising (a) a flexible heterophasic polyolefin, (b) an inorganic filler selected from flamerretardants, oxides and salts and (c) a butene- 1 copolymer having flexural modulus lower than 60 MPa, Shore A lower than 90 and Tg lower than -20°C. The present disclosure provides a polyolefin composition comprising: The present disclosure relates to a soft thermoplastic polyolefin composition that can be used for the preparation of sheets or membranes having good mechanical properties. | APD 2021-11-25 CLMS (WO2022/128379) CLAIMS What is claimed is: 1. A polyolefin composition comprising: (I) 50-95% by weight, preferably 65-95% by weight, more preferably 75-93% by weight, of an heterophasic polyolefin composition comprising: (A) 10-40% by weight, preferably 15-35% by weight, more preferably 20-30% by weight, of a propylene polymer selected from propylene homopolymers or copolymers of propylene with at least one alpha-olefin of formula CH2=CHR, where R is H or a linear or branched C2-C8 alkyl, the copolymer comprising 1.0-6.0% by weight, based on the weight of (A), of units deriving from the alpha-olefin and having melt flow rate (MFRA) measured according to ISO 1133, 230°C, 2.16 kg ranging from 20 to 60 g/10 min.; and (B) 60-90% by weight, preferably 65-85% by weight, more preferably 70-80% by weight, of a copolymer of propylene with at least one alpha-olefin of formula CH2=CHR, and optionally a diene, where R is H or a linear or branched C2-C8 alkyl and wherein the copolymer comprises 20-35% by weight, based on the weight of (B), of units deriving from the alpha-olefin, wherein the fraction of the heterophasic polyolefin composition (I) soluble in xylene at 25°C (XS(I)) is equal to or higher than 60% by weight, the amounts of (A), (B) and XS(I) being based on the total weight of (A)+(B); and (II) 5-50 % by weight, preferably 5-35% by weight, more preferably 7-25% by weight, of a propylene-ethylene copolymer comprising 12-25% by weight, preferably 15-20% by weight, of units deriving from ethylene, based on the weight of the propylene-ethylene copolymer, wherein the amounts of (I) and (II) are based on the total weight of (I)+(II). 2. The polyolefin composition of claim 1, wherein the propylene polymer (A) comprises 2.0- 5.0% by weight, preferably 2.8-4.8% by weight, more preferably 3.0-4.0% by weight, based on the weight of the propylene polymer (A), of units deriving from the alpha-olefin. 33 3. The polyolefin composition of claim 1 or 2, wherein the propylene polymer (A) has melt flow rate (MFRA) measured according to ISO 1133, 230°C, 2.16 kg ranging from 25 to 55 g/10 min., preferably from 25 to 50 g/10 min. The polyolefin composition according to any one of claims 1-3, wherein the fraction of the heterophasic polyolefin composition (I) soluble in xylene at 25°C (XS(I)) is higher than 65% by weight, preferably higher that 70% by weight, preferably ranging from 71 to 90% by weight, more preferably from 72 to 80% by weight, based on the total weight of (A)+(B). The polyolefin composition according to any one of claims 1-4, wherein the fraction of the heterophasic polyolefin composition (I) soluble in xylene at 25°C has intrinsic viscosity XSIV(I) ranging from 2.0 to 5.5 dl/g, preferably 2.5 to 4.5 dl/g, more preferably from 3.1 to 3.9 dl/g. The polyolefin composition according to any one of claims 1-5, wherein the at least one alpha-olefin comprised in copolymer (B) is selected from the group consisting of ethylene, butene- 1, hexene- 1, 4-methy-pentene-l, octene- 1 and combinations thereof, the alpha-olefin being preferably ethylene. The polyolefin composition according to any one of claims 1-6, wherein the propyleneethylene copolymer (II) is a polyolefin elastomer having at least one of the following properties: - a fraction soluble in xylene at 25°C greater than 97% by weight, preferably equal to or greater than 99% by weight, based on the weight of component (II); and/or - intrinsic viscosity XSIV(II) of the fraction soluble in xylene at 25°C lower than 2.00 dl/g, preferably from 1.00 to 2.00 dl/g, more preferably from 1.10 to 1.80 dl/g; and/or - molecular weight distribution Mw/Mn from 1.5 to 3.5, preferably from 1.8 to 3.0, more preferably from 2.0 to 2.8; and/or - density from 0.840 to 0.880 g/cm3, preferably from 0.850 to 0.870 g/cm3, more preferably from 0.855 to 0.865 g/cm3; and/or 34 - Shore A value lower than 90, preferably lower than 50, measured on compression molded plaques according to the method ISO 868. The polyolefin composition according to claim 1, comprising: (I) 50-95% by weight, preferably 65-95% by weight, more preferably 75-93% by weight, of an heterophasic polyolefin composition comprising: (A) 10-40% by weight, preferably 15-35% by weight, more preferably 20-30% by weight, of a copolymer of propylene with hexene- 1 comprising 1.0-6.0% by weight, preferably 2.0-5.0% by weight, preferably 2.8-4.8% by weight, more preferably 3.0- 4.0% by weight, based on the weight of component (A), of units deriving from hexene- 1 and having melt flow rate (MFRA) measured according to ISO 1133, 230°C, 2.16 kg ranging from 20 to 60 g/10 min., preferably from 25 to 55 g/10 min., more preferably from 25 to 50 g/10 min.; and (B) 60-90% by weight, preferably 65-85% by weight, more preferably 70-80% by weight, of a copolymer of propylene with ethylene comprising 20-35% by weight of units deriving from ethylene, based on the total weight of component (B), wherein i) the fraction of the heterophasic polyolefin composition soluble in xylene at 25°C (XS(I)) is higher than 65% by weight, preferably higher than 70% by weight, more preferably ranging from 71 to 90% by weight, preferably from 72 to 80% by weight; ii) the amounts of (A), (B) and XS(I) are based on the total weight of (A)+(B); and iii) the melt flow rate (MFR(I)) measured according to ISO 1133, 230°C, 2.16 kg of the heterophasic polyolefin composition (I) ranges from 0.2 to 6.0 g/10 min., preferably from 0.2 to 2.0 g/10 min., preferably from 0.2 to 1.5 g/10 min., preferably from 0.25 to 1.00 g/10 min; and (II) 5-50 % by weight, preferably 5-35% by weight, more preferably 7-25% by weight, of a propylene-ethylene copolymer comprising 12-25% by weight, preferably 15-20% by weight, of units deriving from ethylene, based on the weight of the propylene-ethylene copolymer, wherein the propylene-ethylene copolymer has: iii) a fraction soluble in xylene at 25°C greater than 97% by weight, preferably equal to or greater than 99% by weight, based on the weight of component (II); and/or iv) the intrinsic viscosity XSIV(II) of the fraction soluble in xylene at 25°C lower than 2.00 dl/g, preferably from 1.00 to 2.00 dl/g, more preferably from 1.10 to 1.80 dl/g; and/or v) molecular weight distribution Mw/Mn from 1.5 to 3.5, preferably from 1.8 to 3.0, more preferably from 2.0 to 2.8; and/or vi) density from 0.840 to 0.880 g/cm3, preferably from 0.850 to 0.870 g/cm3, more preferably from 0.855 to 0.865 g/cm3; and/or vii) Shore A value lower than 90, preferably lower than 50, measured on compression molded plaques according to the method ISO 868, and wherein the amounts of (I) and (II) are based on the total weight of (I)+(II). Method for improving softness of an heterophasic polyolefin composition (I) comprising a propylene polymer (A) and a copolymer of propylene (B), the method comprising adding, preferably melt blending, to the heterophasic polyolefin composition (I) 5-50 % by weight, preferably 5-35% by weight, more preferably 7-25% by weight, of a propylene-ethylene copolymer (II) comprising 12-25% by weight of units deriving from ethylene, preferably 15- 20% by weight, based on the weight of the propylene-ethylene copolymer. The method according to claim 9, wherein the heterophasic polyolefin composition is the heterophasic polyolefin composition (I) as described in any one of claims 1-6. The method according to claim 9 or 10, wherein the propylene-ethylene copolymer (II) is as described in claim 7. A sheet or membrane comprising the polyolefin composition according to any one of claims 1-8. The sheet or membrane according to claim 12 comprising at least three layers X, Y and Z and having layers structure X/Z/Y, wherein the layer X and the layer Y comprise a polyolefin composition as described in any one of claims 1-9, and the layer Z is a reinforcing layer comprising a plastic material selected from the group consisting of propylene polymers, polyethylene, polyethylene terephthalate and combinations thereof. The sheet or membrane according to claim 12 or 13 for use as single-ply roofing sheet or membrane. The sheet or membrane according to claim 12 or 13 for use as geomembrane. 37 DESC (WO2022128379) ULTRASOFT POLYOLEFIN COMPOSITION The present disclosure relates to a soft thermoplastic polyolefin composition that can be used for the preparation of sheets or membranes having good mechanical properties. The sheets or membranes are particularly suitable for roofing appli(...) Both elastomers and thermoplastic polyolefins are largely used in the art to produce sheets and membranes for roofing or for use as geomembranes. (...)of chlorine in the polymer chains were the drivers for the substitution of PVC with chlorine-free thermoplastic polyolefins having the required mechanical properties in absence of plasticizers. Heterophasic polyolefin compositions are used to prepare sheets or membranes for roofing applications, the compositions being heat-weldable, flexible and easily recyclable. W003/076509 discloses a polyolefin composition for roofing applications comprising: Soft and flexible polyolefin compositions for roofing and for producing geomembranes are known from W02009/080485 disclosing a composition comprising: (A) 10-40 wt.% of a propylene/hexene-1 copolymer containing 2.5-10 wt.% of hexene- 1 and (...) Blends of heterophasic polyolefin compositions with elastomers, particularly with polyolefin based elastomers (POE), having good balance of mechanical properties are also known for use in roofing applications. The international patent application WO98/37144 discloses soft elastomeric thermoplastic polyolefin compositions comprising an heterophasic olefin polymer (I) and an elastomeric polymer (II) having hardness equal to or less than 90 points. (...) The patent application WO2015/055433 discloses a filled polyolefin composition comprising (a) a flexible heterophasic polyolefin, (b) an inorganic filler selected from flamerretardants, oxides and salts and (c) a butene- 1 copolymer having (...) Polyolefin compositions comprising 40-75 wt.% of at least one polypropylene based elastomer and 25-60 wt.% of at least one random propylene copolymer with a flexural modulus lower than 650 MPa are known from US Patent 9,434, 827B2. In this context, there is still the need of soft and flexible polyolefin compositions with an appropriate balance of physical-mechanical properties and good processability, which are particularly suited for preparing roofing sheets or membr(...) The present disclosure provides a polyolefin composition comprising: (I) 50-95% by weight of an heterophasic polyolefin composition comprising: (...)based on the weight of (B), of units deriving from the alpha- olefin, wherein the fraction of the heterophasic polyolefin composition (I) soluble in xylene at 25°C (XS(I)) is equal to or higher than 60% by weight, the amounts of (A), (B) an(...) The present disclosure also provides a method for improving softness of an heterophasic polyolefin composition comprising a propylene polymer matrix (A) and an elastomeric component (B), the method comprising adding, preferably melt blending, to the heterophasic polyolefin composition 5-50 % by weight, based on the final polyolefin composition, of a propylene-ethylene copolymer comprising 12-25% by weight of units deriving from ethylene, based on the weight of the propylene-e(...) The present disclosure also provides a sheet or membrane comprising a polyolefin composition comprising: (I) 50-95% by weight of an heterophasic polyolefin composition comprising: (...)based on the weight of (B), of units deriving from the alpha-olefin, wherein the fraction of the heterophasic polyolefin composition (I) soluble in xylene at 25°C (XS(I)) is equal to or higher than 60% by weight, the amounts of (A), (B) and(...) The polyolefin composition of the present disclosure shows a good balance of mechanical properties, in particular of flexibility and softness, at the same time retaining good elastic properties and having remarkable puncture and tear resist(...) The polyolefin composition has reduced stickiness and it is easily processable into sheets or membranes, particularly into sheets suited for roofing applications or into membranes suited for producing geomembranes. The sheets or membranes comprising the polyolefin composition of the present disclosure are soft, flexible and easy to install. (...)of the present description and of the appended claims, when the term “comprising” is referred to a polymer or to a polyolefin composition, it should be construed to mean “comprising or consisting essentially of’. (...)in addition to those components which are mandatory, other components may also be present in a polymer or in a polyolefin composition, provided that the essential characteristics of the polymer or of the composition are not materially affec(...) Examples of components that, when present in customary amounts in a polymer or in a polyolefin composition, do not materially affect their characteristics are catalyst residues, antistatic agents, melt stabilizers, light stabilizers, antiox(...) The heterophasic polyolefin composition (I) preferably comprises 15-35% by weight, more preferably 20-30% by weight of propylene polymer (A) and preferably 65-85% by weight, more preferably 70-80% by weight of propylene copolymer (B), the a(...) The fraction of the heterophasic polyolefin composition (I) soluble in xylene at 25°C (XS(I)) is preferably higher than 65% by weight, more preferably higher that 70% by weight, preferably ranging from 71 to 90% by weight, more preferably r(...) The fraction soluble in xylene at 25°C of the heterophasic polyolefin composition (I) has intrinsic viscosity XSIV(I) ranging from 2.0 to 5.5 dl/g, preferably 2.5 to 4.5 dl/g, more preferably from 3.1 to 3.9 dl/g. The heterophasic polyolefin composition (I) preferably has melt flow rate MFR(I) measured according to ISO 1133, 230°C, 2.16 kg ranging from 0.2 to 6.0 g/10 min., preferably from 0.2 to 2.0 g/10 min., more preferably from 0.2 to 1.5 g/10 mi(...) In one embodiment, the melt flow rate MFR(I) of the heterophasic polyolefin composition (I) ranges from 0.2 to 6.0 g/10 min., preferably from 0.2 to 2.0 g/10 min., preferably from 0.2 to 1.5 g/10 min., preferably from 0.25 to 1.00 g/10 min. and is measured according to ISO 1133, 230°C, 2.16 kg on the heterophasic polyolefin composition (I) obtained directly from polymerization. In one embodiment, the melt flow rate MFR(I) of the heterophasic polyolefin composition (I) measured according to ISO 1133, 230°C, 2.16 kg ranging from 0.2 to 6.0 g/10 min., preferably from 0.2 to 2.0 g/10 min., preferably from 0.2 to 1.5 g(...)1.5 g/10 min., preferably from 0.25 to 1.00 g/10 min. is not obtained by degrading (visbreaking) the heterophasic polyolefin composition (I) obtained from the polymerization reaction. In a preferred embodiment of the present disclosure, the heterophasic polyolefin composition (I) comprises: (...)preferably 25-35% by weight, based on the total weight of (B), wherein i) the fraction of the heterophasic polyolefin composition (I) soluble in xylene at 25°C XS(I) is higher than 60% by weight, preferably higher than 65% by weight, more p(...)B) and XS(I) are based on the total weight of (A)+(B); and ii) the melt flow rate (MFR(I)) of the heterophasic polyolefin composition (I) measured according to ISO 1133, 230°C, 2.16 kg ranges from 0.2 to 6.0 g/10 min., preferably from 0.2 t(...) In a further preferred embodiment of the present disclosure, the heterophasic polyolefin composition (I) comprises: (...)by weight, the amount of ethylene being based on the weight of (B), wherein i) the fraction of the heterophasic polyolefin composition (I) soluble in xylene at 25°C XS(I) is higher than 70% by weight, preferably ranging from 70 to 90% by we(...)of (A)+(B); and ii) the melt flow rate MFR(I) measured according to ISO 1133, 230°C, 2.16kg of the heterophasic polyolefin composition (I) ranges from 0.2 to 2.0 g/10min., preferably from 0.3 to 1.5 g/10min., more preferably from 0.4 to 1.0 g/10min., the value of MFR(I) being measured on the heterophasic polyolefin composition (I) obtained directly from polymerization; and iii) the fraction soluble in xylene at 25°C of the polyolefin composition has intrinsic viscosity XSIV(I) ranging from 2.5 to 4.5 dl/g, preferably from 3.0 to 3.9 dl/g. The heterophasic polyolefin composition (I) preferably has at least one of the following properties measured on injection molded specimens: Preferably the heterophasic polyolefin composition (I) is also endowed with at least one of the following properties, measured on Imm-thick extruded sheets: In one embodiment, the heterophasic polyolefin composition (I) is endowed with all the properties described above measured on injection molded and extruded sheets. The heterophasic polyolefin composition (I) can be a melt blend or a reactor blend of (A) and (B). The heterophasic polyolefin composition (I) is preferably a reactor blend prepared by sequential polymerization in at least two stages, wherein the second and each subsequent polymerization stage is carried out in the presence of the polymer produced in the immediately preceding polymerization stage. In some embodiments, the polymerization processes to prepare the single components (A) and (B) or the sequential polymerization process to prepare the heterophasic polyolefin composition (I) are carried out in the presence of a catalyst selected from metallocene compounds, highly stereospecific Ziegler-Natta catalyst s(...) Preferably, the polymerization processes to prepare the single components (A) and (B) or the sequential polymerization process to prepare the heterophasic polyolefin composition (I) are carried out in the presence of a highly stereospecific(...) (...)dealcoholation step may carried out in order to increase the morphological stability of the catalyst during polymerization and/or to increase the catalyst porosity as described in EP395083A2. Even if several combinations of the components of the catalyst system allow to obtain the polyolefin compositions of the present disclosure, a particularly preferred catalyst system comprises di-isobutyl phthalate as internal donor and dicy(...) Sequential polymerization processes for preparing the polyolefin compositions of the present disclosure are described in EP472946 and WO03/011962, whose content is incorporated in this patent application for reference purposes. The components (A) and (B) can be produced in any one of the polymerization stages. In one embodiment, the polymerization process comprises polymerizations stages carried out in the presence of a highly stereospecific Ziegler-Natta catalyst system, wherein: The polymerization, which can be continuous or batch, can be carried out according to known cascade techniques operating either in mixed liquid phase/gas phase or totally in gas phase. The liquid-phase polymerization can be either in slurry, solution or bulk (liquid monomer). This latter technology is the most preferred and can be carried out in various types of reactors such as continuous stirred tank reactors, loop reac(...) The gas-phase polymerization stages can be carried out in gas-phase reactors, such as fluidized or stirred, fixed bed reactors. In one embodiment, the reaction temperatures of the polymerization stages (a), (b), (bl) and (b2) are independently selected from values comprised in the range from 40° to 90°C. In one embodiment, the polymerization pressure of the copolymerization stage (a) carried out in liquid phase is from 3.3 to 4.3 MPa. In one embodiment, the polymerization pressure of the copolymerization stages (a), (b), (bl) and (b2) carried out in gas-phase is independently selected from values comprised in the range from 0.5 to 3.0 MPa. The residence time of each polymerization stage depends upon the desired ratio of component (A) and (B), or of component (A), (Bl) and (B2), of the polyolefin composition. In one embodiment, the residence time in each polymerization stage ranges from 15 minutes to 8 hours. When the polyolefin composition of the present disclosure is prepared by a sequential polymerization process, the amounts of components (A) and (B), or of components (A), (Bl) and (B2), correspond to the split between the polymerization reactors. The molecular weight of the propylene copolymers obtained in the polymerization stages is regulated using chain transfer agents, such as hydrogen or ZnEt2 The propylene-ethylene copolymer (II) is preferably a polyolefin elastomer (POE) having at least one of the following properties: (...)can be prepared using known processes and apparatuses, eg. using homogeneous conditions, preferably a solution polymerization process, preferably in the presence of a metallocene catalyst system. The polyolefin elastomers suitable as propylene-ethylene copolymer (II) are also commercially available, for example under the trademarks Vistamaxx® marketed by ExxonMobil or Notio® marketed by Mitsui chemicals. Preferably the polyolefin composition of the present disclosure comprises 65-95% by weight, more preferably 75-93% by weight of the heterophasic polyolefin composition (I) and 5- 35% by weight, more preferably 7-25% by weight of the propyle(...) In one embodiment, the polyolefin composition comprises: (I) 50-95% by weight, preferably 65-95% by weight, more preferably 75-93% by weight, of an heterophasic polyolefin composition comprising: (...)preferably 25- 35% by weight, based on the total weight of (B), wherein i) the fraction of the heterophasic polyolefin composition (I) soluble in xylene at 25°C XS(I) is higher than 60% by weight, preferably higher than 65% by weight, more (...)and (B) and XS(I) are based on the total weight of (A)+(B); andii) the melt flow rate (MFR(I)) of the heterophasic polyolefin composition (I) measured according to ISO 1133, 230°C, 2.16 kg ranges from 0.2 to 6.0 g/10 min., preferably from 0(...) The polyolefin composition is preferably endowed with at least one of the following properties: More preferably the polyolefin composition has MFR(tot) and XSIV(tot) values comprised in the ranges above. Preferably, the polyolefin composition is also endowed with at least one of the following properties, measured on Imm-thick extruded sheets: In a preferred embodiment the polyolefin composition is endowed with all the properties above measured on 1mm- thick extruded sheet. In some preferred embodiments of the present disclosure, the polyolefin composition is an additivated polyolefin composition (AC) comprising a total amount of up to 0.5 % by weight, based on the total weight of the additivated polyolefin composition (AC), preferably from 0.01 to 0.5% by weight, more preferably from 0.0(...)anti-oxidants, anti-acids, melt stabilizers, nucleating agents and combinations thereof, of the type used in the polyolefin field. In some embodiments, the polyolefin composition, optionally comprising the first additive (III), is compounded with at least one second additive (IV). In one embodiment, the compounded polyolefin composition (CC) comprises: (...)by weight, preferably 50-99.5% by weight, preferably 60-99% by weight, more preferably 30-99% by weight, of the polyolefin composition or of the additivated polyolefin composition (AC); and(b) up to 50% by weight, preferably 0.05-50% by wei(...) In one embodiment, the compounded polyolefin composition consists of component (a) and (b). The polyolefin composition can be obtained by mechanically blending component (I) and component (II), and optionally the additives, preferably in the molten state using a conventional extruder, such as a twin-screw extruder. The addition of the propylene-ethylene copolymer (II) to the heterophasic polyolefin composition (I) increases the softness of the heterophasic, without adversely affecting the good balance of physical mechanical properties of the compositi(...) Thus, in a further aspect, the present disclosure refers to a method for improving softness of an heterophasic polyolefin composition (I) comprising a propylene polymer (A) and a copolymer of propylene (B), the method comprising adding, preferably melt blending, to the heterophasic polyolefin composition (I) 5-50 % by weight, preferably 5-35% by weight, more preferably 7-25% by weight, of a propyl(...) Preferably, the heterophasic polyolefin composition (I) and/or the propylene-ethylene copolymer (II), preferably both, are as described above. The physical-mechanical properties of the polyolefin composition of the present disclosure renders it suitable for producing sheets or membranes. A further object of the present disclosure is therefore a sheet or membrane comprising the polyolefin composition or the additivated polyolefin composition (AC) or the compounded polyolefin composition (CC). In one embodiment, the sheet or membrane is a monolayer sheet or membrane comprising the polyolefin composition or the additivated polyolefin composition (AC) or the compounded polyolefin composition (CC). (...)or membrane is a multilayer sheet or membrane comprising at least one layer X, wherein the layer X comprises the polyolefin composition or the additivated polyolefin composition (AC) or the compounded polyolefin composition (CC). In one embodiment, the layer X consists of polyolefin composition or the additivated polyolefin composition (AC) or the compounded polyolefin composition (CC). (...)multilayer sheet or membrane comprises a layer X and a layer Y, wherein the layer X and the layer Y comprise the polyolefin composition or the additivated polyolefin composition (AC) or the compounded polyolefin composition (CC). In one embodiment, the layer X and/or the layer Y consist of polyolefin composition or the additivated polyolefin composition (AC) or the compounded polyolefin composition (CC). In one embodiment, both the layer X and the layer Y consists of polyolefin composition or the additivated polyolefin composition (AC) or the compounded polyolefin composition (CC). (...)at least three layers X, Y and Z and has layers structure X/Z/Y, wherein the layer X and the layer Y comprise the polyolefin composition or the additivated polyolefin composition (AC) or the compounded polyolefin composition (CC), and the layer Z is a reinforcing layer comprising a plastic material selected from the group consisting of propylene homopolymers, propylene copolymers, polyethylene, polyethylene terephthalate and combinations thereof. In one embodiment, the layer X and the layer Y consists of the polyolefin composition or the additivated polyolefin composition (AC) or the compounded polyolefin composition (CC). Multilayers sheets or membranes are obtainable by co-extrusion of the polyolefin comprised in the layers or by lamination of the layers. The formed solid is filtered on quick filtering paper (eg. Whatman filtering paper grade 4 or 541). 100 ml of the filtered solution (SI) is poured in a previously weighed aluminum container, which is heated to 140°C on a heating plate under(...) Comonomer content of the heterophasic polyolefin composition (I): determined by IR using Fourier Transform Infrared Spectrometer (FTIR). The spectrum of a pressed film of the polymer is recorded in absorbance vs. wavenumbers (cm’1). (...)KPE is the constant of the copolymers, Kpp (1.90 x 10'4 dl/g) and KPE (4.06 x 10" 4 dl/g) are the constants of polypropylene (PP) and polyethylene (PE), XP and XE are the propylene and ethylene weight relative amount with Xp +XE = 1. HECO1 and HECO2: The heterophasic polyolefin composition HECO1 and HECO2 are prepared by polymerization in two gas phase reactors connected in series and equipped with devices to transfer the product from the first to the second reactor. For the polymerization a Ziegler-Natta catalyst system is used comprising: The catalyst system is then subjected to pre-polymerization by maintaining it in suspension in liquid propylene at 20°C for about 30-32 minutes before introducing it into the first polymerization reactor. Polymerization conditions, molar ratio of the reactants and composition of the copolymers obtained are shown in Table 1. Table 1 - polymerization conditions The polyolefin compositions, including the additives, are extruded in the same conditions of comparative example CE1. The formulations of the polyolefin compositions are reported in table 4. The properties of the compositions measured on extruded sheets are reported in table 5. The polyolefin compositions including the additives are extruded in the same conditions of comparative example CE1. The formulations of the polyolefin compositions are reported in table 6. ECLM (WO2022128379) (...)Z is a reinforcing layer comprising a plastic material selected from the group consisting of propylene polymers, polyethylene, polyethylene terephthalate and combinations thereof. The sheet or membrane according to claim 12 or 13 for use as(...) KEYW POLYETHYLENE TEREPHTHALATE(7,2) POLYPROPYLENE ELASTOMER(4,1) PAN BASELL POLYOLEFINE
Полимерные трубы | Патент описывает процесс охлаждения реакционной смеси, полученной при полимеризации этиленовых мономеров под высоким давлением. Описывается использование трубч атого реактора, оснащенного охладительными кожухами и клапаном контроля давления, для производства полиэтиленовых полимеров. Охлаждение реакционной смеси осуществляется за счет двух охлаждающих жидкостей, каждая из которых имеет свой контроль входной температуры. Патент также описывает систему охлаждения для удаления тепла полимеризации из системы охлаждения. | CN114729162 US20230014128 KR10-2473546 EP4045586 BR112022008822 KR10-2022-0098386 CN114729162 IN202247037406 BR112022008822 WO2021/110645 | BASELL POLYOLEFINE | 2019-12-03 2020-12-01 | (EP4045586) Cooling of reaction mixture obtained by high-pressure polymerization process of ethylenically unsaturated monomers | (EP4045586) A process for preparing ethylene polymers comprising polymerizing ethylene or copolymerizing ethylene and one or more comonomers at a temperature from 180°C to 350°C and a pressure of from 110 MPa to 350 MPa in a continuously operated tubular polymerization reactor being equipped with one or more cooling jackets, wherein a reaction mixture leaves the reactor through a pressure control valve and then passes a post reactor cooler equipped with one or more cooling jackets, and wherein the cooling jackets are provided with at least two coolants having an inlet temperature and the inlet temperature of a coolant fed to one or more of the cooling jackets cooling the post reactor cooler is independently controlled from the inlet temperature of the coolant or the coolants fed to the one or more cooling jackets cooling the polymerization reactor. | (US20230014128) 1. A process for preparing ethylene polymers comprising the step of: polymerizing ethylene or copolymerizing ethylene and one or more comonomers at a temperature from 180° C. to 350° C. and a pressure of from 110 MPa to 350 MPa in a continuously operated tubular polymerization reactor, thereby yielding a reaction mixture, wherein the tubular polymerization reactor has a reactor cooling jacket for removing the heat of the reaction and a pressure control valve, wherein the reaction mixture leaves the reactor through the pressure control valve, wherein the reaction mixture then passes a post-reactor cooler equipped with a post-reactor cooling jacket, wherein the reactor cooling jacket is provided with a reactor coolant having an inlet temperature and the post-reactor cooling jacket is provided with a post-reactor coolant having an inlet temperature, and wherein the inlet temperature of the post-reactor coolant is independently controlled from the inlet temperature of the reactor coolant. 2. The process of claim 1, wherein the post reactor cooler is equipped with an upstream cooling jacket and a downstream cooling jacket, wherein the upstream cooling jacket is provided with an upstream coolant, the downstream cooling jacket is provided with a downstream coolant, and the inlet temperature of the upstream coolant is independently controlled from the inlet temperature of the downstream coolant. 3. The process of claim 2, wherein the coolant fed to the upstream cooling jacket of the post-reactor cooler, of which the inlet temperature is independently controlled from the inlet temperature of the coolant or the coolants fed to the one or more reactor cooling jackets cooling the polymerization reactor, is the coolant fed to a downstream cooling jacket. 4. The process of claim 1, wherein the tubular polymerization reactor has a reaction zone, having an upstream segment equipped with an upstream-cooling jacket and a downstream segment equipped with a downstream-cooling acket, wherein a polymerization of ethylene or a copolymerization of ethylene and the one or more comonomers occurs in the upstream segment, the reaction mixture is cooled in the downstream segment, and the inlet temperature of a coolant fed to the downstream segment is independently controlled from the inlet temperature of coolant fed to the upstream segment. 5. The process of claim 1, wherein the coolant inlet temperatures of the coolants cooling the reactor cooling jackets of the tubular polymerization reactor and the post-reactor cooling jackets of the post reactor cooler are in the range from 50° C. to 220° C. 6. The process of claim 1, wherein the coolant inlet temperature of the coolant of the post-reactor cooling jackets, of which the inlet temperature is independently controlled from the inlet temperature of the coolant or the coolants fed to the one or more cooling jackets cooling the polymerization reactor, is in the range from 80° C. to 220° C. 7. The process of claim 1, wherein the inlet temperature of at least one coolant fed to the one or more reactor cooling jackets cooling the polymerization reactor is controlled in a manner to achieve a maximum ethylene conversion. 8. The process of claim 1, wherein the inlet temperature of the coolant of the post-reactor cooling jackets, of which the inlet temperature is independently controlled from the inlet temperature of the coolant or the coolants fed to the one or more reactor cooling jackets cooling the polymerization reactor, is controlled by providing the temperature of the melt fed to the extruder or granulator device as set point. 9. The process of claim 1, wherein the coolants for cooling the reactor cooling jackets of the polymerization reactor and cooling the post-reactor cooling jackets of the post reactor cooler are operated in closed loops. 10. The process of claim 9, wherein the coolants for cooling the reactor cooling jackets of the tubular polymerization reactor and for cooling the post-reactor cooling jackets of the post-reactor cooler are circulated in a cooling system comprising a volume buffer system for accommodating volume expansion of the coolant, a coolant circulation pump, and a cooling arrangement for removing the absorbed heat of polymerization from the cooling system. 11. The process of claim 1, wherein the coolants for cooling the reactor cooling jackets of the polymerization reactor and cooling the post-reactor cooling jackets of the post-reactor cooler are pressurized water streams. 12. The process of claim 11, wherein the pressurized water streams for cooling the reactor cooling jackets of the tubular polymerization reactor are circulated in cooling systems comprising a buffer vessel and a water circulation pump, and the inlet temperatures of the pressurized water streams are controlled by varying the pressures in the buffer vessels. 13. The process of claim 11, wherein the pressurized water streams are circulated in a secondary cooling system which is cooled by a primary cooling system. 14. The process of claim 1, wherein the temperature of the melt fed to the extruder or granulator device is from 220° C. to 270° C. 15. The process of claim 1, wherein the ethylene polymers are low density polyethylenes, having a melt flow rate MFR determined according to DIN EN ISO 1133:2005, condition D at a temperature of 190° C. under a load of 2.16 kg of from 0.05 g/10 min to 500 g/10 min. | (EP4045586A1) PENDING (US20230014128A1) PENDING (WO2021110645A1) PENDING (CN114729162BB) GRANTED (KR102473546B1) GRANTED (BR112022008822A2) PENDING (IN202247037406A) PENDING | (WO2021/110645) Hence, there is a need to overcome the disadvantages of the prior art and to provide a process for preparing ethylene polymers which allows to control the separation of polymeric and gaseous components of the reaction mixture and to control the pelletizing process and which nonetheless results in a high conversion of ethylene and a high amount of generated steam. It is often advantageous to use the initiators in the dissolved state. The process of the present disclosure can also be advantageously used in the preparation of oligomers, waxes and polymers having a molecular weight Mn of less than 20 000 g/mole. | (US20230014128) 1 . A process for preparing ethylene polymers comprising the step of: polymerizing ethylene or copolymerizing ethylene and one or more comonomers at a temperature from 180° C. to 350° C. and a pressure of from 110 MPa to 350 MPa in a continuously operated tubular polymerization reactor, thereby yielding a reaction mixture, wherein the tubular polymerization reactor has a reactor cooling jacket for removing the heat of the reaction and a pressure control valve, wherein the reaction mixture leaves the reactor through the pressure control valve, wherein the reaction mixture then passes a post-reactor cooler equipped with a post-reactor cooling jacket, wherein the reactor cooling jacket is provided with a reactor coolant having an inlet temperature and the post-reactor cooling jacket is provided with a post-reactor coolant having an inlet temperature, and wherein the inlet temperature of the post-reactor coolant is independently controlled from the inlet temperature of the reactor coolant. | (US20230014128) In a general embodiment, the present disclosure provides a process for preparing ethylene polymers including the step of polymerizing ethylene or copolymerizing ethylene and one or more comonomers at a temperature from 100° C. to 350° C. and a pressure of from 110 MPa to 350 MPa in a continuously operated tubular polymerization reactor, thereby yielding a reaction mixture, In general, the present disclosure relates to the field of chemistry. More specifically, the present disclosure relates to polymer chemistry. In particular, the present disclosure provides a process for preparing ethylene polymers including the step of polymerizing ethylene or copolymerizing ethylene and one or more comonomers in a continuously operated tubular polymerization reactor. In some embodiments, the present disclosure provides a process for preparing ethylene polymers including the step of polymerizing ethylene or copolymerizing ethylene and one or more comonomers at a temperature from 100° C. to 350° C. and a pressure of from 110 MPa to 350 MPa in a continuously operated tubular reactor, thereby yielding a reaction mixture. | APD 2022-06-29 CLMS (US20230014128) 1. A process for preparing ethylene polymers comprising the step of: polymerizing ethylene or copolymerizing ethylene and one or more comonomers at a temperature from 180° C. to 350° C. and a pressure of from 110 MPa to 350 MPa in a continuously operated tubular polymerization reactor, thereby yielding a reaction mixture, wherein the tubular polymerization reactor has a reactor cooling jacket for removing the heat of the reaction and a pressure control valve, wherein the reaction mixture leaves the reactor through the pressure control valve, wherein the reaction mixture then passes a post-reactor cooler equipped with a post-reactor cooling jacket, wherein the reactor cooling jacket is provided with a reactor coolant having an inlet temperature and the post-reactor cooling jacket is provided with a post-reactor coolant having an inlet temperature, and wherein the inlet temperature of the post-reactor coolant is independently controlled from the inlet temperature of the reactor coolant. 2. The process of claim 1, wherein the post reactor cooler is equipped with an upstream cooling jacket and a downstream cooling jacket, wherein the upstream cooling jacket is provided with an upstream coolant, the downstream cooling jacket is provided with a downstream coolant, and the inlet temperature of the upstream coolant is independently controlled from the inlet temperature of the downstream coolant. 3. The process of claim 2, wherein the coolant fed to the upstream cooling jacket of the post-reactor cooler, of which the inlet temperature is independently controlled from the inlet temperature of the coolant or the coolants fed to the one or more reactor cooling jackets cooling the polymerization reactor, is the coolant fed to a downstream cooling jacket. 4. The process of claim 1, wherein the tubular polymerization reactor has a reaction zone, having an upstream segment equipped with an upstream-cooling jacket and a downstream segment equipped with a downstream-cooling acket, wherein a polymerization of ethylene or a copolymerization of ethylene and the one or more comonomers occurs in the upstream segment, the reaction mixture is cooled in the downstream segment, and the inlet temperature of a coolant fed to the downstream segment is independently controlled from the inlet temperature of coolant fed to the upstream segment. 5. The process of claim 1, wherein the coolant inlet temperatures of the coolants cooling the reactor cooling jackets of the tubular polymerization reactor and the post-reactor cooling jackets of the post reactor cooler are in the range from 50° C. to 220° C. 6. The process of claim 1, wherein the coolant inlet temperature of the coolant of the post-reactor cooling jackets, of which the inlet temperature is independently controlled from the inlet temperature of the coolant or the coolants fed to the one or more cooling jackets cooling the polymerization reactor, is in the range from 80° C. to 220° C. 7. The process of claim 1, wherein the inlet temperature of at least one coolant fed to the one or more reactor cooling jackets cooling the polymerization reactor is controlled in a manner to achieve a maximum ethylene conversion. 8. The process of claim 1, wherein the inlet temperature of the coolant of the post-reactor cooling jackets, of which the inlet temperature is independently controlled from the inlet temperature of the coolant or the coolants fed to the one or more reactor cooling jackets cooling the polymerization reactor, is controlled by providing the temperature of the melt fed to the extruder or granulator device as set point. 9. The process of claim 1, wherein the coolants for cooling the reactor cooling jackets of the polymerization reactor and cooling the post-reactor cooling jackets of the post reactor cooler are operated in closed loops. 10. The process of claim 9, wherein the coolants for cooling the reactor cooling jackets of the tubular polymerization reactor and for cooling the post-reactor cooling jackets of the post-reactor cooler are circulated in a cooling system comprising a volume buffer system for accommodating volume expansion of the coolant, a coolant circulation pump, and a cooling arrangement for removing the absorbed heat of polymerization from the cooling system. 11. The process of claim 1, wherein the coolants for cooling the reactor cooling jackets of the polymerization reactor and cooling the post-reactor cooling jackets of the post-reactor cooler are pressurized water streams. 12. The process of claim 11, wherein the pressurized water streams for cooling the reactor cooling jackets of the tubular polymerization reactor are circulated in cooling systems comprising a buffer vessel and a water circulation pump, and the inlet temperatures of the pressurized water streams are controlled by varying the pressures in the buffer vessels. 13. The process of claim 11, wherein the pressurized water streams are circulated in a secondary cooling system which is cooled by a primary cooling system. 14. The process of claim 1, wherein the temperature of the melt fed to the extruder or granulator device is from 220° C. to 270° C. 15. The process of claim 1, wherein the ethylene polymers are low density polyethylenes, having a melt flow rate MFR determined according to DIN EN ISO 1133:2005, condition D at a temperature of 190° C. under a load of 2.16 kg of from 0.05 g/10 min to 500 g/10 min. DESC (US20230014128) In some embodiments, the polymers or polymeric materials are low density polyethylenes having an average molecular weight Mn of more than 20000 g/mole. As used herein, the term “low density polyethylene” includes ethylene homopolymers and ethylene copolymers. In some embodiments, the process of the present disclosure is a radical polymerization carried out in the presence of free-radical polymerization initiators. In some embodiments, initiators for starting the polymerization in the respective reaction zones are substance that produce radical species under the conditions in the polymerization reactor. In some embodiments, the initiators are selected from the group consisting of oxygen, air, azo compounds, and peroxidic polymerization initiators. In some embodiments, the polymerization is carried out by using oxygen, fed in the form of pure oxygen or as air. In some embodiments, the polymerization is initiated with oxygen, and the initiator is first mixed with the e(...) In some embodiments, a stream made from or containing monomer and oxygen is fed to the beginning of the polymerization reactor. In some embodiments, the stream is fed to one or more points along the reactor, thereby creating two or more rea(...) In some embodiments, the free-radical polymerization initiators are selected from the group consisting of azoalkanes (diazenes), azodicarboxylic esters, azodi-carboxylic dinitriles, and hydrocarbons which decompose into free radicals. In so(...) In some embodiments, the peroxidic polymerization initiators are selected from the group consisting of 1,1-di(tert-butylperoxy)cyclohexane, 2,2-di(tert-butylperoxy)butane, tert-butyl peroxy-3,5,5-trimethylhexanoate, tert-butyl peroxybenzoat(...) In some embodiments, the peroxidic polymerization initiators are selected from the group consisting of tert-butyl peroxy-3,5,5-trimethylhexanoate, di-(2-ethylhexyl)peroxydicarbonate, and tert-butyl peroxy-2-ethylhexanoate. (...)the initiators are employed individually or in a mixture in concentrations of from 0.1 mol/t to 50 mol/t of polyethylene produced, alternatively from 0.2 mol/t to 20 mol/t, in each reaction zone. In some embodiments, the free-radical polymerization initiator is a mixture of at least two different azo compounds or organ(...) In some embodiments, the polymerization is carried out in the presence of a chain transfer agent. It is believed and as used herein, chain transfer agents are chemical compounds which interact with a growing polymer chain, terminate the fur(...) In some embodiments, the high-pressure polymerization is carried out at pressures in the range from 110 MPa to 350 MPa, alternatively from 180 MPa to 350 MPa, alternatively from 200 MPa to 320 MPa. In some embodiments, the polymerization temperatures are in the range from 100° C. to 350° C., alternatively from 120° C. (...) In some embodiments, the compression of the reaction gas composition to the polymerization pressure is carried out by a combination of a primary compressor and a secondary compressor, wherein the primary compressor first compresses the reac(...)from 10 MPa to 50 MPa and the secondary compressor then further compresses the reaction gas composition to the polymerization pressure of from 110 MPa to 350 MPa, alternatively from 180 MPa to 350 MPa. In some embodiments, the primary compr(...) (...)of a primary compressor and a secondary compressor is used for compressing the reaction gas composition to the polymerization pressure. In some embodiments, the whole primary compressor is designated as “primary compressor.” In some embodim(...) (...)the reaction mixture leaves the reactor through a pressure control valve for controlling the pressure within the polymerization reactor. In some embodiments, the pressure control valve is arranged downstream of the outlet of the polymerization reactor. In some embodiments, the pressure control valve reduces the pressur(...) In some embodiments, the tubular reactor is part of a polymerization system having the polymerization reactor and two or more gas recycle lines for recycling unreacted monomers into the polymerization process. In some embodiments, the reaction mixture obtained in the polymerization reactor is transferred to a first separation vessel and separated into a gaseous fraction and a liquid fraction at an(...) The process of the present disclosure is carried out in a continuously operated tubular polymerization reactor, having a reactor cooling jacket for removing the heat of the reaction. Initiator is added to the reactor, where the initiator decomposes into free radicals and initiates polymerization. It is believed that the generated heat of the reaction raises the temperature of the reaction mixture because more heat is ge(...) The rising temperature increases the rate of decomposition of the free-radical initiators and accelerates polymerization until the free-radical initiator is consumed. Thereafter, no further heat is generated, and the temperature decreases b(...) FIG. 1 shows schematically a set-up for preparing ethylene polymers in a continuously operated tubular polymerization reactor. (...)free-radical initiators, which decompose at the temperature of the reaction mixture, to the tubular reactor, the polymerization reaction starts. (...)9) and is further made from or containing the major part of the very low molecular weight products of the polymerization (oligomers) and solvent, is worked up in the low-pressure circuit (14) at an absolute pressure of from about 0.1 to 0.5(...) In some embodiments, the tubular polymerization reactors have one or more reactor cooling jackets for removing the heat of the reaction. In some embodiments, the reaction zones of the tubular reactor are equipped with reactor cooling jacket(...) For cooling the reaction mixture leaving the polymerization reactor, the reaction mixture passes a post reactor cooler equipped with one or more post-reactor cooling jackets. In some embodiments, the post reactor cooler has tubes, and each (...) In some embodiments, the coolant used to cool the reactor cooling jackets of the tubular polymerization reactor and the post-reactor cooling jackets of the post reactor cooler is pressurized water. (...)C., alternatively from 240° C. to 250° C. In some embodiments, the resulting ethylene polymers are low density polyethylenes having a melt flow rate MFR determined according to DIN EN ISO 1133:2005, condition D at a temperature of 190° C. u(...) (...)permits adjustment of the melt temperature at the extruder inlet independently from the conditions within the polymerization reactor . In some embodiments, independently controlling the inlet temperature of the coolant fed to the post-react(...)of the coolant fed to the reactor cooling jackets permits compensation for the different cooling behaviors of LDPE grades of different MFR values. It is believed that the temperature difference between the temperature of the reaction mixture and the coolant temperature in the production of LDPE grades having a relatively high MFR value is greater than in the production of LDPE grades having a relatively low MFR value. In some instances and due to a lower heat transfer rate, more intense cooling in the post reactor cooler of LDPE grades, having a higher MFR value, is used to achieve the same temperature reduction as for LDPE grades, having a lower MFR. In some embodiments, the heat removed from the polymerization system by the reactor-cooling jackets attached to the tubular polymerization reactor and the post-reactor cooling jackets attached to the post reactor cooler is used to generate (...) (...)cooling the cooling jackets is circulated in a closed loop as a secondary system circle and the removed heat of polymerization is transferred via heat exchangers to a primary coolant from which the steam is generated. (...)of steam, the coolant inlet temperatures of the coolants cooling the reactor-cooling jackets of the tubular polymerization reactor and the post-reactor cooling jackets of the post reactor cooler are in the range from 50° C. to 220° C., alte(...) (...)from the inlet temperature of the coolant or the coolants fed to the one or more cooling jackets cooling the polymerization reactor is in the range from 80° C. to 220° C., alternatively in the range from 100° C. to 200° . In some embodiments, the coolants for cooling the reactor-cooling jackets of the polymerization reactor and cooling the post-reactor cooling jackets of the post reactor cooler are operated in closed loops. In some embodiments, the coolants for cooling the reactor cooling jackets of the tubular polymerization reactor and for cooling the post-reactor cooling jackets of the post reactor cooler are ci(...)of the coolant, a coolant circulation pump, and a cooling arrangement for removing the absorbed heat of polymerization from the cooling system. In some embodiments, the coolants for cooling the reactor cooling jackets of the tubular polymerization reactor and for cooling the post-reactor cooling jackets of the post reactor cooler are pressurized water streams. (...)expansion of the water, a water circulation pump, and a cooling arrangement for removing absorbed the heat of polymerization from the cooling system. In some embodiments, the reactor cooling jackets of the tubular polymerization reactor and the post-reactor cooling jackets of the post-reactor cooler are cooled by pressurized water streams are operated in closed loops as secondary system circles, and the absorbed heat of polymerization is transferred via heat exchangers to primary coolants from which steam is generated. In some embodiments, the coolants cooling the reactor cooling jackets of the tubular polymerization reactor and the post-reactor cooling jackets of the post-reactor cooler and the prima(...) In some embodiments, the coolants for cooling the reactor cooling jackets of the tubular polymerization reactor and for cooling the post-reactor cooling jackets of the post reactor cooler are pressurized water streams, and the pressurized water streams for cooling the reactor cooling jackets of the tubular polymerization reactor are circulated in cooling systems having a buffer vessel and a water (...)and the inlet temperatures of the pressurized water streams cooling the reactor cooling jackets of the tubular polymerization reactor are controlled by varying the pressures in the buffer vessels. In some embodiments, the coolants for cooling the reactor cooling jackets of the tubular polymerization reactor and for cooling the post-reactor cooling jackets of the post reactor cooler are pressurized water streams, and the pressurized w(...)water stream or the pressurized water streams fed to the one or more cooling reactor jackets cooling the polymerization reactor, is circulated in a cooling system which is cooled by a primary cooling system. (...)the inlet temperature of at least one coolant fed to the one or more reactor cooling jackets cooling the polymerization reactor is controlled in a manner to achieve a maximum ethylene conversion. In some embodiments and for maximizing the ethylene conversion in the production of a specific LDPE grade, the inlet temperature of at least one coolant fed to the one or more cooling reactor jackets cooling the polymerization reactor is accordingly varied in a controlled manner until the fresh ethylene feed rate has r(...) (...)the inlet temperature of the coolant or the coolants fed to the one or more reactor cooling jackets cooling the polymerization reactor, is controlled by providing the temperature of the melt fed to the extruder or granulator device as set p(...) (...)some embodiments, the coolants are monitored by a hydrocarbon detector to detect hydrocarbons leaking from the polymerization reactor or the post reactor cooler into the coolant systems. For preparing various LDPE grades, continuous polymerizations of ethylene were carried out in a high-pressure tubular reactor of the design shown in FIG. 1 having in total a length of 2140 m with adding propionaldehyde as chain transfer age(...) For carrying out the polymerization, peroxidic polymerization initiators were metered into the tubular reactor at four positions using isododecane as additional diluent, thereby resulting in four reaction zones within the tubular reactor. (...)attached to the outer surface of the reactor tubes (not shown in FIG. 1) for removing the generated heat of polymerization. The reactor cooling jackets of each reaction zone were divided in two groups. The reactor cooling jackets installed at first segments of the four reaction zones, wherein the polymerization of ethylene occurred, were provided with cooling water having a first reactor cooling w(...) A LDPE grade having a MFR2.16 of 36 g/10 min and a density of 0.924 g/cm3 was produced. The amount of added propionaldehyde was 3.4 kg per ton of produced polyethylene, and the compressed reaction gas composition was heated in pre-heater (3(...) The main process parameters of the ethylene polymerization, the amount of fines separated from the pellet transport water, the amount of the waste pellets separated off in the pellet dryer and in the pellet classifier, and the amount of gen(...) The polymerization of Example 1 for producing a LDPE grade having a MFR2.16 of 36 g/10 min and a density of 0.924 g/cm3 was repeated with adding 3.4 kg propionaldehyde per ton of produced polyethylene and heating the compressed reaction gas composition in pre-heater (3) to a temperature of 157° C. The polymerization system was equipped with two independently controlled cooling water systems. The main process parameters of the ethylene polymerization, the amount of fines separated from the pellet transport water, the amount of the waste pellets separated off in the pellet dryer and in the pellet classifier, and the amount of gen(...) The polymerization of Comparative Example A for producing a LDPE grade having a MFR2.16 of 36 g/10 min and a density of 0.924 g/cm3 was repeated in the polymerization system of Comparative Example A with adding 3.4 kg propionaldehyde per ton of produced polyethylene and heating the compressed reaction gas composition in pre-heater (3) to a temperature of 157° C. The reduced peak temperature of the 4th reaction zone reduced the output of the polymerization reactor. The polymerization of Example 1 was repeated. However, the conditions were amended to produce a LDPE grade having a MFR2.16 of 0.3 g/10 min and a density of 0.923 g/cm3. The amount of added propionaldehyde was set to 0.8 kg per ton of produced polyethylene, and the compressed reaction gas composition was heated in pre-heater (3) to a temperature of 165° C. The main process parameters of the ethylene polymerization, the amount of fines separated from the pellet transport water, the amount of the waste pellets separated off in the pellet dryer and in the pellet classifier, and the amount of gen(...) The pelletizing of the LDPE grade occurred at stable conditions and yielded regularly-shaped pellets. At the end of the production run for preparing the LDPE grade having a MFR2.16 of 0.3 g/10 min, the reactor conditions were changed to produce a LDPE grade having a MFR2.16 of 0.8 g/10 min and a density of 0.923 g/cm3. The polymerization of Example 2 for producing a LDPE grade having a MFR2.16 of 0.3 g/10 min and a density of 0.923 g/cm3 was repeated with adding 0.8 kg propionaldehyde per ton of produced polyethylene and heating the compressed reaction gas composition in pre-heater (3) to a temperature of 165° C. The polymerization system was equipped with two independently controlled cooling water systems. At the end of the production run for preparing the LDPE grade having a MFR2.16 of 0.3 g/10 min, the reactor conditions were changed to produce a LDPE grade having a MFR2.16 of 0.8 g/10 min and a density of 0.923 g/cm3. The polymerization of Comparative Example C for producing a LDPE grade having a MFR2.16 of 0.3 g/10 min and a density of 0.923 g/cm3 was repeated in the polymerization system of Comparative Example C with adding 0.8 kg propionaldehyde per ton of produced polyethylene and heating the compressed reaction gas composition in pre-heater (3) to a temperature of 165° C. (...)of the reaction zones and cooling the post reactor cooler was increased to 190° C. The pelletizing of the LDPE grade occurred at stable conditions and yielded regularly-shaped pellets. At the end of the production run for preparing the LDPE grade having a MFR2.16 of 0.3 g/10 min, the reactor conditions were changed to produce a LDPE grade having a MFR2.16 of 0.8 g/10 min and a density of 0.923 g/cm3. DESC (US20230014128) (...)polymerizing ethylene or copolymerizing ethylene and one or more comonomers in a continuously operated tubular polymerization reactor. In some instances, ethylene polymers are formed in high-pressure polymerization processes. These processes include the steps of compressing the reaction mixture to the reactor pressure, introducing an initiator, polymerizing the ethylene po(...) In some instances, a plant for preparing low density polyethylene includes the polymerization reactor and other equipment. In some instances, the polymerization unit includes components for feeding monomers and comonomers, free-radical init(...)comonomers, free-radical initiators, chain transfer agents or other substances at one or more positions to the polymerization reaction. In some instances, a combination of two compressors (that is, a primary compressor and a secondary compr(...) At the end of the polymerization sequence, a high-pressure polymerization unit may include apparatuses like extruders and granulators for pelletizing the resulting polymer. In some instances, the radically-initiated polymerization of ethylenically unsaturated monomers under high pressure does not completely convert the monomers to ethylene polymers. In some instances, the process permits the resulting reaction(...) Notably, ethylene conversion in a reaction zone depends on the amount of polymerization heat. That is, at a given start temperature, the ethylene conversion increases as the peak polymerization temperature increases. Consequently and in some instances, high-pressure polymerizations of ethylenically unsaturated monomers(...) Additionally, tubular reactor is equipped with cooling jackets to remove the heat of polymerization and return the reactor to the start temperature. In many instances, these cooling jackets use hot water as the coolant. In some instances, as the hot water absorbs heat, the hot water is converted to steam by the released heat of polymerization. The steam is used in other parts of the process. (...)temperature from 100° C. to 350° C. and a pressure of from 110 MPa to 350 MPa in a continuously operated tubular polymerization reactor, thereby yielding a reaction mixture, wherein the tubular polymerization reactor has a reactor cooling jacket for removing the heat of the reaction and a pressure control valve, (...)the inlet temperature of the coolant or the coolants fed to the one or more reactor cooling jackets cooling the polymerization reactor, is the coolant fed to a downstream cooling jacket. In some embodiments, the tubular polymerization reactor has a reaction zone, having an upstream segment equipped with an upstream-cooling jacket and a downstream segment equipped with a downstream-cooling jacket, wherein a polymerization of ethylene or a copolymerization of ethylene and the one or more comonomers occur(...) (...)embodiments, the coolant inlet temperatures of the coolants cooling the reactor cooling jackets of the tubular polymerization reactor and the post-reactor cooling jackets of the post reactor cooler are in the range from 50° C. to 220° C. (...)from the inlet temperature of the coolant or the coolants fed to the one or more cooling jackets cooling the polymerization reactor, is in the range from 80° C. to 220° C. (...)the inlet temperature of at least one coolant fed to the one or more reactor cooling jackets cooling the polymerization reactor is controlled in a manner to achieve a maximum ethylene conversion. (...)the inlet temperature of the coolant or the coolants fed to the one or more reactor cooling jackets cooling the polymerization reactor, is controlled by providing the temperature of the melt fed to the extruder or granulator device as set p(...) In some embodiments, the coolants for cooling the reactor cooling jackets of the polymerization reactor and cooling the post-reactor cooling jackets of the post-reactor cooler are operated in closed loops. In some embodiments, the coolants for cooling the reactor cooling jackets of the tubular polymerization reactor and for cooling the post-reactor cooling jackets of the post-reactor cooler are circulated in a cooling system having a volume b(...)of the coolant, a coolant circulation pump, and a cooling arrangement for removing the absorbed heat of polymerization from the cooling system. In some embodiments, the coolants for cooling the reactor cooling jackets of the polymerization reactor and cooling the post-reactor cooling jackets of the post-reactor cooler are pressurized water streams. In some embodiments, the pressurized water streams for cooling the cooling jackets of the tubular polymerization reactor are circulated in cooling systems having a buffer vessel and a water circulation pump, and the inlet temperatures of th(...) In some embodiments, the ethylene polymers are low density polyethylenes, having a melt flow rate MFR determined according to DIN EN ISO 1133:2005, condition D at a temperature of 190° C. under a load of 2.16 kg of from 0.05 g/10 min to 500(...) DESC (US20230014128) FIG. 1 shows schematically a set-up for preparing ethylene polymers in a continuously operated tubular polymerization reactor. DESC (WO2021110645) COOLING OF REACTION MIXTURE OBTAINED BY HIGH-PRESSURE POLYMERIZATION PROCESS OF ETHYLENICALLY UNSATURATED MONOMERS (...)a temperature from 180°C to 350°C and a pressure of from 110 MPa to 350 MPa in a continuously operated tub ular polymerization reactor. The present disclosure provides in particular a process for preparing ethylene polymers comprising polym(...)a temperature from 180°C to 350°C and a pressure of from 110 MPa to 350 MPa in a continuously operated tubular polymerization reactor equipped with one or more cooling jack ets, wherein a reaction mixture leaving the reactor passes a post r(...) Ethylene polymers may be formed in high-pressure polymerization processes. Individ ual steps in such processes are the compression of the reaction mixture to the reactor pressure, introduction of an initiator in at least one stage, polymerization while removing exothermic heat of reaction, product separation and furthe(...) A common set-up of a plant for preparing low density polyethylene comprises, besides the polymerization reactor, further equipment. The reaction components are usually pressurized by a combination of two compressors, a primary compressor and a secondary compressor. At the end of the polymerization sequence, a high-pressure polymerization unit normally further includes apparatuses like extruders and granulators for pelletizing the obtained polymer. Furthermore, such a polymerization unit generally also comprises means for feeding monomers and comono mers,(...)comono mers, free-radical initiators, chain transfer agents or other substances at one or more positions to the polymerization reaction. A process and an apparatus for the manufacture of ethylene poly mers and copolymers under high pressure(...) A characteristic of the radically initiated polymerization of ethylenically unsaturated monomers under high pressure is that the conversion of the monomers is incomplete, usually only about 10% to 50% of the dosed monomers are converted. Furthermore, the feasible ethylene conversion in a reaction zone depends on the amount of polymerization heat, which can be removed from the reaction mixture in the respective reaction zone. That means, at a given start temperature, the ethylene conversion is the higher the higher the peak polymerization temperature is. Consequently, it is common to operate high-pressure polymerizations of ethylen(...) For removing the generated heat of polymerization, the tubular reactor i(...)
Полимерные смеси для кровельных материалов | Представленная полимерная композиция на основе полипропилена с α-олефинами предназначена для производства листов и мембран кровельных материалов. Композиция содержит две кополимерные фракции с различным содержанием α-олефинов, а также фракцию, растворимую в ксилоле на 25°С более чем на 70% по весу. Композиция обладает определенными физическими свойствами, такими как модуль изгиба и прочность на разрыв. | WO2022/017758 | BASELL POLYOLEFINE | 2020-07-24 | (WO202217758) Polyolefin composition for roofing applications | (WO2022/017758) A soft polyolefin composition comprising for producing sheets or membranes, the polyolefin composition comprising: (A) 18-35% by weight of a copolymer of propylene with at least one alpha-olefin, wherein the copolymer contains 2.0-4.0% by weight of alpha-olefin, the amount of alpha-olefin is based on the weight of (A) and has melt flow rate (MFRA) ranging from 30 to 60 g/10min; and (B) 65-82% by weight of a copolymer of propylene with at least one alpha-olefin, and optionally a diene, the copolymer comprising 20-35% by weight of alpha-olefin, the amount of alpha olefin being based on the weight of (B), wherein - the polyolefin composition comprises a fraction that is soluble in xylene at 25°C (XS(tot)) in an amount higher than 70% by weight; - the amounts of (A), (B) and of the fraction soluble in xylene at 25°C (XS(tot)) are based on the total weight of the polyolefin composition; and - the melt flow rate (MFR) of the polyolefin composition ranges from 0.2 to 2.0 g/10 min. | (WO2022/017758) CLAIMS What is claimed is: 1. A polyolefin composition comprising: (A) 18-35% by weight of a copolymer of propylene with at least one alpha-olefin of formula CH2=CHR, where R is H or a linear or branched C2-C3 alkyl, wherein i) the copolymer contains 2.0-4.0% by weight of at least one alpha-olefin, the amount of the alpha-olefin is based on the total weight of (A); and ii) the propylene copolymer has melt flow rate (MFRA), measured according to ISO 1133, 230°C, 2.16 kg, ranging from 30 to 60 g/lOmin; and (B) 65-82% by weight of a copolymer of propylene with at least one alpha-olefin of formula CH2=CHR, and optionally a diene, where R is H or a linear or branched C2- C8 alkyl and wherein the copolymer comprises 20-35% by weight of alpha-olefin, the amount of alpha olefin is based on the total weight of (B), wherein iii) the polyolefin composition comprises a fraction that is soluble in xylene at 25°C (XS(tot)) in an amount higher than 70% by weight; iv) the amounts of (A), (B) and of the fraction soluble in xylene at 25°C (XS(tot)) are based on the total weight of the polyolefin composition; and v) the melt flow rate (MFR), measured according to ISO 1133, 230°C, 2.16 kg, of the polyolefin composition ranges from 0.2 to 2.0 g/10 min. 2. The polyolefin composition of claim 1, wherein the component (A) is a copolymer of propylene with ethylene. 3. The polyolefin composition of claim 1 or 2, wherein the propylene copolymer (A) has melt flow rate (MFRA) measured according to ISO 1133, 230°C, 2.16kg ranging from 35 to 50 g/10 min., preferably from 40 to 50 g/10 min., more preferably from 42 to 48 g/lOmin. 4. The polyolefin composition according to any one of claims 1-3, wherein the propylene copolymer (A) comprises an amount of fraction soluble in xylene at 25°C (XSA) lower than 9. 0% by weight, preferably comprised in the range 4.0-9.0% by weight, more preferably 6.0- 8.0% by weight, the amount of XSA being based on the weight of copolymer (A). 5. The polyolefin composition according to any one of claims 1-4, wherein the component (B) comprises: (Bl) 30-60% by weight, preferably 40-55% by weight of a first copolymer of propylene with at least one alpha-olefin of formula CH2=CHR, and optionally a diene, where R is H or a linear or branched C2-C8 alkyl, and wherein the first propylene copolymer comprises 20- 40% by weight, preferably 25-35% by weight of alpha-olefin and a fraction soluble in xylene at 25 °C (XSBI) higher than 80% by weight, preferably higher than 85% by weight, more preferably higher than 90% by weigh, the amount of alpha-olefin and of XSBI are based on the weight of component (Bl); and (B2) 40-70% by weight, preferably 45-60% by weight of a second copolymer of propylene with at least one alpha-olefin of formula CH2=CHR, and optionally a diene, where R is H or a linear or branched C2-C8 alkyl, and wherein the second propylene copolymer comprises 25-45% by weight, preferably 30-43% by weight of alpha-olefin and a fraction soluble in xylene at 25°C (XSB2) higher than 80% by weight, preferably higher than 85% by weight, more preferably higher than 90% by weigh, the amount of alpha-olefin and of XSB2 are based on the weight of component (B2), wherein the amounts of (Bl) and (B2) are based on the total weight of the component (B). 6. The polyolefin composition according to any one of claims 1-5, wherein the at least one alpha-olefin comprised in components (B), (Bl) and (B2) is independently selected from the group consisting of ethylene, butene- 1, hexene- 1, 4-methy-pentene-l, octene-1 and combinations thereof, the alpha-olefin being preferably ethylene. 7. The polyolefin composition according to any one of claims 1 -6, comprising an amount of fraction soluble in xylene (XS(tot)) at 25°C ranging from 70 to 90% by weight, preferably from 70 to 80% by weight, the amount of XS(tot) is based on the total weight of the polyolefin composition. 8. The polyolefin composition according to any one of claims 1-7, having the melt flow rate measured according to ISO 1133, 230°C, 2.16 kg ranges from 0.3 to 1.5 g/10 min., preferably from 0.4 to 1.0 g/10 min. 9. The polyolefin composition according to any one of claims 1 -8, wherein the fraction soluble in xylene at 25°C of the polyolefin composition has intrinsic viscosity (XS(IV)) ranging from 2.5 to 4.5 dl/g, preferably from 3.0 to 3.9 dl/g. 10. The polyolefin composition according to claim 1, comprising: (A) 18-35% by weight, preferably 20-30% by weight, of a copolymer of propylene with ethylene comprising 2.0-4.0% by weight of ethylene, preferably 3.0-3.9% by weight, the amount of ethylene being based on the weight of (A) and having melt flow rate (MFRA) measured according to ISO 1133, 230°C, 2.16 kg ranging from 30 to 60 g/10 min., preferably from 35 to 50 g/10 min., more preferably from 40 to 50 g/10 min., still more preferably from 42 to 48 g/lOmin; and (B) 65-82% by weight, preferably 70-80% by weight, of a copolymer of propylene with ethylene comprising 20-35% by weight of ethylene, the amount of ethylene being based on the weight of (B), wherein iii) the polyolefin composition comprises an amount of fraction soluble in xylene at 25°C (XS(tot)) higher than 70% by weight, preferably from 70 to 90% by weight, preferably from 70 to 80% by weight; and iv) the amounts of (A), (B) and of the fraction soluble in xylene at 25°C (XS(tot)) are based on the total weight of the polyolefin composition; and v) the melt flow rate (MFR) measured according to ISO 1133, 230°C, 2.16kg of the polyolefin composition ranges from 0.2 to 2.0 g/10min., preferably from 0.3 to 1.5 g/10min., more preferably from 0.4 to 1.0 g/10min., the melt flow rate being preferably obtained directly from polymerization; and vi) the fraction soluble in xylene at 25°C of the polyolefin composition (XS(tot)) has intrinsic viscosity (XS(IV)) ranging from 2.5 to 4.5 dl/g, preferably from 3.0 to 3.9 dl/g. 11. The polyolefin composition according to any one of claims 1-10, having at least one of the following properties: - Flexural Modulus ranging from 40 to 90 MPa, preferably from 50 to 80 MPa, more preferably from 50 to 70 MPa, wherein the Flexural Modulus is measured according to ISO 178:2019 on injection molded specimens; and/or - Strength at break greater than or equal to 10.0 MPa, preferably greater than or equal to 11.0 MPa, measured according to the method ISO 527 on injection molded specimens; and/or - Charpy resistance at -40°C, measured according to ISO 179/leA 2010 on injection molded specimens equal to or higher than 6.0 KJ/m2; and/or - puncture resistance greater than or equal to 170 N, preferably greater than or equal to 200 N, measured on a lmm-thick extruded sheet according to method ASTM D 4833 (punch diameter: 8 mm, crosshead speed: 300 mm/min); and/or - puncture deformation greater than or equal to 40 mm, preferably greater than or equal to 45 mm, measured on a lmm-thick extruded sheet according to method ASTM D 4833 (punch diameter: 8 mm, crosshead speed: 300 mm/min); and/or - Shore D value equal to or lower than 30, measured on lmm-thick extruded sheets according to method ISO 868 (15 sec). 12. A sheet or membrane comprising the polyolefin composition according to any one of claims 1 11 13. The sheet or membrane according to claim 12, wherein the sheet or membrane is a multilayer sheet or membrane having layers’ structure X/Z/Y, wherein the layer X and the layer Y comprise a polyolefin composition according to any one of claims 1-11, and the layer Z is a reinforcing layer comprising a plastic material selected from the group consisting of propylene homopolymers, propylene copolymers, polyethylene, polyethylene terephthalate and combinations thereof. 14. The sheet or membrane according to claim 12 or 13 in the form of a single-ply roofing sheet or membrane. 15. The sheet or membrane according to claim 12 or 13 in the form of a geomembrane. | (WO202217758A1) PENDING | (WO2022/017758) The polyolefin composition of the present disclosure shows a good balance of mechanical properties, in particular of flexibility and softness, at the same time retaining good elastic properties and toughness at low temperature. | (WO2022/017758) 1. A polyolefin composition comprising: (A) 18-35% by weight of a copolymer of propylene with at least one alpha-olefin of formula CH2=CHR, where R is H or a linear or branched C2-C3 alkyl, wherein i) the copolymer contains 2.0-4.0% by weight of at least one alpha-olefin, the amount of the alpha-olefin is based on the total weight of (A); and ii) the propylene copolymer has melt flow rate (MFRA), measured according to ISO 1133, 230°C, 2.16 kg, ranging from 30 to 60 g/lOmin; and (B) 65-82% by weight of a copolymer of propylene with at least one alpha-olefin of formula CH2=CHR, and optionally a diene, where R is H or a linear or branched C2- C8 alkyl and wherein the copolymer comprises 20-35% by weight of alpha-olefin, the amount of alpha olefin is based on the total weight of (B), wherein iii) the polyolefin composition comprises a fraction that is soluble in xylene at 25°C (XS(tot)) in an amount higher than 70% by weight; iv) the amounts of (A), (B) and of the fraction soluble in xylene at 25°C (XS(tot)) are based on the total weight of the polyolefin composition; and v) the melt flow rate (MFR), measured according to ISO 1133, 230°C, 2.16 kg, of the polyolefin composition ranges from 0.2 to 2.0 g/10 min. | (WO2022/017758) The present disclosure also provides a sheet or membrane comprising a polyolefin composition comprising: The present disclosure provides a polyolefin composition comprising: The present disclosure relates to thermoplastic polyolefin compositions that can be used for the preparation of sheets or membranes having high resistance to perforation and deformation, while retaining softness and good mechanical properties. | APD 2021-07-01 CLMS (WO2022/017758) CLAIMS What is claimed is: 1. A polyolefin composition comprising: (A) 18-35% by weight of a copolymer of propylene with at least one alpha-olefin of formula CH2=CHR, where R is H or a linear or branched C2-C3 alkyl, wherein i) the copolymer contains 2.0-4.0% by weight of at least one alpha-olefin, the amount of the alpha-olefin is based on the total weight of (A); and ii) the propylene copolymer has melt flow rate (MFRA), measured according to ISO 1133, 230°C, 2.16 kg, ranging from 30 to 60 g/lOmin; and (B) 65-82% by weight of a copolymer of propylene with at least one alpha-olefin of formula CH2=CHR, and optionally a diene, where R is H or a linear or branched C2- C8 alkyl and wherein the copolymer comprises 20-35% by weight of alpha-olefin, the amount of alpha olefin is based on the total weight of (B), wherein iii) the polyolefin composition comprises a fraction that is soluble in xylene at 25°C (XS(tot)) in an amount higher than 70% by weight; iv) the amounts of (A), (B) and of the fraction soluble in xylene at 25°C (XS(tot)) are based on the total weight of the polyolefin composition; and v) the melt flow rate (MFR), measured according to ISO 1133, 230°C, 2.16 kg, of the polyolefin composition ranges from 0.2 to 2.0 g/10 min. 2. The polyolefin composition of claim 1, wherein the component (A) is a copolymer of propylene with ethylene. 3. The polyolefin composition of claim 1 or 2, wherein the propylene copolymer (A) has melt flow rate (MFRA) measured according to ISO 1133, 230°C, 2.16kg ranging from 35 to 50 g/10 min., preferably from 40 to 50 g/10 min., more preferably from 42 to 48 g/lOmin. 4. The polyolefin composition according to any one of claims 1-3, wherein the propylene copolymer (A) comprises an amount of fraction soluble in xylene at 25°C (XSA) lower than 9. 0% by weight, preferably comprised in the range 4.0-9.0% by weight, more preferably 6.0- 8.0% by weight, the amount of XSA being based on the weight of copolymer (A). 5. The polyolefin composition according to any one of claims 1-4, wherein the component (B) comprises: (Bl) 30-60% by weight, preferably 40-55% by weight of a first copolymer of propylene with at least one alpha-olefin of formula CH2=CHR, and optionally a diene, where R is H or a linear or branched C2-C8 alkyl, and wherein the first propylene copolymer comprises 20- 40% by weight, preferably 25-35% by weight of alpha-olefin and a fraction soluble in xylene at 25 °C (XSBI) higher than 80% by weight, preferably higher than 85% by weight, more preferably higher than 90% by weigh, the amount of alpha-olefin and of XSBI are based on the weight of component (Bl); and (B2) 40-70% by weight, preferably 45-60% by weight of a second copolymer of propylene with at least one alpha-olefin of formula CH2=CHR, and optionally a diene, where R is H or a linear or branched C2-C8 alkyl, and wherein the second propylene copolymer comprises 25-45% by weight, preferably 30-43% by weight of alpha-olefin and a fraction soluble in xylene at 25°C (XSB2) higher than 80% by weight, preferably higher than 85% by weight, more preferably higher than 90% by weigh, the amount of alpha-olefin and of XSB2 are based on the weight of component (B2), wherein the amounts of (Bl) and (B2) are based on the total weight of the component (B). 6. The polyolefin composition according to any one of claims 1-5, wherein the at least one alpha-olefin comprised in components (B), (Bl) and (B2) is independently selected from the group consisting of ethylene, butene- 1, hexene- 1, 4-methy-pentene-l, octene-1 and combinations thereof, the alpha-olefin being preferably ethylene. 7. The polyolefin composition according to any one of claims 1 -6, comprising an amount of fraction soluble in xylene (XS(tot)) at 25°C ranging from 70 to 90% by weight, preferably from 70 to 80% by weight, the amount of XS(tot) is based on the total weight of the polyolefin composition. 8. The polyolefin composition according to any one of claims 1-7, having the melt flow rate measured according to ISO 1133, 230°C, 2.16 kg ranges from 0.3 to 1.5 g/10 min., preferably from 0.4 to 1.0 g/10 min. 9. The polyolefin composition according to any one of claims 1 -8, wherein the fraction soluble in xylene at 25°C of the polyolefin composition has intrinsic viscosity (XS(IV)) ranging from 2.5 to 4.5 dl/g, preferably from 3.0 to 3.9 dl/g. 10. The polyolefin composition according to claim 1, comprising: (A) 18-35% by weight, preferably 20-30% by weight, of a copolymer of propylene with ethylene comprising 2.0-4.0% by weight of ethylene, preferably 3.0-3.9% by weight, the amount of ethylene being based on the weight of (A) and having melt flow rate (MFRA) measured according to ISO 1133, 230°C, 2.16 kg ranging from 30 to 60 g/10 min., preferably from 35 to 50 g/10 min., more preferably from 40 to 50 g/10 min., still more preferably from 42 to 48 g/lOmin; and (B) 65-82% by weight, preferably 70-80% by weight, of a copolymer of propylene with ethylene comprising 20-35% by weight of ethylene, the amount of ethylene being based on the weight of (B), wherein iii) the polyolefin composition comprises an amount of fraction soluble in xylene at 25°C (XS(tot)) higher than 70% by weight, preferably from 70 to 90% by weight, preferably from 70 to 80% by weight; and iv) the amounts of (A), (B) and of the fraction soluble in xylene at 25°C (XS(tot)) are based on the total weight of the polyolefin composition; and v) the melt flow rate (MFR) measured according to ISO 1133, 230°C, 2.16kg of the polyolefin composition ranges from 0.2 to 2.0 g/10min., preferably from 0.3 to 1.5 g/10min., more preferably from 0.4 to 1.0 g/10min., the melt flow rate being preferably obtained directly from polymerization; and vi) the fraction soluble in xylene at 25°C of the polyolefin composition (XS(tot)) has intrinsic viscosity (XS(IV)) ranging from 2.5 to 4.5 dl/g, preferably from 3.0 to 3.9 dl/g. 11. The polyolefin composition according to any one of claims 1-10, having at least one of the following properties: - Flexural Modulus ranging from 40 to 90 MPa, preferably from 50 to 80 MPa, more preferably from 50 to 70 MPa, wherein the Flexural Modulus is measured according to ISO 178:2019 on injection molded specimens; and/or - Strength at break greater than or equal to 10.0 MPa, preferably greater than or equal to 11.0 MPa, measured according to the method ISO 527 on injection molded specimens; and/or - Charpy resistance at -40°C, measured according to ISO 179/leA 2010 on injection molded specimens equal to or higher than 6.0 KJ/m2; and/or - puncture resistance greater than or equal to 170 N, preferably greater than or equal to 200 N, measured on a lmm-thick extruded sheet according to method ASTM D 4833 (punch diameter: 8 mm, crosshead speed: 300 mm/min); and/or - puncture deformation greater than or equal to 40 mm, preferably greater than or equal to 45 mm, measured on a lmm-thick extruded sheet according to method ASTM D 4833 (punch diameter: 8 mm, crosshead speed: 300 mm/min); and/or - Shore D value equal to or lower than 30, measured on lmm-thick extruded sheets according to method ISO 868 (15 sec). 12. A sheet or membrane comprising the polyolefin composition according to any one of claims 1 11 13. The sheet or membrane according to claim 12, wherein the sheet or membrane is a multilayer sheet or membrane having layers’ structure X/Z/Y, wherein the layer X and the layer Y comprise a polyolefin composition according to any one of claims 1-11, and the layer Z is a reinforcing layer comprising a plastic material selected from the group consisting of propylene homopolymers, propylene copolymers, polyethylene, polyethylene terephthalate and combinations thereof. 14. The sheet or membrane according to claim 12 or 13 in the form of a single-ply roofing sheet or membrane. 15. The sheet or membrane according to claim 12 or 13 in the form of a geomembrane. DESC (WO202217758) POLYOLEFIN COMPOSITION FOR ROOFING APPLICATION S FIELD OF THE INVENTION The present disclosure relates to thermoplastic polyolefin compositions that can be used for the preparation of sheets or membranes having high resistance to perforation and deformation, while retaining softness and good mechanical properti(...) Both elastomers and thermoplastic polyolefins are largely used in the art to produce sheets and membranes for single ply roofing. (...)of chlorine in the polymer chains were the drivers for the substitution of PVC with chlorine-free thermoplastic polyolefins having the required mechanical properties in absence of plasticizers. Heterophasic polyolefin compositions are used to prepare sheets or membranes for roofing applications, the compositions being heat-weldable, endowed with suitable mechanical properties and easily recyclable. W003/076509 discloses a polyolefin composition for roofing applications having good tenacity, the composition comprising: (A) 15-40 wt.% of a crystalline copolymer of propylene and (B) 60-85 wt.% of an elastomeric fraction comprising a copo(...) In this context, there is still the need of polyolefin compositions with an appropriate balance of physical and mechanical properties and good processability, which are particularly suited for preparing sheets or membranes retaining softnes(...) The present disclosure provides a polyolefin composition comprising: (...)20-35% by weight of alpha-olefin, the amount of alpha-olefin is based on the total weight of (B), wherein iii) the polyolefin composition comprises a fraction that is soluble in xylene at 25°C (XS(tot)) in an amount higher than 70% by weigh(...)amounts of (A), (B) and of the fraction soluble in xylene at 25°C (XS(tot)) are based on the total weight of the polyolefin composition, the total weight being 100; and v) the melt flow rate (MFR), measured according to ISO 1133, 230°C, 2.16 kg, of the polyolefin composition ranges from 0.2 to 2.0 g/10 min. The present disclosure also provides a sheet or membrane comprising a polyolefin composition comprising: (...)20-35% by weight of alpha-olefin, the amount of alpha-olefin is based on the total weight of (B), wherein iii) the polyolefin composition comprises a fraction that is soluble in xylene at 25°C (XS(tot)) in an amount higher than 70% by weigh(...)amounts of (A), (B) and of the fraction soluble in xylene at 25°C (XS(tot)) are based on the total weight of the polyolefin composition, the total weight being 100; and v) the melt flow rate (MFR), measured according to ISO 1133, 230°C, 2.16 kg, of the polyolefin composition ranges from 0.2 to 2.0 g/10 min. The polyolefin composition of the present disclosure shows a good balance of mechanical properties, in particular of flexibility and softness, at the same time retaining good elastic properties and toughness at low temperature. The polyolefin composition is also endowed with high puncture and tear resistance. The polyolefin composition has reduced stickiness and it is therefore easily processable into sheets or membranes, particularly into sheets or membranes suited for roofing applications. The sheets or membranes comprising the polyolefin composition of the present disclosure are soft and flexible, easy to install, and have remarkable puncture and tear resistance. In some embodiments of the present disclosure, the polyolefin composition comprises a total amount of fraction soluble in xylene (XS(tot)) at 25°C ranging from 70 to 90% by weight, preferably from 70 to 80% by weight, the amount of XS(tot) is based on the total weight of the polyolefin composition. In some embodiments of the present disclosure, the polyolefin composition has melt flow rate (MFR) measured according to ISO 1133, 230°C, 2.16kg ranging from 0.3 to 1.5 g/10 min.,g/10 min., preferably from 0.4 to 1.0 g/lOmin. In some embodiments of the present disclosure, the melt flow rate (MFR) of the polyolefin composition measured according to ISO 1133, 230°C, 2.16kg of from 0.2 to 2.0 g/10 min., preferably from 0.3 to 1.5 g/10 min., more preferably from 0.4 to 1.0 g/10 min., is obtained directly from polymerization. In some embodiments of the present disclosure, the melt flow rate (MFR) of the polyolefin composition measured according to ISO 1133, 230°C, 2.16 kg of from 0.2 to 2.0 g/10 min., preferably from 0.3 to 1.5 g/10 min., more preferably from 0.4 to 1.0 g/10 min is not obtained by degrading (visbreaking) the polyolefin composition obtained from the polymerization reaction. In some embodiments of the present disclosure, the fraction soluble in xylene at 25 °C of the polyolefin composition XS(tot) has intrinsic viscosity (XS(IV)) ranging from 2.5 to 4.5 dl/g, preferably from 3.0 to 3.9 dl/g. In some embodiments of the present disclosure, the polyolefin composition comprises 20-30% by weight of component (A) and 70-80% by weight of component (B), the amounts of (A) and (B) being based on the total weight of the polyolefin composition, the total weight being 100 In a preferred embodiment of the present disclosure, the polyolefin composition comprises: (...)comprising 20-35% by weight of ethylene, the amount of ethylene being based on the weight of (B), wherein iii) the polyolefin composition comprises an amount of fraction soluble in xylene at 25°C (XS(tot)) higher than 70% by weight, prefera(...)amounts of (A), (B) and of the fraction soluble in xylene at 25°C (XS(tot)) are based on the total weight of the polyolefin composition, the total weight being 100; and v) the melt flow rate (MFR) measured according to ISO 1133, 230°C, 2.16kg of the polyolefin composition ranges from 0.2 to 2.0 g/10min., preferably from 0.3 to 1.5 g/10min., more preferably from 0.4 to 1.0 g/10min., the melt flow rate being preferably obtained directly from polymerization; and vi) the fraction soluble in xylene at 25°C of the polyolefin composition (XS(tot)) has intrinsic viscosity (XS(IV)) ranging from 2.5 to 4.5 dl/g, preferably from 3.0 to 3.9 dl/(...) In some embodiments of the present disclosure, the polyolefin composition has at least one of the following properties: In a preferred embodiment of the present disclosure, the polyolefin composition has Flexural Modulus, Strength at break, Charpy resistance at -40°C, puncture resistance, puncture deformation and Shore D values comprised in the ranges indica(...) In some embodiments, the polyolefin composition is also endowed with at least one of the following properties measured on injection molded specimens: In some embodiments, the polyolefin composition is also endowed with at least one of the following properties, measured on lmm-thick extruded sheets: In one embodiment, the polyolefin composition is endowed with all the properties described above. In some embodiments, the polyolefin composition is prepared by mixing in the molten state the previously prepared components (A) and (B), eg. in an extruder. In some preferred embodiments, the polyolefin composition is prepared by sequential polymerization in at least two stages, wherein the second and each subsequent polymerization stage is carried out in the presence of the polymer produced and the catalyst used in the immediately preceding polymerization stage, the monomers and the catalyst being fed in the first polymerization stage. In some embodiments, the polymerization processes to prepare the single components (A) and (B) or the sequential polymerization process to prepare the polyolefin composition are carried out in the presence of a catalyst selected from metall(...) In some preferred embodiments, the polymerization processes to prepare the single components (A) and (B) or the sequential polymerization process to prepare the polyolefin composition are carried out in the presence of a highly stereospecific Ziegler-Natta catalyst system comprising: (...)dealcoholation step may carried out in order to increase the morphological stability of the catalyst during polymerization and/or to increase the catalyst porosity as described in EP395083A2. Even if several combinations of the components of the catalyst system allow to obtain the polyolefin compositions of the present disclosure, a particularly suitable catalyst system comprises di-isobutyl phthalate as internal electron donor (...) Sequential polymerization processes for preparing the polyolefin compositions of the present disclosure are described in EP472946 and WO03/011962, whose content is incorporated in this patent application for reference purposes. The components (A) and (B) can be produced in any one of the polymerization stages. In one embodiment, the polymerization process comprises polymerizations stages carried out in the presence of a highly stereospecific Ziegler-Natta catalyst system, wherein: (...)copolymer (B2) is formed in the copolymerization stage (bl) and the propylene copolymer (Bl) is formed in the polymerization stage (b2). The polymerization, which can be continuous or batch, can be carried out according to known cascade techniques operating either in mixed liquid phase/gas phase or totally in gas phase. The liquid-phase polymerization can be either in slurry, solution or bulk (liquid monomer). This latter technology is the most preferred and can be carried out in various types of reactors such as continuous stirred tank reactors, loop reac(...) The gas-phase polymerization stages can be carried out in gas-phase reactors, such as fluidized or stirred, fixed bed reactors. In one embodiment, the reaction temperatures of the polymerization stages (a), (b), (bl) and (b2) are independently selected from values comprised in the range from 40° to 90°C. In one embodiment, the polymerization pressure of the copolymerization stage (a) carried out in liquid phase is from 3.3 to 4.3 MPa. In one embodiment, the polymerization pressure of the copolymerization stages (a), (b), (bl) and (b2) carried out in gas-phase is independently selected from values comprised in the range from 0.5 to 3.0 MPa. The residence time of each polymerization stage depends upon the desired ratio of component (A) and (B), or of component (A), (Bl) and (B2), of the polyolefin composition. In one embodiment, the residence time in each polymerization stage ranges from 15 minutes to 8 hours. When the polyolefin composition of the present disclosure is prepared by a sequential polymerization process, the amounts of components (A) and (B), or of components (A), (Bl) and (B2), correspond to the split between the polymerization reactors. The molecular weight of the propylene copolymers obtained in the polymerization stages is regulated using chain transfer agents, such as hydrogen or ZnEt2. In some preferred embodiments of the present disclosure, the polyolefin composition is blended with additives at the end of the polymerization reaction. In one embodiment, the polyolefin composition is an additivated polyolefin composition (ADI) comprising a total amount up to and including 0.3 % by weight, preferably 0.01-0.3% by weight, with respect to the total amount of the additivated polyolefin composition (ADI), of at least one first additive (C) selected from the group consisting of antistatic agents, anti oxidants, anti-acids, melt stabilizers and combinations thereof, of the type used in the polyolefin field. In one embodiment, the polyolefin composition is an additivated polyolefin composition (ADI) consisting of component (A), component (B) and the at least one first additive (C), preferably in a total amount up to and including 0.3 % by weigh(...)0.3 % by weight, more preferably from 0.01 to 0.3% by weight, with respect to the total amount of the additivated polyolefin composition (ADI), the total weight of the additivated polyolefin composition ADI being 100. In some embodiments, the polyolefin composition further comprises at least one second additive (D) selected from the group consisting of fillers, pigments, nucleating agents, extension oils, flame retardants (e. g. aluminum trihydrate), UV (...) In one embodiment, the additivated polyolefin composition comprises up to and including 50% by weight, preferably from 0.01 to 50% by weight, more preferably from 0.5 to 30% by weight, of the at least one second additive (D), the amount of the at least one second additive (D) being based on the total weight of the polyolefin composition comprising the additive (D), the total weight being 100. In some embodiments, the polyolefin composition is an additivated polyolefin composition (AD2) comprising component (A) and component (B) as described above, and (C) up to and including 0.3 % by weight, preferably 0.01-0.3% by weight, of at(...)the amount of the first additive (C) and the second additive (D) are based on the total weight of the additivated polyolefin composition (AD2), the total weight being 100. In one embodiment, the additivated polyolefin composition (AD2) consists of the components (A), (B), (C) and (D). A further object of the present disclosure is a sheet or membrane comprising the polyolefin composition of the present disclosure. In one embodiment, the sheet or membrane comprises the additivated polyolefin (AD 1 ) or the additivated polyolefin composition (AD2). In one embodiment, the sheet or membrane is a monolayer sheet or membrane comprising the polyolefin composition or the additivated polyolefin composition (ADI) or the additivated polyolefin composition (AD2). In one embodiment, the monolayer sheet or membrane consists of the polyolefin composition or of the additivated polyolefin composition (ADI) or of the additivated polyolefin composition (AD2). (...)or membrane is a multilayer sheet or membrane comprising at least one layer X, wherein the layer X comprises the polyolefin composition or the additivated polyolefin composition (ADI) or the additivated polyolefin composition (AD2). In one embodiment, the layer X comprised in the multilayer sheet or membrane consists of the polyolefin composition or of the additivated polyolefin composition (ADI) or of the additivated polyolefin composition (AD2). (...)the multilayer sheet or membrane comprises a layer X and a layer Y, wherein the layer X and the layer Y comprise a polyolefin independently selected from the group consisting of the polyolefin composition, the additivated polyolefin composition (ADI) and the additivated polyolefin composition (AD2). (...)multilayer sheet or membrane comprises a layer X and a layer Y, wherein the layer X and the layer Y consist of a polyolefin independently selected from the group consisting of the polyolefin composition, the additivated polyolefin composition (ADI), and the additivated polyolefin composition (AD2). (...)sheet or membrane consists of a layer X and of a layer Y, wherein the layer X and the layer Y comprise a polyolefin independently selected from the group consisting of the polyolefin composition, the additivated polyolefin composition (ADI), and the additivated polyolefin composition (AD2). (...)sheet or membrane consists of a layer X and of a layer Y, wherein the layer X and the layer Y consist of a polyolefin independently selected from the group consisting of the polyolefin composition, the additivated polyolefin composition (ADI), and the additivated polyolefin composition (AD2). (...)comprising a plastic material selected from the group consisting of propylene homopolymers, propylene copolymers, polyethylene, polyethylene terephthalate and combinations thereof. Multilayers sheets or membranes are obtainable by co-extrusion of the polyolefin comprised in the layers or by lamination of the layers. The formed solid is filtered on quick filtering paper (eg. Whatman filtering paper grade 4 or 541). 100 ml of the filtered solution (SI) is poured in a previously weighed aluminum container, which is heated to 140°C on a heating plate under(...) PEP = 100 SPP/S PEE= 100 S¦)o/S EEE = 100 (0.25 Syo+0.5 S00)/S The polymerization was carried out in two gas phase reactors connected in series and equipped with devices to transfer the product from the first to the second reactor. For the polymerization a Ziegler-Natta catalyst system was used comprising: The catalyst system was then subjected to pre-polymerization by maintaining it in suspension in liquid propylene at 20°C for about 30-32 minutes before introducing it into the first polymerization reactor. Polymerization conditions, molar ratio of the reactants and composition of the copolymers obtained are shown in Table 1. Table 1 - polymerization conditions The thus obtained polyolefin composition was mixed with the additives in a twin screw extruder Berstorff ZE 25 (length/diameter ratio of screws: 34) and extruded under nitrogen atmosphere in the following conditions: The additives added to the polyolefin composition were: wherein the amounts of additives are based on the total weight of the polyolefin composition containing the additives. Using the same catalyst system of example 1, polyolefin compositions were prepared in three gas phase reactors connected in series and equipped with devices to transfer the product from one reactor to the subsequent reactor. Polymerization conditions, molar ratios of the reactants and composition of the copolymers obtained are shown in Table 2. Table 2 - polymerization conditions Table 3 - characterization on injection molded specimens(**) the polyolefin was cracked with 170 ppm of peroxide to increase the MFR and make it processable with state-of-the-art extruders used in producing sheets or membranes. Table 4 - characterization on extruded sheets(**) the polyolefin was cracked with 170 ppm of peroxide to increase the MFR and make it processable with state-of-the-art extruders used in producing sheets or membranes. ECLM (WO202217758) (...)comprising a plastic material selected from the group consisting of propylene homopolymers, propylene copolymers, polyethylene, polyethylene terephthalate and combinations thereof. KEYW POLYETHYLENE TEREPHTHALATE(12,2) PAN BASELL POLYOLEFINE
Полимерные компаунды | Данный патент относится к полимерному компаунду, который содержит кополимер пропилена с гексеном-1 и кополимер пропилена с альфа-олефином формулы CH2=CHR, а также необходимое количество растворимой в ксилоле доли. Данный компаунд может быть использован в качестве материала для кровельных покрытий и геомембран. | WO2022/028785 | BASELL POLYOLEFINE | 2020-08-07 | (WO202228785) Soft and flexible polyolefin composition | (WO2022/028785) Disclosed is a polyolefin composition comprising: (A) 10-40% by weight of a copolymer of propylene with hexene-1 comprising 1.0-6.0% by weight, based on the weight of (A), of units deriving from hexene-1 and having melt flow rate (MFRA) measured according to ISO 1133, 230°C, 2.16 kg ranging from 20 to 60 g/10 min.; and (B) 60-90% by weight of a copolymer of propylene with at least one alpha-olefin of formula CH2=CHR, and optionally a diene, where R is H or a linear or branched C2-C8 alkyl and wherein the copolymer comprises 20-35% by weight, based on the total weight of (B), of alpha-olefin, wherein the polyolefin composition comprises an amount of fraction soluble in xylene (XS(tot)) at 25°C equal to or higher than 65% by weight, the amounts of (A), (B) and XS(tot) being based on the total weight of (A)+(B). The polyolefin composition finds use in roofing application and in the productions of geomembranes. | (WO2022/028785) CLAIMS What is claimed is: 1. A polyolefin composition comprising: (A) 10-40% by weight of a copolymer of propylene with hexene- 1 comprising 1.0-6.0% by weight, based on the weight of (A), of units deriving from hexene- 1 and having melt flow rate (MFRA) measured according to ISO 1133, 230°C, 2.16 kg ranging from 20 to 60 g/10 min.; and (B) 60-90% by weight of a copolymer of propylene with at least one alpha-olefin of formula CH2=CHR, and optionally a diene, where R is H or a linear or branched C2- C8 alkyl and wherein the copolymer comprises 20-35% by weight, based on the total weight of (B), of alpha-olefin, wherein the polyolefin composition comprises an amount of fraction soluble in xylene (XS(tot)) at 25°C equal to or higher than 65% by weight, the amounts of (A), (B) and XS(tot) being based on the total weight of (A)+(B). 2. The polyolefin composition of claim 1 , wherein the propylene copolymer (A) comprises 2.0- 5.0% by weight, based on the weight of component (A), preferably 2.8-4.8% by weight, more preferably 3.0-4.0% by weight, of hexene- 1. 3. The polyolefin composition of claim 1 or 2, wherein the propylene copolymer (A) has melt flow rate (MFRA) measured according to ISO 1133, 230°C, 2.16 kg ranging from 25 to 55 g/10 min., preferably from 30 to 50 g/10 min. 4. The polyolefin composition according to any one of claims 1-3, wherein the propylene copolymer (A) comprises an amount of fraction soluble in xylene at 25°C (XSA) lower than 12.0% by weight, based on the weight of component (A), preferably lower than 9.0% by weight, more preferably XSA is comprised in the range 5.0-12.0% by weight, preferably 6.0- 9.0% by weight, more preferably 6.0-8.0% by weight. 26 5. The polyolefin composition according to any one of claims 1-4, comprising an amount of fraction soluble in xylene (XS(tot)) at 25°C higher than 70% by weight, based on the total weight of (A)+(B), preferably ranging from 71 to 90% by weight, more preferably from 72 to 80% by weight. The polyolefin composition according to any one of claims 1 -5, having melt flow rate (MFR) measured according to ISO 1133, 230°C, 2.16 kg, ranging from 0.2 to 6.0 g/10 min., preferably from 0.2 to 2.0 g/10 min., preferably from 0.2 to 1.5 g/10 min., more preferably from 0.25 to 1.00 g/10 min. The polyolefin composition according to any one of claims 1 -6, wherein the fraction soluble in xylene at 25°C (XS(tot)) has intrinsic viscosity ranging from 2.0 to 5.5 dl/g, preferably 2.5 to 4.5 dl/g, more preferably from 3.1 to 3.9 dl/g. The polyolefin composition according to any one of claims 1-7, wherein the at least one alpha-olefin comprised in copolymer (B) is selected from the group consisting of ethylene, butene- 1, hexene- 1, 4-methy-pentene-l, octene- 1 and combinations thereof, the alpha-olefin is preferably ethylene. The polyolefin composition according to claim 1, comprising: (A) 10-40% by weight, 15-35% by weight, preferably 20-30% by weight of a copolymer of propylene with hexene- 1 comprising 1.0-6.0% by weight, based on the weight of component (A), preferably 2.0-5.0% by weight, preferably 2.8-4.8% by weight, more preferably 3.0-4.0% by weight, of hexene- 1 and having melt flow rate (MFRA) measured according to ISO 1133, 230°C, 2.16 kg ranging from 20 to 60 g/10 min., preferably from 25 to 55 g/10 min., more preferably from 30 to 50 g/10 min.; and (B) 60-90% by weight, 65-85% by weight, preferably 70-80% by weight, of a copolymer of propylene with ethylene comprising 20-35% by weight of ethylene, based on the total weight of component (B), wherein i) the polyolefin composition comprises an amount of fraction soluble in xylene at 25°C (XS(tot)) higher than 65% by weight, preferably higher than 70% by weight, more preferably ranging from 71 to 90% by weight, preferably from 72 to 80% by weight ii) the amounts of (A), (B) and XS(tot) are based on the total weight of (A)+(B); and iii) the melt flow rate (MFR) measured according to ISO 1133, 230°C, 2.16 kg of the polyolefin composition ranges from 0.2 to 6.0 g/10 min., preferably from 0.2 to 2.0 g/10 min., preferably from 0.2 to 1.5 g/10 min., preferably from 0.25 to 1.00 g/10 min. The polyolefin composition according to any one of claims 1-9, having at least one of the following properties: - Flexural Modulus ranging from 50 to 90 MPa, preferably from 60 to 85 MPa, more preferably from 65 to 80 MPa, measured according to ISO 178:2019 on injection molded specimens; and/or - Charpy resistance at -40°C equal to or higher than 6.0 KJ/m2, measured according to ISO 179/1 eA 2010; and/or - tensile modulus lower than 70.0 MPa, preferably lower than 60.0 MPa, more preferably lower than 50 MPa in MD and/or TD, preferably in MD and TD, determined on Imm-thick extruded sheets according to the method ISO 527-3 (specimens type 2, Crosshead speed: 1 mm/min); and/or - Strength at break greater than 14.0 MPa, preferably greater than 15.0 MPa, in MD and/or TD, preferably in MD and TD, determined on Imm-thick extruded sheets according to the method ISO527-3 (Specimens type: 5, Crosshead speed: 500 mm/min); and/or - puncture resistance greater than 170 N, preferably greater than 200 N, measured on a Imm- thick extruded sheet according to method ASTMD 4833 (punch diameter: 8 mm, crosshead speed: 300 mm/min); and/or - Shore A value lower than 90, measured on Imm-thick extruded sheets according to method ISO 868 (15 sec); and/or - Shore D value equal to or lower than 30, measured on Imm-thick extruded sheets according to method ISO 868 (15 sec). A sheet or membrane comprising the polyolefin composition according to any one of claims 1-10. The sheet or membrane according to claim 11, wherein the sheet or membrane has layers structure X/Z/Y, wherein the layer X and the layer Y comprise a polyolefin composition as described in any one of claims 1-10, and the layer Z is a reinforcing layer comprising a plastic material selected from the group consisting of propylene homopolymers, propylene copolymers, polyethylene, polyethylene terephthalate and combinations thereof. The sheet or membrane according to claim 12, wherein the layer Z is a woven or a nonwoven fabric The sheet or membrane according to any one of claims 11-13 for use as single-ply roofing sheet or membrane. The sheet or membrane according to any one of claim 11 -13 for use as geomembrane. 29 | (WO202228785A1) PENDING | (WO2022/028785) The polyolefin composition of the present disclosure shows a good balance of mechanical properties, in particular of flexibility and softness, at the same time retaining good elastic properties and having remarkable puncture and tear resistance. | (WO2022/028785) 1. A polyolefin composition comprising: (A) 10-40% by weight of a copolymer of propylene with hexene- 1 comprising 1.0-6.0% by weight, based on the weight of (A), of units deriving from hexene- 1 and having melt flow rate (MFRA) measured according to ISO 1133, 230°C, 2.16 kg ranging from 20 to 60 g/10 min.; and (B) 60-90% by weight of a copolymer of propylene with at least one alpha-olefin of formula CH2=CHR, and optionally a diene, where R is H or a linear or branched C2- C8 alkyl and wherein the copolymer comprises 20-35% by weight, based on the total weight of (B), of alpha-olefin, wherein the polyolefin composition comprises an amount of fraction soluble in xylene (XS(tot)) at 25°C equal to or higher than 65% by weight, the amounts of (A), (B) and XS(tot) being based on the total weight of (A)+(B). | (WO2022/028785) The present disclosure also provides a sheet or membrane comprising a polyolefin composition comprising: (A) 10-40% by weight of a copolymer of propylene with hexene- 1 comprising 1.0-6.0% by weight, based on the weight of (A), of units deriving from hexene- 1 and having melt flow rate (MFRA) measured according to ISO 1133, 230°C, 2.16 kg ranging from 20 to 60 g/10 min.; and (B) 60-90% by weight of a copolymer of propylene with at least one alpha-olefin of formula CH2=CHR, and optionally a diene, where R is H or a linear or branched C2-C8 alkyl and wherein the copolymer comprises 20-35% by weight, based on the total weight of (B) of alpha-olefin, wherein the polyolefin composition comprises an amount of fraction soluble in xylene (XS(tot)) at 25°C equal to or higher than 65% by weight, the amounts of (A), (B) and XS(tot) being based on the total weight of (A)+(B). The present disclosure provides a polyolefin composition comprising: The present disclosure relates to thermoplastic polyolefin compositions that can be used for the preparation of sheets or membranes having high resistance to perforation and deformation, while retaining softness and good mechanical properties. | APD 2021-07-01 CLMS (WO2022/028785) CLAIMS What is claimed is: 1. A polyolefin composition comprising: (A) 10-40% by weight of a copolymer of propylene with hexene- 1 comprising 1.0-6.0% by weight, based on the weight of (A), of units deriving from hexene- 1 and having melt flow rate (MFRA) measured according to ISO 1133, 230°C, 2.16 kg ranging from 20 to 60 g/10 min.; and (B) 60-90% by weight of a copolymer of propylene with at least one alpha-olefin of formula CH2=CHR, and optionally a diene, where R is H or a linear or branched C2- C8 alkyl and wherein the copolymer comprises 20-35% by weight, based on the total weight of (B), of alpha-olefin, wherein the polyolefin composition comprises an amount of fraction soluble in xylene (XS(tot)) at 25°C equal to or higher than 65% by weight, the amounts of (A), (B) and XS(tot) being based on the total weight of (A)+(B). 2. The polyolefin composition of claim 1 , wherein the propylene copolymer (A) comprises 2.0- 5.0% by weight, based on the weight of component (A), preferably 2.8-4.8% by weight, more preferably 3.0-4.0% by weight, of hexene- 1. 3. The polyolefin composition of claim 1 or 2, wherein the propylene copolymer (A) has melt flow rate (MFRA) measured according to ISO 1133, 230°C, 2.16 kg ranging from 25 to 55 g/10 min., preferably from 30 to 50 g/10 min. 4. The polyolefin composition according to any one of claims 1-3, wherein the propylene copolymer (A) comprises an amount of fraction soluble in xylene at 25°C (XSA) lower than 12.0% by weight, based on the weight of component (A), preferably lower than 9.0% by weight, more preferably XSA is comprised in the range 5.0-12.0% by weight, preferably 6.0- 9.0% by weight, more preferably 6.0-8.0% by weight. 26 5. The polyolefin composition according to any one of claims 1-4, comprising an amount of fraction soluble in xylene (XS(tot)) at 25°C higher than 70% by weight, based on the total weight of (A)+(B), preferably ranging from 71 to 90% by weight, more preferably from 72 to 80% by weight. The polyolefin composition according to any one of claims 1 -5, having melt flow rate (MFR) measured according to ISO 1133, 230°C, 2.16 kg, ranging from 0.2 to 6.0 g/10 min., preferably from 0.2 to 2.0 g/10 min., preferably from 0.2 to 1.5 g/10 min., more preferably from 0.25 to 1.00 g/10 min. The polyolefin composition according to any one of claims 1 -6, wherein the fraction soluble in xylene at 25°C (XS(tot)) has intrinsic viscosity ranging from 2.0 to 5.5 dl/g, preferably 2.5 to 4.5 dl/g, more preferably from 3.1 to 3.9 dl/g. The polyolefin composition according to any one of claims 1-7, wherein the at least one alpha-olefin comprised in copolymer (B) is selected from the group consisting of ethylene, butene- 1, hexene- 1, 4-methy-pentene-l, octene- 1 and combinations thereof, the alpha-olefin is preferably ethylene. The polyolefin composition according to claim 1, comprising: (A) 10-40% by weight, 15-35% by weight, preferably 20-30% by weight of a copolymer of propylene with hexene- 1 comprising 1.0-6.0% by weight, based on the weight of component (A), preferably 2.0-5.0% by weight, preferably 2.8-4.8% by weight, more preferably 3.0-4.0% by weight, of hexene- 1 and having melt flow rate (MFRA) measured according to ISO 1133, 230°C, 2.16 kg ranging from 20 to 60 g/10 min., preferably from 25 to 55 g/10 min., more preferably from 30 to 50 g/10 min.; and (B) 60-90% by weight, 65-85% by weight, preferably 70-80% by weight, of a copolymer of propylene with ethylene comprising 20-35% by weight of ethylene, based on the total weight of component (B), wherein i) the polyolefin composition comprises an amount of fraction soluble in xylene at 25°C (XS(tot)) higher than 65% by weight, preferably higher than 70% by weight, more preferably ranging from 71 to 90% by weight, preferably from 72 to 80% by weight ii) the amounts of (A), (B) and XS(tot) are based on the total weight of (A)+(B); and iii) the melt flow rate (MFR) measured according to ISO 1133, 230°C, 2.16 kg of the polyolefin composition ranges from 0.2 to 6.0 g/10 min., preferably from 0.2 to 2.0 g/10 min., preferably from 0.2 to 1.5 g/10 min., preferably from 0.25 to 1.00 g/10 min. The polyolefin composition according to any one of claims 1-9, having at least one of the following properties: - Flexural Modulus ranging from 50 to 90 MPa, preferably from 60 to 85 MPa, more preferably from 65 to 80 MPa, measured according to ISO 178:2019 on injection molded specimens; and/or - Charpy resistance at -40°C equal to or higher than 6.0 KJ/m2, measured according to ISO 179/1 eA 2010; and/or - tensile modulus lower than 70.0 MPa, preferably lower than 60.0 MPa, more preferably lower than 50 MPa in MD and/or TD, preferably in MD and TD, determined on Imm-thick extruded sheets according to the method ISO 527-3 (specimens type 2, Crosshead speed: 1 mm/min); and/or - Strength at break greater than 14.0 MPa, preferably greater than 15.0 MPa, in MD and/or TD, preferably in MD and TD, determined on Imm-thick extruded sheets according to the method ISO527-3 (Specimens type: 5, Crosshead speed: 500 mm/min); and/or - puncture resistance greater than 170 N, preferably greater than 200 N, measured on a Imm- thick extruded sheet according to method ASTMD 4833 (punch diameter: 8 mm, crosshead speed: 300 mm/min); and/or - Shore A value lower than 90, measured on Imm-thick extruded sheets according to method ISO 868 (15 sec); and/or - Shore D value equal to or lower than 30, measured on Imm-thick extruded sheets according to method ISO 868 (15 sec). A sheet or membrane comprising the polyolefin composition according to any one of claims 1-10. The sheet or membrane according to claim 11, wherein the sheet or membrane has layers structure X/Z/Y, wherein the layer X and the layer Y comprise a polyolefin composition as described in any one of claims 1-10, and the layer Z is a reinforcing layer comprising a plastic material selected from the group consisting of propylene homopolymers, propylene copolymers, polyethylene, polyethylene terephthalate and combinations thereof. The sheet or membrane according to claim 12, wherein the layer Z is a woven or a nonwoven fabric The sheet or membrane according to any one of claims 11-13 for use as single-ply roofing sheet or membrane. The sheet or membrane according to any one of claim 11 -13 for use as geomembrane. 29 DESC (WO202228785) SOFT AND FLEXIBLE POLYOLEFIN COMPOSITION The present disclosure relates to thermoplastic polyolefin compositions that can be used for the preparation of sheets or membranes having high resistance to perforation and deformation, while retaining softness and good mechanical properti(...) Both elastomers and thermoplastic polyolefins are largely used in the art to produce sheets and membranes for single ply roofing. (...)of chlorine in the polymer chains were the drivers for the substitution of PVC with chlorine-free thermoplastic polyolefins having the required mechanical properties in absence of plasticizers. Heterophasic polyolefin compositions are used to prepare sheets or membranes for roofing applications, the compositions being heat-weldable, flexible and easily recyclable. W003/076509 discloses a polyolefin composition for roofing applications having good tenacity, the composition comprising: (A) 15-40 wt.% of a crystalline copolymer of propylene and (B) 60-85 wt.% of an elastomeric fraction comprising a copo(...) Soft and flexible polyolefin compositions for roofing and for producing geomembranes are known from W02009/080485 disclosing a composition comprising: (A) 10-40 wt.% of a propylene/hexene-1 copolymer containing 2.5-10 wt.% of hexene- 1 and (...) In this context, there is still the need of polyolefin compositions with an appropriate balance of physical-mechanical properties and good processability, which are particularly suited for preparing sheets or membranes retaining softness an(...) The present disclosure provides a polyolefin composition comprising: (...)wherein the copolymer comprises 20-35% by weight, based on the total weight of (B), of alpha-olefin, wherein the polyolefin composition comprises an amount of fraction soluble in xylene (XS(tot)) at 25°C equal to or higher than 65% by weigh(...) The present disclosure also provides a sheet or membrane comprising a polyolefin composition comprising: (A) 10-40% by weight of a copolymer of propylene with hexene- 1 comprising 1.0-6.0% by weight, based on the weight of (A), of units der(...)wherein the copolymer comprises 20-35% by weight, based on the total weight of (B) of alpha-olefin, wherein the polyolefin composition comprises an amount of fraction soluble in xylene (XS(tot)) at 25°C equal to or higher than 65% by weight(...) The polyolefin composition of the present disclosure shows a good balance of mechanical properties, in particular of flexibility and softness, at the same time retaining good elastic properties and having remarkable puncture and tear resist(...) The polyolefin composition has reduced stickiness and it is therefore easily processable into sheets or membranes, particularly into sheets or membranes suited for roofing applications and for producing geomembranes. The sheets or membranes comprising the polyolefin composition of the present disclosure are soft, flexible and easy to install. In some embodiments of the present disclosure, the polyolefin composition comprises an amount of fraction soluble in xylene (XS(tot)) at 25°C higher than 70% by weight, based on the total weight of (A)+(B), preferably ranging from 71 to 90%(...) In some embodiments of the present disclosure, the polyolefin composition has melt flow rate (MFR) measured according to ISO 1133, 230°C, 2.16 kg ranging from 0.2 to 6.0 g/10 min., preferably from 0.2 to 2.0 g/10 min., preferably from 0.2 t(...) In some embodiments, the melt flow rate (MFR) of the polyolefin composition measured according to ISO 1133, 230°C, 2.16 kg ranging from 0.2 to 6.0 g/10 min., preferably from 0.2 to 2.0 g/10 min., preferably from 0.2 to 1.5 g/10 min., preferably from 0.25 to 1.00 g/10 min. , is obtained directly from polymerization. In some embodiments, the melt flow rate (MFR) of the polyolefin composition measured according to ISO 1133, 230°C, 2.16 kg ranging from 0.2 to 6.0 g/10 min., preferably from 0.2 to 2.0 g/10 min., preferably from 0.2 to 1.5 g/10 min., prefer(...)from 0.2 to 1.5 g/10 min., preferably from 0.25 to 1.00 g/10 min. is not obtained by degrading (visbreaking) the polyolefin composition obtained from the polymerization reaction. In some embodiments of the present disclosure, the fraction soluble in xylene at 25 °C of the polyolefin composition (XS(tot)) has intrinsic viscosity ranging from 2.0 to 5.5 dl/g, preferably 2.5 to 4.5 dl/g, more preferably from 3.1 to 3.9(...) In some embodiments of the present disclosure, the polyolefin composition comprises 15-35% by weight, preferably 20-30% by weight of component (A) and 65-85% by weight, preferably 70-80% by weight of component (B), wherein the amounts of (A(...) In a preferred embodiment of the present disclosure, the polyolefin composition comprises: (...)with ethylene comprising 20-35% by weight of ethylene, based on the total weight of component (B), whereini) the polyolefin composition comprises an amount of fraction soluble in xylene at 25°C (XS(tot)) higher than 65% by weight, preferabl(...)total weight of (A)+(B); and iii) the melt flow rate (MFR) measured according to ISO 1133, 230°C, 2.16 kg of the polyolefin composition ranges from 0.2 to 6.0 g/10 min., preferably from 0.2 to 2.0 g/10 min., preferably from 0.2 to 1.5 g/10 (...) In some embodiments, the polyolefin composition has at least one of the following properties: In a preferred embodiment of the present disclosure, the polyolefin composition has Flexural Modulus, Charpy resistance at -40°C, Strength at Break, Tensile Modulus, Puncture Resistance, Shore A and Shore D values comprised in the ranges in(...) In some embodiments, the polyolefin composition is also endowed with at least one of the following properties measured on injection molded specimens: In some embodiments, the polyolefin composition is also endowed with at least one of the following properties, measured on Imm-thick extruded sheets: In one embodiment, the polyolefin composition is endowed with all the properties described above. In some preferred embodiments, the polyolefin composition is prepared by sequential polymerization in at least two stages, wherein the second and each subsequent polymerization stage is carried out in the presence of the polymer produced in the immediately preceding polymerization stage. In some embodiments, the polymerization processes to prepare the single components (A) and (B) or the sequential polymerization process to prepare the polyolefin composition are carried out in the presence of a catalyst selected from metall(...) In some preferred embodiments, the polymerization processes to prepare the single components (A) and (B) or the sequential polymerization process to prepare the polyolefin composition are carried out in the presence of a highly stereospecific Ziegler-Natta catalyst system comprising: (...)dealcoholation step may carried out in order to increase the morphological stability of the catalyst during polymerization and/or to increase the catalyst porosity as described in EP395083A2. Even if several combinations of the components of the catalyst system allow to obtain the polyolefin compositions of the present disclosure, a particularly suitable catalyst system comprises di-isobutyl phthalate as internal electron donor (...) Sequential polymerization processes for preparing the polyolefin compositions of the present disclosure are described in EP472946 and WO03/011962, whose content is incorporated in this patent application for reference purposes. The components (A) and (B) can be produced in any one of the polymerization stages. In one embodiment, the polymerization process comprises polymerizations stages carried out in the presence of a highly stereospecific Ziegler-Natta catalyst system, wherein: (a) in the first copolymerization stage monomers are polymerized t(...) (...)copolymer (B2) is formed in the copolymerization stage (bl) and the propylene copolymer (Bl) is formed in the polymerization stage (b2). The polymerization, which can be continuous or batch, can be carried out according to known cascade techniques operating either in mixed liquid phase/gas phase or totally in gas phase. The liquid-phase polymerization can be either in slurry, solution or bulk (liquid monomer). This latter technology is the most preferred and can be carried out in various types of reactors such as continuous stirred tank reactors, loop reac(...) The gas-phase polymerization stages can be carried out in gas-phase reactors, such as fluidized or stirred, fixed bed reactors. In one embodiment, the reaction temperatures of the polymerization stages (a), (b), (bl) and (b2) are independently selected from values comprised in the range from 40° to 90°C. In one embodiment, the polymerization pressure of the copolymerization stage (a) carried out in liquid phase is from 3.3 to 4.3 MPa. In one embodiment, the polymerization pressure of the copolymerization stages (a), (b), (bl) and (b2) carried out in gas-phase is independently selected from values comprised in the range from 0.5 to 3.0 MPa. The residence time of each polymerization stage depends upon the desired ratio of component (A) and (B), or of component (A), (Bl) and (B2), of the polyolefin composition. In one embodiment, the residence time in each polymerization stage ranges from 15 minutes to 8 hours. When the polyolefin composition of the present disclosure is prepared by a sequential polymerization process, the amounts of components (A) and (B), or of components (A), (Bl) and (B2), correspond to the split between the polymerization reactors. The molecular weight of the propylene copolymers obtained in the polymerization stages is regulated using chain transfer agents, such as hydrogen or ZnEt2 In some preferred embodiments of the present disclosure, the polyolefin composition is blended with additives at the end of the polymerization reaction. In one embodiment, the polyolefin composition is an additivated polyolefin composition (ADI) comprising a total amount up to 0.3 % by weight, based on the total weight of the additivated polyolefin composition (ADI), preferably from 0.01 to 0.3% by weight, of the at least one first additive (C) selected from the group (...)antistatic agents, anti-oxidants, anti-acids, melt stabilizers and combinations thereof, of the type used in the polyolefin field. In one embodiment, the polyolefin composition is an additivated polyolefin composition (ADI) consisting of component (A), component (B) and the at least one first additive (C), preferably in amounts as described above. In some embodiments, the polyolefin composition further comprises at least one second additive (D) selected from the group consisting of fillers, pigments, nucleating agents, extension oils, flame retardants (e. g. aluminum trihydrate), UV (...) In one embodiment, the additivated polyolefin composition comprises up to 50% by weight, preferably from 0.01 to 50% by weight, more preferably from 0.5 to 30% by weight, of the at least one second additive (D), the amount of the at least one second additive (D) being based the total weight of the polyolefin composition comprising the additive. In some embodiments, the polyolefin composition is an additivated polyolefin composition (AD2) comprising the polyolefin composition as described above and (C) up to 0.3 % by weight, preferably 0.01-0.3% by weight, of at least one first ad(...)the amount of the first additive (C) and the second additive (D) are based on the total weight of the additivated polyolefin composition (AD2). In one embodiment, the additivated polyolefin composition (AD2) consists of the components (A), (B), (C) and (D). The physical-mechanical properties of the polyolefin composition renders it suitable for producing sheets or membranes. A further object of the present disclosure is therefore a sheet or membrane comprising the polyolefin composition as described above. In one embodiment, the sheet or membrane comprises the additivated polyolefin (ADI) or the additivated polyolefin composition (AD2). In one embodiment, the sheet or membrane is a monolayer sheet or membrane comprising the polyolefin composition or the additivated polyolefin composition (ADI) or the additivated polyolefin composition (AD2). In one embodiment, the monolayer sheet or membrane consists of the polyolefin composition or of the additivated polyolefin composition (ADI) or of the additivated polyolefin composition (AD2). (...)or membrane is a multilayer sheet or membrane comprising at least one layer X, wherein the layer X comprises the polyolefin composition or the additivated polyolefin composition (ADI) or the additivated polyolefin composition (AD2). In one embodiment, the layer X comprised in the multilayer sheet or membrane consists of the polyolefin composition or of the additivated polyolefin composition (ADI) or of the additivated polyolefin composition (AD2). (...)the multilayer sheet or membrane comprises a layer X and a layer Y, wherein the layer X and the layer Y comprise a polyolefin independently selected from the group consisting of the polyolefin composition, the additivated polyolefin composition (ADI) and the additivated polyolefin composition (AD2). (...)multilayer sheet or membrane comprises a layer X and a layer Y, wherein the layer X and the layer Y consist of a polyolefin independently selected from the group consisting of the polyolefin composition, the additivated polyolefin composition (ADI), and the additivated polyolefin composition (AD2). (...)sheet or membrane consists of a layer X and of a layer Y, wherein the layer X and the layer Y comprise a polyolefin independently selected from the group consisting of the polyolefin composition, the additivated polyolefin composition (ADI), and the additivated polyolefin composition (AD2). (...)sheet or membrane consists of a layer X and of a layer Y, wherein the layer X and the layer Y consist of a polyolefin independently selected from the group consisting of the polyolefin composition, the additivated polyolefin composition (ADI), and the additivated polyolefin composition (AD2). (...)comprising a plastic material selected from the group consisting of propylene homopolymers, propylene copolymers, polyethylene, polyethylene terephthalate and combinations thereof. Multilayers sheets or membranes are obtainable by co-extrusion of the polyolefin comprised in the layers or by lamination of the layers. The formed solid is filtered on quick filtering paper (eg. Whatman filtering paper grade 4 or 541). 100 ml of the filtered solution (SI) is poured in a previously weighed aluminum container, which is heated to 140°C on a heating plate under(...) The polymerization is carried out in two gas phase reactors connected in series and equipped with devices to transfer the product from the first to the second reactor. For the polymerization a Ziegler-Natta catalyst system is used comprising: The catalyst system is then subjected to pre-polymerization by maintaining it in suspension in liquid propylene at 20°C for about 30-32 minutes before introducing it into the first polymerization reactor. Polymerization conditions, molar ratio of the reactants and composition of the copolymers obtained are shown in Table 1. Table 1 - polymerization conditions The thus obtained polyolefin composition is mixed with the additives (C) in a twin screw extruder Berstorff ZE 25 (length/diameter ratio of screws: 34) and extruded under nitrogen atmosphere in the following conditions: The additives added to the polyolefin composition are: wherein the amounts of additives are referred to the total weight of the polyolefin composition containing the additives (C). Using the same catalyst system of example 1, a polyolefin composition is prepared in three gas phase reactors connected in series and equipped with devices to transfer the product from one reactor to the subsequent reactor. Polymerization conditions, molar ratios of the reactants and composition of the copolymers obtained are shown in Table 2. Table 2 - polymerization conditions Table 3 - characterization on injection molded specimens(**) the polyolefin was cracked with 170 ppm of peroxide to increase the MFR and make it processable with state-of-the-art extruders used in producing sheets or membranes. Table 4 - characterization on extruded sheets(**) the polyolefin was cracked with 170 ppm of peroxide to increase the MFR and make it processable with state-of-the-art extruders used in producing sheets or membranes. ECLM (WO202228785) (...)comprising a plastic material selected from the group consisting of propylene homopolymers, propylene copolymers, polyethylene, polyethylene terephthalate and combinations thereof. KEYW POLYETHYLENE TEREPHTHALATE(13,2) PAN BASELL POLYOLEFINE
Полимерные катализаторы | Патент описывает предварительно полимеризованные катализаторные компоненты для полимеризации олефинов, содержащие твердые катализаторные компоненты на о снове Ti, Mg и внутреннюю смесь доноров, включающую от 15 до 75% 1,3-диэфиров и от 25 до 85% сукцинатов. Компоненты катализатора имеют интринсическую вязкость в тетралине при 135°C от 2.5 до 5.20 дл/г. Пред лагается также катализаторная система на основе этих компонентов для полимеризации олефинов и газофазный процесс полимеризации олефинов для производства полипропилена с индексом полидисперсности от 4,0 до 7,0, используемого для производства пленок BOPP. | WO2022/218869 | BASELL POLYOLEFINE | 2021-04-16 | (WO2022218869) Prepolymerized catalyst components for the polymerization of olefins | (WO2022/218869) Prepolymerized catalyst component for the polymerization of olefins comprising comprising (i) a solid catalyst component comprising Ti, Mg and an internal donor mixture (IDM) comprising from 15 to 75% of 1,3-diethers and from 25 to 85% of succinates based on the total amount of 1,3-diethers and succinates, and (ii) an amount of an ethylene polymer ranging from 0.1 up to 3g per g of said solid catalyst component (i), said pre-polymerized catalyst component being characterized by an intrinsic viscosity [η] in tetraline at 135°C ranging from 2.5 to 5.20 dl/g. | (WO2022/218869) CLAIMS What is claimed is: 1. Prepolymerized catalyst component for the polymerization of olefins comprising (i) a solid catalyst component comprising Ti, Mg and an internal donor mixture (IDM) comprising from 15 to 75% of 1,3 -diethers and from 25 to 85% of succinates based on the total molar amount of 1,3 -diethers and succinates, and (ii) an amount of an ethylene polymer ranging from 0.1 up to 3.0g per g of said solid catalyst component (i), said pre-polymerized catalyst component being characterized by an intrinsic viscosity [h] in tetraline at 135°C ranging from 2.50 to 5.20 dl/g. 2. The prepolymerized catalyst component according to claim 1 wherein the internal donor mixture contains from 20 to 70% by mol of 1,3 diethers based on the total amount of 1,3- diethers and succinates. 3. The prepolymerized catalyst component according to claim 1 wherein the internal donor mixture contains 30 to 70% by mol, of succinates based on the total amount of 1,3-diethers and succinates. 4. The prepolymerized catalyst component according to any of the preceding claims wherein the (IDM)/Mg molar ratio ranges from 0.03 to 0.20. 5. The prepolymerized catalyst component according to any of the preceding claims in which the Mg/Ti molar ratio is lower than 13. 6. The prepolymerized catalyst component according to any of the preceding claims in which the amount of ethylene pre-polymer in the pre-polymerized solid catalyst component ranges from 0.1 up to 1.5g per g of said solid catalyst component (i). 7. The prepolymerized catalyst component according to any of the preceding claims in which the intrinsic viscosity of the prepolymer ranges from 2.8 to 5.0 dl/g. 8. The prepolymerized catalyst component according to any of the preceding claims having an average particle size (P50) ranging from 15 to 100 pm. 9. The prepolymerized catalyst component according to any of the preceding claims in which the 1,3 diether is selected from the compounds of formula (I) where R1 and Rn are the same or different and are hydrogen or linear or branched Ci-Cix hydrocarbon groups which can also form one or more cyclic structures; the Rm groups, equal or different from each other, are hydrogen or Ci-Cis hydrocarbon groups; the RIV groups equal or different from each other, have the same meaning of Rm except that they cannot be hydrogen; and each of the R1 to RIV groups can contain heteroatoms selected from halogens, N, O, S and Si. 10. The prepolymerized catalyst component according to any of the preceding claims in which the succinates are selected from those of formula (II)wherein the radicals R1 and R2, equal to or different from each other, are a C1-C20 linear or branched alkyl, alkenyl, cycloalkyl, aryl, arylalkyl or alkylaryl group, optionally containing heteroatoms; the radicals R3 to R6 equal to or different from each other, are hydrogen or a Cl - C20 linear or branched alkyl, alkenyl, cycloalkyl, aryl, arylalkyl or alkylaryl group, optionally containing heteroatoms, and the radicals R3 to R6 which are joined to the same carbon atom of the succinate chain can be linked together to form a cycle. 11. A catalyst system for the polymerization of olefins CH2=CHR, in which R is hydrogen or a hydrocarbyl radical with 1-12 carbon atoms, comprising the product of the reaction between: (i) the prepolymerized solid catalyst component according to any one of the preceding claims, (n) an alkylaluminum compound and optionally (iii) an external electron donor compound. 12. A catalyst system according to any of the preceding claims in which the external electron donor is selected from silicon compounds of formula Ra5Rb6Si(OR7)c, where a and b are integer from 0 to 2, c is an integer from 1 to 3 and the sum (a+b+c) is 4; R5, R6, and R7, are alkyl, cycloalkyl or aryl radicals with 1-18 carbon atoms optionally containing heteroatoms selected from N, O, halogen and P. 13. A gas-phase process for the polymerization of olefins CH2=CHR, wherein R is hydrogen or a C1-C12 hydrocarbyl group, carried out in the presence of the catalyst system according to anyone of claims 11-12. 14. The gas phase process according to claim 13 carried out for the production of propylene polymers having Polidispersity Index ranging from 4.0 to 7.0. 15. The gas-phase process according to claim 14 producing propylene polymers for BOPP films. | (WO2022218869A1) PENDING | (WO2022/218869) It has been found particularly advantageous to carry out the pre-polymerization using low amounts of alkyl-Al compound. The flowability features of the pre-polymerized catalyst components of the present disclosure allows an easy and efficient drum unloading of the catalyst which is then subjected to the homogenization step before feeding it to the polymerization reactor plant. | (WO2022/218869) 1. Prepolymerized catalyst component for the polymerization of olefins comprising (i) a solid catalyst component comprising Ti, Mg and an internal donor mixture (IDM) comprising from 15 to 75% of 1,3 -diethers and from 25 to 85% of succinates based on the total molar amount of 1,3 -diethers and succinates, and (ii) an amount of an ethylene polymer ranging from 0.1 up to 3.0g per g of said solid catalyst component (i), said pre-polymerized catalyst component being characterized by an intrinsic viscosity [h] in tetraline at 135°C ranging from 2.50 to 5.20 dl/g. | (WO2022/218869) In particular, it is an object of the present disclosure a catalyst for the polymerization of olefins CH2=CHR, wherein R is hydrogen or a C1-C12 hydrocarbyl radical comprising the product of the reaction between: It is therefore an object of the present application a pre-polymerized catalyst component for the polymerization of olefins comprising (i) a solid catalyst component comprising Ti, Mg and an internal donor mixture (IDM) comprising from 15 to 75% of 1,3-diethers and from 25 to 85% of succinates based on the total molar amount of 1,3-diethers and succinates, and (ii) an amount of an ethylene polymer ranging from 0.1 up to 3.0g per g of said solid catalyst component (i), said pre-polymerized catalyst component being characterized by an intrinsic viscosity [h] in tetraline at 135°C ranging from 2.50 to 5.20 dl/g. The present disclosure relates to prepolymerized catalyst components for the polymerization of olefins, in particular propylene, having specific chemical properties and comprising Mg, Ti and a specific couple of electron donor compounds. | APD 2022-04-08 DESC (WO2022218869) PREPOLYMERIZED CATALYST COMPONENTS FOR THE POLYMERIZATION OF The present disclosure relates to prepolymerized catalyst components for the polymerization of olefins, in particular propylene, having specific chemical properties and comprising Mg, Ti and a specific couple of electron donor compounds. The catalyst components of the disclosure are particularly suited for use in gas-phase processes for the polymerization of olefins, in particular propylene. The advantage of using gas-phase polymerization reactors is well known in the art. This kind of polymerization technology is able to produce polymers endowed with valuable properties with a relatively low investment cost. (...)to optimize the gas velocity, polymer density should be kept up to the maximum value allowed by final application grade. In this connection, the presence of small polymeric fractions, so called fines, which may be generated by irregular catalyst fragmentation during the initial stages of polymerization, is to be avoided as it can cause fouling phenomena such as sheeting of the reactor and of auxiliary apparatuses which in certain cases can even force to stop the polymerization plant. (...)the catalyst particles bigger and also increases their resistance in such a way that the tendency to break under polymerization conditions is decreased. As a consequence, the catalyst is able to produce bigger polymer particles and also the(...) In polymerization plants not equipped with a pre-polymerization section directly connected to the main polymerization reactor, it is possible to feed the polymerization reactor with pre-polymerized catalyst coming from a separate batch pre-polymerization unit which provides pre-polymerized catalyst with amount of prepolymer per catalyst unit much lower than that obtained in the on-line pre-polymerization. (...)produces polymers with narrow molecular weight distribution which cannot be used in applications, like polymer grades for bioriented polypropylene films, where a broader molecular weight distribution is required. Moreover, the catalyst disclosed in this reference also shows a polymerization activity and a polymer bulk density which can be improved. (...)it is felt the need of a pre-polymerized catalyst capable of producing polymers of wide applicability, with high polymerization activity and high bulk densities and that has flowability features such that it involves smooth operation in ter(...) It is therefore an object of the present application a pre-polymerized catalyst component for the polymerization of olefins comprising (i) a solid catalyst component comprising Ti, Mg and an internal donor mixture (IDM) comprising from 15 t(...) (...)solid catalyst component containing Mg, Ti, chlorine and an electron donor selected from 1.3- diethers to pre-polymerization conditions in the presence of the olefin monomer and an Al-alkyl compound. The terms pre-polymerization conditions means the complex of conditions in terms of temperature, monomer feeding and amount of reagents suitable to prepare the pre-polymerized catalyst component as defined above. It has been found particularly advantageous to carry out the pre-polymerization using low amounts of alkyl-Al compound. In particular, said amount could be such as to have an A1 compound/catalyst weight ratio from ranging from 0.001 to 10, (...) However, use of an external donor in pre-polymerization is not strictly necessary. The pre-polymerization can be carried out in liquid phase, (slurry or bulk) or in gas- phase at temperatures generally ranging from -20 to 80°C preferably from 0°C to 75°C. Preferably, it is carried out in a liquid diluent in particular sel(...) In an alternative embodiment the pre polymerization can be carried out in a more viscous medium in particular having a kinematic viscosity ranging from 5 to 100 cSt at 40°C. Such a medium can be either a pure substance or a homogeneous mixt(...) (...)monomer to be pre-polymerized can be fed in a predetermined amount and in one step in the reactor before the pre-polymerization. In an alternative embodiment, the olefin monomer is continuously supplied to the reactor during polymerization at the desired rate. The solid catalyst component (i) before pre-polymerization is preferably characterized by a porosity, measured by the mercury method, due to pores with radius equal to or lower than 1 pm, ranging from 0.15 cm3/g to 1.5 cm3/g, preferably fro(...) (...)that the magnesium dihalides in active form used as support or co-support in components of catalysts for the polymerization of olefins are characterized by X-ray spectra in which the most intense diffraction line that appears in the spectru(...) (...)drum unloading of the catalyst which is then subjected to the homogenization step before feeding it to the polymerization reactor plant. Also, during the homogenization step the amount of fine polymer released is negligible with respect to (...) The pre-polymerized solid catalyst components according to the present disclosure are used in the polymerization of olefins by reacting them with organoaluminum compounds according to known methods. In particular, it is an object of the present disclosure a catalyst for the polymerization of olefins CH2=CHR, wherein R is hydrogen or a C1-C12 hydrocarbyl radical comprising the product of the reaction between: The alkyl- A1 compound (ii), which can be the same used in the pre-polymerization, is preferably chosen among the trialkyl aluminum compounds such as for example triethylaluminum, tri-n-hexylaluminum, tri-n-octylaluminum. The pre-polymerized catalyst herein described are suited for use in any polymerization technology and especially for gas-phase polymerization. The gas-phase process can be carried out with any type of gas-phase reactor. (...)between 1.0 and 3.0 MPa. Inert fluidization gases are also useful to dissipate the heat generated by the polymerization reaction and can be selected from nitrogen or preferably saturated light hydrocarbons such as propane, pentane, hexane o(...) Another gas-phase technology for use with the catalyst of the present disclosure comprises the use of gas-phase polymerization devices comprising at least two interconnected polymerization zones. The process is carried out in a first and second interconnected polymerization zone to which propylene and ethylene or propylene and alpha-olefins are fed in the presence of a catalyst system and from whi(...) The growingpolymer particles flow through the first of polymerization zones (riser) under fast fluidization conditions, leave said first polymerization zone and enter the second polymerization zone (downcomer) through which they flow in a densified form under the action of gravity, leave the second polymerization zone and are reintroduced into the first polymerization zone, thus establishing a circulation of polymer between the two polymerization zones. The conditions of fast fluidization in the first polymerization zone can be established by feeding the monomers gas mixture below the point of reintroduction of the growing polymer into the first polymerization zone. The velocity of the transport gas into the first polymerization zone is higher than the transport velocity under the operating conditions and preferably between 2 and 15 m/s. In the second polymerization zone, where the polymer flows in densified form under the action of gravity, high(...) In this way, a “loop” circulation is set up, which is defined by the balance of pressures between the two polymerization zones and by the head loss introduced into the system. Also in this case, one or more inert gases, such as nitrogen or an aliphatic hydrocarbon, are maintained in the polymerization zones, in such quantities that the sum of the partial pressures of the inert gases is preferably (...) (...)from 0.5 to 10 MPa, preferably between 1.5 and 6 MPa. Preferably, the catalyst components are fed to the first polymerization zone, at any point of said first polymerization zone. However, they can also be fed at any point of the second polymerization zone. The use of molecular weight regulator is carried out under the(...) Therefore, it is possible to obtain two interconnected polymerization zones having different monomer compositions and thus able to produce polymers with different properties. (...)and efficient drum unloading, the prepolymerized catalyst component of the present disclosure also shows a high polymerization activity, and capability of producing propylene polymers with high bulk density, specifically over 0.40 and prefe(...)to 7.0 preferably from 4.5 to 6.5, particularly useful for certain applications such as production of bioriented polypropylene films. The Melt Flow Rate of the polymer produced ranges from 0.1 to 100 g/10’, preferably from 1 to 70 g/10’. General procedure for propylene polymerization test At the end of the polymerization, the polymer was recovered by removing any unreacted monomers and was dried under vacuum. The polymerization was discontinued when a conversion of 0.35 g of polymer per g of catalyst was reached. The resulting pre-polymerized catalyst was dried under vacuum at room temperature and analyzed. The intrinsic viscosity of the ethylen(...) The catalyst component was prepared as described in Example 1 except that the pre-polymerization was discontinued after 18 hours of ethylene feeding when a conversion of 0.5 g of polyethylene per g of catalyst was reached. The resulting pre-polymerized catalyst was dried under vacuum at room temperature and analyzed. T(...) KEYW BIORIENTED POLYPROPYLENE FILM PRODUCTION(3,1) PAN BASELL POLYOLEFINE