WO2022/136445 EP4020501 | BOREALIS | 2020-12-22 | (EP4020501) Polymer composition for wire and cable applications with advantageous electrical properties | (EP4020501) The invention provides a polymer composition comprising a) a polyethylene; and b) a conjugated aromatic polymer. The invention also relates to cables comprising said polymer composition and the use of the polymer composition in the manufacture of an insulation layer of cable. | (EP4020501) 1. A polymer composition comprising a) a polyethylene; and b) a conjugated aromatic polymer;wherein the conjugated aromatic polymer b) is present in an amount of 0.0001 to 0.005 wt% relative to the total weight of the polymer composition as a whole. 2. A polymer composition as claimed in any preceding claim, wherein the polyethylene a) is present in an amount of at least 95 wt%, such as 98 to 99.9999 wt%, relative to the total weight of the polymer composition as a whole; and /or wherein the conjugated aromatic polymer b) is present in an amount of 0.00025 to 0.0025 wt% relative to the total weight of the polymer composition as a whole. 3. A polymer composition as claimed in any preceding claim, wherein the conjugated aromatic polymer b) is present in an amount of 0.0001 to 0.0009 wt% relative to the total weight of the polymer composition as a whole. 4. A polymer composition as claimed in any preceding claim, wherein the polyethylene is a low density polyethylene. 5. A polymer composition as claimed in any preceding claim, wherein the polyethylene is an LDPE homopolymer. 6. A polymer composition as claimed in any preceding claim, wherein the conjugated aromatic polymer is selected from the group consisting of a polypyrrole, polyindole, polyazepine, polythiophene, polyfurane, polyselenophene, polythienothiophene, polybenzodithiophene, polycyclopentadithiophene, and polydithieno-pyrrole or mixtures thereof, preferably polypyrrole, polythiophene, or polyfurane. 7. A polymer composition as claimed in any preceding claim, wherein the conjugated aromatic polymer is a polythiophene, such as poly (3-hexylthiophene-2,5-diyl). 8. A polymer composition as claimed in any of claim 7, wherein the polythiophene has the general formula(I):wherein R1 and R2 are each independently selected from the group consisting of hydrogen, halo (e.g. fluoro), alkoxy, linear or branched C1-20 alkyl group or a C3-12 cycloalkyl group and optionally substituted C6-20 aryl groups; and wherein n is an integer in the range 2 to 1000. 9. A polymer composition as claimed in claim 8, wherein R1 and R2 are selected from the group consisting of hydrogen and a linear C1-20 alkyl group, such as hexyl, preferably wherein R1 is hydrogen and R2 is hydrogen or hexyl. 10. A polymer composition as claimed in any preceding claim wherein the polymer composition is non crosslinked. 11. A polymer composition as claimed in any preceding claim, wherein the conductivity of the polymer composition is 1.0E-13 S/cm or less when measured according to DC conductivity method as described under "Determination Methods". 12. A cable comprising one or more conductors surrounded by at least an insulation layer, wherein said insulation layer comprises a polymer composition as defined in any of claims 1 to 11. 13. A cable as claimed in claim 12, which is a power cable, preferably a direct current (DC) power cable. 14. A process for producing a cable as claimed in claim 12 or 13, comprising the steps of: - applying on a conductor, preferably by (co)extrusion, at least an insulation layer, wherein the insulation layer comprises a polymer composition as defined in any of claims 1 to 11. 15. The use of a polymer composition as defined in any of claims 1 to 11 in the manufacture of an insulation layer in a cable, preferably a DC cable. | (EP4020501A1) PENDING (WO2022136445A1) PENDING | (EP4020501) It will be appreciated that a polymer composition consisting of components a) and b) as the sole polymer components does not exclude the possibility for the composition to further comprise standard polymer additives such as scorch retarders, water tree retarders, antioxidants and so on. It will be appreciated that the insulation layer may contain standard polymer additives such as scorch retarders, water tree retarders, antioxidants and so on. | (EP4020501) 1. A polymer composition comprising a) a polyethylene; and b) a conjugated aromatic polymer; wherein the conjugated aromatic polymer b) is present in an amount of 0.0001 to 0.005 wt% relative to the total weight of the polymer composition as a whole. | (EP4020501) Our invention seeks to minimise the electrical conductivity of the polymer composition. The invention also relates to a cable, e.g. a direct current (DC) power cable, comprising the polymer composition in at least the insulation layer, as well as to a preparation process of the cable. The invention provides a polymer composition comprising a) a polyethylene; and b) a conjugated aromatic polymer. The invention also relates to cables comprising said polymer composition and the use of the polymer composition in the manufacture of an insulation layer of cable. The invention relates to a polymer composition which may be used for producing an insulation layer of cable, such as a direct current (DC) power cable. In particular, the invention relates to a polymer composition which is a blend of a polyethylene and low levels of a conjugated aromatic polymer, which has surprisingly low electrical conductivity. | AB (EP4020501) The invention provides a polymer composition comprising a) a polyethylene; and b) a conjugated aromatic polymer. The invention also relates to cables comprising said polymer composition and the use of the polymer composition in the manufacture of an insulation layer of cable. APD 2021-12-21 CLMS (EP4020501) 1. A polymer composition comprising a) a polyethylene; and b) a conjugated aromatic polymer;wherein the conjugated aromatic polymer b) is present in an amount of 0.0001 to 0.005 wt% relative to the total weight of the polymer composition as a whole. 2. A polymer composition as claimed in any preceding claim, wherein the polyethylene a) is present in an amount of at least 95 wt%, such as 98 to 99.9999 wt%, relative to the total weight of the polymer composition as a whole; and /or wherein the conjugated aromatic polymer b) is present in an amount of 0.00025 to 0.0025 wt% relative to the total weight of the polymer composition as a whole. 3. A polymer composition as claimed in any preceding claim, wherein the conjugated aromatic polymer b) is present in an amount of 0.0001 to 0.0009 wt% relative to the total weight of the polymer composition as a whole. 4. A polymer composition as claimed in any preceding claim, wherein the polyethylene is a low density polyethylene. 5. A polymer composition as claimed in any preceding claim, wherein the polyethylene is an LDPE homopolymer. 6. A polymer composition as claimed in any preceding claim, wherein the conjugated aromatic polymer is selected from the group consisting of a polypyrrole, polyindole, polyazepine, polythiophene, polyfurane, polyselenophene, polythienothiophene, polybenzodithiophene, polycyclopentadithiophene, and polydithieno-pyrrole or mixtures thereof, preferably polypyrrole, polythiophene, or polyfurane. 7. A polymer composition as claimed in any preceding claim, wherein the conjugated aromatic polymer is a polythiophene, such as poly (3-hexylthiophene-2,5-diyl). 8. A polymer composition as claimed in any of claim 7, wherein the polythiophene has the general formula(I):wherein R1 and R2 are each independently selected from the group consisting of hydrogen, halo (e.g. fluoro), alkoxy, linear or branched C1-20 alkyl group or a C3-12 cycloalkyl group and optionally substituted C6-20 aryl groups; and wherein n is an integer in the range 2 to 1000. 9. A polymer composition as claimed in claim 8, wherein R1 and R2 are selected from the group consisting of hydrogen and a linear C1-20 alkyl group, such as hexyl, preferably wherein R1 is hydrogen and R2 is hydrogen or hexyl. 10. A polymer composition as claimed in any preceding claim wherein the polymer composition is non crosslinked. 11. A polymer composition as claimed in any preceding claim, wherein the conductivity of the polymer composition is 1.0E-13 S/cm or less when measured according to DC conductivity method as described under "Determination Methods". 12. A cable comprising one or more conductors surrounded by at least an insulation layer, wherein said insulation layer comprises a polymer composition as defined in any of claims 1 to 11. 13. A cable as claimed in claim 12, which is a power cable, preferably a direct current (DC) power cable. 14. A process for producing a cable as claimed in claim 12 or 13, comprising the steps of: - applying on a conductor, preferably by (co)extrusion, at least an insulation layer, wherein the insulation layer comprises a polymer composition as defined in any of claims 1 to 11. 15. The use of a polymer composition as defined in any of claims 1 to 11 in the manufacture of an insulation layer in a cable, preferably a DC cable. DESC (WO2022136445) In particular, the invention relates to a polymer composition which is a blend of a polyethylene and low levels of a conjugated aromatic polymer, which has surprisingly low electrical conductivity. Polyolefins produced in a high pressure (HP) process are widely used in demanding polymer applications wherein the polymers must meet high mechanical and/or electrical requirements. One solution is that compositions comprising a mixture of a polyethylene such as an LDPE with low levels of a conjugated aromatic polymer offers remarkably low conductivity even without crosslinking. The inventors have now found that polymer compositions comprising a blend of a polyethylene with very low levels of a conjugated aromatic polymer, such as a polythiophene, offers remarkably low conductivity, especially at higher electrical (...) Thus viewed from one aspect the invention provides a polymer composition comprising a) polyethylene; and b) a conjugated aromatic polymer; wherein the conjugated aromatic polymer b) is present in an amount of 0.0001 to 0.005 wt% relative to(...) The present invention requires the combination of a polyethylene such a low density polyethylene (LDPE) polymer with a conjugated aromatic polymer in a polymer composition. The polymer composition unexpectedly has advantageous electrical pr(...) Unexpectedly, the combination of a conjugated aromatic polymer with the polyethylene has advantageous electrical properties even at the very low levels of conjugated aromatic polymer present. Polyethylene The polyethylene polymer used in the polymer composition of the invention may be a homopolymer or a copolymer. If it is a copolymer, at least 60 wt% of the monomers present in the polyethylene are ethylene monomer residues. Suitable polyethylenes are low pressure polyethylenes such as high density polyethylene (having a density of 940 kg/m3 ormore, e.g. 940 to 980 kg/m3), medium density polyethylene (having a density of 930 to 940 kg/m3, linear low density polyethylene (having a density of 910 to 930 kg/m3), or very low density polyethylene (having a density of 895 to 910 kg/m3). It is however preferred if the polyethylene is a low density polyethylene. Low Density Polyethylene (LDPE) Low density polyethylene, LDPE, is a polyethylene produced in a high pressure process. Typically the polymerization of ethylene and optional further comonomer(s) in the high pressure process is carried out in the presence of an initiator(s)(...) Although the term LDPE is an abbreviation for low density polyethylene, the term is understood not to limit the density range, but covers the LDPE-like HP polyethylenes with low, medium and higher densities. The term LDPE describes and distinguishes a high pressure polyethylene from polyethylenes produced in the presence of an olefin polymerisation catalyst. A “non-crosslinked” low density polyethylene (LDPE) means that the LDPE present in a layer of a final DC cable (in use) is not crosslinked and is thus thermoplastic. (...)then the unsaturation can be provided e.g. by a chain transfer agent (CTA), such as propylene, and/or by polymerization conditions. If an LDPE copolymer is unsaturated, then the unsaturation can be provided by one or more of the following m(...) The upper limit of the amount of carbon-carbon double bonds present in the polyolefin is not limited and may for example be less than 5.0/1000 carbon atoms, such as less than 3.0/1000 carbon atoms. (...)is produced at high pressure by free radical initiated polymerisation (referred to as high pressure (HP) radical polymerization). The HP reactor can be e.g. a well-known tubular or autoclave reactor or a mixture thereof, especially a tubula(...) (...)HP) polymerisation and the adjustment of process conditions for further tailoring the other properties of the polyolefin depending on the desired end application are well known and described in the literature, and can readily be used by a s(...) Further details of the production of ethylene (co)polymers by high pressure radical polymerization can be found i.a. in the Encyclopedia of Polymer Science and Engineering, Vol. 6 (1986), pp 383-410 and Encyclopedia of Materials: Science and Technology, 2001 Elsevier Science Ltd.: “Polyethylene: High-pressure, R.Klimesch, D.Littmann and F.-O. Mahling pp. 7181-7184. The polymer composition of the invention comprises a) polyethylene; and b) a conjugated aromatic polymer. (...)the ambit of the invention for the polymer composition to contain further polymer components in addition to the polyethylene a) and conjugated aromatic polymer b), in one embodiment the polymer composition of the invention can consist of LD(...) The polyethylene a) may be present in an amount of at least 90 wt%, such as at least 95 wt %, for example at least 97.5 wt%, especially 98 to 99.9999 wt%, relative to the total weight of the polymer composition as a whole.The conjugated aro(...) The carrier is often a polyethylene polymer and can be the same or similar to that used in part a). The amount of masterbatch added to the polymer composition will depend on the concentration of the conjugated aromatic polymer within the ma(...) In one embodiment, the only polymer component used in the insulation layer of the cables of the invention is polyethylene a). It will be appreciated that the insulation layer may contain standard polymer additives such as scorch retarders, (...) (...)semi conductive compositions can be different or identical and may comprise a polymer(s) which is, for example, a polyolefin or a mixture of polyolefins and a conductive filler, such as carbon black. Suitable polyolefin(s) are e.g. polyethylene produced in a low pressure process or a polyethylene produced in a HP process (LDPE). The general polymer description as given above in relation to the LDP(...) The MFR is determined at 190 °C for polyethylene and at 230 °C for polypropylene. MFR may be determined at different loadings such as 2.16 kg (MFR2) or 21.6 kg (MFR21). Comonomer contents a) Quantification of alpha-olefin content in low density polyethylenes by NMR spectroscopy: (...)sites based upon methods well known in the art. b) Comonomer content of polar comonomers in low density polyethylene (1) Polymers containing > 6 wt% polar comonomer units The absorbance peak for the comonomer was normalised with the absorbance peak of polyethylene (e.g. the peak height for butyl acrylate or ethyl acrylate at 3450 cm was divided with the peak height of polyethylene at 2020 cm’1). The NMR spectroscopy calibration procedure was undertaken in the conventional manner which i(...) Then the maximum absorbance peak for the polyethylene peak at 2660 cm’1 was subtracted with the absorbance value for the base line at 2475 cm’1 (A2660 - A2475). The ratio between (Amethyiacryiate- A2475) and (A2660-A2475) was then calculate(...) Then the maximum absorbance peak for polyethylene peak at 2660 cm’1 was subtracted with the absorbance value for the base line at 1850 cm’1 (A2660 - Aisso). The ratio between (Ac omonomer- A1850) and (A2660-A1850) was then calculated. Low density polyethylene (LDPE): The density was measured according to ISO 1183-2. The sample preparation was executed according to ISO 1872-2 Table 3 Q (compression moulding). For polyethylene samples solid-state infrared spectra were recorded using a FTIR spectrometer (Perkin Elmer 2000) on compression moulded thin (0.5-1.0 mm) films at a resolution of 4 cm'1 and analysed in absorption mode.1) Polymer compositions comprising polyethylene homopolymers and copolymers, except polyethylene copolymers with > 0,4 wt% polar comonomer For polyethylenes three types of C=C containing functional groups were quantified, each with a characteristic absorption and each calibrated to a different model compound resulting in individual extinction coefficients: For polyethylene homopolymers or copolymers with < 0.4 wt% of polar comonomer linear baseline correction was applied between approximately 980 and 840 cm’1. 2) Polymer compositions comprising polyethylene copolymers with > 0,4 wt% polar comonomer For polyethylene copolymers with > 0.4 wt% of polar comonomer two types of C=C containing functional groups were quantified, each with a characteristic absorption and each calibrated to a different model compound resulting in individual ext(...) (...)were mixed to obtain the desired P3HT:LDPE ratio, followed by dropwise precipitation in methanol (analytical grade, purity > 99.9 %, Fisher Chemical) at 0 °C. The precipitate was collected with a filter, rinsed two times with pure methanol,(...) DESC (EP4020501) In particular, the invention relates to a polymer composition which is a blend of a polyethylene and low levels of a conjugated aromatic polymer, which has surprisingly low electrical conductivity. Polyolefins produced in a high pressure (HP) process are widely used in demanding polymer applications wherein the polymers must meet high mechanical and/or electrical requirements. One solution is that compositions comprising a mixture of a polyethylene such as an LDPE with low levels of a conjugated aromatic polymer offers remarkably low conductivity even without crosslinking. The inventors have now found that polymer compositions comprising a blend of a polyethylene with very low levels of a conjugated aromatic polymer, such as a polythiophene, offers remarkably low conductivity, especially at higher electrical (...) a) polyethylene; and b) a conjugated aromatic polymer The present invention requires the combination of a polyethylene such a low density polyethylene (LDPE) polymer with a conjugated aromatic polymer in a polymer composition. The polymer composition unexpectedly has advantageous electrical pr(...) Unexpectedly, the combination of a conjugated aromatic polymer with the polyethylene has advantageous electrical properties even at the very low levels of conjugated aromatic polymer present. Polyethylene The polyethylene polymer used in the polymer composition of the invention may be a homopolymer or a copolymer. If it is a copolymer, at least 60 wt% of the monomers present in the polyethylene are ethylene monomer residues. Suitable polyethylenes are low pressure polyethylenes such as high density polyethylene (having a density of 940 kg/m3 or more, e.g. 940 to 980 kg/m3), medium density polyethylene (having a density of 930 to 940 kg/m3, linear low density polyethylene (having a density of 910 to 930 kg/m3), or very low density polyethylene (having a density of 895 to 910 kg/m3). It is however preferred if the polyethylene is a low density polyethylene. Low Density Polyethylene (LDPE) Low density polyethylene, LDPE, is a polyethylene produced in a high pressure process. Typically the polymerization of ethylene and optional further comonomer(s) in the high pressure process is carried out in the presence of an initiator(s)(...) Although the term LDPE is an abbreviation for low density polyethylene, the term is understood not to limit the density range, but covers the LDPE-like HP polyethylenes with low, medium and higher densities. The term LDPE describes and distinguishes a high pressure polyethylene from polyethylenes produced in the presence of an olefin polymerisation catalyst. A "non-crosslinked" low density polyethylene (LDPE) means that the LDPE present in a layer of a final DC cable (in use) is not crosslinked and is thus thermoplastic. (...)then the unsaturation can be provided e.g. by a chain transfer agent (CTA), such as propylene, and/or by polymerization conditions. If an LDPE copolymer is unsaturated, then the unsaturation can be provided by one or more of the following m(...) The upper limit of the amount of carbon-carbon double bonds present in the polyolefin is not limited and may for example be less than 5.0/1000 carbon atoms, such as less than 3.0/1000 carbon atoms. (...)is produced at high pressure by free radical initiated polymerisation (referred to as high pressure (HP) radical polymerization). The HP reactor can be e.g. a well-known tubular or autoclave reactor or a mixture thereof, especially a tubula(...) (...)HP) polymerisation and the adjustment of process conditions for further tailoring the other properties of the polyolefin depending on the desired end application are well known and described in the literature, and can readily be used by a s(...) Further details of the production of ethylene (co)polymers by high pressure radical polymerization can be found i.a. in the Encyclopedia of Polymer Science and Engineering, Vol. 6 (1986), pp 383-410 and Encyclopedia of Materials: Science and Technology, 2001 Elsevier Science Ltd.: "Polyethylene: High-pressure, R.Klimesch, D.Littmann and F.-O. Mähling pp. 7181-7184. a) polyethylene; and b) a conjugated aromatic polymer. (...)the ambit of the invention for the polymer composition to contain further polymer components in addition to the polyethylene a) and conjugated aromatic polymer b), in one embodiment the polymer composition of the invention can consist of LD(...) The polyethylene a) may be present in an amount of at least 90 wt%, such as at least 95 wt %, for example at least 97.5 wt%, especially 98 to 99.9999 wt%, relative to the total weight of the polymer composition as a whole. The carrier is often a polyethylene polymer and can be the same or similar to that used in part a). The amount of masterbatch added to the polymer composition will depend on the concentration of the conjugated aromatic polymer within the ma(...) In one embodiment, the only polymer component used in the insulation layer of the cables of the invention is polyethylene a). It will be appreciated that the insulation layer may contain standard polymer additives such as scorch retarders, (...) (...)semiconductive compositions can be different or identical and may comprise a polymer(s) which is, for example, a polyolefin or a mixture of polyolefins and a conductive filler, such as carbon black. Suitable polyolefin(s) are e.g. polyethylene produced in a low pressure process or a polyethylene produced in a HP process (LDPE). The general polymer description as given above in relation to the LDPE(...) The MFR is determined at 190 °C for polyethylene and at 230 °C for polypropylene. MFR may be determined at different loadings such as 2.16 kg (MFR2) or 21.6 kg (MFR21). a) Quantification of alpha-olefin content in low density polyethylenes by NMR spectroscopy: b) Comonomer content of polar comonomers in low density polyethylene (1) Polymers containing > 6 wt% polar comonomer units The absorbance peak for the comonomer was normalised with the absorbance peak of polyethylene (e.g. the peak height for butyl acrylate or ethyl acrylate at 3450 cm-1 was divided with the peak height of polyethylene at 2020 cm-1). The NMR spectroscopy calibration procedure was undertaken in the conventional manner which(...) Then the maximum absorbance peak for the polyethylene peak at 2660 cm-1 was subtracted with the absorbance value for the base line at 2475 cm-1 (A2660 - A2475). The ratio between (Amethylacrylate-A2475) and (A2660-A2475) was then calculated(...) Then the maximum absorbance peak for polyethylene peak at 2660 cm-1 was subtracted with the absorbance value for the base line at 1850 cm-1 (A2660 - A1850). The ratio between (Acomonomer-A1850) and (A2660-A1850) was then calculated. Low density polyethylene (LDPE): The density was measured according to ISO 1183-2. The sample preparation was executed according to ISO 1872-2 Table 3 Q (compression moulding). For polyethylene samples solid-state infrared spectra were recorded using a FTIR spectrometer (Perkin Elmer 2000) on compression moulded thin (0.5-1.0 mm) films at a resolution of 4 cm-1 and analysed in absorption mode. 1) Polymer compositions comprising polyethylene homopolymers and copolymers, except polyethylene copolymers with ≥ 0.4 wt% polar comonomer For polyethylenes three types of C=C containing functional groups were quantified, each with a characteristic absorption and each calibrated to a different model compound resulting in individual extinction coefficients: For polyethylene homopolymers or copolymers with < 0.4 wt% of polar comonomer linear baseline correction was applied between approximately 980 and 840 cm-1. 2) Polymer compositions comprising polyethylene copolymers with ≥ 0.4 wt% polar comonomer For polyethylene copolymers with > 0.4 wt% of polar comonomer two types of C=C containing functional groups were quantified, each with a characteristic absorption and each calibrated to a different model compound resulting in individual ext(...) (...)were mixed to obtain the desired P3HT:LDPE ratio, followed by dropwise precipitation in methanol (analytical grade, purity ≥ 99.9 %, Fisher Chemical) at 0 °C. The precipitate was collected with a filter, rinsed two times with pure methanol,(...) EAB (EP4020501) The invention provides a polymer composition comprising a) a polyethylene; and b) a conjugated aromatic polymer. The invention also relates to cables comprising said polymer composition and the use of the polymer composition in the manufact(...) EAB (WO2022136445) The invention provides a polymer composition comprising a) a polyethylene; and b) a conjugated aromatic polymer. The invention also relates to cables comprising said polymer composition and the use of the polymer composition in the manufact(...) ECLM (WO2022136445) 1. A polymer composition comprising a) a polyethylene; and b) a conjugated aromatic polymer; wherein the conjugated aromatic polymer b) is present in an amount of 0.0001 to 0.005 wt% relative to the total weight of the polymer composition a(...) 2. A polymer composition as claimed in any preceding claim, wherein the polyethylene a) is present in an amount of at least 95 wt%, such as 98 to 99.9999 wt%, relative to the total weight of the polymer composition as a whole; and /or where(...) 4. A polymer composition as claimed in any preceding claim, wherein the polyethylene is a low density polyethylene. 5. A polymer composition as claimed in any preceding claim, wherein the polyethylene is an LDPE homopolymer. ECLM (EP4020501) a) a polyethylene; and b) a conjugated aromatic polymer;wherein the conjugated aromatic polymer b) is present in an amount of 0.0001 to 0.005 wt% relative to the total weight of the polymer composition as a whole. 2. A polymer composition as claimed in any preceding claim, wherein the polyethylene a) is present in an amount of at least 95 wt%, such as 98 to 99.9999 wt%, relative to the total weight of the polymer composition as a whole; and /or 4. A polymer composition as claimed in any preceding claim, wherein the polyethylene is a low density polyethylene. 5. A polymer composition as claimed in any preceding claim, wherein the polyethylene is an LDPE homopolymer. FAB (WO2022136445) L'invention concerne une composition polymère comprenant a) un polyéthylène ; et b) un polymère aromatique conjugué. L'invention concerne également des câbles comprenant ladite composition polymère et l'utilisation de la composition polymèr(...) ICLM (EP4020501) 1. A polymer composition comprising a) a polyethylene; and b) a conjugated aromatic polymer; wherein the conjugated aromatic polymer b) is present in an amount of 0.0001 to 0.005 wt% relative to the total weight of the polymer composition as a whole. KEYW POLYETHYLENE FLEXING(11,4) POLYETHYLENE COPOLYMER(9,3) POLYETHYLENE HOMOPOLYMER(7,2) POLYETHYLENE POLYMER(6,2) POLYETHYLENE PEAK HEIGHT(4,1) PAN BOREALIS
WO2022/268960 | BOREALIS | 2021-06-24 | (WO2022268960) Utilization of 1-hexene in multi-stage polyolefin production | (WO2022/268960) The disclosure relates to a process for polymerising olefins in multi stage polymerisation process configuration, the process comprising a) polymerising in a first polymerisation step ethylene, optionally in the presence of at least one other alpha olefin comonomer, in the presence of a polymerisation catalyst so as to form a first polymer component (A); and b) polymerising in a second polymerisation step in gas phase a predetermined monomer mixture comprising ethylene and 1-hexene, optionally in the presence of at least one other alpha olefin comonomer, in the presence of the first polymer component (A) of step a), so as to form a second polymer component (B), wherein the multimodal polyethylene polymer produced by the present process comprises 1-hexene comonomer and at least one further C4-10-comonomer, and wherein the predetermined monomer mixture comprising ethylene and 1-hexene is fed into the second polymerisation step from the beginning of its start up. The disclosure further relates to use of 1-hexene in a gas phase olefin polymerisation step for improving performance of single-site polymerisation catalyst in multi-stage olefin copolymerisation process. The disclosure still further relates to a method for improving performance of single-site polymerisation catalyst in a multi-stage olefin polymerisation comprising feeding a predetermined monomer mixture comprising ethylene and 1-hexene into the gas phase polymerisation step from the beginning of its start up. | (WO2022/268960) CLAIMS 1. A process for polymerising olefins in multi stage polymerisation process configuration, the process comprising a) polymerising in a first polymerisation step ethylene, optionally in the presence of at least one other alpha olefin comonomer, in the presence of a polymerisation catalyst so as to form a first polymer component (A); and b) polymerising in a second polymerisation step in gas phase a predetermined monomer mixture comprising ethylene and 1 -hexene, optionally in the presence of at least one other alpha olefin comonomer, in the presence of the first polymer component (A) of step a), so as to form a second polymer component (B), wherein the multimodal polyethylene polymer produced by the present process comprises 1 -hexene comonomer and at least one further C4-10-comonomer, and wherein the predetermined monomer mixture comprising ethylene and 1 -hexene is fed into the second polymerisation step from the beginning of its start up. 2. A process according to claim 1 , where the polymerisation catalyst is a single-site catalyst, preferably a metallocene catalyst. 3. A process according to claim 1 or 2, where the polymerisation catalyst comprises (i) a transition metal complex, (ii) a cocatalyst, and optionally (iii) a support. 4. A process according to any one of claims 1 to 3, wherein the molar ratio of 1 -hexene to ethylene in the second polymerisation step is in the range from 7 mol/kmol to 80 mol/kmol, preferably from 8.0 mol/kmol to 60.0 mol/kmol and in particular from 9.0 to 50.0 mol/kmol. 5. A process according to any one of claims 1 to 4, wherein the temperature in the gas phase polymerisation is typically from 40 to 120 °C, preferably from 50 to 100 °C, more preferably from 65 to 90 °C. 6. A process according to any one of claims 1 to 5, wherein the pressure in the gas phase polymerisation is from 5 to 40 bar, preferably from 10 to 35 bar, preferably from 15 to 30 bar. 7. A process according to any one of claims 1 to 6, wherein the residence time in the gas phase polymerisation is from 1.0 h to 4.0 h, preferably from 1.5 h to 4.0 h and in particular from 2.0 to 3.5 h. 8. Use of 1 -hexene in a gas phase olefin polymerisation step for improving performance of single-site polymerisation catalyst in multi-stage olefin copolymerisation process. 9. A use as claimed in claim 8, wherein a predetermined monomer mixture comprising ethylene and 1 -hexene is fed into the gas phase polymerisation step from the beginning of its start up. 10. A use as claimed in claim 9, wherein the molar ratio of 1 -hexene to ethylene in the gas phase olefin polymerisation step is in the range from 7 mol/kmol to 40 mol/kmol, preferably from 8.0 mol/kmol to 30.0 mol/kmol and in particular from 9.0 to 25.0 mol/kmol. 11. A use as claimed in any one of claims 8 to 10, wherein the feed ratio of the predetermined 1 -hexene/ethylene mixture is from 70kg/t to 400 kg/t, preferably from 75 kg/t to 350 kg/t, more preferably 80 kg/t to 280 kg/t. 12. A method for improving performance of single-site polymerisation catalyst in a multi stage olefin polymerisation comprising feeding a predetermined monomer mixture comprising ethylene and 1 -hexene into the gas phase polymerisation step from the beginning of its start up. 13. A method as claimed in claim 12, wherein the molar ratio of 1 -hexene to ethylene in the second polymerisation step is typically in the range from 7 mol/kmol to 40 mol/kmol, preferably from 8.0 mol/kmol to 30.0 mol/kmol and in particular from 9.0 to 25.0 mol/kmol. 14. A method as claimed in claim 12 or 13, wherein the feed ratio of the predetermined 1- hexene/ethylene mixture is from 70kg/t to 400 kg/t, preferably from 75 kg/t to 350 kg/t, more preferably 80 kg/t to 280 kg/t. 15. A method as claimed in any one of claims 12 to 14, wherein the single-site catalyst comprises (i) a transition metal complex, (ii) a cocatalyst, and optionally (iii) a support. | (WO2022268960A1) PENDING | (WO2022/268960) It is sometimes advantageous to conduct the slurry polymerisation above the critical temperature and pressure of the fluid mixture. The continuous withdrawal is advantageously combined with a suitable concentration method, as disclosed in EP-A- 1310295, EP-A-1591460, and EP3178853B1. Most preferably, the transition metal complex (i) is a metallocene complex, which comprises a transition metal compound, as defined above, which contains a cyclopentadienyl, indenyl or fluorenyl ligand as the substituent "L". The benefit of having a high ethylene concentration is that the productivity of the catalyst is increased but the drawback is that more ethylene then needs to be recycled than if the concentration was lower. | (WO2022/268960) 1. A process for polymerising olefins in multi stage polymerisation process configuration, the process comprising a) polymerising in a first polymerisation step ethylene, optionally in the presence of at least one other alpha olefin comonomer, in the presence of a polymerisation catalyst so as to form a first polymer component (A); and b) polymerising in a second polymerisation step in gas phase a predetermined monomer mixture comprising ethylene and 1 -hexene, optionally in the presence of at least one other alpha olefin comonomer, in the presence of the first polymer component (A) of step a), so as to form a second polymer component (B), wherein the multimodal polyethylene polymer produced by the present process comprises 1 -hexene comonomer and at least one further C4-10-comonomer, and wherein the predetermined monomer mixture comprising ethylene and 1 -hexene is fed into the second polymerisation step from the beginning of its start up. 12. A method for improving performance of single-site polymerisation catalyst in a multi stage olefin polymerisation comprising feeding a predetermined monomer mixture comprising ethylene and 1 -hexene into the gas phase polymerisation step from the beginning of its start up. 8. Use of 1 -hexene in a gas phase olefin polymerisation step for improving performance of single-site polymerisation catalyst in multi-stage olefin copolymerisation process. | (WO2022/268960) An object of the present disclosure is to provide a process for polymerising olefins in multi stage polymerisation process configuration so as to overcome the above disadvantages. The object of the disclosure is achieved by a process, which is characterized by what is stated in the independent claims. The disclosure relates to a process for polymerising olefins in multi stage polymerisation process configuration, the process comprising a) polymerising in a first polymerisation step ethylene, optionally in the presence of at least one other alpha olefin comonomer, in the presence of a polymerisation catalyst so as to form a first polymer component (A); and b) polymerising in a second polymerisation step in gas phase a predetermined monomer mixture comprising ethylene and 1-hexene, optionally in the presence of at least one other alpha olefin comonomer, in the presence of the first polymer component (A) of step a), so as to form a second polymer component (B), wherein the multimodal polyethylene polymer produced by the present process comprises 1-hexene comonomer and at least one further C4-10-comonomer, and wherein the predetermined monomer mixture comprising ethylene and 1-hexene is fed into the second polymerisation step from the beginning of its start up. The disclosure further relates to use of 1-hexene in a gas phase olefin polymerisation step for improving performance of single-site polymerisation catalyst in multi-stage olefin copolymerisation process. The disclosure still further relates to a method for improving performance of single-site polymerisation catalyst in a multi-stage olefin polymerisation comprising feeding a predetermined monomer mixture comprising ethylene and 1-hexene into the gas phase polymerisation step from the beginning of its start up. The present disclosure relates to copolymerisation of olefins, and more particularly to a multi-stage polyolefin production process for producing ethylene/1 -butene/1 -hexene terpolymers. The present disclosure further concerns the use of 1 -hexene in a gas phase polymerisation step for improving the performance of single-site catalyst in multi-stage olefin copolymerisation process. | AB (WO2022/268960) The disclosure relates to a process for polymerising olefins in multi stage polymerisation process configuration, the process comprising a) polymerising in a first polymerisation step ethylene, optionally in the presence of at least one other alpha olefin comonomer, in the presence of a polymerisation catalyst so as to form a first polymer component (A); and b) polymerising in a second polymerisation step in gas phase a predetermined monomer mixture comprising ethylene and 1-hexene, optionally in the presence of at least one other alpha olefin comonomer, in the presence of the first polymer component (A) of step a), so as to form a second polymer component (B), wherein the multimodal polyethylene polymer produced by the present process comprises 1-hexene comonomer and at least one further C4-10-comonomer, and wherein the predetermined monomer mixture comprising ethylene and 1-hexene is fed into the second polymerisation step from the beginning of its start up. The disclosure further relates to use of 1-hexene in a gas phase olefin polymerisation step for improving performance of single-site polymerisation catalyst in multi-stage olefin copolymerisation process. The disclosure still further relates to a method for improving performance of single-site polymerisation catalyst in a multi-stage olefin polymerisation comprising feeding a predetermined monomer mixture comprising ethylene and 1-hexene into the gas phase polymerisation step from the beginning of its start up. APD 2022-06-23 CLMS (WO2022/268960) CLAIMS 1. A process for polymerising olefins in multi stage polymerisation process configuration, the process comprising a) polymerising in a first polymerisation step ethylene, optionally in the presence of at least one other alpha olefin comonomer, in the presence of a polymerisation catalyst so as to form a first polymer component (A); and b) polymerising in a second polymerisation step in gas phase a predetermined monomer mixture comprising ethylene and 1 -hexene, optionally in the presence of at least one other alpha olefin comonomer, in the presence of the first polymer component (A) of step a), so as to form a second polymer component (B), wherein the multimodal polyethylene polymer produced by the present process comprises 1 -hexene comonomer and at least one further C4-10-comonomer, and wherein the predetermined monomer mixture comprising ethylene and 1 -hexene is fed into the second polymerisation step from the beginning of its start up. 2. A process according to claim 1 , where the polymerisation catalyst is a single-site catalyst, preferably a metallocene catalyst. 3. A process according to claim 1 or 2, where the polymerisation catalyst comprises (i) a transition metal complex, (ii) a cocatalyst, and optionally (iii) a support. 4. A process according to any one of claims 1 to 3, wherein the molar ratio of 1 -hexene to ethylene in the second polymerisation step is in the range from 7 mol/kmol to 80 mol/kmol, preferably from 8.0 mol/kmol to 60.0 mol/kmol and in particular from 9.0 to 50.0 mol/kmol. 5. A process according to any one of claims 1 to 4, wherein the temperature in the gas phase polymerisation is typically from 40 to 120 °C, preferably from 50 to 100 °C, more preferably from 65 to 90 °C. 6. A process according to any one of claims 1 to 5, wherein the pressure in the gas phase polymerisation is from 5 to 40 bar, preferably from 10 to 35 bar, preferably from 15 to 30 bar. 7. A process according to any one of claims 1 to 6, wherein the residence time in the gas phase polymerisation is from 1.0 h to 4.0 h, preferably from 1.5 h to 4.0 h and in particular from 2.0 to 3.5 h. 8. Use of 1 -hexene in a gas phase olefin polymerisation step for improving performance of single-site polymerisation catalyst in multi-stage olefin copolymerisation process. 9. A use as claimed in claim 8, wherein a predetermined monomer mixture comprising ethylene and 1 -hexene is fed into the gas phase polymerisation step from the beginning of its start up. 10. A use as claimed in claim 9, wherein the molar ratio of 1 -hexene to ethylene in the gas phase olefin polymerisation step is in the range from 7 mol/kmol to 40 mol/kmol, preferably from 8.0 mol/kmol to 30.0 mol/kmol and in particular from 9.0 to 25.0 mol/kmol. 11. A use as claimed in any one of claims 8 to 10, wherein the feed ratio of the predetermined 1 -hexene/ethylene mixture is from 70kg/t to 400 kg/t, preferably from 75 kg/t to 350 kg/t, more preferably 80 kg/t to 280 kg/t. 12. A method for improving performance of single-site polymerisation catalyst in a multi stage olefin polymerisation comprising feeding a predetermined monomer mixture comprising ethylene and 1 -hexene into the gas phase polymerisation step from the beginning of its start up. 13. A method as claimed in claim 12, wherein the molar ratio of 1 -hexene to ethylene in the second polymerisation step is typically in the range from 7 mol/kmol to 40 mol/kmol, preferably from 8.0 mol/kmol to 30.0 mol/kmol and in particular from 9.0 to 25.0 mol/kmol. 14. A method as claimed in claim 12 or 13, wherein the feed ratio of the predetermined 1- hexene/ethylene mixture is from 70kg/t to 400 kg/t, preferably from 75 kg/t to 350 kg/t, more preferably 80 kg/t to 280 kg/t. 15. A method as claimed in any one of claims 12 to 14, wherein the single-site catalyst comprises (i) a transition metal complex, (ii) a cocatalyst, and optionally (iii) a support. DESC (WO2022268960) UTILIZATION OF 1-HEXENE IN MULTI-STAGE POLYOLEFIN PRODUCTION The present disclosure relates to copolymerisation of olefins, and more particularly to a multi-stage polyolefin production process for producing ethylene/1 -butene/1 -hexene terpolymers. Multi-stage polyolefin production processes (e.g. Borstar PE, PP and Spheripol PP) consist of multi-stage reactor configuration to give the multi-modal capability for achieving easy to process resins with desired mechanical properties. (...)of slurry loop reactors in series followed by a gas phase reactor is employed to produce a full range of polyolefin grades. (...)the first polymer component (A) of step a), so as to form a second polymer component (B), wherein the multimodal polyethylene polymer produced by the present process comprises 1 -hexene comonomer and at least one further C4-10-comonomer, an(...) (...)the first polymer component (A) of step a), so as to form a second polymer component (B), wherein the multimodal polyethylene polymer produced by the present process comprises 1 -hexene comonomer and at least one further C4-10-comonomer. (...)reactor is a polymerisation reactor for heterophasic polymerisation of gaseous olefin monomer(s) into polyolefin powder particles, whichcomprises three zones: in the bottom zone the fluidization gas is introduced into the reactor; in the mi(...) (...)to its expanding diameter compared to the middle zone the fluidization gas expands and the gas disengages from the polyolefin powder. Polyethylene copolymers made using single-site catalysis, as opposed to Ziegler Natta catalysis, have characteristic features that allow them to be distinguished from Ziegler Natta materials. In particular, thecomonomer distribution is more(...) Multimodal polyethylene polymer The present invention concerns the preparation of a multimodal polyethylene copolymer. The density of the multimodal ethylene copolymer may be between 900 and 980 kg/m3, preferably 905 to 940 kg/m3, especially 910 to 935 kg/m3. It is preferred if the multimodal polyethylene polymer is a copolymer. More preferably, the multimodal polyethylene copolymer is an LLDPE. It may have a density of 905 to 940 kg/m3, preferably 910 to 935 kg/m3, more preferably 915 to 930 kg(...) The term LLDPE used herein refers to linear low density polyethylene. The LLDPE is preferably multimodal. Usually, a polymer comprising at least two polyethylene fractions, which have been produced under different polymerisation conditions resulting in different (weight average) molecular weights and molecular weight distributions for the fract(...) A polymer comprising at least two polyethylene fractions, which have been produced under different polymerisation conditions resulting in different comonomer content for the fractions, is also referred to as “multimodal”. The multimodal polyethylene polymer produced by the present process comprises 1- hexene comonomer and at least one further C4-10-comonomer. 1 -hexene comonomer is present in the second polymer component (B). In a preferred embodiment, the multimodal polyethylene polymer comprises at least two, e.g. exactly two, C4-10 comonomers. In one embodiment, the multimodal polyethylene polymer is a terpolymer and comprises hexene-comonomer and at least one C4-10-comonomers. In that scenario, the HMW component may be a terpolymer component and the lower molecular weight (LMW) (...) (...)both LMW and HMW components can be copolymers such that at least two C4-10-comonomers are present.The multimodal polyethylene polymer may therefore be one in which the HMW component comprises repeat units deriving from ethylene and at least(...) The overall comonomer content in the multimodal polyethylene polymer may be for example 0.2 to 14.0 % by mol, preferably 0.3 to 12 % by mol, more preferably 0.5 to 10.0 % by mol and most preferably 0.6 to 8.5 % by mol. The multimodal polyethylene copolymer may therefore be formed from ethylene along with at least one of 1 -butene, 1 -hexene or 1-octene. The multimodal polyethylene polymer may be an ethylene butene hexene terpolymer, e.g. wherein the HMW c(...) In a further embodiment, the multimodal polyethylene copolymer may comprise two ethylene copolymers, e.g. such as two ethylene butene copolymers or an ethylene butene copolymer (e.g. as the LMW component) and an ethylene hexene copolymer (e(...) The LMW component of the multimodal polyethylene polymer may have a MFR2 of 0.5 to 3000 g/10 min, more preferably 1.0 to 1000 g/10 min. In some embodiments, the MFR2 ofthe LMW component may be 50 to 3000 g/10 min, more preferably 100 to 100(...) The HMW component of the multimodal polyethylene polymer may, for example, have an MFR2 of less than 1 g/10 min, such as 0.2 to 0.9 g/10 min, preferably of 0.3 to 0.8 and more preferably of 0.4 to 0.7 g/10min. It may have a density of less (...) The LMW component may form 30 to 70 wt% of the multimodal polyethylene polymer such as 35 to 65 wt%, especially 38 to 62 wt%. The HMW component may form 30 to 70 wt% of the multimodal polyethylene polymer such as 35 to 65 wt%, especially 38 to 62 wt%. In one embodiment, the polyethylene polymer consists of the HMW and LMW components as the sole polymer components. The multimodal polyethylene polymer of the invention may have a MFR2 of 0.01 to 50 g/10 min, preferably 0.05 to 25 g/10min, especially 0.1 to 10 g/10min. The molecular weight distribution (MWD, Mw/Mn) of a polyethylene terpolymer of the invention is in a range of 2.0 to 15.0, preferably in a range of 2.2 to 10.0 and more preferably in a range of 2.4 to 4.6. The MFR2 of polypropylene is determined at a temperature of 230 °C and a load of 2.16 kg, the MFR5 of polyethylene is measured at a temperature 190 °C and a load of 5 kg and the MFR2 of polyethylene at a temperature 190 °C and a load of 2.16 kg. For a constant elution volume interval D\A, where A,, and M, are the chromatographic peak slice area and polyolefin molecular weight (MW), respectively associated with the elution volume, V,, where N is equal to the number of data points ob(...) The conversion of the polystyrene peak molecular weight to polyolefin molecular weights is accomplished by using the Mark Houwink equation and the following Mark Houwink constants: KPE = 39 x 103 ml_/g, aPE = 0.725 All samples were prepared in the concentration range of 0,5 -1 mg/ml and dissolved at 160 °C for 2.5 hours for PP or 3 hours for PE under continuous gentle shaking. EAB (WO2022268960) (...)the first polymer component (A) of step a), so as to form a second polymer component (B), wherein the multimodal polyethylene polymer produced by the present process comprises 1-hexene comonomer and at least one further C4-10-comonomer, and(...) ECLM (WO2022268960) (...)the first polymer component (A) of step a), so as to form a second polymer component (B), wherein the multimodal polyethylene polymer produced by the present process comprises 1 -hexene comonomer and at least one further C4-10-comonomer, and(...) FAB (WO2022268960) (...)composant polymère (A) de l'étape a), de manière à former un second composant polymère (B), le polymère de polyéthylène multimodal produit par le présent procédé comprenant un comonomère de 1-hexène et au moins un autre comonomère en C4-10,(...) ICLM (WO2022/268960) 1. A process for polymerising olefins in multi stage polymerisation process configuration, the process comprising a) polymerising in a first polymerisation step ethylene, optionally in the presence of at least one other alpha olefin comonomer, in the presence of a polymerisation catalyst so as to form a first polymer component (A); and b) polymerising in a second polymerisation step in gas phase a predetermined monomer mixture comprising ethylene and 1 -hexene, optionally in the presence of at least one other alpha olefin comonomer, in the presence of the first polymer component (A) of step a), so as to form a second polymer component (B), wherein the multimodal polyethylene polymer produced by the present process comprises 1 -hexene comonomer and at least one further C4-10-comonomer, and wherein the predetermined monomer mixture comprising ethylene and 1 -hexene is fed into the second polymerisation step from the beginning of its start up. 12. A method for improving performance of single-site polymerisation catalyst in a multi stage olefin polymerisation comprising feeding a predetermined monomer mixture comprising ethylene and 1 -hexene into the gas phase polymerisation step from the beginning of its start up. 8. Use of 1 -hexene in a gas phase olefin polymerisation step for improving performance of single-site polymerisation catalyst in multi-stage olefin copolymerisation process. KEYW MULTIMODAL POLYETHYLENE POLYMER(50,17) POLYETHYLENE POLYMER(29,18) MULTIMODAL POLYETHYLENE COPOLYMER(14,4) POLYETHYLENE FRACTION(5,2) POLYETHYLENE TERPOLYMER(4,1) SPHERIPOL PP(4,1) LINEAR THERAPEUTIC DENSITY POLYETHYLENE(3,1) PAN BOREALIS
CN113330087 US20220098401 EP3918022 IN202117037789 EA202192040 KR10-2021-0120028 BR112021013743 CN113330087 BR112021013743 WO2020/156989 | BOREALIS | 2019-01-28 2020-01-27 | (EP3918022) Polymer composition | (EP3918022) The present invention relates to a polymer composition comprising (A) from 60 to 90 wt% of a non-elastomeric polyethylene; (B) from 9.0 to 38 wt% of an elastomer; wherein onto component (A) or components (A) and (B) an acid grafting agent (C) has been grafted in an amount of from 0.01 to 3.0 wt%, all based on the total weight of the polymer composition, and wherein the polymer composition has two distinct peaks and a valley between said peaks in the GPC curve and a Z value, determined from the areas below the two peaks of the GPC curve, of at least -0.3, wherein the Z-value is determined according to formula (I) Z = s/Abs(B-A) (I) wherein Abs(B-A) is the absolute value of (B-A); A = the area, between the tangent parallel to the MW axis going through logM (Min) and the LS15 signal, from logM of 5.1 to logM value where the LS signal is minimum logM (Min), in the logM range between 5.1 and 6; B = the area, between the tangent parallel to the MW axis going through logM (Min) and the LS 15 signal, from logM(Min) to the point where the LS signal is crossed again; and s is the slope between the two peaks of the GPC curve, defined at logM of 5.1 and 6, wherein the GPC curve is defined as the concentration normalized LS 15 signal along the molecular weight of conventional GPC, obtained from the GPC-VISC-LS analysis, a multi-layer structure such as a coated metal pipe, comprising one layer comprising said polymer composition and the use of said polymer composition as adhesive polymer composition and for the production of a multi-layer structure. | (US20220098401) 1. A polymer composition comprising (A)from 60 to 90 wt % of a non-elastomeric polyethylene; (B) from 9.0 to 38 wt % of an elastomer; wherein onto component (A) or components (A) and (B) an acid grafting agent (C) has been grafted in an amount of from 0.01 to 3.0 wt %, all based on the total weight of the polymer composition, and wherein the polymer composition has two distinct peaks and a valley between said peaks in the GPC curve and a Z value, determined from the areas below the two peaks of the GPC curve, of at least −0.3, wherein the Z-value is determined according to formula (I) Z=s/Abs(B−A) (I) wherein Abs(B−A) is the absolute value of (B−A); A=the area, between the tangent parallel to the MW axis going through log M (Min) and the LS15 signal, from log M of 5.1 to log M value where the LS signal is minimum log M (Min), in the log M range between 5.1 and 6; B=the area, between the tangent parallel to the MW axis going through log M (Min) and the LS15 signal, from log M(Min) to the point where the LS signal is crossed again; and s is the slope between the two peaks of the GPC curve, defined at log M of 5.1 and 6, wherein the GPC curve is defined as the concentration normalized LS 15 signal along the molecular weight of conventional GPC, obtained from the GPC-VISC-LS analysis. 2. The polymer composition according to claim 1, wherein the non-elastomeric polyethylene (A) is a copolymer of ethylene and one or more comonomer(s) selected from alpha-olefins having from 4 to 12 carbon atoms. 3. The polymer composition according to claim 1, wherein the non-elastomeric polyethylene (A) has a density of from 900 kg/m3 to 960 kg/m3. 4. The polymer composition according to claim 1, wherein the non-elastomeric polyethylene (A) before grafting has a melt flow rate MFR2 (190° C., 2.16 kg) of from 1.0 to 10.0 g/10 min. 5. The polymer composition according to claim 1, wherein the non-elastomeric polyethylene (A) has a polydispersity (PD), Mw/Mn, of from 1.5 to 6.0. 6. The polymer composition according to claim 1, wherein the elastomer (B) is selected from copolymers of ethylene with polar comonomer units, polyolefin plastomers, polyolefin elastomers, olefin block copolymers or mixtures thereof. 7. The polymer composition according to claim 1, wherein the elastomer (B) is a copolymer of ethylene with polar comonomer units having an amount of polar comonomer units in the range of from 15 to 40 wt %. 8. The polymer composition according to claim 1, wherein the elastomer (B) has a melt flow rate MFR2 (190° C., 2.16 kg) of from 1.0 to 10.0 g/10 min. 9. The polymer composition according to claim 1, wherein the acid grafting agent (C) is selected from unsaturated carboxylic acids or derivatives thereof such as anhydrides, esters and metallic or non-metallic salts. 10. The polymer composition according to claim 1 having a melt flow rate MFR2 (190° C., 2.16 kg) of from 0.1 to 10.0 g/10 min and/or a density of from 900 kg/m3 to 960 kg/m3. 11. The polymer composition according to claim 1 obtainable by a process comprising the steps of feeding components (A), (B) and (C) into the feeding section of an extruder comprising a feeding section, a barrel section and a die plate, wherein the barrel section of the extruder downstream of the feeding section and upstream of the die plate is divided into a plurality of control zones, and the first control zone represents the first control zone within the barrel section downstream of the feeding zone in which the fed component(s) (A) and/or (B) start(s) to melt; compounding the components (A) and (B) in order to form the polymer composition; and grafting component (A) or components (A) and (B) with component (C) during the compounding step; characterized in that the process further comprises the step of independently controlling the temperature of each control zone of the plurality of control zones of the barrel section of the extruder as such that a) the temperature in the first control zone of the barrel section downstream of the feeding section is in the range of from higher than 85° C. to 180° C., b) the temperature of the control zones of the barrel section from the first control zone of the barrel section downstream the feeding section to the control zone in the middle of the barrel section is increased over the length of the barrel section in two or more steps so that the temperature of the control zone in the middle of the barrel section is from 105% to 145% of the temperature in the first control zone of the barrel section downstream of the feeding section; and c) the temperature of the control zones of the barrel section from control zone in the middle of the barrel section to the control zone of the barrel section directly upstream of the die plate in maintained at the same temperature or increased to a temperature of not more than 120% of the temperature of the control zone in the middle of the barrel section. 12. A multi-layer structure comprising one layer comprising the polymer composition according to claim 1. 13. The multi-layer structure according to claim 12 being a three-layer coating of a metal pipe. 14. The multi-layer structure according to claim 12 having a peel strength at 23° C. of at least 200 N/cm and/or a peel strength at 80° C. of at least 100 N/cm. 15. The polymer composition according to claim 1 being an adhesive polymer composition. 16. The polymer composition according to claim 15 comprised in a multi-layer structure. | (EP3918022A1) PENDING (US20220098401A1) PENDING (WO2020156989A1) LAPSED (CN113330087BB) GRANTED (IN202117037789A) PENDING (EA202192040A1) PENDING (KR20210120028A) PENDING (BR112021013743A2) PENDING | (US20220098401) On the one hand, the epoxy layer shows an improved bonding to the metal wall, avoids cathodic disbondment and provides less oxygen penetration whereas on the other hand the outer polyolefin protective layer provides good mechanical protection, and less water penetration. Thus, there is a need for adhesive compositions suitable for multi-layered structures, such as three-layer metal pipe coatings, which improve the peel strength of coatings which are subjected to shorter water cooling times. Currently used adhesive compositions, such as e.g. disclosed in EP 1 316 598 A1 are showing sensitivity to these conditions and frequently do not meet the peel strength requirements. However, in order to avoid delamination of the polyolefin protective layer and the epoxy layer which would result in damage of the multi-layer coating an adhesive layer between both layers is necessary. This results in the problem that adjacent layers do not or only to an insufficient extent adhere to each other. | (US20220098401) 1 . A polymer composition comprising (A)from 60 to 90 wt % of a non-elastomeric polyethylene; (B) from 9.0 to 38 wt % of an elastomer; wherein onto component (A) or components (A) and (B) an acid grafting agent (C) has been grafted in an amount of from 0.01 to 3.0 wt %, all based on the total weight of the polymer composition, and wherein the polymer composition has two distinct peaks and a valley between said peaks in the GPC curve and a Z value, determined from the areas below the two peaks of the GPC curve, of at least −0.3, wherein the Z-value is determined according to formula (I) Z=s /Abs( B−A ) (I) wherein Abs(B−A) is the absolute value of (B−A); A=the area, between the tangent parallel to the MW axis going through log M (Min) and the LS15 signal, from log M of 5.1 to log M value where the LS signal is minimum log M (Min), in the log M range between 5.1 and 6; B=the area, between the tangent parallel to the MW axis going through log M (Min) and the LS15 signal, from log M(Min) to the point where the LS signal is crossed again; and s is the slope between the two peaks of the GPC curve, defined at log M of 5.1 and 6, wherein the GPC curve is defined as the concentration normalized LS 15 signal along the molecular weight of conventional GPC, obtained from the GPC-VISC-LS analysis. | (US20220098401) Further, the present invention relates to a multi-layer structure comprising one layer comprising the polymer composition as defined above or below. The present invention relates to a polymer composition comprising (A) from 60 to 90 wt % of a non-elastomeric polyethylene; (B) from 9.0 to 38 wt % of an elastomer; wherein onto component (A) or components (A) and (B) an acid grafting agent (C) has been grafted in an amount of from 0.01 to 3.0 wt %, all based on the total weight of the polymer composition, and wherein the polymer composition has two distinct peaks and a valley between said peaks in the GPC curve and a Z value, determined from the areas below the two peaks of the GPC curve, of at least −0.3, wherein the Z-value is determined according to formula (I) Z=s/Abs(B−A) (I) wherein Abs(B−A) is the absolute value of (B−A); A=the area, between the tangent parallel to the MW axis going through log M (Min) and the LS15 signal, from log M of 5.1 to log M value where the LS signal is minimum log M (Min), in the log M range between 5.1 and 6; B=the area, between the tangent parallel to the MW axis going through log M (Min) and the LS 15 signal, from log M(Min) to the point where the LS signal is crossed again; and s is the slope between the two peaks of the GPC curve, defined at log M of 5.1 and 6, wherein the GPC curve is defined as the concentration normalized LS 15 signal along the molecular weight of conventional GPC, obtained from the GPC-VISC-LS analysis, a multi-layer structure such as a coated metal pipe, comprising one layer comprising said polymer composition and the use of said polymer composition as adhesive polymer composition and for the production of a multi-layer structure. The present invention relates to a polymer composition, multi-layer coating comprising one layer comprising said polymer composition and the use of said polymer composition as adhesive polymer composition and for the production of a multi-layer structure, such as an adhesive layer of a three-layer metal pipe coating, with improved peel strength. | AB (EP3918022) The present invention relates to a polymer composition comprising (A) from 60 to 90 wt% of a non-elastomeric polyethylene; (B) from 9.0 to 38 wt% of an elastomer; wherein onto component (A) or components (A) and (B) an acid grafting agent (C) has been grafted in an amount of from 0.01 to 3.0 wt%, all based on the total weight of the polymer composition, and wherein the polymer composition has two distinct peaks and a valley between said peaks in the GPC curve and a Z value, determined from the areas below the two peaks of the GPC curve, of at least -0.3, wherein the Z-value is determined according to formula (I) Z = s/Abs(B-A) (I) wherein Abs(B-A) is the absolute value of (B-A); A = the area, between the tangent parallel to the MW axis going through logM (Min) and the LS15 signal, from logM of 5.1 to logM value where the LS signal is minimum logM (Min), in the logM range between 5.1 and 6; B = the area, between the tangent parallel to the MW axis going through logM (Min) and the LS 15 signal, from logM(Min) to the point where the LS signal is crossed again; and s is the slope between the two peaks of the GPC curve, defined at logM of 5.1 and 6, wherein the GPC curve is defined as the concentration normalized LS 15 signal along the molecular weight of conventional GPC, obtained from the GPC-VISC-LS analysis, a multi-layer structure such as a coated metal pipe, comprising one layer comprising said polymer composition and the use of said polymer composition as adhesive polymer composition and for the production of a multi-layer structure. APD 2021-08-20 CLMS (US20220098401) 1. A polymer composition comprising (A)from 60 to 90 wt % of a non-elastomeric polyethylene; (B) from 9.0 to 38 wt % of an elastomer; wherein onto component (A) or components (A) and (B) an acid grafting agent (C) has been grafted in an amount of from 0.01 to 3.0 wt %, all based on the total weight of the polymer composition, and wherein the polymer composition has two distinct peaks and a valley between said peaks in the GPC curve and a Z value, determined from the areas below the two peaks of the GPC curve, of at least −0.3, wherein the Z-value is determined according to formula (I) Z=s/Abs(B−A) (I) wherein Abs(B−A) is the absolute value of (B−A); A=the area, between the tangent parallel to the MW axis going through log M (Min) and the LS15 signal, from log M of 5.1 to log M value where the LS signal is minimum log M (Min), in the log M range between 5.1 and 6; B=the area, between the tangent parallel to the MW axis going through log M (Min) and the LS15 signal, from log M(Min) to the point where the LS signal is crossed again; and s is the slope between the two peaks of the GPC curve, defined at log M of 5.1 and 6, wherein the GPC curve is defined as the concentration normalized LS 15 signal along the molecular weight of conventional GPC, obtained from the GPC-VISC-LS analysis. 2. The polymer composition according to claim 1, wherein the non-elastomeric polyethylene (A) is a copolymer of ethylene and one or more comonomer(s) selected from alpha-olefins having from 4 to 12 carbon atoms. 3. The polymer composition according to claim 1, wherein the non-elastomeric polyethylene (A) has a density of from 900 kg/m3 to 960 kg/m3. 4. The polymer composition according to claim 1, wherein the non-elastomeric polyethylene (A) before grafting has a melt flow rate MFR2 (190° C., 2.16 kg) of from 1.0 to 10.0 g/10 min. 5. The polymer composition according to claim 1, wherein the non-elastomeric polyethylene (A) has a polydispersity (PD), Mw/Mn, of from 1.5 to 6.0. 6. The polymer composition according to claim 1, wherein the elastomer (B) is selected from copolymers of ethylene with polar comonomer units, polyolefin plastomers, polyolefin elastomers, olefin block copolymers or mixtures thereof. 7. The polymer composition according to claim 1, wherein the elastomer (B) is a copolymer of ethylene with polar comonomer units having an amount of polar comonomer units in the range of from 15 to 40 wt %. 8. The polymer composition according to claim 1, wherein the elastomer (B) has a melt flow rate MFR2 (190° C., 2.16 kg) of from 1.0 to 10.0 g/10 min. 9. The polymer composition according to claim 1, wherein the acid grafting agent (C) is selected from unsaturated carboxylic acids or derivatives thereof such as anhydrides, esters and metallic or non-metallic salts. 10. The polymer composition according to claim 1 having a melt flow rate MFR2 (190° C., 2.16 kg) of from 0.1 to 10.0 g/10 min and/or a density of from 900 kg/m3 to 960 kg/m3. 11. The polymer composition according to claim 1 obtainable by a process comprising the steps of feeding components (A), (B) and (C) into the feeding section of an extruder comprising a feeding section, a barrel section and a die plate, wherein the barrel section of the extruder downstream of the feeding section and upstream of the die plate is divided into a plurality of control zones, and the first control zone represents the first control zone within the barrel section downstream of the feeding zone in which the fed component(s) (A) and/or (B) start(s) to melt; compounding the components (A) and (B) in order to form the polymer composition; and grafting component (A) or components (A) and (B) with component (C) during the compounding step; characterized in that the process further comprises the step of independently controlling the temperature of each control zone of the plurality of control zones of the barrel section of the extruder as such that a) the temperature in the first control zone of the barrel section downstream of the feeding section is in the range of from higher than 85° C. to 180° C., b) the temperature of the control zones of the barrel section from the first control zone of the barrel section downstream the feeding section to the control zone in the middle of the barrel section is increased over the length of the barrel section in two or more steps so that the temperature of the control zone in the middle of the barrel section is from 105% to 145% of the temperature in the first control zone of the barrel section downstream of the feeding section; and c) the temperature of the control zones of the barrel section from control zone in the middle of the barrel section to the control zone of the barrel section directly upstream of the die plate in maintained at the same temperature or increased to a temperature of not more than 120% of the temperature of the control zone in the middle of the barrel section. 12. A multi-layer structure comprising one layer comprising the polymer composition according to claim 1. 13. The multi-layer structure according to claim 12 being a three-layer coating of a metal pipe. 14. The multi-layer structure according to claim 12 having a peel strength at 23° C. of at least 200 N/cm and/or a peel strength at 80° C. of at least 100 N/cm. 15. The polymer composition according to claim 1 being an adhesive polymer composition. 16. The polymer composition according to claim 15 comprised in a multi-layer structure. DESC (US20220098401) - (A) from 60 to 90 wt %, preferably from 65 to 85 wt %, most preferably from 70 to 80 wt % of a non-elastomeric polyethylene; - (B) from 9.0 to 38 wt %, preferably 15 to 35 wt %, and most preferably 20 to 30 wt % of an elastomer; wherein ont(...) Non-Elastomeric Polyethylene (A) The non-elastomeric polyethylene (A) is preferably a homopolymer of ethylene or a copolymer of ethylene with one or more alpha-olefin comonomer(s). It is also possible that non-elastomeric polyethylene (A) is a mixture of a homo- and a copolymer of ethylene. If an ethylene copolymer forms part of non-elastomeric polyethylene (A), preferably the comonomer(s) comprise(s) alpha-olefins having from 4 (...) The non-elastomeric polyethylene (A) is preferably present in the polymer composition in an amount of 60 to 90 wt %, preferably from 65 to 85 wt %, and in particular from 70 to 80 wt % of the total amount of the polymer composition. Further preferred, the non-elastomeric polyethylene (A) before grafting has a melt flow rate MFR2 of 1.0 to 10.0 g/10 min, more preferably of 3.0 to 8.0 g/10 min. MFR2 is measured according to ISO 1133 at a temperature of 190° C. under a lo(...) The density of the non-elastomeric polyethylene (A) preferably is from 900 to 960 kg/m3, more preferably from 920 to 950 kg/m3, and most preferably from 925 to 945 kg/m3. Further, the non-elastomeric polyethylene (A) preferably has a polydispersity (PD), determined as ratio of weight average molecular weight to number average molecular weight, Mw/Mn, of from 1.5 to 6.0, more preferably from 1.7 to 5.5 and mo(...) When polymerized in the presence of a single site catalyst the non-elastomeric polyethylene (A) preferably has a narrower polydispersity (PD), Mw/Mn, suitably of from 1.5 to 4.0, more preferably from 1.7 to 3.5. When polymerized in the presence of a Ziegler-Natta catalyst the non-elastomeric polyethylene (A) preferably has a broader polydispersity (PD), Mw/Mn, suitably of from 2.5 to 6.0, more preferably from 2.7 to 5.5 and most preferably from 3.0(...) The non-elastomeric polyethylene (A) of the polymer composition can be produced in a process comprising a single site catalyst or a Ziegler-Natta catalyst. Thereby, the non-elastomeric polyethylene (A) can be produced in a multi-phase polymerization process using e.g. slurry and/or gas phase reactors or in a single-phase polymerization process such as a solution polymerization process. In one embodiment the non-elastomeric polyethylene (A) is polymerized in a multi-phase polymerization process using a single site catalyst. Preferably, in said embodiment the non-elastomeric polyethylene (A) is produced in a process comprising a metallocene catalyst. Further preferred, the catalyst comprises a metallocene component on a porous support and an alumoxane component(...) Preferably the non-elastomeric polyethylene (A) is produced in a process as disclosed in EP 0 678 103 which is characterized in that ethylene is slurry polymerised using a supported olefin polymerisation catalyst prepared by (...)embodiments of the catalyst given in EP 0 678 103 are also preferred for the production of non-elastomeric polyethylene (A). In another embodiment the non-elastomeric polyethylene (A) is polymerized in a single-phase polymerization process using a single site catalyst. Preferably, in said embodiment the non-elastomeric polyethylene (A) is produced in a process comprising a metallocene catalyst. Thus, the polymerization catalyst system may be a metallocene catalyst as disclosed in WO-A-1993025590, U.S. Pat. No. 5,001,205, WO-A1987003604 and U.S. Pat. No. 5,001,244, or it may be a combination of these. Preferably, the polymerization catalyst system comprises a metallocene catalyst. According to an embodiment, the polymerization catalyst system comprises According to an embodiment, the polymerization catalyst system comprises According to an embodiment, the polymerization catalyst system comprises According to an embodiment, the polymerization catalyst system comprises In still another embodiment the non-elastomeric polyethylene (A) is polymerized in a multi-phase polymerization process using a Ziegler-Natta catalyst. In yet another embodiment the non-elastomeric polyethylene (A) is polymerized in a single-phase polymerization process using a Ziegler-Natta catalyst. Suitable Ziegler-Natta polymerization catalysts in said embodiment may be selected from Ziegler-Natta catalysts as disclosed e.g. in EP 0 721 474 A1 and EP 0 769 027 A1. When producing the non-elastomeric polyethylene (A) in a multi-phase process in the presence of a single site catalyst or a Ziegler-Natta catalyst as described above, the non-elastomeric polyethylene (A) is preferably is produced in a multi-stage process in a multi-step reaction sequence such as described in WO 92/1218(...) The polymer is then transferred in a second or further step to one or more gas-phase reactors where the polymerization is continued in the presence of gaseous ethylene. The polymer produced according to this process has a superior homogenei(...) When producing the non-elastomeric polyethylene (A) in a single-phase phase process in the presence of a single site catalyst or a Ziegler-Natta catalyst as described above, the non-elastomeric polyethylene (A) is preferably produced in a solution process, for example as disclosed in WO 2017/108951 A1 or WO 2017/108969(...)solution comprising the catalyst components, ethylene monomer, comonomer and hydrogen is usually introduced to a polymerization reactor operating at a temperature within the range of from 120° C. to 250° C., such as from 140° C. to 220° C.,(...) The non-elastomeric polyethylene (A) can be a unimodal polyethylene or a multimodal polyethylene. In one embodiment the non-elastomeric polyethylene (A) can be a multimodal polyethylene. Further preferred, the multimodal polyethylene is a bimodal polyethylene. The multimodal polyethylene preferably comprises a low molecular weight (LMW) ethylene homo- or copolymer fraction and a high molecular weight (HMW) ethylene homo- or copolymer fraction. Further preferred, the LMW fraction of the polyethylene is a homopolymer. Further, it is preferred that if the polyethylene (A) is produced according to the above-described multi-stage process the LMW fraction is produced in the loop reactor and the HMW fraction in the gas-phase reactor. The properties of the multimodal polyethylene can be adjusted by the ratio of the low molecular fraction and the high molecular fraction in the multimodal polyethylene. In another embodiment the non-elastomeric polyethylene (A) is a unimodal polyethylene. In this embodiment the unimodal polyethylene, such as the copolymer of ethylene and comonomers selected from alpha-olefins having from 3 to 12 carbon atoms as described above, is usually polymerized in one polymerization reactor. The unimodal polyethylene can also be polymerized in two or more polymerization reactors using polymerization conditions which allow the polymerization of polyethylene fractions having basically the same properties. Elastomer (B) is preferably selected from copolymers of ethylene with polar comonomer units, polyolefin plastomers, polyolefin elastomers, olefin block copolymers or mixtures thereof, more preferably from copolymers of ethylene with polar c(...) Suitable additives are the usual additives for utilization with polyolefins, such as stabilizers (e.g. antioxidant agents), metal scavengers and/or UV-stabilizers, antistatic agents and utilization agents (such as processing aid agents). The polymer composition comprises the non-elastomeric polyethylene (A) and the elastomer (B) onto which the acid grafting agent (C) has been grafted. Components (A), (B) and (C) of the polymer composition are preferably as defined above or (...) The temperature is typically controlled in several zones and the temperature of the PE adhesive and coating layer after the die is from 190 to 300° C., such as 210° C. to 250° C., respectively. Die widths are from 50 to 300 mm, such as 80 m(...) The top coating layer preferably comprises a polyethylene resin, such as a HDPE resin or a crosslinked polyethylene resin, or a polypropylene resin The MFR2 of polyethylene is measured at a temperature of 190° C. and a load of 2.16 kg. The conversion of the polystyrene peak molecular weight to polyethylene molecular weights is accomplished by using the Mark Houwink equation and the following Mark Houwink constants: KPE=39×10−3 ml/g, αPE=0.725 The corresponding used dn/dc for the used PE standard in TCB was 0.094 cm3/g. The calculation was performed using the Cirrus Multi-Offline SEC-Software Version 3.2 (Agilent). For a constant elution volume interval ΔVi, where Ai and Mi(LS) are the chromatographic peak slice area and polyolefin molecular weight (MW) determined by GPC-LS. For the molecular weight averages Mz, Mw and Mn the polyolefin molecular weight (MW) was determined by GPCconv, where Mz(LS), Mw(LS) and Mn(LS) stands that this molecular weight averages were obtained by GPCLS approach. - PE1: A copolymer of ethylene and 1-octene was polymerized in a solution polymerization process using a Ziegler-Natta catalyst as described in Example III of WO 95/09191 A. The catalyst/donor feed inside the reactor (average) was BOMAG, SE(...)The polymerization conditions and polymer properties are shown in Table 1 below. - PE2 A copolymer of ethylene and 1-octene was polymerized in a solution polymerization process using a Ziegler-Natta catalyst as described in Example III of WO(...)The polymerization conditions and polymer properties are shown in Table 1 below. - EBA An ethylene butyl acrylate elastomer, having a butyl acrylate content of 27% by weight a density of 927 kg/m3 and an MFR2 value of 4 g/10 min was used as (...) TABLE 1 Polymerization conditions and properties of PE1 and PE2 PE1PE2 Polymerization Conditions: C(8-1)/C2 ratio (kg/kg)0.250.25 Reactor temperature (° C.)200.0201.0 H2/C2 ratio (Nm3/ton)0.751.00 C2 conversion (%)95.0099.50 Exit temper(...) The compositions of IE2 and IE3 differ in using a different non-elastomeric polyethylene PE1 or PE2. A dry blend of the PE (PE1 for CE1, IE1 and IE2 and PE2 for IE3), EBA and MAH were fed through the hopper into the feeding section of the extruder. The PDX solution was fed into a side feeding entrance into the feeding section of the extrud(...) Subsequently, the polymer compositions prepared above and a conventional high density polyethylene were co-extruded onto the epoxy layer as adhesive layer and outer protection layer. The co-extrusion was performed with a KM-45 single screw extruder for the high density polyethylene topcoat and an Extron 50 single screw extruder for the polymer compositions prepared above. (...)extrusion of the polymer compositions was 215° C. The temperature at the die of the extrusion of the high density polyethylene composition was 215° C. DESC (US20220098401) (...)to firmly adhere to the outer surface of the metal wall of the pipe, an intermediate adhesive layer and an outer polyolefin protective layer which commonly is a high density polyethylene, a cross-linked polyethylene or a polypropylene. The three-layer structure shows improved properties compared to formerly known singl(...) (...)metal wall, avoids cathodic disbondment and provides less oxygen penetration whereas on the other hand the outer polyolefin protective layer provides good mechanical protection, and less water penetration. However, in order to avoid delamination of the polyolefin protective layer and the epoxy layer which would result in damage of the multi-layer coating an adhesive layer between both layers is ne(...) (...)compositions are known from EP 1 316 598 A1. This adhesive composition comprise a blend of a non-elastomeric polyethylene, polymerized in the presence of a single site catalyst, and an elastomer, wherein either the non-elastomeric polyethylene or the blend has been grafted with an acid grafting agent. It has surprisingly been found that adhesive compositions comprising a blend of a non-elastomeric polyethylene and an elastomer which have been grafted with an acid grafting agent which show two peaks in their GPC curves, being defined as n(...) (A)from 60 to 90 wt % of a non-elastomeric polyethylene; (B) from 9.0 to 38 wt % of an elastomer; wherein onto component (A) or components (A) and (B) an acid grafting agent (C) has been grafted in an amount of from 0.01 to 3.0 wt %, all ba(...) A polyethylene is a polymer, wherein the molar amounts of the monomer units add up to a total amount of at least 50 mol-% ethylene monomer units. Due to the requirements of large-scale polymerization it may be possible that the ethylene homopolymer includes minor amounts of comonomer units, which usually is below 0.1 mol %, preferably below 0.05 mol %, most preferably below 0.01 mol (...) DESC (WO2020156989) (...)to firmly adhere to the outer surface of the metal wall of the pipe, an intermediate adhesive layer and an outer polyolefin protective layer which commonly is a high density polyethylene, a cross-linked polyethylene or a polypropylene. The three-layer structure shows improved properties compared to formerly known singl(...) (...)metal wall, avoids cathodic disbondment and provides less oxygen penetration whereas on the other hand the outer polyolefin protective layer provides good mechanical protection, and less water penetration. However, in order to avoid delamination of the polyolefin protective layer and the epoxy layer which would result in damage of the multi-layer coating an adhesive layer between both layers is ne(...) (...)compositions are known from EP 1 316 598 Al. This adhesive composition comprise a blend of a non- elastomeric polyethylene, polymerized in the presence of a single site catalyst, andan elastomer, wherein either the non-elastomeric polyethylene or the blend has been grafted with an acid grafting agent. It has surprisingly been found that adhesive compositions comprising a blend of a non-elastomeric polyethylene and an elastomer which have been grafted with an acid grafting agent which show two peaks in their GPC curves, being defined as n(...) The present invention relates to a polymer composition comprising(A) from 60 to 90 wt% of a non-elastomeric polyethylene A polyethylene is a polymer, wherein the molar amounts of the monomer units add up to a total amount of at least 50 mol-% ethylene monomer units. Due to the requirements of large-scale polymerization it may be possible that the ethylene homopolymer includes minor amounts of comonomer units, which usually is below 0.1 mol%, preferably below 0.05 mol%, most preferably below 0.01 mol% o(...) (A) from 60 to 90 wt%, preferably from 65 to 85 wt%, most preferably from 70 to 80 wt% of a non-elastomeric polyethylene (...)and most preferably 0.05 to 1.0 wt%, all based on the total weight of the polymer composition.Non-elastomeric polyethylene (A) The non-elastomeric polyethylene (A) is preferably a homopolymer of ethylene or a copolymer of ethylene with one or more alpha-olefin comonomer(s). It is also possible that non-elastomeric polyethylene (A) is a mixture of a homo- and a copolymer of ethylene. If an ethylene copolymer forms part of non-elastomeric polyethylene (A), preferably the comonomer(s) comprise(s) alpha-olefins having from 4 (...) The non-elastomeric polyethylene (A) is preferably present in the polymer composition in an amount of 60 to 90 wt%, preferably from 65 to 85 wt%, and in particular from 70 to 80 wt% of the total amount of the polymer composition. Further preferred, the non-elastomeric polyethylene (A) before grafting has a melt flow rate MFR2 of 1.0 to 10.0 g/10 min, more preferably of 3.0 to 8.0 g/10 min. (...)according to ISO 1133 at a temperature of 190 °C under a load of 2.16 kg.The density of the non-elastomeric polyethylene (A) preferably is from 900 to 960 kg/m3, more preferably from 920 to 950 kg/m3, and most preferably from 925 to 945 kg/(...) Further, the non-elastomeric polyethylene (A) preferably has a polydispersity (PD), determined as ratio of weight average molecular weight to number average molecular weight, Mw/Mn, of from 1.5 to 6.0, more preferably from 1.7 to 5.5 and mo(...) When polymerized in the presence of a single site catalyst the non-elastomeric polyethylene (A) preferably has a narrower polydispersity (PD), Mw/Mn, suitably of from 1.5 to 4.0, more preferably from 1.7 to 3.5. When polymerized in the presence of a Ziegler-Natta catalyst the non-elastomeric polyethylene (A) preferably has a broader polydispersity (PD), Mw/Mn, suitably of from 2.5 to 6.0, more preferably from 2.7 to 5.5 and most preferably from 3.0(...) The non-elastomeric polyethylene (A) of the polymer composition can be produced in a process comprising a single site catalyst or a Ziegler-Natta catalyst. Thereby, the non-elastomeric polyethylene (A) can be produced in a multi-phase polymerization process using e.g. slurry and/or gas phase reactors or in a single phase polymerization process such as a solution polymerization process. In one embodiment the non-elastomeric polyethylene (A) is polymerized in a multi- phase polymerization process using a single site catalyst. Preferably, in said embodiment the non-elastomeric polyethylene (A) is produced in a process comprising a metallocene catalyst. Further preferred, the catalyst comprises a metallocene component on a porous support and an alumoxane component(...) (...)those as described in EP 0 678 103, WO 97/28170, WO 98/56831 and/or WO 00/34341.Preferably the non-elastomeric polyethylene (A) is produced in a process as disclosed in EP 0 678 103 which is characterized in that ethylene is slurry polymeri(...) (...)embodiments of the catalyst given in EP 0 678 103 are also preferred for the production of non-elastomeric polyethylene (A). In another embodiment the non-elastomeric polyethylene (A) is polymerized in a single-phase polymerization process using a single site catalyst. Preferably, in said embodiment the non-elastomeric polyethylene (A) is produced in a process comprising a metallocene catalyst. Thus, the polymerization catalyst system may be a metallocene catalyst as disclosed in WO-A- 1993025590, US-A-5001205, WO-A1987003604 and US-A-5001244, or it may be a combination of these. Preferably, the polymerization catalyst system comprises a metallocene catalyst. According to an embodiment, the polymerization catalyst system comprises According to an embodiment, the polymerization catalyst system comprises According to an embodiment, the polymerization catalyst system comprises According to an embodiment, the polymerization catalyst system comprises In still another embodiment the non-elastomeric polyethylene (A) is polymerized in a multi-phase polymerization process using a Ziegler-Natta catalyst. In yet another embodiment the non-elastomeric polyethylene (A) is polymerized in a single-phase polymerization process using a Ziegler-Natta catalyst. Suitable Ziegler-Natta polymerization catalysts in said embodiment may be selected from Ziegler-Natta catalysts as disclosed e.g. in EP 0 721 474 A1 and EP 0 769 027 Al. When producing the non-elastomeric polyethylene (A) in a multi-phase process in the presence of a single site catalyst or a Ziegler-Natta catalyst as described above, the non-elastomeric polyethylene (A) is preferably is produced in a multi-stage process in a multi-step reaction sequence such as described in WO 92/1218(...) polymerization is continued in the presence of gaseous ethylene. The polymer produced according to this process has a superior homogeneity with respect to the distribution of the different polymer fractions which cannot be obtained e.g. by a polymer mix. When producing the non-elastomeric polyethylene (A) in a single-phase phaseprocess in the presence of a single site catalyst or a Ziegler-Natta catalyst as described above, the non-elastomeric polyethylene (A) is preferably produced in a solution process, for example as disclosed in WO 2017/108951 A1 or (...) (...)solution comprising the catalyst components, ethylene monomer, comonomer and hydrogen is usually introduced to a polymerization reactor operating at a temperature within the range of from 120 °C to 250 °C, such as from 140 °C to 220 °C, mos(...) The non-elastomeric polyethylene (A) can be a unimodal polyethylene or a multimodal polyethylene. In one embodiment the non-elastomeric polyethylene (A) can be a multimodal polyethylene. Further preferred, the multimodal polyethylene is a bimodal polyethylene. (...)which are described e.g. in WO 92/12182, WO 96/18662, WO 98/58001, WO 99/65949 and WO 2008/089978.The multimodal polyethylene preferably comprises a low molecular weight (LMW) ethylene homo- or copolymer fraction and a high molecular weight(...) Further preferred, the LMW fraction of the polyethylene is a homopolymer. Further, it is preferred that if the polyethylene (A) is produced according to the above-described multi-stage process the LMW fraction is produced in the loop reactor and the HMW fraction in the gas-phase reactor. The properties of the multimodal polyethylene can be adjusted by the ratio of the low molecular fraction and the high molecular fraction in the multimodal polyethylene. In another embodiment the non-elastomeric polyethylene (A) is a unimodal polyethylene. In this embodiment the unimodal polyethylene, such as the copolymer of ethylene and comonomers selected from alpha-olefins having from 3 to 12 carbon atoms as described above, is usually polymerized in one polymerization reactor. The unimodal polyethylene can also be polymerized in two or more polymerization reactors using polymerization conditions which allow the polymerization of polyethylene fractions having basically the same properties.Elastomer (B) Elastomer (B) is preferably selected from copolymers of ethylene with polar comonomer units, polyolefin plastomers, polyolefin elastomers, olefin block copolymers or mixtures thereof, more preferably from copolymers of ethylene with polar c(...) Suitable additives are the usual additives for utilization with polyolefins, such as stabilizers (e.g. antioxidant agents), metal scavengers and/or UV-stabilizers, antistatic agents and utilization agents (such as processing aid agents). The polymer composition comprises the non-elastomeric polyethylene (A) and the elastomer (B) onto which the acid grafting agent (C) has been grafted. Components (A), (B) and (C) of the polymer composition are preferably as defined above or (...) The temperature is typically controlled in several zones and the temperature of the PE a(...)
WO2023/012156 | BOREALIS | 2021-08-04 | (WO202312156) Combined washing/delamination process for multilayer film-containing recycling streams | (WO2023/012156) A method for achieving the simultaneous washing/delamination of multilayer films via treatment with an alkaline aqueous solution during a mechanical recycling process, thereby improving the yield and/or purity of a desired polyolefin. | (WO2023/012156) 1. - 34 - C L A I M S A process for treating a polyolefin mixed recycling stream (Al), comprising, in the given order, the steps of: al) providing a polyolefin mixed recycling stream (Al), wherein the polyolefin mixed recycling stream (Al) comprises multilayer films (F) and optionally monolayer films of a desired polyolefin (PO), wherein the multilayer films (F) comprise the following layers: (a) an outer layer consisting of the desired polyolefin (PO); (b) a metal layer in contact with the outer layer (a); and (c) optionally one or more further layers wherein at least one of the one or more further layers is in contact with the metal layer (b), wherein the one or more further layers may contain the desired polyolefin (PO), polyolefin other than the desired polyolefin, or non-polyolefin material; bl) selecting those pieces present in the polyolefin mixed recycling stream (Al) that are either monolayer film pieces of the desired polyolefin (PO), if present, or pieces of multilayer films (F) as defined in step al), preferably by near-IR spectroscopic analysis, and separating and collecting these pieces to form a recycling stream (Bl) enriched in the desired polyolefin (PO); cl) milling, shredding or grinding the recycling stream (Bl) enriched in the desired polyolefin (PO) to convert any pieces that are not in flaked form into flakes with a flake surface area in the range from 50 to 2500 mm2, thereby obtaining a recycling stream (Bl) enriched in the desired polyolefin (PO) in flaked form; dl) treating the recycling stream (Bl) enriched in the desired polyolefin (PO) in flaked form with an alkaline aqueous solution, thereby obtaining a treated recycling stream (C) dispersed in the alkaline aqueous solution; el) removing the alkaline aqueous solution, thereby obtaining the treated recycling stream (C); - 35 - fl) rinsing the treated recycling stream (C) with solvent, preferably water or an aqueous solution, thereby removing all residue of the alkaline aqueous solution to obtain a rinsed recycling stream (D); gl) selecting those flakes present in the rinsed recycling stream (D) that contain any material other than the desired polyolefin (PO), preferably by near-IR spectroscopic analysis or density in solution, and removing these flakes from the treated recycling stream to leave a remaining recycling stream (E) of the desired polyolefin (PO); and hl) optionally extruding and pelletizing the recycling stream (E) of the desired polyolefin (PO) to form pellets (P) of the desired polyolefin (PO), wherein step cl) can be omitted in the case that the pieces of the recycling stream (Bl) enriched in the desired polyolefin (PO) are already in flaked form with a flake surface area in the range from 50 to 2500 mm2. 2. A process for treating a recycling stream (B2) enriched in a desired polyolefin (PO), comprising, in the given order, the steps of: a2) providing a recycling stream (B2) enriched in the desired polyolefin (PO), wherein the recycling stream (B2) comprises multilayer films (F) and optionally monolayer films of a desired polyolefin (PO), wherein the multilayer films (F) comprise the following layers: (a) an outer layer consisting of the desired polyolefin (PO); (b) a metal layer in contact with the outer layer (a); and (c) optionally one or more further layers wherein at least one of the one or more further layers is in contact with the metal layer (b), wherein the one or more further layers may contain the desired polyolefin (PO), polyolefin other than the desired polyolefin, or non-polyolefin material, wherein the recycling stream (B2) enriched in the desired polyolefin (PO) is provided in flaked form, and wherein the recycling stream (B2) enriched in the desired polyolefin (PO) is obtainable by a process comprising the steps, in the given order, of selecting those pieces present in a precursor polyolefin mixed recycling stream (A2) that are either monolayer film pieces of the desired polyolefin (PO), if present, or pieces of multilayer films (F) as defined above, preferably by near-IR spectroscopic analysis, and separating and collecting these pieces to form the recycling stream (B2) enriched in the desired polyolefin (PO); b2) treating the recycling stream (B2) enriched in the desired polyolefin (PO) in flaked form with an alkaline aqueous solution, thereby obtaining a treated recycling stream (C) dispersed in the alkaline aqueous solution; c2) removing the alkaline aqueous solution, thereby obtaining the treated recycling stream (C); d2) rinsing the treated recycling stream (C) with solvent, preferably water or an aqueous solution, thereby removing all residue of the alkaline aqueous solution to obtain a rinsed recycling stream (D); e2) selecting those flakes present in the rinsed recycling stream (D) that contain any material other than the desired polyolefin (PO), preferably by near-IR spectroscopic analysis or density in solution, and removing these flakes from the treated recycling stream to leave a remaining recycling stream (E) of the desired polyolefin (PO); and f2) optionally extruding and pelletizing the recycling stream (E) of the desired polyolefin (PO) to form pellets (P) of the desired polyolefin (PO). The process according to claim 2, wherein step a2) of providing a recycling stream (B2) enriched in the desired polyolefin (PO) is achieved through the following steps, in the given order: a2.i) providing a polyolefin mixed recycling stream (A2), wherein the polyolefin mixed recycling stream (A2) comprises multilayer films (F) and optionally monolayer films of a desired polyolefin (PO), wherein the multilayer films (F) comprise the following layers: (a) an outer layer consisting of the desired polyolefin (PO); (b) a metal layer in contact with the outer layer (a); and (c) optionally one or more further layers wherein at least one of the one or more further layers is in contact with the metal layer (b), wherein the one or more further layers may contain the desired polyolefin (PO), polyolefin other than the desired polyolefin, or non-polyolefin material; a2.ii) selecting those pieces present in the polyolefin mixed recycling stream (A2) that are either monolayer film pieces of the desired polyolefin (PO), if present, or pieces of multilayer films (F) as defined in step al), preferably by near-IR spectroscopic analysis, and separating and collecting these pieces to form a recycling stream (Bl) enriched in the desired polyolefin (PO); a2.iii) milling, shredding or grinding the recycling stream (B2) enriched in the desired polyolefin (PO) to convert any pieces that are not in flaked form into flakes with a flake surface area in the range from 50 to 2500 mm2, thereby obtaining a recycling stream (B2) enriched in the desired polyolefin (PO) in flaked form, wherein step a2.iii) can be omitted in the case that the pieces of the recycling stream (B2) enriched in the desired polyolefin (PO) are already in flaked form with a flake surface area in the range from 50 to 2500 mm2. A process for treating a polyolefin mixed recycling stream (B3), comprising, in the given order, the steps of: a3) providing a polyolefin mixed recycling stream (B3) that comprises at least 50 wt.-%, relative to the total weight of the polyolefin mixed recycling stream (B3), of multilayer films (F) comprising the following layers: (a) an outer layer consisting of a polyolefin (PO); (b) a metal layer in contact with the outer layer (a); and (c) optionally one or more further layers wherein at least one of the one or more further layers is in contact with the metal layer (b), wherein the one or more further layers may contain the polyolefin (PO) of the outer layer (a), polyolefin other than the polyolefin of the outer layer, or non-polyolefin material; b3) milling, shredding or grinding the polyolefin mixed recycling stream (B3) to convert any pieces that are not in flaked form into flakes with a flake surface area in the range from 50 to 2500 mm2, thereby obtaining a polyolefin mixed recycling stream (B3) in flaked form; - 38 - c3) treating the polyolefin mixed recycling stream (B3) in flaked form with an alkaline aqueous solution, thereby obtaining a treated recycling stream (C3) dispersed in the alkaline aqueous solution; d3) removing the alkaline aqueous solution, thereby obtaining the treated recycling stream (C3), wherein step b3) can be omitted in the case that the pieces of the polyolefin mixed recycling stream (B3) are already in flaked form with a flake surface area in the range from 50 to 2500 mm2 5. The process according to any one of the preceding claims 1 to 4, wherein the alkaline aqueous solution of step dl), step b2) or step c3) has a pH in the range from 9.0 to 14.0, preferably in the range from 12.0 to 14.0. 6. The process according to any one of the preceding claims 1 to 5, wherein the alkaline aqueous solution of step dl), step b2) or step c3) is an aqueous solution of a base selected from the group consisting of calcium hydroxide, potassium hydroxide, magnesium hydroxide, lithium hydroxide, sodium bicarbonate, sodium hydroxide and mixtures thereof, preferably sodium hydroxide. 7. The process according to claim 6, wherein the amount of the base in the alkaline aqueous solution of step dl), step b2), or c3) is in the range from 0.05 to 10 wt.-%, more preferably in the range from 0.10 to 7 wt.-%, most preferably in the range from 0.50 to 5 wt.-%, relative to the total weight of the alkaline aqueous solution. 8. The process according to any one of the preceding claims 1 to 7, wherein the alkaline aqueous solution of step dl), step b2), or c3) comprises a detergent in an amount in the range from 0.1 wt.-% to 1.0 wt.-%, relative to the total weight of the alkaline aqueous solution. 9. The process according to any one of the preceding claims 1 to 8, wherein the combination of alkaline aqueous solution and the recycling stream (B 1 or B2) enriched in desired polyolefin (PO) in flaked form in step dl) or step b2), or the - 39 - combination of alkaline aqueous solution and the polyolefin mixed recycling stream (B3) in flaked form in step c3), is subjected to agitation through mechanical mixing, ultrasonic treatment, mechanical grinding, pump around loop, or a combination thereof, preferably the combination of alkaline aqueous solution and the recycling stream (Bl or B2) enriched in desired polyolefin (PO) in flaked form in step dl) or step b2), or the combination of alkaline aqueous solution and the polyolefin mixed recycling stream (B3) in flaked form in step c3), is subjected to agitation through ultrasonic treatment. The process according to any one of the preceding claims 1 to 9, wherein the treatment of the recycling stream (B 1 or B2) enriched in desired polyolefin (PO) in flaked form or the polyolefin mixed recycling stream (B3) in flaked form with alkaline aqueous solution in step dl) step b2) or step c3) lasts from 5 minutes to 4 hours, preferably from 10 minutes to 3 hours, more preferably from 15 minutes to 2.5 hours, most preferably 15 minutes to 1.5 hours. The process according to any one of the preceding claims 1 to 10, wherein the treatment of the recycling stream (B 1 or B2) enriched in desired polyolefin (PO) in flaked form or the polyolefin mixed recycling stream (B3) in flaked form with alkaline aqueous solution in step dl), step b2) or step c3) is carried out at a temperature in the range from 20 to 90 °C, preferably in the range from 40 to 85 °C, more preferably in the range from 50 to 80 °C. The process according to any one of the preceding claims 1 to 11, wherein the desired polyolefin (PO) or the polyolefin of the outer layer (a) is selected from the group consisting of polyethylene and polypropylene. The process according to any one of the preceding claims 1 to 12, wherein the polyolefin mixed recycling stream (Al), the precursor polyolefin mixed recycling stream (A2) or the polyolefin mixed recycling stream (B3) originates from postconsumer waste, post-industrial waste, or a combination thereof, preferably from post-consumer waste. - 40 - The process according to any one of the preceding claims 1 to 13, wherein the polyolefin mixed recycling stream (Al) contains at least 40 wt.-%, more preferably at least 70 wt.-%, yet more preferably at least 90 wt.-% of monolayer and/or multilayer polyolefin films. A use of an alkaline aqueous solution for achieving a combined wash/delamination of flaked multilayer films (F) that comprise the following layers: (a) an outer layer consisting of a polyolefin (PO); (b) a metal layer in contact with the outer layer (a); and (c) optionally one or more further layers wherein at least one of the one or more further layers is in contact with the metal layer (b), wherein the one or more further layers may contain the polyolefin (PO) of the outer layer (a), polyolefin other than the polyolefin of the outer layer (a), or non-polyolefin material, wherein delamination is achieved when the outer layer (a) that comprises the desired polyolefin (PO) is no longer in contact with the metal layer (b). A use of an alkaline aqueous solution for improving the yield of desired polyolefin (PO) of a process for obtaining a recycled stream (E) of desired polyolefin (PO) from a polyolefin mixed recycling stream that comprises multilayer films (F) comprising the following layers: (a) an outer layer consisting of a desired polyolefin (PO); (b) a metal layer in contact with the outer layer (a); and (c) optionally one or more further layers wherein at least one of the one or more further layers is in contact with the metal layer (b), wherein the one or more further layers may contain the desired polyolefin (PO), polyolefin other than the desired polyolefin, or non-polyolefin material, wherein a recycling stream (B) enriched in the desired polyolefin (PO), consisting of multilayer flakes of multilayer films (F) as defined above and optionally monolayer film flakes of the desired polyolefin (PO), is treated with the alkaline aqueous solution in a combined washing/delamination step, and - 41 - wherein the yield of the desired polyolefin (PO) is improved relative to an analogous process without a step of treating the recycling stream (B) with alkaline aqueous solution in a combined washing/delamination step. | (WO202312156A1) PENDING | (WO2023/012156) In embodiments wherein large pieces, either articles or fragments thereof, are present, it is necessary to reduce the size of these pieces to enable an efficient washing/delamination step dl). Since these multilayer films are not contaminated with other polyolefin pieces, there is no need for an initial sorting step prior to washing/delamination. Polypropylene based materials are a particular problem as these materials are extensively used in packaging. Such laminates are difficult to recycle, since they often contain multiple polymer layers and/or other non-polymeric materials that would contaminate the polymeric output of the recycling process, which is preferably a single polyolefin (e.g. polypropylene or polyethylene). Whilst these procedures can help to recover more of the desired polyolefin from a particular polyolefin recycling process, incorporation of extra steps into the process is undesirable from the standpoint of process economy. | (WO2023/012156) 1. - 34 - C L A I M S A process for treating a polyolefin mixed recycling stream (Al), comprising, in the given order, the steps of: al) providing a polyolefin mixed recycling stream (Al), wherein the polyolefin mixed recycling stream (Al) comprises multilayer films (F) and optionally monolayer films of a desired polyolefin (PO), wherein the multilayer films (F) comprise the following layers: (a) an outer layer consisting of the desired polyolefin (PO); (b) a metal layer in contact with the outer layer (a); and (c) optionally one or more further layers wherein at least one of the one or more further layers is in contact with the metal layer (b), wherein the one or more further layers may contain the desired polyolefin (PO), polyolefin other than the desired polyolefin, or non-polyolefin material; bl) selecting those pieces present in the polyolefin mixed recycling stream (Al) that are either monolayer film pieces of the desired polyolefin (PO), if present, or pieces of multilayer films (F) as defined in step al), preferably by near-IR spectroscopic analysis, and separating and collecting these pieces to form a recycling stream (Bl) enriched in the desired polyolefin (PO); cl) milling, shredding or grinding the recycling stream (Bl) enriched in the desired polyolefin (PO) to convert any pieces that are not in flaked form into flakes with a flake surface area in the range from 50 to 2500 mm2, thereby obtaining a recycling stream (Bl) enriched in the desired polyolefin (PO) in flaked form; dl) treating the recycling stream (Bl) enriched in the desired polyolefin (PO) in flaked form with an alkaline aqueous solution, thereby obtaining a treated recycling stream (C) dispersed in the alkaline aqueous solution; el) removing the alkaline aqueous solution, thereby obtaining the treated recycling stream (C); - 35 - fl) rinsing the treated recycling stream (C) with solvent, preferably water or an aqueous solution, thereby removing all residue of the alkaline aqueous solution to obtain a rinsed recycling stream (D); gl) selecting those flakes present in the rinsed recycling stream (D) that contain any material other than the desired polyolefin (PO), preferably by near-IR spectroscopic analysis or density in solution, and removing these flakes from the treated recycling stream to leave a remaining recycling stream (E) of the desired polyolefin (PO); and hl) optionally extruding and pelletizing the recycling stream (E) of the desired polyolefin (PO) to form pellets (P) of the desired polyolefin (PO), wherein step cl) can be omitted in the case that the pieces of the recycling stream (Bl) enriched in the desired polyolefin (PO) are already in flaked form with a flake surface area in the range from 50 to 2500 mm2. 13. A use of an alkaline aqueous solution for achieving a combined wash/delamination of flaked multilayer films (F) that comprise the following layers: (a) an outer layer consisting of a polyolefin (PO); (b) a metal layer in contact with the outer layer (a); and (c) optionally one or more further layers wherein at least one of the one or more further layers is in contact with the metal layer (b), wherein the one or more further layers may contain the polyolefin (PO) of the outer layer (a), polyolefin other than the polyolefin of the outer layer (a), or non-polyolefin material, wherein delamination is achieved when the outer layer (a) that comprises the desired polyolefin (PO) is no longer in contact with the metal layer (b). 14. A use of an alkaline aqueous solution for improving the yield of desired polyolefin (PO) of a process for obtaining a recycled stream (E) of desired polyolefin (PO) from a polyolefin mixed recycling stream that comprises multilayer films (F) comprising the following layers: (a) an outer layer consisting of a desired polyolefin (PO); (b) a metal layer in contact with the outer layer (a); and (c) optionally one or more further layers wherein at least one of the one or more further layers is in contact with the metal layer (b), wherein the one or more further layers may contain the desired polyolefin (PO), polyolefin other than the desired polyolefin, or non-polyolefin material, wherein a recycling stream (B) enriched in the desired polyolefin (PO), consisting of multilayer flakes of multilayer films (F) as defined above and optionally monolayer film flakes of the desired polyolefin (PO), is treated with the alkaline aqueous solution in a combined washing/delamination step, and - 41 - wherein the yield of the desired polyolefin (PO) is improved relative to an analogous process without a step of treating the recycling stream (B) with alkaline aqueous solution in a combined washing/delamination step. 2. A process for treating a recycling stream (B2) enriched in a desired polyolefin (PO), comprising, in the given order, the steps of: a2) providing a recycling stream (B2) enriched in the desired polyolefin (PO), wherein the recycling stream (B2) comprises multilayer films (F) and optionally monolayer films of a desired polyolefin (PO), wherein the multilayer films (F) comprise the following layers: (a) an outer layer consisting of the desired polyolefin (PO); (b) a metal layer in contact with the outer layer (a); and (c) optionally one or more further layers wherein at least one of the one or more further layers is in contact with the metal layer (b), wherein the one or more further layers may contain the desired polyolefin (PO), polyolefin other than the desired polyolefin, or non-polyolefin material, wherein the recycling stream (B2) enriched in the desired polyolefin (PO) is provided in flaked form, and wherein the recycling stream (B2) enriched in the desired polyolefin (PO) is obtainable by a process comprising the steps, in the given order, of selecting those pieces present in a precursor polyolefin mixed recycling stream (A2) that are either monolayer film pieces of the desired polyolefin (PO), if present, or pieces of multilayer films (F) as defined above, preferably by near-IR spectroscopic analysis, and separating and collecting these pieces to form the recycling stream (B2) enriched in the desired polyolefin (PO); b2) treating the recycling stream (B2) enriched in the desired polyolefin (PO) in flaked form with an alkaline aqueous solution, thereby obtaining a treated recycling stream (C) dispersed in the alkaline aqueous solution; c2) removing the alkaline aqueous solution, thereby obtaining the treated recycling stream (C); d2) rinsing the treated recycling stream (C) with solvent, preferably water or an aqueous solution, thereby removing all residue of the alkaline aqueous solution to obtain a rinsed recycling stream (D); e2) selecting those flakes present in the rinsed recycling stream (D) that contain any material other than the desired polyolefin (PO), preferably by near-IR spectroscopic analysis or density in solution, and removing these flakes from the treated recycling stream to leave a remaining recycling stream (E) of the desired polyolefin (PO); and f2) optionally extruding and pelletizing the recycling stream (E) of the desired polyolefin (PO) to form pellets (P) of the desired polyolefin (PO). 5, wherein the alkaline aqueous solution of step dl), step b2) or step c3) is an aqueous solution of a base selected from the group consisting of calcium hydroxide, potassium hydroxide, magnesium hydroxide, lithium hydroxide, sodium bicarbonate, sodium hydroxide and mixtures thereof, preferably sodium hydroxide. | (WO2023/012156) In a first aspect, the present invention is directed to a process for treating a polyolefin mixed recycling stream (Al), comprising, in the given order, the steps of: al) providing a polyolefin mixed recycling stream (Al), wherein the polyolefin mixed recycling stream (Al) comprises multilayer films (F) and optionally monolayer films of a desired polyolefin (PO), wherein the multilayer films (F) comprise the following layers: In a second aspect, the present invention is directed to a process for treating a recycling stream (B2) enriched in a desired polyolefin (PO), comprising, in the given order, the steps of: a2) providing a recycling stream (B2) enriched in the desired polyolefin (PO), wherein the recycling stream (B2) comprises multilayer films (F) and optionally monolayer films of a desired polyolefin (PO), wherein the multilayer films (F) comprise the following layers: The present invention relates to a combined washing/delamination process for processing polyolefin mixed recycling streams, as well as a use of an alkaline aqueous solution in such a combined washing/delamination step, as well as the use of an alkaline aqueous solution in the broader context of a recycling process. | APD 2022-08-02 CLMS (WO2023/012156) 1. - 34 - C L A I M S A process for treating a polyolefin mixed recycling stream (Al), comprising, in the given order, the steps of: al) providing a polyolefin mixed recycling stream (Al), wherein the polyolefin mixed recycling stream (Al) comprises multilayer films (F) and optionally monolayer films of a desired polyolefin (PO), wherein the multilayer films (F) comprise the following layers: (a) an outer layer consisting of the desired polyolefin (PO); (b) a metal layer in contact with the outer layer (a); and (c) optionally one or more further layers wherein at least one of the one or more further layers is in contact with the metal layer (b), wherein the one or more further layers may contain the desired polyolefin (PO), polyolefin other than the desired polyolefin, or non-polyolefin material; bl) selecting those pieces present in the polyolefin mixed recycling stream (Al) that are either monolayer film pieces of the desired polyolefin (PO), if present, or pieces of multilayer films (F) as defined in step al), preferably by near-IR spectroscopic analysis, and separating and collecting these pieces to form a recycling stream (Bl) enriched in the desired polyolefin (PO); cl) milling, shredding or grinding the recycling stream (Bl) enriched in the desired polyolefin (PO) to convert any pieces that are not in flaked form into flakes with a flake surface area in the range from 50 to 2500 mm2, thereby obtaining a recycling stream (Bl) enriched in the desired polyolefin (PO) in flaked form; dl) treating the recycling stream (Bl) enriched in the desired polyolefin (PO) in flaked form with an alkaline aqueous solution, thereby obtaining a treated recycling stream (C) dispersed in the alkaline aqueous solution; el) removing the alkaline aqueous solution, thereby obtaining the treated recycling stream (C); - 35 - fl) rinsing the treated recycling stream (C) with solvent, preferably water or an aqueous solution, thereby removing all residue of the alkaline aqueous solution to obtain a rinsed recycling stream (D); gl) selecting those flakes present in the rinsed recycling stream (D) that contain any material other than the desired polyolefin (PO), preferably by near-IR spectroscopic analysis or density in solution, and removing these flakes from the treated recycling stream to leave a remaining recycling stream (E) of the desired polyolefin (PO); and hl) optionally extruding and pelletizing the recycling stream (E) of the desired polyolefin (PO) to form pellets (P) of the desired polyolefin (PO), wherein step cl) can be omitted in the case that the pieces of the recycling stream (Bl) enriched in the desired polyolefin (PO) are already in flaked form with a flake surface area in the range from 50 to 2500 mm2. 2. A process for treating a recycling stream (B2) enriched in a desired polyolefin (PO), comprising, in the given order, the steps of: a2) providing a recycling stream (B2) enriched in the desired polyolefin (PO), wherein the recycling stream (B2) comprises multilayer films (F) and optionally monolayer films of a desired polyolefin (PO), wherein the multilayer films (F) comprise the following layers: (a) an outer layer consisting of the desired polyolefin (PO); (b) a metal layer in contact with the outer layer (a); and (c) optionally one or more further layers wherein at least one of the one or more further layers is in contact with the metal layer (b), wherein the one or more further layers may contain the desired polyolefin (PO), polyolefin other than the desired polyolefin, or non-polyolefin material, wherein the recycling stream (B2) enriched in the desired polyolefin (PO) is provided in flaked form, and wherein the recycling stream (B2) enriched in the desired polyolefin (PO) is obtainable by a process comprising the steps, in the given order, of selecting those pieces present in a precursor polyolefin mixed recycling stream (A2) that are either monolayer film pieces of the desired polyolefin (PO), if present, or pieces of multilayer films (F) as defined above, preferably by near-IR spectroscopic analysis, and separating and collecting these pieces to form the recycling stream (B2) enriched in the desired polyolefin (PO); b2) treating the recycling stream (B2) enriched in the desired polyolefin (PO) in flaked form with an alkaline aqueous solution, thereby obtaining a treated recycling stream (C) dispersed in the alkaline aqueous solution; c2) removing the alkaline aqueous solution, thereby obtaining the treated recycling stream (C); d2) rinsing the treated recycling stream (C) with solvent, preferably water or an aqueous solution, thereby removing all residue of the alkaline aqueous solution to obtain a rinsed recycling stream (D); e2) selecting those flakes present in the rinsed recycling stream (D) that contain any material other than the desired polyolefin (PO), preferably by near-IR spectroscopic analysis or density in solution, and removing these flakes from the treated recycling stream to leave a remaining recycling stream (E) of the desired polyolefin (PO); and f2) optionally extruding and pelletizing the recycling stream (E) of the desired polyolefin (PO) to form pellets (P) of the desired polyolefin (PO). The process according to claim 2, wherein step a2) of providing a recycling stream (B2) enriched in the desired polyolefin (PO) is achieved through the following steps, in the given order: a2.i) providing a polyolefin mixed recycling stream (A2), wherein the polyolefin mixed recycling stream (A2) comprises multilayer films (F) and optionally monolayer films of a desired polyolefin (PO), wherein the multilayer films (F) comprise the following layers: (a) an outer layer consisting of the desired polyolefin (PO); (b) a metal layer in contact with the outer layer (a); and (c) optionally one or more further layers wherein at least one of the one or more further layers is in contact with the metal layer (b), wherein the one or more further layers may contain the desired polyolefin (PO), polyolefin other than the desired polyolefin, or non-polyolefin material; a2.ii) selecting those pieces present in the polyolefin mixed recycling stream (A2) that are either monolayer film pieces of the desired polyolefin (PO), if present, or pieces of multilayer films (F) as defined in step al), preferably by near-IR spectroscopic analysis, and separating and collecting these pieces to form a recycling stream (Bl) enriched in the desired polyolefin (PO); a2.iii) milling, shredding or grinding the recycling stream (B2) enriched in the desired polyolefin (PO) to convert any pieces that are not in flaked form into flakes with a flake surface area in the range from 50 to 2500 mm2, thereby obtaining a recycling stream (B2) enriched in the desired polyolefin (PO) in flaked form, wherein step a2.iii) can be omitted in the case that the pieces of the recycling stream (B2) enriched in the desired polyolefin (PO) are already in flaked form with a flake surface area in the range from 50 to 2500 mm2. A process for treating a polyolefin mixed recycling stream (B3), comprising, in the given order, the steps of: a3) providing a polyolefin mixed recycling stream (B3) that comprises at least 50 wt.-%, relative to the total weight of the polyolefin mixed recycling stream (B3), of multilayer films (F) comprising the following layers: (a) an outer layer consisting of a polyolefin (PO); (b) a metal layer in contact with the outer layer (a); and (c) optionally one or more further layers wherein at least one of the one or more further layers is in contact with the metal layer (b), wherein the one or more further layers may contain the polyolefin (PO) of the outer layer (a), polyolefin other than the polyolefin of the outer layer, or non-polyolefin material; b3) milling, shredding or grinding the polyolefin mixed recycling stream (B3) to convert any pieces that are not in flaked form into flakes with a flake surface area in the range from 50 to 2500 mm2, thereby obtaining a polyolefin mixed recycling stream (B3) in flaked form; - 38 - c3) treating the polyolefin mixed recycling stream (B3) in flaked form with an alkaline aqueous solution, thereby obtaining a treated recycling stream (C3) dispersed in the alkaline aqueous solution; d3) removing the alkaline aqueous solution, thereby obtaining the treated recycling stream (C3), wherein step b3) can be omitted in the case that the pieces of the polyolefin mixed recycling stream (B3) are already in flaked form with a flake surface area in the range from 50 to 2500 mm2 5. The process according to any one of the preceding claims 1 to 4, wherein the alkaline aqueous solution of step dl), step b2) or step c3) has a pH in the range from 9.0 to 14.0, preferably in the range from 12.0 to 14.0. 6. The process according to any one of the preceding claims 1 to 5, wherein the alkaline aqueous solution of step dl), step b2) or step c3) is an aqueous solution of a base selected from the group consisting of calcium hydroxide, potassium hydroxide, magnesium hydroxide, lithium hydroxide, sodium bicarbonate, sodium hydroxide and mixtures thereof, preferably sodium hydroxide. 7. The process according to claim 6, wherein the amount of the base in the alkaline aqueous solution of step dl), step b2), or c3) is in the range from 0.05 to 10 wt.-%, more preferably in the range from 0.10 to 7 wt.-%, most preferably in the range from 0.50 to 5 wt.-%, relative to the total weight of the alkaline aqueous solution. 8. The process according to any one of the preceding claims 1 to 7, wherein the alkaline aqueous solution of step dl), step b2), or c3) comprises a detergent in an amount in the range from 0.1 wt.-% to 1.0 wt.-%, relative to the total weight of the alkaline aqueous solution. 9. The process according to any one of the preceding claims 1 to 8, wherein the combination of alkaline aqueous solution and the recycling stream (B 1 or B2) enriched in desired polyolefin (PO) in flaked form in step dl) or step b2), or the - 39 - combination of alkaline aqueous solution and the polyolefin mixed recycling stream (B3) in flaked form in step c3), is subjected to agitation through mechanical mixing, ultrasonic treatment, mechanical grinding, pump around loop, or a combination thereof, preferably the combination of alkaline aqueous solution and the recycling stream (Bl or B2) enriched in desired polyolefin (PO) in flaked form in step dl) or step b2), or the combination of alkaline aqueous solution and the polyolefin mixed recycling stream (B3) in flaked form in step c3), is subjected to agitation through ultrasonic treatment. The process according to any one of the preceding claims 1 to 9, wherein the treatment of the recycling stream (B 1 or B2) enriched in desired polyolefin (PO) in flaked form or the polyolefin mixed recycling stream (B3) in flaked form with alkaline aqueous solution in step dl) step b2) or step c3) lasts from 5 minutes to 4 hours, preferably from 10 minutes to 3 hours, more preferably from 15 minutes to 2.5 hours, most preferably 15 minutes to 1.5 hours. The process according to any one of the preceding claims 1 to 10, wherein the treatment of the recycling stream (B 1 or B2) enriched in desired polyolefin (PO) in flaked form or the polyolefin mixed recycling stream (B3) in flaked form with alkaline aqueous solution in step dl), step b2) or step c3) is carried out at a temperature in the range from 20 to 90 °C, preferably in the range from 40 to 85 °C, more preferably in the range from 50 to 80 °C. The process according to any one of the preceding claims 1 to 11, wherein the desired polyolefin (PO) or the polyolefin of the outer layer (a) is selected from the group consisting of polyethylene and polypropylene. The process according to any one of the preceding claims 1 to 12, wherein the polyolefin mixed recycling stream (Al), the precursor polyolefin mixed recycling stream (A2) or the polyolefin mixed recycling stream (B3) originates from postconsumer waste, post-industrial waste, or a combination thereof, preferably from post-consumer waste. - 40 - The process according to any one of the preceding claims 1 to 13, wherein the polyolefin mixed recycling stream (Al) contains at least 40 wt.-%, more preferably at least 70 wt.-%, yet more preferably at least 90 wt.-% of monolayer and/or multilayer polyolefin films. A use of an alkaline aqueous solution for achieving a combined wash/delamination of flaked multilayer films (F) that comprise the following layers: (a) an outer layer consisting of a polyolefin (PO); (b) a metal layer in contact with the outer layer (a); and (c) optionally one or more further layers wherein at least one of the one or more further layers is in contact with the metal layer (b), wherein the one or more further layers may contain the polyolefin (PO) of the outer layer (a), polyolefin other than the polyolefin of the outer layer (a), or non-polyolefin material, wherein delamination is achieved when the outer layer (a) that comprises the desired polyolefin (PO) is no longer in contact with the metal layer (b). A use of an alkaline aqueous solution for improving the yield of desired polyolefin (PO) of a process for obtaining a recycled stream (E) of desired polyolefin (PO) from a polyolefin mixed recycling stream that comprises multilayer films (F) comprising the following layers: (a) an outer layer consisting of a desired polyolefin (PO); (b) a metal layer in contact with the outer layer (a); and (c) optionally one or more further layers wherein at least one of the one or more further layers is in contact with the metal layer (b), wherein the one or more further layers may contain the desired polyolefin (PO), polyolefin other than the desired polyolefin, or non-polyolefin material, wherein a recycling stream (B) enriched in the desired polyolefin (PO), consisting of multilayer flakes of multilayer films (F) as defined above and optionally monolayer film flakes of the desired polyolefin (PO), is treated with the alkaline aqueous solution in a combined washing/delamination step, and - 41 - wherein the yield of the desired polyolefin (PO) is improved relative to an analogous process without a step of treating the recycling stream (B) with alkaline aqueous solution in a combined washing/delamination step. DESC (WO202312156) The present invention relates to a combined washing/delamination process for processing polyolefin mixed recycling streams, as well as a use of an alkaline aqueous solution in such a combined washing/delamination step, as well as the use of(...) This has led to new legislation on disposal, collection and recycling of polyolefins. There have additionally been efforts in a number of countries to increase the percentage of plastic materials being recycled instead of being sent to land(...) Polypropylene based materials are a particular problem as these materials are extensively used in packaging. Taking into account the huge amount of waste collected compared to the amount of waste recycled back into the stream (amounting to (...) (...)invention particularly focuses on mechanically recycled waste streams as opposed to “energetic recycling” where polyolefins are burnt and used for energy. However, due to cost reasons, poor mechanical properties and inferior processing properties waste streams containing cross-linked polyolefins are often used for energy recovery (e.g. incineration in a district heating plant or for heat generatio(...)generation in the cement industry) and are less often recycled into new products.One major trend in the field of polyolefins is the use of recycled materials that are derived from a wide variety of sources. (...)materials can be processed to recover acrylonitrile-butadiene-styrene (ABS), high impact polystyrene (HIPS), polypropylene (PP) and polyethylene (PE) plastics. Separation can be carried out using density separation in water and then further(...) The better the quality, i.e. the higher the purity, of the recycled polyolefin the more expensive the material is. Moreover, recycled polyolefin materials are often cross-contaminated with non-polyolefin materials, such as polyethylene terephthalate, polyamide, polystyrene or non-polymeric substances like wood, paper, glass or aluminium. Furthermore, polyolefin films are often multilayer structures, which combine the barrier properties and the sealing properties of the layers. These multilayer structures can, in addition to the predominant polyolefin, contain other polyolefins and even non-polyolefinic materials. In addition, recycled polyolefin rich materials often have properties much worse than those of the virgin materials, unless the amount of recycled polyolefin added to the final compound is extremely low. (...)materials that would contaminate the polymeric output of the recycling process, which is preferably a single polyolefin (e.g. polypropylene or polyethylene). The removal of such films from polyolefin mixed recycling streams is the simplest way to remove these sources of contamination; however, this option is wasteful, with potentially useful polyolefin not being recovered. Whilst these procedures can help to recover more of thedesired polyolefin from a particular polyolefin recycling process, incorporation of extra steps into the process is undesirable from the standpoint of process economy. In a first aspect, the present invention is directed to a process for treating a polyolefin mixed recycling stream (Al), comprising, in the given order, the steps of: al) providing a polyolefin mixed recycling stream (Al), wherein the polyolefin mixed recycling stream (Al) comprises multilayer films (F) and optionally monolayer films of a desired polyolefin (PO), wherein the multilayer films (F) comprise the following layers: (a) an outer layer consisting of the desired polyolefin (PO) (...)layers is in contact with the metal layer (b), wherein the one or more further layers may contain the desired polyolefin (PO), polyolefin other than the desired polyolefin, or non-polyolefin material; bl) selecting those pieces present in the polyolefin mixed recycling stream (Al) that are either monolayer film pieces of the desired polyolefin (PO), if present, or pieces of multilayer films (F) as defined in step al), preferably by near-IR spectroscopic analysis, and separati(...)analysis, and separating and collecting these pieces to form a recycling stream (Bl) enriched in the desired polyolefin (PO); cl) milling, shredding or grinding the recycling stream (Bl) enriched in the desired polyolefin (PO) to convert any pieces that are not in flaked form into flakes with aflake surface area in the(...)surface area in the range from 50 to 2500 mm2, thereby obtaining a recycling stream (Bl) enriched in the desired polyolefin (PO) in flaked form; dl) treating the recycling stream (Bl) enriched in the desired polyolefin (PO) in flaked form with an alkaline aqueous solution, thereby obtaining a treated recycling stream ((...)selecting those flakes present in the rinsed recycling stream (D) that contain any material other than the desired polyolefin (PO), preferably by density in solution or near-IR spectroscopic analysis, and removing these flakes from the treated recycling stream to leave a remaining recycling stream (E) of the desired polyolefin (PO); and hl) optionally extruding and pelletizing the recycling stream (E) of the desired polyolefin (PO) to form pellets (P) of the desired polyolefin (PO), wherein step cl) can be omitted in the case that the pieces of the recycling stream (Bl) enriched in the desired polyolefin (PO) are already in flaked form with a flake surface area in the range from 50 to 2500 mm2. (...)aspect, the present invention is directed to a process for treating a recycling stream (B2) enriched in a desired polyolefin (PO), comprising, in the given order, the steps of: a2) providing a recycling stream (B2) enriched in the desired polyolefin (PO), wherein the recycling stream (B2) comprises multilayer films (F) and optionally monolayer films of a desired polyolefin (PO), wherein the multilayer films (F) comprise the following layers: (a) an outer layer consisting of the desired polyolefin (PO) (...)layers is in contact with the metal layer (b), wherein the one or morefurther layers may contain the desired polyolefin (PO), polyolefin other than the desired polyolefin, or non-polyolefin material, wherein the recycling stream (B2) enriched in the desired polyolefin (PO) is provided in flaked form, and wherein the recycling stream (B2) enriched in the desired polyolefin (PO) is obtainable by a process comprising the steps, in the given order, of selecting those pieces present in a precursor polyolefin mixed recycling stream (A2) that are either monolayer film pieces of the desired polyolefin (PO), if present, or pieces of multilayer films (F) as defined above, preferably by near-IR spectroscopic analysis, and(...)analysis, and separating and collecting these pieces to form the recycling stream (B2) enriched in the desired polyolefin (PO); b2) treating the recycling stream (B2) enriched in the desired polyolefin (PO) in flaked form with an alkaline aqueous solution, thereby obtaining a treated recycling stream (C) dispersed in t(...)selecting those flakes present in the rinsed recycling stream (D) that contain any material other than the desired polyolefin (PO), preferably by density in solution or near-IR spectroscopic analysis, and removing these flakes from the treated recycling stream to leave a remaining recycling stream (E) of the desired polyolefin (PO); and f2) optionally extruding and pelletizing the recycling stream (E) of the desired polyolefin (PO) to form pellets (P) of the desired polyolefin (PO). In a third aspect, the present invention is directed to a process for treating a polyolefin mixed recycling stream (B3), comprising, in the given order, the steps of: a3) providing a polyolefin mixed recycling stream (B3) that comprises at least 50 wt.-%, relative to the total weight of the polyolefin mixed recycling stream (B3), of multilayer films (F) comprising the following layers: (a) an outer layer consisting of a polyolefin (PO);(b) a metal layer in contact with the outer layer (a); and (...)more further layers is in contact with the metal layer (b), wherein the one or more further layers may contain the polyolefin (PO) of the outer layer (a), polyolefin other than the polyolefin of the outer layer, or non-polyolefin material; b3) milling, shredding or grinding the polyolefin mixed recycling stream (B3) to convert any pieces that are not in flaked form into flakes with a flake surface area in the range from 50 to 2500 mm2, thereby obtaining a polyolefin mixed recycling stream (B3) in flaked form; c3) treating the polyolefin mixed recycling stream (B3) in flaked form with an alkaline aqueous solution, thereby obtaining a(...)obtaining the treated recycling stream (C3), wherein step b3) can be omitted in the case that the pieces of the polyolefin mixed recycling stream (B3) are already in flaked form with a flake surface area in the range from 50 to 2500 mm 2. (a) an outer layer consisting of a desired polyolefin (PO) (...)layers is in contact with the metal layer (b), wherein the one or more further layers may contain the desired polyolefin (PO), polyolefin other than the desired polyolefin, or non-polyolefin material, wherein delamination is achieved when the outer layer (a) that comprises the desired polyolefin (PO) is no longer in contact with the metal layer (b).In a final aspect, the present invention is direc(...)the present invention is directed to a use of an alkaline aqueous solution for improving the yield of desired polyolefin (PO) in a process for obtaining a recycled stream (E) of desired polyolefin (PO) from a polyolefin mixed recycling stream that comprises multilayer films (F) comprising the following layers: (a) an outer layer consisting of a desired polyolefin (PO) (...)layers is in contact with the metal layer (b), wherein the one or more further layers may contain the desired polyolefin (PO), polyolefin other than the desired polyolefin, or non-polyolefin material, wherein a recycling stream (B) enriched in the desired polyolefin (PO), consisting of multilayer flakes of multilayer films (F) as defined above and optionally monolayer film flakes of the desired polyolefin (PO), is treated with the alkaline aqueous solution in a combined washing/delamination step, and wherein the yield of the desired polyolefin (PO) is improved relative to an analogous process without a step of treating the recycling(...) (...)a solvent, typically water, which is used to remove foreign material or remaining liquid from the surface of the polyolefin. This can be achieved in very short times, i.e. less than 5 minutes, often less than 1 minute, in contrast to “washi(...)that typically require alonger time, and agitation, to remove adherent foreign material from the surface of the polyolefin and potentially extract volatile organic compounds from the polyolefin. In the context of the present invention, a polyolefin mixed recycling stream may be any stream suitable for recycling, wherein polyolefin is present and the stream does not only contain a single polyolefin product, as would be the case, for example, for certain postindustrial waste recycling streams wherein the production waste of a single polyolefin grade, or a single polyolefin-containing article may be the only piece present in the stream. Generally speaking, all polyolefin-containing post-consumer waste recycling streams will be polyolefin mixed recycling streams, as will many polyolefin-containing post-industrial waste recycling streams. Polyolefin films are typically made up of a thin layer or layers of polyolefin, meaning that one dimension of the films will be very small and the other two dimensions can be orders of magnitude greater. (...)of the present invention, the flake surface area is defined as the surface area of one of the faces of a flaked polyolefin. This surface area is approximately half of the total surface area of the flake, which has two such faces in addition(...) The phrase “polyolefin other than the desired polyolefin (PO)” or “polyolefin other than the polyolefin of the outer layer (a)” encompasses both a single polyolefin that is different from the cited polyolefin and multiple polyolefins that are different from the cited polyolefin. In a first aspect, the process for treating a polyolefin mixed recycling stream (Al), comprises, in the given order, the steps of: al) providing a polyolefin mixed recycling stream (Al), wherein the polyolefin mixed recycling stream (Al) comprises multilayer films (F) and optionally monolayer filmsof a desired polyolefin (PO), wherein the multilayer films (F) comprise the following layers: (a) an outer layer consisting of the desired polyolefin (PO) (...)layers is in contact with the metal layer (b), wherein the one or more further layers may contain the desired polyolefin (PO), polyolefin other than the desired polyolefin, or non-polyolefin material; bl) selecting those pieces present in the polyolefin mixed recycling stream (Al) that are either monolayer film pieces of the desired polyolefin (PO), if present, or pieces of multilayer films (F) as defined in step al), preferably by near-IR spectroscopic analysis, and separati(...)analysis, and separating and collecting these pieces to form a recycling stream (Bl) enriched in the desired polyolefin (PO); cl) milling, shredding or grinding the recycling stream (Bl) enriched in the desired polyolefin (PO) to convert any pieces that are not in flaked form into flakes with a flake surface area in th(...)surface area in the range from 50 to 2500 mm2, thereby obtaining a recycling stream (Bl) enriched in the desired polyolefin (PO) in flaked form; dl) treating the recycling stream (Bl) enriched in the desired polyolefin (PO) in flaked form with an alkaline aqueous solution, thereby obtaining a treated recycling stream ((...)selecting those flakes present in the rinsed recycling stream (D) that contain any material other than the desired polyolefin (PO), preferably by density in solution or near-IR spectroscopic analysis, and removing these flakes from the treated recycling stream to leave a remaining recycling stream (E) of the desired polyolefin (PO); and hl) optionally extruding and pelletizing the recycling stream (E) of the desired polyolefin (PO) to form pellets (P) of the desired polyolefin (PO),wherein step cl) can be omitted in the case that the pieces of the recycling stream (Bl) enriched in the desired polyolefin (PO) are already in flaked form with a flake surface area in the range from 50 to 2500 mm2. In an alternative aspect, the process for treating a recycling stream (B2) enriched in a desired polyolefin (PO), comprises, in the given order, the steps of: a2) providing a recycling stream (B2) enriched in the desired polyolefin (PO), wherein the recycling stream (B2) comprises multilayer films (F) and optionally monolayer films of a desired polyolefin (PO), wherein the multilayer films (F) comprise the following layers: (a) an outer layer consisting of the desired polyolefin (PO) (...)layers is in contact with the metal layer (b), wherein the one or more further layers may contain the desired polyolefin (PO), polyolefin other than the desired polyolefin, or non-polyolefin material, wherein the recycling stream (B2) enriched in the desired polyolefin (PO) is provided in flaked form, and wherein the recycling stream (B2) enriched in the desired polyolefin (PO) is obtainable by a process comprising the steps, in the given order, of selecting those pieces present in a precursor polyolefin mixed recycling stream (A2) that are either monolayer film(...)
US20220135758 IN202117044090 EP3935105 CN113597443 AU2020233273 WO2020/178381 EP3705513 | BOREALIS | 2019-03-06 2020-03-05 | (EP3935105) Foamable polyolefin composition providing increased flexibility | (EP3935105) The invention relates to a foamable polymer composition comprising a polyolefin polymer which polyolefin polymer does not bear silane moieties and comprises 20 to 99.99 wt.% linear low density polyethylene, and a blowing agent in an amount of 0.01 to 3 wt.% based on the total foamable polymer composition, wherein the blowing agent consists of citric acid and/or derivatives of citric acid or mixtures thereof. Further the invention relates to a foamable polymer composition comprising a polyolefin polymer, and a blowing agent in an amount of 0.01 to 3 wt.% based on the total foamable polymer composition, wherein the blowing agent consists of expandable polymeric microspheres, and the composition does not comprise fluororesin. Further the invention relates to a foamed polymer composition obtained by foaming this foamable polymer composition. Further the invention relates to the use of the foamable composition or the foamed polymer composition for a layer of a cable and a cable comprising at least one layer which comprises the foamable polymer composition or the foamed polymer composition. | (EP3705513) 1. A foamable polymer composition comprising (A) a polyolefin polymer which polyolefin polymer does not bear silane moieties and comprises 20 to 99.99 wt.% linear low density polyethylene, and (B) a blowing agent in an amount of 0.01 to 3 wt.% based on the total foamable polymer composition, wherein the blowing agent consists of citric acid and/or derivatives of citric acid. 2. A foamable polymer composition comprising (A)a polyolefin polymer, and (B) a blowing agent in an amount of 0.01 to 3 wt.% based on the total foamable polymer composition, wherein the blowing agent consists of expandable polymeric microspheres, and the composition does not comprise fluororesin. 3. The foamable polymer composition according to claim 2 wherein the polyolefin polymer (A) does not bear silane moieties and comprises at least 20 to 99.99 wt.% linear low density polyethylene. 4. The foamable polymer composition according to claim 1, wherein the derivative of citric acid comprises alkali metal salts of citric acid, esters of citric acid or mixtures thereof. 5. The foamable polymer composition according to claim 4, wherein the alkali metal salts of citric acid comprises one or more selected from the group consisting of monosodium citrate, disodium citrate, trisodium citrate, monopotassium citrate, dipotassium citrate and tripotassium citrate. 6. The foamable polymer composition according to any one of the preceding claims, wherein the polyolefin polymer (A) has an MFR2 of 0.1 to 10 g/10 min measured according to ISO 1133 at 190°C and a load of 2.16 kg. 7. The foamable polymer composition according to any one of the preceding claims, wherein the polyolefin polymer (A) has a density of 880 to 950 kg/m3 measured according to ISO 1183-1 on samples prepared according to ISO 1872-2. 8. The foamable polymer composition according to claims any of the preceding claims wherein the polyolefin polymer (A) further comprises 0.1 to 80 wt.% low density polyethylene based on the total weight of the foamable polymer composition. 9. The foamable polymer composition according to any one of the preceding claims, wherein the composition does not comprise an azo compound and/or physical blowing agents. 10. The foamable polymer composition according to any one of the preceding claims, wherein the foamable polymer composition comprises an antioxidant, preferably the antioxidant is a phenolic antioxidant, a phosphorous containing antioxidant or mixtures thereof and /or an acid scavenger, preferably the acid scavenger is a calcium stearate, a sodium stearate, a zinc stearate, or mixtures thereof, more preferably a calcium stearate. 11. Foamed polymer composition obtained by foaming a foamable polymer composition according to any one of the preceding claims. 12. Foamed polymer composition according to claim 11, wherein foaming is done by heating the foamable polymer composition to a temperature of 150°C to 240 °C. 13. Foamed polymer composition according to any one of claims 11 or 12, wherein the foamed polymer composition has a flexural modulus of 10 to 300 MPa when measured according to ISO 178, or an expansion degree of 2 to 30%, or a stress at break of 12.5 to 50 MPa measured according to ISO 527-1 and ISO 527-2, or a strain at break of 400% to 1500 % measured according to ISO 527-1 and ISO 527-2. 14. Use of the foamable composition according to claims 1 to 10 or the foamed polymer composition according to claims 11 to 13 for the production of a layer of a cable, preferably for a jacketing layer. 15. A cable comprising at least one layer which comprises the foamable polymer composition according to claims 1 to 10, or the foamed polymer composition according to claims 11 to 13, preferably the layer is a jacketing layer. | (EP3935105A1) PENDING (EP3705513A1) PENDING (US20220135758A1) PENDING (WO2020178381A1) LAPSED (IN202117044090A) PENDING (CN113597443A) PENDING (AU2020233273A1) PENDING | (EP3705513) Especially bimodal HDPE materials provide a good combination of properties. It is also desirable to have a cable with enhanced flexibility while still having the required toughness and abrasion resistance for demanding installation conditions. It is generally desirable to obtain as great as degree of expansion as possible while still achieving the desired mechanical properties; in particular a higher degree of expansion will result in reduced material costs by increasing the space occupied by voids. By an "exothermic foaming agent" it is herein meant a compound or a mixture of compounds which is thermally unstable and which decomposes to yield gas and heat within a certain temperature interval. Further, by an "endothermic foaming agent" it is herein meant a compound or a mixture of compounds which is thermally unstable and causes heat to be absorbed while generating gas within a certain temperature interval. The drawback thereof is their unsatisfactory mechanical properties required for a protective jacketing layer. This MFR range is also preferred from a processing perspective as lower MFRs polymers would be very viscous and difficult to foam. | (EP3705513) 1. A foamable polymer composition comprising (A) a polyolefin polymer which polyolefin polymer does not bear silane moieties and comprises 20 to 99.99 wt.% linear low density polyethylene, and (B) a blowing agent in an amount of 0.01 to 3 wt.% based on the total foamable polymer composition, wherein the blowing agent consists of citric acid and/or derivatives of citric acid. 2. A foamable polymer composition comprising (A)a polyolefin polymer, and (B) a blowing agent in an amount of 0.01 to 3 wt.% based on the total foamable polymer composition, wherein the blowing agent consists of expandable polymeric microspheres, and the composition does not comprise fluororesin. | (EP3705513) A further object of the invention is to provide a cable comprising at least one layer which comprises the foamable polymer composition or the foamed polymer composition. It is an object of the invention to provide a foamable or foamed polymer composition which overcomes the above-mentioned problems. Hence, it is an object of the invention to provide a foamable or foamed polymer composition having a balance of flexibility and tensile properties. The invention relates to a foamable polymer composition comprising a polyolefin polymer which polyolefin polymer does not bear silane moieties and comprises 20 to 99.99 wt.% linear low density polyethylene, and a blowing agent in an amount of 0.01 to 3 wt.% based on the total foamable polymer composition, wherein the blowing agent consists of citric acid and/or derivatives of citric acid or mixtures thereof. Further the invention relates to a foamable polymer composition comprising a polyolefin polymer, and a blowing agent in an amount of 0.01 to 3 wt.% based on the total foamable polymer composition, wherein the blowing agent consists of expandable polymeric microspheres, and the composition does not comprise fluororesin. Further the invention relates to a foamed polymer composition obtained by foaming this foamable polymer composition. Further the invention relates to the use of the foamable composition or the foamed polymer composition for a layer of a cable and a cable comprising at least one layer which comprises the foamable polymer composition or the foamed polymer composition. The invention relates to a foamable polymer composition comprising a polyolefin polymer and a blowing agent and a foamed polymer composition obtained by foaming this foamable polymer composition. Further the invention relates to the use of the foamable composition or the foamed polymer composition for the production of a layer of a cable and a cable comprising at least one layer which comprises the foamable polymer composition or the foamed polymer composition. | AB (EP3935105) The invention relates to a foamable polymer composition comprising a polyolefin polymer which polyolefin polymer does not bear silane moieties and comprises 20 to 99.99 wt.% linear low density polyethylene, and a blowing agent in an amount of 0.01 to 3 wt.% based on the total foamable polymer composition, wherein the blowing agent consists of citric acid and/or derivatives of citric acid or mixtures thereof. Further the invention relates to a foamable polymer composition comprising a polyolefin polymer, and a blowing agent in an amount of 0.01 to 3 wt.% based on the total foamable polymer composition, wherein the blowing agent consists of expandable polymeric microspheres, and the composition does not comprise fluororesin. Further the invention relates to a foamed polymer composition obtained by foaming this foamable polymer composition. Further the invention relates to the use of the foamable composition or the foamed polymer composition for a layer of a cable and a cable comprising at least one layer which comprises the foamable polymer composition or the foamed polymer composition. APD 2021-09-29 CLMS (EP3705513) 1. A foamable polymer composition comprising (A) a polyolefin polymer which polyolefin polymer does not bear silane moieties and comprises 20 to 99.99 wt.% linear low density polyethylene, and (B) a blowing agent in an amount of 0.01 to 3 wt.% based on the total foamable polymer composition, wherein the blowing agent consists of citric acid and/or derivatives of citric acid. 2. A foamable polymer composition comprising (A)a polyolefin polymer, and (B) a blowing agent in an amount of 0.01 to 3 wt.% based on the total foamable polymer composition, wherein the blowing agent consists of expandable polymeric microspheres, and the composition does not comprise fluororesin. 3. The foamable polymer composition according to claim 2 wherein the polyolefin polymer (A) does not bear silane moieties and comprises at least 20 to 99.99 wt.% linear low density polyethylene. 4. The foamable polymer composition according to claim 1, wherein the derivative of citric acid comprises alkali metal salts of citric acid, esters of citric acid or mixtures thereof. 5. The foamable polymer composition according to claim 4, wherein the alkali metal salts of citric acid comprises one or more selected from the group consisting of monosodium citrate, disodium citrate, trisodium citrate, monopotassium citrate, dipotassium citrate and tripotassium citrate. 6. The foamable polymer composition according to any one of the preceding claims, wherein the polyolefin polymer (A) has an MFR2 of 0.1 to 10 g/10 min measured according to ISO 1133 at 190°C and a load of 2.16 kg. 7. The foamable polymer composition according to any one of the preceding claims, wherein the polyolefin polymer (A) has a density of 880 to 950 kg/m3 measured according to ISO 1183-1 on samples prepared according to ISO 1872-2. 8. The foamable polymer composition according to claims any of the preceding claims wherein the polyolefin polymer (A) further comprises 0.1 to 80 wt.% low density polyethylene based on the total weight of the foamable polymer composition. 9. The foamable polymer composition according to any one of the preceding claims, wherein the composition does not comprise an azo compound and/or physical blowing agents. 10. The foamable polymer composition according to any one of the preceding claims, wherein the foamable polymer composition comprises an antioxidant, preferably the antioxidant is a phenolic antioxidant, a phosphorous containing antioxidant or mixtures thereof and /or an acid scavenger, preferably the acid scavenger is a calcium stearate, a sodium stearate, a zinc stearate, or mixtures thereof, more preferably a calcium stearate. 11. Foamed polymer composition obtained by foaming a foamable polymer composition according to any one of the preceding claims. 12. Foamed polymer composition according to claim 11, wherein foaming is done by heating the foamable polymer composition to a temperature of 150°C to 240 °C. 13. Foamed polymer composition according to any one of claims 11 or 12, wherein the foamed polymer composition has a flexural modulus of 10 to 300 MPa when measured according to ISO 178, or an expansion degree of 2 to 30%, or a stress at break of 12.5 to 50 MPa measured according to ISO 527-1 and ISO 527-2, or a strain at break of 400% to 1500 % measured according to ISO 527-1 and ISO 527-2. 14. Use of the foamable composition according to claims 1 to 10 or the foamed polymer composition according to claims 11 to 13 for the production of a layer of a cable, preferably for a jacketing layer. 15. A cable comprising at least one layer which comprises the foamable polymer composition according to claims 1 to 10, or the foamed polymer composition according to claims 11 to 13, preferably the layer is a jacketing layer. DESC (US20220135758) - (A) a polyolefin polymer which polyolefin polymer does not bear silane moieties and comprises 20 to 99.99 wt. % linear low density polyethylene, and - (B) a blowing agent in an amount of 0.01 to 3 wt. % based on the total foamable polyme(...) - (A) a polyolefin polymer, and - (B) a blowing agent in an amount of 0.01 to 3 wt. % based on the total foamable polymer composition, wherein the blowing agent consists of expandable polymeric microspheres, - and the composition does not(...) (...)The decomposition temperatures of citric acid and derivatives of citric acid are well above the melting points of polyolefin polymers and can thus be compounded into the polyolefin polymer prior to cable extrusion without pre-decomposition in the mixing step. The blowing agent masterbatch may further comprise a polymeric carrier, such as a polyethylene carrier. More preferably the blowing agent masterbatch consists of said blowing agent (B) and the nucleating agent (C) and the polymeric carrier.(...) (...)as the gas released from decomposition of the citric acid and/or its derivatives is better distributed in the polyolefin polymer melt. For communication cables it is critical to have a good cell structure within the foamed insulation in ord(...) In the first aspect, the polyolefin polymer (A) does not bear silane moieties and comprises at least 20 to 99.99 wt. % linear low density polyethylene (LLDPE) based on the total weight of the foamable composition. In the second aspect the polyolefin polymer (A) preferably does not bear silane moieties and comprises at least 20 to 99.99 wt. % linear low density polyethylene based on the total weight of the foamable composition. Hence, in the first aspect and also preferably in the second aspect the present invention uses a polyolefin polymer which shall not be crosslinked and thus does not bear silane moieties. Hence, there is no necessity for introducing silane moieties into the polyolefin polymer. Crosslinking could be used to increase branching and thus melt strength. (...)in the first aspect wherein citric acid and/or its derivatives is used as a blowing agent, in order to foam a polyolefin polymer composition it is necessary that the polyolefin polymer composition has a good melt strength without crosslinking as too poor melt strength results in a collapsed cell structure which is not (...) Nevertheless, for both aspects the polyolefin polymer (A) preferably has an MFR2 of 0.1 to 10 g/10 min, more preferably of 0.2 to 5 g/10 min measured according to ISO 1133 at 190° C. and a load of 2.16 kg. Polyethylene density is normally used for classification of different types of polyethylene—HDPE, MDPE, LLDPE, LDPE, VLDPE and ULDPE. The density of polyethylene is directly related to the crystallinity of the material, and thus the melting(...) Pure linear PE with high crystallinity has a density of typically of 960 to 970 kg/m3, i.e. about 965 kg/m3 and melting point of typically of 125 to 135° C., i.e. around 130° C. With decreasing polyethylene density the melting point is lowered. The polyolefin polymer (A) for both aspects preferably has a density of 880 to 950 kg/m3, more preferably 890 to 940 kg/m3, most preferably 900 to 930 kg/m3 measured according to ISO 1183-1 on samples prepared according to ISO 1872-2. The polyolefin polymer (A) of the foamable polymer composition preferably comprises 50 to 99 wt. %, more preferably 70 to 95 wt. % and most preferably 80 to 90 wt. % linear low density polyethylene based on the total weight of the foamable composition. The linear low density polyethylene (LLDPE) is a homopolymer or copolymer. Homopolymer means that the linear low density polyethylene (LLDPE), respectively, comprise at least 90 wt. % ethylene monomer, preferably at least 95 wt. % ethylene (...) In case the linear low density polyethylene (LLDPE) is a copolymer, the copolymer comprises ethylene monomer and one or more comonomer(s). The comonomer can be alpha-olefins having 3 to 12 carbon atoms, e.g. propene, butene, hexene, octene, decene. Preferably, the linear low density polyethylene (LLDPE) is a copolymer. More preferably, the linear low density polyethylene (LLDPE) is a copolymer of ethylene and butene. The linear low density polyethylene (LLDPE) polymer is polymerised in low pressure process, and is, for example, an LLDPE homopolymer or an LLDPE copolymer of ethylene with one or more comonomer(s) as described above. (...)can be performed in one reactor or in several reactors in series, resulting in uni-, bi- or multimodal polyethylene. By the “modality” of a polymer is meant the structure of the molecular weight distribution of the polymer, i.e. the appeara(...) In the production of unimodal polyethylene, an ethylene polymer is produced in a reactor under certain conditions with respect to monomer composition, hydrogen gas pressure, temperature, pressure, and so forth. In the production of, say, a bimodal polyethylene, a first ethylene polymer is produced in a first reactor under certain conditions with respect to monomer composition, hydrogen gas pressure, temperature, pressure, and so forth. The linear low density polyethylene is preferably unimodal. As said, for foaming it is necessary that the polyolefin polymer composition has good melt strength. Melt strength is increased with increasing amount of long chain branching in the polymer. Thus linear polymers as LLDPE and HDPE generally (...) The melt strength is preferably improved by blending in a LDPE in the foamable polyolefin polymer composition and to ensure a foamed layer with a closed cell structure and homogeneous cell distribution. Preferably, the polyolefin polymer (A) further comprise 0.1 to 80 wt. %, more preferably 1 to 60 wt. %, more preferably 5 to 40 wt. % low density polyethylene and most preferably 10 to 20 wt. % low density polyethylene based on the total weight of the foamable polymer composition. The low density polyethylene (LDPE) is a homopolymer or copolymer. More preferably, the low density polyethylene (LDPE) is a homopolymer. A homopolymer is preferred as the main reason for adding LDPE to the blend is to improve melt strength(...) The low density polyethylene (LDPE) polymer is polymerised in a high pressure radical polymerisation process potentially in the presence of one or more comonomer(s). Further, the LDPE is polymerised in a high pressure polymerisation process(...) Preferably, the polyolefin polymer (A) which does not bear silane moieties comprises 20 to 99.99 wt. % linear low density polyethylene and 0.1 to 80 wt. % low density polyethylene, more preferably 50 to 99 wt. % linear low density polyethylene and 1 to 60 wt. % low density polyethylene, more preferably 70 to 95 wt. % linear low density polyethylene and 5 to 40 wt. % low density polyethylene most preferably 80 to 90 wt. % linear low density polyethylene and 10 to 20 wt. % low density polyethylene based on the total weight of the foamable polymer composition. Preferably, the composition comprises polyolefin polymer (A) which does not bear silane moieties and comprises 20 to 99.99 wt. % linear low density polyethylene and 0.1 to 80 wt. % low density polyethylene and a blowing agent (B) in an amount of 0.01 to 3.0 wt. %, wherein the blowing agent consists of citric acid and/o(...)or mixtures or consists of expandable polymeric microspheres, more preferably 50 to 99 wt. % linear low density polyethylene and 1 to 60 wt. % low density polyethylene and said blowing agent (B) in an amount of 0.02 to 2.0 wt. %, more preferably 70 to 95 wt. % linear low density polyethylene and 5 to 40 wt. % low density polyethylene and said blowing agent (B) in an amount of 0.05 to 1.0 wt. %, most preferably 80 to 90 wt. % linear low density polyethylene and 10 to 20 wt. % low density polyethylene and said blowing agent (B) in an amount of 0.1 to 0.5 wt. % all based on the total weight of the foamable polymer composition. Preferably, the foamable polymer composition comprises at least 90 wt. % of polyolefins. Preferably, all the polymers in the polymer composition only comprises polyethylene. (...)a conductor surrounded by one or more layer(s) wherein at least one layer contains the foamable or the foamed polyethylene polymer composition. Preferably, the jacketing layer comprises the foamable or foamed polymer composition. In a first example of a process for manufacturing a power cable, or a communication cable, the polyolefin material and the blowing agent and potentially further additives are combined together suitably by compounding in a conventional manne(...) The obtained meltmixture of the polyolefin polymer and the blowing agent may then suitably be pelletized. Further, the obtained pellets can be of any size and shape. (...)i.e. an outer protective layer (jacket) comprises, for example, consists of, the foamable composition comprising a polyolefin material, and a blowing agent, wherein the composition will comprise 0.01 to 3.0% by weight of the blowing agent, (...) The MFR is determined at 190° C. for PE and at 230 ° C. for PP. The load under which the melt flow rate is determined is usually indicated as a subscript, for instance MFR2 is measured under 2.16 kg load (condition D), MFR5 is measured unde(...) Density of the polyolefin polymer was measured according to ISO 1183-1 method A on samples prepared according to ISO 17855. dpe: density of the pellet in kg/m3 For the inventive examples the blowing agent masterbatch Expancell 980 MB 120 or Tracel PO 2217 was mixed into polyolefin comprising LLDPE and LDPE in the compounding process. The blends used for producing the exemplified foamed tape samples were obtained by taking the mix containing the polyolefin material. The compositions were then extruded as tapes with a thickness of 2 mm on Collin extruder T(...) The comparative example CE1 was produced in the same way, except that no blowing agent was added to the polyolefin material. DESC (US20220135758) The invention relates to a foamable polymer composition comprising a polyolefin polymer and a blowing agent and a foamed polymer composition obtained by foaming this foamable polymer composition. Low density polyethylene (LDPE) which is e.g. produced in a high pressure process has been conventionally used in all types of cable layers including jacketing layers. The drawback thereof is their unsatisfactory mechanical properties requi(...) Linear low density polyethylene (LLDPE) is known i.a. as a jacketing layer material. However and typically, also the LLDPE is not fully satisfactory as regards to the mechanical properties required for a polymer in a cable layer, such as a (...) The mechanical properties of the layer can be improved by increasing the density of the polyethylene. High density polyethylene (HDPE) polymers indeed provide i.a. improved mechanical strength to a cable layer, such as abrasion resistance. (...) (...)jacketing is an integrated part of all application areas and jacketing materials are typically based either of PVC or PE. PE resins have due to the good barrier and mechanical performance been used for a long time in different cable jacketi(...) In small cable constructions, flexible LLDPE, LDPE or copolymer grades are used. In general multimodal PE is preferred over unimodal PE from processability and mechanical performance point of view. Foaming of polyolefin composition can be done either using chemical blowing agents, physical blowing agents, or expandable polymeric microshperes or a combination of thereof. Chemical blowing agents are substances which release blowing gas (...) Foamable polyolefin compositions are for example described in WO2018/049555 A1, EP1243957 A2 or WO 2017/102341. DESC (WO2020178381) Foamable polyolefin composition providing increased flexibility The invention relates to a foamable polymer composition comprising a polyolefin polymer and a blowing agent and a foamed polymer composition obtained by foaming this foamable polymer composition. Low density polyethylene (LDPE) which is e.g. produced in a high pressure process has been conventionally used in all types of cable layers including jacketing layers. The drawback thereof is their unsatisfactory mechanical properties requi(...) Linear low density polyethylene (LLDPE) is known i.a. as a jacketing layer material. However and typically, also the LLDPE is not fully satisfactory as regards to the mechanical properties required for a polymer in a cable layer, such as a (...) The mechanical properties of the layer can be improved by increasing the density of the polyethylene. High density polyethylene (HDPE) polymers indeed providei.a. improved mechanical strength to a cable layer, such as abrasion resistance. (...)jacketing is an integrated part of all application areas and jacketing materials are typically based either of PVC or PE. PE resins have due to the good barrier and mechanical performance been used for a long time in different cable jacketi(...) In small cable constructions, flexible LLDPE, LDPE or copolymer grades are used. In general multimodal PE is preferred over unimodal PE from processability and mechanical performance point of view. (...)expansion decreases toughness and will thus deteriorate the tensile properties such as stress at break.Foaming of polyolefin composition can be done either using chemical blowing agents, physical blowing agents, or expandable polymeric micr(...) Foamable polyolefin compositions are for example described in WO2018/049555 A1 , EP1243957 A2 or WO 2017/102341 . (A) a polyolefin polymer which polyolefin polymer does not bear silane moieties and comprises 20 to 99.99 wt.% linear low density polyethylene, and(B) a blowing agent in an amount of 0.01 to 3 wt.% based on the total foamable polymer compos(...) (A) a polyolefin polymer, and The decomposition temperatures of citric acid and derivatives of citric acid are well above the melting points of polyolefin polymers and can thus be compounded into the polyolefin polymer prior to cable extrusion without pre-decomposition in the mixing step. The blowing agent masterbatch may further comprise a polymeric carrier, such as a polyethylene carrier. More preferably the blowing agent masterbatch consists of said blowing agent (B) and the nucleating agent (C) and the polymeric carrier.(...) (...)as the gas released from decomposition of the citric acid and/or its derivatives is better distributed in the polyolefin polymer melt. For communication cables it is critical to have a good cell structure within the foamed insulation in ord(...) In the first aspect, the polyolefin polymer (A) does not bear silane moieties and comprises at least 20 to 99.99 wt.% linear low density polyethylene (LLDPE) based on the total weight of the foamable composition. In the second aspect the polyolefin polymer (A) preferably does not bear silane moieties and comprises at least 20 to 99.99 wt.% linear low density polyethylene based on the total weight of the foamable composition. Hence, in the first aspect and also preferably in the second aspect the present invention uses a polyolefin polymer which shall not be crosslinked and thus does not bear silane moieties. Hence, there is no necessity for introducing silane moieties into the polyolefin polymer. Crosslinking could be used to increase branching and thus melt strength. (...)in the first aspect wherein citric acid and/or its derivatives is used as a blowing agent, in order to foam a polyolefin polymer composition it is necessary that the polyolefin polymer composition has a good melt strength without crosslinking as too poor melt strength results in a collapsed cell structure which is not (...) Nevertheless, for both aspects the polyolefin polymer (A) preferably has an MFR2 of 0.1 to 10 g/10 min, more preferably of 0.2 to 5 g/10 min measured according to ISO 1 133 at 190°C and a load of 2.16 kg. Polyethylene density is normally used for classification of different types of polyethylene - HDPE, MDPE, LLDPE, LDPE, VLDPE and ULDPE. The density of polyethylene is directly related to the crystallinity of the material, and thus the melti(...) Pure linear PE with high crystallinity has a density of typically of 960 to 970 kg/m3, i.e. about 965 kg/m3 and melting point of typically of 125 to 135°C, i.e. around 130°C. With decreasing polyethylene density the melting point is lowered. The polyolefin polymer (A) for both aspects preferably has a density of 880 to 950 kg/m3, more preferably 890 to 940 kg/m3, most preferably 900 to 930 kg/m3 measured according to ISO 1 183-1 on samples prepared according to ISO 1872- 2. The polyolefin polymer (A) of the foamable polymer composition preferably comprises 50 to 99 wt.%, more preferably 70 to 95 wt.% and most preferably 80 to 90 wt.% linear low density polyethylene based on the total weight of the foamable composition. The linear low density polyethylene (LLDPE) is a homopolymer or copolymer. Homopolymer means that the linear low density polyethylene (LLDPE), respectively, comprise at least 90 wt.% ethylene monomer, preferably at least 95 wt.% ethylene mo(...) In case the linear low density polyethylene (LLDPE) is a copolymer, the copolymer comprises ethylene monomer and one or more comonomer(s). The comonomer can be alpha-olefins having 3 to 12 carbon atoms, e.g. propene, butene, hexene, octene, decene. Preferably, the linear low density polyethylene (LLDPE) is a copolymer. More preferably, the linear low density polyethylene (LLDPE) is a copolymer of ethylene and butene. The linear low density polyethylene (LLDPE) polymer is polymerised in low pressure process, and is, for example, an LLDPE homopolymer or an LLDPE copolymer of ethylene with one or more comonomer(s) as described above. (...)can be performed in one reactor or in several reactors in series, resulting in uni-, bi- or multimodal polyethylene. By the "modality" of a polymer is meant the structure of the molecular weight distribution of the polymer, i.e. the appeara(...) In the production of unimodal polyethylene, an ethylene polymer is produced in a reactor under certain conditions with respect to monomer composition, hydrogen gas pressure, temperature, pressure, and so forth. In the production of, say, a bimodal polyethylene, a first ethylene polymer is produced in a first reactor under certain conditions with respect to monomer composition, hydrogen gas pressure, temperature, pressure, and so forth. The linear low density polyethylene is preferably unimodal. As said, for foaming it is necessary that the polyolefin polymer composition has good melt strength. Melt strength is increased with increasing amount of long chain branching in the polymer. Thus linear polymers as LLDPE and HDPEgenerally h(...) The melt strength is preferably improved by blending in a LDPE in the foamable polyolefin polymer composition and to ensure a foamed layer with a closed cell structure and homogeneous cell distribution. Preferably, the polyolefin polymer (A) further comprise 0.1 to 80 wt.%, more preferably 1 to 60 wt.%, more preferably 5 to 40 wt.% low density polyethylene and most preferably 10 to 20 wt.% low density polyethylene based on the total weight of the foamable polymer composition. The low density polyethylene (LDPE) is a homopolymer or copolymer. More preferably, the low density polyethylene (LDPE) is a homopolymer. A homopolymer is preferred as the main reason for adding LDPE to the blend is to improve melt strength(...) The low density polyethylene (LDPE) polymer is polymerised in a high pressure radical polymerisation process potentially in the presence of one or more comonomer(s). Further, the LDPE is polymerised in a high pressure polymerisation process(...) Preferably, the polyolefin polymer (A) which does not bear silane moieties comprises 20 to 99.99 wt.% linear low density polyethylene and 0.1 to 80 wt.% low density polyethylene, more preferably 50 to 99 wt.% linear low density polyethylene and 1 to 60 wt.% low density polyethylene, more preferably 70 to 95 wt.% linear low density polyethylene and 5 to 40 wt.% low density polyethylene most preferably 80 to 90 wt.% linear low density polyethylene and10 to 20 wt.% low density polyethylene based on the total weight of the foamable polymer composition. Preferably, the composition comprises polyolefin polymer (A) which does not bear silane moieties and comprises 20 to 99.99 wt.% linear low density polyethylene and 0.1 to 80 wt.% low density polyethylene and a blowing agent (B) in an amount of 0.01 to 3.0 wt.%, wherein the blowing agent consists of citric acid and/or d(...)or mixtures or consists of expandable polymeric microspheres, more preferably 50 to 99 wt.% linear low density polyethylene and 1 to 60 wt.% low density polyethylene and said blowing agent (B) in an amount of 0.02 to 2.0 wt.%, more preferably 70 to 95 wt.% linear low density polyethylene and 5 to 40 wt.% low density polyethylene and said blowing agent (B) in an amount of 0.05 to 1 .0 wt.%, most preferably 80 to 90 wt.% linear low density polyethylene and 10 to 20 wt.% low density polyethylene and said blowing agent (B) in an amount of 0.1 to 0.5 wt.% all based on the total weight of the foamable polymer composition. Preferably, the foamable polymer composition comprises at least 90 wt.% of polyolefins. Preferably, all the polymers in the polymer composition only comprises polyethylene. (...)a conductor surrounded by one or more layer(s) wherein at least one layer contains the foamable or the foamed polyethylene polymer composition. Preferably, the jacketing layer comprises the foamable or foamed polymer composition. In a first example of a process for manufacturing a power cable, or a communication cable, the polyolefin material and the blowing agent and potentially further additives are combined together suitably by compounding in a conventional manne(...) The obtained meltmixture of the polyolefin polymer and the blowing agent may then suitably be pelletized. Further, the obtained pellets can be of any size and shape. (...)i.e. an outer protective layer (jacket) comprises, for example, consists of, the foamable composition comprising a polyolefin material, and a blowing agent, wherein the composition will comprise 0.01 to 3.0 % by weight of the blowing agent,(...) The MFR is determined at 190°C for PE and at 230 °C for PP. The load under which the melt flow rate is determined is usually indicated as a subscript, for instance MFR2 is measured under 2.16 kg load (condition D), MFR5 is measured under 5 (...) Density of the polyolefin polymer was measured according to ISO 1 183-1 method A on samples prepared according to ISO 17855. dpe: density of the pellet in kg/m3 For the inventive examples the blowing agent masterbatch Expancell 980 MB 120 or Tracel PO 2217 was mixed into polyolefin comprising LLDPE and LDPE in the compounding process. The blends used for producing the exemplified foamed tape samples were obtained by taking the mix containing the polyolefin material. The compositions were then extruded as tapes with a thickness of 2 mm on Collin extruder T(...) (...)230/230/230The comparative example CE1 was produced in the same way, except that no blowing agent was added to the polyolefin material. DESC (EP3705513) The invention relates to a foamable polymer composition comprising a polyolefin polymer and a blowing agent and a foamed polymer composition obtained by foaming this foamable polymer composition. Low density polyethylene (LDPE) which is e.g. produced in a high pressure process has been conventionally used in all types of cable layers including jacketing layers. The drawback thereof is their unsatisfactory mechanical properties requi(...) Linear low density polyethylene (LLDPE) is known i.a. as a jacketing layer material. However and typically, also the LLDPE is not fully satisfactory as regards to the mechanical properties required for a polymer in a cable layer, such as a (...) The mechanical properties of the layer can be improved by increasing the density of the polyethylene. High density polyethylene (HDPE) polymers indeed provide i.a. improved mechanical strength to a cable layer, such as abrasion resistance. (...) (...)jacketing is an integrated part of all application areas and jacketing materials are typically based either of PVC or PE. PE resins have due to the good barrier and mechanical performance been used for a long time in different cable jacketi(...) In small cable constructions, flexible LLDPE, LDPE or copolymer grades are used. In general multimodal PE is preferred over unimodal PE from processability and mechanical performance point of view. Foaming of polyolefin composition can be done either using chemical blowing agents, physical blowing agents, or expandable polymeric microshperes or a combination of thereof. Chemical blowing agents are substances which release blowin(...)
JP2022534957 JP2022534281 JP2022534114 US20220227800 US20220220143 US20220220231 IN202117060216 IN202117060397 IN202117060473 EP3976667 EP3976668 EP3976669 CN114174352 CN114127129 CN114127130 KR10-2022-0016162 KR10-2022-0016163 KR10-2022-0016164 WO2020/239598 WO2020/239602 WO2020/239603 | BOREALIS | 2019-05-29 2020-05-20 | (EP3976669) Improved preparation of catalyst system | (EP3976669) Improved preparation process for silica supported catalyst systems, which comprise a specific class of metallocene complexes in combination with a boron containing cocatalyst and an aluminoxane cocatalyst and use of the new, improved catalyst system. | (US20220227800) 1. A process for the preparation of a supported catalyst system wherein the catalyst system comprises (i) a metallocene complex; (ii) a cocatalyst system comprising a boron containing cocatalyst and an aluminoxane cocatalyst; and (iii) a porous inorganic support, whereby the process comprises the steps of a) reacting the porous inorganic support with aluminoxane cocatalyst in a hydrocarbon solvent to obtain aluminoxane cocatalyst treated support; b) reacting the metallocene complex with aluminoxane cocatalyst in a hydrocarbon solvent, wherein the amount of aluminoxane cocatalyst added in step a) is 75.0 to 97.0 wt % of the total amount of aluminoxane cocatalyst and the amount of aluminoxane cocatalyst added in step b) is 3.0 to 25.0 wt % of the total amount of aluminoxane cocatalyst; c) adding the boron containing cocatalyst to the solution obtained in step b) to obtain a solution of metallocene complex, boron containing cocatalyst and aluminoxane cocatalyst whereby the boron containing cocatalyst is added in an amount that a boron/M molar ratio of feed amounts in the range of 0.1:1 to 10:1 is reached; d) adding the solution obtained in step c) to the aluminoxane cocatalyst treated support obtained in step a); and optionally e) drying the so obtained supported catalyst system. 2. A process as claimed in claim 1 wherein the metallocene complex is of formula (I)-(III): wherein each X independently is a sigma-donor ligand; M is Ti, Zr, Hf, Y, Sc, La, or an element from the lanthanides, preferably Ti, Zr or Hf; each Cp independently is an unsubstituted or substituted cyclopentadienyl containing ligand or unsubstituted or substituted fused cyclopentadienyl containing ligand; Q is —O or —NW or —PW; W is an organic group or H; L is a carbon, silicon or germanium based bridge in which one to four backbone atoms link the ligands; and r is an integer such that the oxidation state of the metal is satisfied. 3. A process as claimed in claim 1 wherein the metallocene complex is of formula (VI) each X independently is a sigma-donor ligand, M is a group 4 metal such as Zr or Hf; L is a carbon, silicon or germanium based bridge in which one to four backbone atoms link the ligands; and each Ind is a substituted or unsubstituted indenyl, or substituted or unsubstituted fused indenyl such as a substituted or unsubstituted indacenyl ligand or substituted or unsubstituted fluorenyl ligand. 4. A process as claimed in claim 1 wherein the metallocene complex is of formula (IV): wherein each X independently is a sigma-donor ligand, M is Zr or Hf; L is a carbon, silicon or germanium based divalent bridge in which one or two backbone atoms link the ligands; each Ar is an aryl or heteroaryl group having 3 to 20 carbon atoms, such as a phenyl ring or a 5 or 6 membered heteroaryl ring; each R1 are independently the same or can be different and are hydrogen, a linear or branched C1-C6-alkyl group, a C7-20-arylalkyl, C7-20-alkylaryl group or C6-20-aryl group or an OY group, wherein Y is a C1-10-hydrocarbyl group, and optionally two adjacent R1 groups can be part of a ring including the phenyl carbons to which they are bonded, each R2 independently are the same or can be different and are a CHR8,—R8 group, with R8 being H or linear or branched C1-6-alkyl group, C3-8-cycloalkyl group, C6-10-aryl group, or a heteroaryl group having 3 to 20 carbon atoms optionally substituted by one to three groups R11, and R8′ is H or a C1-6 alkyl; R3 is a linear or branched C1-C6-alkyl group, C7-20-arylalkyl, C7-20-alkylaryl group or C6-C20-aryl group; R4 is a C(R9)3 group, with R9 being a linear or branched C1-C6-alkyl group; R5 is hydrogen or an aliphatic C1-C20-hydrocarbyl group optionally containing one or more heteroatoms from groups 14-16 of the periodic table of elements; R6 is hydrogen or an aliphatic C1-C20-hydrocarbyl group optionally containing one or more heteroatoms from groups 14-16 of the periodic table of elements; or R5 and R6 can be taken together to form a 5 membered saturated carbon ring which is optionally substituted by n groups R10, n being from 0 to 4; each R10 is same or different and may be a C1-C20-hydrocarbyl group, or a C1-C20-hydrocarbyl radical optionally containing one or more heteroatoms belonging to groups 14-16 of the periodic table of elements; R7 is H or a linear or branched C1-C6-alkyl group or an aryl or heteroaryl group having 3 to 20 carbon atoms optionally substituted by one to three groups R11 such as a phenyl ring or a 5 or 6 membered heteroaryl ring; and each R11 are independently the same or can be different and are hydrogen, a linear or branched C1-C6-alkyl group, a C7-20-arylalkyl, C7-20-alkylaryl group or C6-20-aryl group or an OY group, wherein Y is a C1-10-hydrocarbyl group. 5. A process as claimed in claim 1 wherein the metallocene complex is of formula (IX) wherein each X independently is a sigma-donor ligand, M is a group 4 metal such as Zr or Hf; L is a carbon, silicon or germanium based divalent bridge in which one or two backbone atoms link the ligands; R2 and R2′ are, independently from each other, H, —OSi(C1-10-hydrocarbyl)3, CHR8,—R8 group, with R8 being H or linear or branched C1-6-alkyl group, C3-8-cycloalkyl group, C6-10-aryl group, or an optionally substituted heteroaryl group having 3 to 20 carbon atoms; and R8′ is H or a C1-6 alkyl; R5-6 are independently hydrogen or a C1-C20-hydrocarbyl group optionally containing one or more heteroatoms from groups 14-16 of the periodic table of elements; R5′-6′; are independently hydrogen or a C1-C20-hydrocarbyl group optionally containing one or more heteroatoms from groups 14-16 of the periodic table of elements; or R5 and R6 can be taken together to form a 5 membered saturated carbon ring which is optionally substituted by n groups R10, n being from 0 to 4; or R5′ and R6′ can be taken together to form a 5 membered saturated carbon ring which is optionally substituted by n groups R10, n being from 0 to 4; each R10 is same or different and may be a C1-C20-hydrocarbyl group, or a C1-C20-hydrocarbyl radical optionally containing one or more heteroatoms belonging to groups 14-16 of the periodic table of elements; Ar and Ar′ are phenyl, naphthyl, anthracenyl, pyridyl, thiophenyl, 2-alkylthiophenyl, benzothiophenyl, pyrrolyl, furanyl, 2-alkylfuranyl optionally substituted by up to 5 groups R1; and R1 are independently the same or can be different and are hydrogen, a linear or branched C1-C6-alkyl group, a C7-20-arylalkyl, C7-20-alkylaryl group or C6-20-aryl group or an OY group, wherein Y is a C1-10-hydrocarbyl group. 6. A process for the preparation of a supported catalyst system, the catalyst system comprises (i) a metallocene complex of formula (V): wherein M is Zr or Hf each X independently is a sigma-donor ligand, L is a divalent bridge selected from —R′2C—, —R′2C—CR′2—, —R′2Si—, —R′2Si—SiR′2—, —R′2Ge—, wherein each R′ is independently a hydrogen atom or a C1-C20-hydrocarbyl group optionally containing one or more heteroatoms of Group 14-16 of the periodic table or fluorine atoms, or optionally two R′ groups taken together can form a ring, each R1 are independently the same or can be different and are hydrogen, a linear or branched C1-C6-alkyl group, a C7-20-arylalkyl, C7-20-alkylaryl group or C6-20-aryl group or an OY group, wherein Y is a C1-10-hydrocarbyl group, and optionally two adjacent R1 groups can be part of a ring including the phenyl carbons to which they are bonded, each R2 independently are the same or can be different and are a CH2—R8 group, with R8 being H or linear or branched C1-6-alkyl group, C3-8-cycloalkyl group, C6-10-aryl group, R3 is a linear or branched C1-C6-alkyl group, C7-20-arylalkyl, C7-20-alkylaryl group or C6-C20-aryl group, R4 is a C(R9)3 group, with R9 being a linear or branched C1-C6-alkyl group, R5 is hydrogen or an aliphatic C1-C20-hydrocarbyl group optionally containing one or more heteroatoms from groups 14-16 of the periodic table of elements; R6 is hydrogen or an aliphatic C1-C20-hydrocarbyl group optionally containing one or more heteroatoms from groups 14-16 of the periodic table of elements; or R5 and R6 can be joined as part of a 5-membered ring condensed with the indenyl, which is optionally substituted by n groups R10, n being from 0 to 4; each R10 is same or different and may be a C1-C20-hydrocarbyl group, or a C1-C20-hydrocarbyl radical optionally containing one or more heteroatoms belonging to groups 14-16 of the periodic table of elements; R7 is H or a linear or branched C1-C6-alkyl group or an aryl or heteroaryl group having 6 to 20 carbon atoms optionally substituted by one to three groups R11, each R11 are independently the same or can be different and are hydrogen, a linear or branched C1-C6-alkyl group, a C7-20-arylalkyl, C7-20-alkylaryl group or C6-20-aryl group or an OY group, wherein Y is a C1-10-hydrocarbyl group, (ii) a cocatalyst system comprising a boron containing cocatalyst and an aluminoxane cocatalyst, and (iii) a silica support, whereby the process comprises the steps of a) reacting the silica support with aluminoxane cocatalyst in a hydrocarbon solvent to obtain aluminoxane cocatalyst treated support; b) reacting the metallocene complex of formula (V) with aluminoxane cocatalyst in a hydrocarbon solvent, wherein the amount of aluminoxane cocatalyst added in step a) is 75.0 to 97.0 wt % of the total amount of aluminoxane cocatalyst and the amount of aluminoxane cocatalyst added in step b) is 3.0 to 25.0 wt % of the total amount of aluminoxane cocatalyst; c) adding the boron containing cocatalyst to the solution obtained in step b) to obtain a solution of metallocene complex of formula (V), boron containing cocatalyst and aluminoxane cocatalyst, whereby the boron containing cocatalyst is added in an amount that a boron/M molar ratio of feed amounts in the range of 0.1:1 to 10.0:1 is reached; d) adding the solution obtained in step c) to the aluminoxane cocatalyst treated support obtained in step a); and e) drying the so obtained supported catalyst system. 7. Process according to claim 6, wherein in the formula (V) of the metallocene complex (i) each X may be the same or different, and is preferably a hydrogen atom, a halogen atom, a linear or branched, cyclic or acyclic C1-20-alkyl or -alkoxy group, a C6-20-aryl group, a C7-20-alkylaryl group or a C7-20-arylalkyl group; optionally containing one or more heteroatoms of Group 14-16 of the periodic table, more preferably, each X is independently a hydrogen atom, a halogen atom, a linear or branched C1-6-alkyl or C1-6-alkoxy group, a phenyl or benzyl group; L is preferably —R′2Si—, ethylene or methylene, whereby in the formula —R′2Si—, each R′ is preferably independently a C1-C20-hydrocarbyl group; each R1 are preferably independently the same or can be different and are hydrogen, or a linear or branched C1-C6-alkyl group, like methyl or tert.-butyl; preferably both R2 are the same and are a CH2—R8 group, with R8 being H or linear or branched C1-C4-alkyl group, more preferably, both R2 are the same and are a CH2—R8 group, with R8 being H or linear or branched C1-C3-alkyl group; R3 is a linear or branched C1-C6-alkyl group or C6-20-aryl group, more preferably a linear C1-C4-alkyl group; R4 is a C(R9)3 group, with each R9 being the same or different, whereby R9 is a linear or branched C1-C4-alkyl group, preferably with R9 being the same and being a C1-C2-alkyl group; R5 and R6 are either independently the same or can be different and are hydrogen or an aliphatic C1-C20-hydrocarbyl group optionally containing one or more heteroatoms from groups 14-16 of the periodic table of elements, or R5 and R6 can be joined as part of a 5-membered ring condensed with the indenyl, which is optionally substituted by n groups R10, n being from 0 to 4, preferably 0 or 2 and more preferably 0, whereby each R1° can be the same or different and may be a C1-C20-hydrocarbyl group, or a C1-C20-hydrocarbyl radical optionally containing one or more heteroatoms belonging to groups 14-16 of the periodic table of elements, preferably a linear or branched C1-C6-alkyl group; R7 is H or an aryl group having 6 to 10 carbon atoms optionally substituted by 1 to 3 groups R11, more preferably R7 is H or a phenyl group optionally substituted by 1 to 3 groups R11, with each R11 being independently the same or different and being hydrogen, a linear or branched C1-C6-alkyl group or C6-20-aryl groups or an OY-group, wherein Y is a is a C1-4-hydrocarbyl group. 8. Process according to any preceding claim wherein the metallocene (i) is selected from rac-dimethylsilanediyl-bis-[2-methyl-4-(3′5′dimethylphenyl)-5-methoxy-6-tert-butylinden-1-yl] zirconium dichloride, rac-anti-dimethylsilanediyl[2-methyl-4-(4′-tert.-butylphenyl)-inden-1-yl][2-methyl-4-(4′-tert.-butylphenyl)-5-methoxy-6-tert-butylinden-1-yl] zirconium dichloride, rac-anti-dimethylsilanediyl[2-methyl-4-(4′-tert.-butylphenyl)-inden-1-yl][2-methyl-4-phenyl-5-methoxy-6-tert-butylinden-1-yl] zirconium dichloride, rac-anti-di methylsilanediyl[2-methyl-4-(3′,5′-tert-butylphenyl)-1,5,6,7-tetrahydro-s-indacen-1-yl][2-methyl-4-(3′,5′-dimethyl-phenyl)-5-methoxy-6-tert-butylinden-1-yl] zirconium dichloride, rac-anti-dimethylsilanediyl[2-methyl-4,8-bis-(4′-tert-butylphenyl)-1,5,6,7-tetrahydro-s-indacen-1-yl][2-methyl-4-(3′,5′-dimethyl-phenyl)-5-methoxy-6-tert-butylinden-1-yl] zirconium dichloride, rac-anti-dimethylsilanediyl[2-methyl-4,8-bis-(3′,5′-dimethylphenyl)-1,5,6,7-tetrahydro-s indacen-1-yl] [2-methyl-4-(3′,5′-dimethylphenyl)-5-methoxy-6-tert-butylinden-1-yl] zirconium dichloride, rac-anti-dimethylsilanediyl[2-methyl-4,8-bis-(3′,5′-dimethylphenyl)-1,5,6,7-tetrahydro-s-indacen-1-yl][2-methyl-4-(3′,5′-ditert-butyl-phenyl)-5-methoxy-6-tert-butylinden-1-yl] zirconium dichloride, or their hafnium analogues. 9. Process according to any of the preceding claims wherein the aluminoxane cocatalyst is one of formula (A) where n is from 6 to 20 and R can be C1-C10-alkyl, preferably C1-C5-alkyl, or C3-C10-cycloalkyl, C7-C12-arylalkyl or -alkylaryl and/or phenyl or naphthyl, preferably MAO. 10. Process according to any of the preceding claims wherein the boron containing cocatalyst is either one of formula (B) BY3 (B) wherein Y independently is the same or can be different and is a hydrogen atom, an alkyl group of from 1 to about 20 carbon atoms, an aryl group of from 6 to about 15 carbon atoms, alkylaryl, arylalkyl, haloalkyl or haloaryl each having from 1 to 10 carbon atoms in the alkyl radical and from 6-20 carbon atoms in the aryl radical or fluorine, chlorine, bromine or iodine or a borate containing an anion of formula (C): (Z)4B— (C) where Z is an optionally substituted phenyl derivative, said substituent being a halo-C1-6-alkyl or halo group, and as counterions protonated amine or aniline derivatives such as methylammonium, anilinium, dimethylammonium, diethylammonium, N methylanilinium, diphenylammonium, N,N-dimethylanilinium, trimethylammonium, triethylammonium, tri-n-butylammonium, methyldiphenylammonium, pyridinium, p-bromo-N,N-dimethylanilinium, p-nitro-N,N-dimethylanilinium or triphenylcarbenium ion. 11. Process according to claim 10 wherein the boron containing cocatalyst is triphenylcarbeniumtetrakis(pentafluorophenyl) borate N,N-imethylaniliniumtetrakis(pentafluorophenyl) borate, N,N-dimethylcyclohexylammoniumtetrakis(pentafluorophenyl)borate or N,N-dimethylbenzylammoniumtetrakis(pentafluorophenyl)borate, more preferably triphenylcarbeniumtetrakis(pentafluorophenyl) borate. 12. Process according to any of the preceding claims wherein the molar ratio of feed amounts of boron to the metal ion M in the complex is in the range of 0.1:1 to 10:1 mol/mol, preferably 0.3:1 to 7:1, more preferably 0.3:1 to 5:1 mol/mol, especially 0:3:1 to 3:1, and/or the molar ratio of aluminium in the aluminoxane cocatalyst to the metal ion M in the complex is in the range of 1:1 to 2000:1 mol/mol, preferably 10:1 to 1000:1, and more preferably 50:1 to 600:1 mol/mol. 13. Process according to any of the preceding claims wherein the average particle size of the support such as silica support is from 10 to 100 pm, preferably 15 to 80 μm. 14. Process according to any of the preceding claims wherein the average pore size of the support such as silica support can be in the range 10 to 100 nm, the pore volume can be from 1 to 3 mL/g. 15. Process according to any of the preceding claims wherein the catalyst system can contain from 5 to 500 μmol preferably, 10 to 100 μmol of zirconium or hafnium per gram silica support and 5 to 10 mmol of Al per gram of support such as silica support. 16. Process according to any of the preceding claims wherein in step a) first the support such as silica support is suspended in a suitable hydrocarbon solvent, whereby the support such as silica support is preferably calcined before step a), then aluminoxane cocatalyst, preferably MAO, is added to the suspension with the synthesis stoichiometry of Al in the aluminoxane to support such as silica support in the range of 3-12 mmol Al/g SiO2 or other support; subsequently heating up the support (e.g. silica)/solvent/aluminoxane mixture to a temperature in the range of from 80° C. to 120° C., preferably from 95° C. to 115° C., whereby toluene is used as hydrocarbon solvent. 17. Process according to any of the preceding claims wherein in step a) the aluminoxane cocatalyst treated support such as silica support is preferably washed one or more times, e.g. once or twice, more preferably twice with toluene and optionally one more time with heptane at elevated temperature in a range of from 70° C. to 115° C., preferably from 80° C. to 110° C. and more preferably from 90° C. to 100° C. with a subsequent drying step. 18. Process according to any of the preceding claims wherein in step a) preferably 77.0 to 95.0 wt %, more preferably 85.0 to 92.0 wt %, of the total amount of aluminoxane cocatalyst are added and preferably 5.0 to 23.0 wt %, more preferably 8.0 to 13.0 wt %, of the total amount of aluminoxane cocatalyst are added in step b). 19. Catalyst system obtained according to any of the preceding claims 1 to 18. 20. A process for the preparation of a polyethylene homopolymer or polyethylene copolymer with one or more C3 to 8 alpha olefin comonomers, said process comprising polymerising ethylene and optionally one or more C3 to C8 alpha olefin comonomers in the presence of the catalyst system of claim 19. 21. A process for the preparation of a polypropylene homopolymer or polypropylene copolymer with one or more C2 to 8 alpha olefin comonomers, said process comprising polymerising propylene and optionally one or more C2 to C8 alpha olefin comonomers in the presence of the catalyst system of claim 19; especially wherein said polypropylene is a propylene homopolymer, a propylene random copolymer or a heterophasic propylene copolymer, preferably propylene homopolymer. 22. Use of a catalyst system obtained according to any of the preceding claims 1 to 18 for producing a propylene polymer, like a propylene homopolymer, a propylene random copolymer or a heterophasic propylene copolymer, preferably propylene homopolymer. | (EP3976667A1) PENDING (EP3976668A1) PENDING (EP3976669A1) PENDING (US20220227800A1) PENDING (US20220220143A1) PENDING (US20220220231A1) PENDING (WO2020239598A1) LAPSED (WO2020239602A1) LAPSED (WO2020239603A1) LAPSED (JP2022534957A) PENDING (JP2022534281A) PENDING (JP2022534114A) PENDING (IN202117060216A) PENDING (IN202117060397A) PENDING (IN202117060473A) PENDING (CN114174352A) PENDING (CN114127129A) PENDING (CN114127130A) PENDING (KR20220016162A) PENDING (KR20220016163A) PENDING (KR20220016164A) PENDING | (US20220227800) Furthermore, it would be desirable to simplify the production of the catalyst system. In addition, it would be desirable to simplify the preparation process in view of EP2545084, such as to reduce the number of preparation steps. Thus, it is desired to find catalyst systems, which provide high activity and productivity, especially in the case of copolymerization between propylene and α-olefins of 4 to 8 C atoms and/or ethylene to form propylene copolymers. Despite its good performance, catalysts based on this reference are limited in terms of polypropylene homopolymer melting temperature, productivity at low MFR. | (US20220227800) 1 . A process for the preparation of a supported catalyst system wherein the catalyst system comprises (i) a metallocene complex; (ii) a cocatalyst system comprising a boron containing cocatalyst and an aluminoxane cocatalyst; and (iii) a porous inorganic support, whereby the process comprises the steps of a) reacting the porous inorganic support with aluminoxane cocatalyst in a hydrocarbon solvent to obtain aluminoxane cocatalyst treated support; b) reacting the metallocene complex with aluminoxane cocatalyst in a hydrocarbon solvent, wherein the amount of aluminoxane cocatalyst added in step a) is 75.0 to 97.0 wt % of the total amount of aluminoxane cocatalyst and the amount of aluminoxane cocatalyst added in step b) is 3.0 to 25.0 wt % of the total amount of aluminoxane cocatalyst; c) adding the boron containing cocatalyst to the solution obtained in step b) to obtain a solution of metallocene complex, boron containing cocatalyst and aluminoxane cocatalyst whereby the boron containing cocatalyst is added in an amount that a boron/M molar ratio of feed amounts in the range of 0.1:1 to 10:1 is reached; d) adding the solution obtained in step c) to the aluminoxane cocatalyst treated support obtained in step a); and optionally e) drying the so obtained supported catalyst system. 6 . A process for the preparation of a supported catalyst system, the catalyst system comprises (i) a metallocene complex of formula (V): wherein M is Zr or Hf each X independently is a sigma-donor ligand, L is a divalent bridge selected from -R′2C-, -R′2C-CR′2-, -R′2Si-, -R′2Si-SiR′2-, -R′2Ge-, wherein each R′ is independently a hydrogen atom or a C1-C20-hydrocarbyl group optionally containing one or more heteroatoms of Group 14-16 of the periodic table or fluorine atoms, or optionally two R′ groups taken together can form a ring, each R1 are independently the same or can be different and are hydrogen, a linear or branched C1-C6-alkyl group, a C7-20-arylalkyl, C7-20-alkylaryl group or C6-20-aryl group or an OY group, wherein Y is a C1-10-hydrocarbyl group, and optionally two adjacent R1 groups can be part of a ring including the phenyl carbons to which they are bonded, each R2 independently are the same or can be different and are a CH2-R8 group, with R8 being H or linear or branched C1-6-alkyl group, C3-8-cycloalkyl group, C6-10-aryl group, R3 is a linear or branched C1-C6-alkyl group, C7-20-arylalkyl, C7-20-alkylaryl group or C6-C20-aryl group, R4 is a C(R9)3 group, with R9 being a linear or branched C1-C6-alkyl group, R5 is hydrogen or an aliphatic C1-C20-hydrocarbyl group optionally containing one or more heteroatoms from groups 14-16 of the periodic table of elements; R6 is hydrogen or an aliphatic C1-C20-hydrocarbyl group optionally containing one or more heteroatoms from groups 14-16 of the periodic table of elements; or R5 and R6 can be joined as part of a 5-membered ring condensed with the indenyl, which is optionally substituted by n groups R10, n being from 0 to 4; each R10 is same or different and may be a C1-C20-hydrocarbyl group, or a C1-C20-hydrocarbyl radical optionally containing one or more heteroatoms belonging to groups 14-16 of the periodic table of elements; R7 is H or a linear or branched C1-C6-alkyl group or an aryl or heteroaryl group having 6 to 20 carbon atoms optionally substituted by one to three groups R11, each R11 are independently the same or can be different and are hydrogen, a linear or branched C1-C6-alkyl group, a C7-20-arylalkyl, C7-20-alkylaryl group or C6-20-aryl group or an OY group, wherein Y is a C1-10-hydrocarbyl group, (ii) a cocatalyst system comprising a boron containing cocatalyst and an aluminoxane cocatalyst, and (iii) a silica support, whereby the process comprises the steps of a) reacting the silica support with aluminoxane cocatalyst in a hydrocarbon solvent to obtain aluminoxane cocatalyst treated support; b) reacting the metallocene complex of formula (V) with aluminoxane cocatalyst in a hydrocarbon solvent, wherein the amount of aluminoxane cocatalyst added in step a) is 75.0 to 97.0 wt % of the total amount of aluminoxane cocatalyst and the amount of aluminoxane cocatalyst added in step b) is 3.0 to 25.0 wt % of the total amount of aluminoxane cocatalyst; c) adding the boron containing cocatalyst to the solution obtained in step b) to obtain a solution of metallocene complex of formula (V), boron containing cocatalyst and aluminoxane cocatalyst, whereby the boron containing cocatalyst is added in an amount that a boron/M molar ratio of feed amounts in the range of 0.1:1 to 10.0:1 is reached; d) adding the solution obtained in step c) to the aluminoxane cocatalyst treated support obtained in step a); and e) drying the so obtained supported catalyst system. | (US20220227800) For the purpose of this invention, racemic-anti means that the two indenyl ligands are oriented in opposite directions with respect to the cyclopentadienyl-metal-cyclopentadienyl plane, while racemic-syn means that the two indenyl ligands are oriented in the same direction with respect to the cyclopentadienyl-metal-cyclopentadienyl plane, as shown in the Figure below. It has been surprisingly found that certain boron containing cocatalysts are especially preferred. This invention relates to an improved preparation process of a supported catalyst system, which comprises a metallocene complex in combination with a boron containing cocatalyst and an aluminoxane cocatalyst and hence for catalyst systems that are ideal for the polymerization of propylene. | APD 2021-12-23 2021-12-23 2021-12-24 CLMS (US20220227800) 1. A process for the preparation of a supported catalyst system wherein the catalyst system comprises (i) a metallocene complex; (ii) a cocatalyst system comprising a boron containing cocatalyst and an aluminoxane cocatalyst; and (iii) a porous inorganic support, whereby the process comprises the steps of a) reacting the porous inorganic support with aluminoxane cocatalyst in a hydrocarbon solvent to obtain aluminoxane cocatalyst treated support; b) reacting the metallocene complex with aluminoxane cocatalyst in a hydrocarbon solvent, wherein the amount of aluminoxane cocatalyst added in step a) is 75.0 to 97.0 wt % of the total amount of aluminoxane cocatalyst and the amount of aluminoxane cocatalyst added in step b) is 3.0 to 25.0 wt % of the total amount of aluminoxane cocatalyst; c) adding the boron containing cocatalyst to the solution obtained in step b) to obtain a solution of metallocene complex, boron containing cocatalyst and aluminoxane cocatalyst whereby the boron containing cocatalyst is added in an amount that a boron/M molar ratio of feed amounts in the range of 0.1:1 to 10:1 is reached; d) adding the solution obtained in step c) to the aluminoxane cocatalyst treated support obtained in step a); and optionally e) drying the so obtained supported catalyst system. 2. A process as claimed in claim 1 wherein the metallocene complex is of formula (I)-(III): wherein each X independently is a sigma-donor ligand; M is Ti, Zr, Hf, Y, Sc, La, or an element from the lanthanides, preferably Ti, Zr or Hf; each Cp independently is an unsubstituted or substituted cyclopentadienyl containing ligand or unsubstituted or substituted fused cyclopentadienyl containing ligand; Q is —O or —NW or —PW; W is an organic group or H; L is a carbon, silicon or germanium based bridge in which one to four backbone atoms link the ligands; and r is an integer such that the oxidation state of the metal is satisfied. 3. A process as claimed in claim 1 wherein the metallocene complex is of formula (VI) each X independently is a sigma-donor ligand, M is a group 4 metal such as Zr or Hf; L is a carbon, silicon or germanium based bridge in which one to four backbone atoms link the ligands; and each Ind is a substituted or unsubstituted indenyl, or substituted or unsubstituted fused indenyl such as a substituted or unsubstituted indacenyl ligand or substituted or unsubstituted fluorenyl ligand. 4. A process as claimed in claim 1 wherein the metallocene complex is of formula (IV): wherein each X independently is a sigma-donor ligand, M is Zr or Hf; L is a carbon, silicon or germanium based divalent bridge in which one or two backbone atoms link the ligands; each Ar is an aryl or heteroaryl group having 3 to 20 carbon atoms, such as a phenyl ring or a 5 or 6 membered heteroaryl ring; each R1 are independently the same or can be different and are hydrogen, a linear or branched C1-C6-alkyl group, a C7-20-arylalkyl, C7-20-alkylaryl group or C6-20-aryl group or an OY group, wherein Y is a C1-10-hydrocarbyl group, and optionally two adjacent R1 groups can be part of a ring including the phenyl carbons to which they are bonded, each R2 independently are the same or can be different and are a CHR8,—R8 group, with R8 being H or linear or branched C1-6-alkyl group, C3-8-cycloalkyl group, C6-10-aryl group, or a heteroaryl group having 3 to 20 carbon atoms optionally substituted by one to three groups R11, and R8′ is H or a C1-6 alkyl; R3 is a linear or branched C1-C6-alkyl group, C7-20-arylalkyl, C7-20-alkylaryl group or C6-C20-aryl group; R4 is a C(R9)3 group, with R9 being a linear or branched C1-C6-alkyl group; R5 is hydrogen or an aliphatic C1-C20-hydrocarbyl group optionally containing one or more heteroatoms from groups 14-16 of the periodic table of elements; R6 is hydrogen or an aliphatic C1-C20-hydrocarbyl group optionally containing one or more heteroatoms from groups 14-16 of the periodic table of elements; or R5 and R6 can be taken together to form a 5 membered saturated carbon ring which is optionally substituted by n groups R10, n being from 0 to 4; each R10 is same or different and may be a C1-C20-hydrocarbyl group, or a C1-C20-hydrocarbyl radical optionally containing one or more heteroatoms belonging to groups 14-16 of the periodic table of elements; R7 is H or a linear or branched C1-C6-alkyl group or an aryl or heteroaryl group having 3 to 20 carbon atoms optionally substituted by one to three groups R11 such as a phenyl ring or a 5 or 6 membered heteroaryl ring; and each R11 are independently the same or can be different and are hydrogen, a linear or branched C1-C6-alkyl group, a C7-20-arylalkyl, C7-20-alkylaryl group or C6-20-aryl group or an OY group, wherein Y is a C1-10-hydrocarbyl group. 5. A process as claimed in claim 1 wherein the metallocene complex is of formula (IX) wherein each X independently is a sigma-donor ligand, M is a group 4 metal such as Zr or Hf; L is a carbon, silicon or germanium based divalent bridge in which one or two backbone atoms link the ligands; R2 and R2′ are, independently from each other, H, —OSi(C1-10-hydrocarbyl)3, CHR8,—R8 group, with R8 being H or linear or branched C1-6-alkyl group, C3-8-cycloalkyl group, C6-10-aryl group, or an optionally substituted heteroaryl group having 3 to 20 carbon atoms; and R8′ is H or a C1-6 alkyl; R5-6 are independently hydrogen or a C1-C20-hydrocarbyl group optionally containing one or more heteroatoms from groups 14-16 of the periodic table of elements; R5′-6′; are independently hydrogen or a C1-C20-hydrocarbyl group optionally containing one or more heteroatoms from groups 14-16 of the periodic table of elements; or R5 and R6 can be taken together to form a 5 membered saturated carbon ring which is optionally substituted by n groups R10, n being from 0 to 4; or R5′ and R6′ can be taken together to form a 5 membered saturated carbon ring which is optionally substituted by n groups R10, n being from 0 to 4; each R10 is same or different and may be a C1-C20-hydrocarbyl group, or a C1-C20-hydrocarbyl radical optionally containing one or more heteroatoms belonging to groups 14-16 of the periodic table of elements; Ar and Ar′ are phenyl, naphthyl, anthracenyl, pyridyl, thiophenyl, 2-alkylthiophenyl, benzothiophenyl, pyrrolyl, furanyl, 2-alkylfuranyl optionally substituted by up to 5 groups R1; and R1 are independently the same or can be different and are hydrogen, a linear or branched C1-C6-alkyl group, a C7-20-arylalkyl, C7-20-alkylaryl group or C6-20-aryl group or an OY group, wherein Y is a C1-10-hydrocarbyl group. 6. A process for the preparation of a supported catalyst system, the catalyst system comprises (i) a metallocene complex of formula (V): wherein M is Zr or Hf each X independently is a sigma-donor ligand, L is a divalent bridge selected from —R′2C—, —R′2C—CR′2—, —R′2Si—, —R′2Si—SiR′2—, —R′2Ge—, wherein each R′ is independently a hydrogen atom or a C1-C20-hydrocarbyl group optionally containing one or more heteroatoms of Group 14-16 of the periodic table or fluorine atoms, or optionally two R′ groups taken together can form a ring, each R1 are independently the same or can be different and are hydrogen, a linear or branched C1-C6-alkyl group, a C7-20-arylalkyl, C7-20-alkylaryl group or C6-20-aryl group or an OY group, wherein Y is a C1-10-hydrocarbyl group, and optionally two adjacent R1 groups can be part of a ring including the phenyl carbons to which they are bonded, each R2 independently are the same or can be different and are a CH2—R8 group, with R8 being H or linear or branched C1-6-alkyl group, C3-8-cycloalkyl group, C6-10-aryl group, R3 is a linear or branched C1-C6-alkyl group, C7-20-arylalkyl, C7-20-alkylaryl group or C6-C20-aryl group, R4 is a C(R9)3 group, with R9 being a linear or branched C1-C6-alkyl group, R5 is hydrogen or an aliphatic C1-C20-hydrocarbyl group optionally containing one or more heteroatoms from groups 14-16 of the periodic table of elements; R6 is hydrogen or an aliphatic C1-C20-hydrocarbyl group optionally containing one or more heteroatoms from groups 14-16 of the periodic table of elements; or R5 and R6 can be joined as part of a 5-membered ring condensed with the indenyl, which is optionally substituted by n groups R10, n being from 0 to 4; each R10 is same or different and may be a C1-C20-hydrocarbyl group, or a C1-C20-hydrocarbyl radical optionally containing one or more heteroatoms belonging to groups 14-16 of the periodic table of elements; R7 is H or a linear or branched C1-C6-alkyl group or an aryl or heteroaryl group having 6 to 20 carbon atoms optionally substituted by one to three groups R11, each R11 are independently the same or can be different and are hydrogen, a linear or branched C1-C6-alkyl group, a C7-20-arylalkyl, C7-20-alkylaryl group or C6-20-aryl group or an OY group, wherein Y is a C1-10-hydrocarbyl group, (ii) a cocatalyst system comprising a boron containing cocatalyst and an aluminoxane cocatalyst, and (iii) a silica support, whereby the process comprises the steps of a) reacting the silica support with aluminoxane cocatalyst in a hydrocarbon solvent to obtain aluminoxane cocatalyst treated support; b) reacting the metallocene complex of formula (V) with aluminoxane cocatalyst in a hydrocarbon solvent, wherein the amount of aluminoxane cocatalyst added in step a) is 75.0 to 97.0 wt % of the total amount of aluminoxane cocatalyst and the amount of aluminoxane cocatalyst added in step b) is 3.0 to 25.0 wt % of the total amount of aluminoxane cocatalyst; c) adding the boron containing cocatalyst to the solution obtained in step b) to obtain a solution of metallocene complex of formula (V), boron containing cocatalyst and aluminoxane cocatalyst, whereby the boron containing cocatalyst is added in an amount that a boron/M molar ratio of feed amounts in the range of 0.1:1 to 10.0:1 is reached; d) adding the solution obtained in step c) to the aluminoxane cocatalyst treated support obtained in step a); and e) drying the so obtained supported catalyst system. 7. Process according to claim 6, wherein in the formula (V) of the metallocene complex (i) each X may be the same or different, and is preferably a hydrogen atom, a halogen atom, a linear or branched, cyclic or acyclic C1-20-alkyl or -alkoxy group, a C6-20-aryl group, a C7-20-alkylaryl group or a C7-20-arylalkyl group; optionally containing one or more heteroatoms of Group 14-16 of the periodic table, more preferably, each X is independently a hydrogen atom, a halogen atom, a linear or branched C1-6-alkyl or C1-6-alkoxy group, a phenyl or benzyl group; L is preferably —R′2Si—, ethylene or methylene, whereby in the formula —R′2Si—, each R′ is preferably independently a C1-C20-hydrocarbyl group; each R1 are preferably independently the same or can be different and are hydrogen, or a linear or branched C1-C6-alkyl group, like methyl or tert.-butyl; preferably both R2 are the same and are a CH2—R8 group, with R8 being H or linear or branched C1-C4-alkyl group, more preferably, both R2 are the same and are a CH2—R8 group, with R8 being H or linear or branched C1-C3-alkyl group; R3 is a linear or branched C1-C6-alkyl group or C6-20-aryl group, more preferably a linear C1-C4-alkyl group; R4 is a C(R9)3 group, with each R9 being the same or different, whereby R9 is a linear or branched C1-C4-alkyl group, preferably with R9 being the same and being a C1-C2-alkyl group; R5 and R6 are either independently the same or can be different and are hydrogen or an aliphatic C1-C20-hydrocarbyl group optionally containing one or more heteroatoms from groups 14-16 of the periodic table of elements, or R5 and R6 can be joined as part of a 5-membered ring condensed with the indenyl, which is optionally substituted by n groups R10, n being from 0 to 4, preferably 0 or 2 and more preferably 0, whereby each R1° can be the same or different and may be a C1-C20-hydrocarbyl group, or a C1-C20-hydrocarbyl radical optionally containing one or more heteroatoms belonging to groups 14-16 of the periodic table of elements, preferably a linear or branched C1-C6-alkyl group; R7 is H or an aryl group having 6 to 10 carbon atoms optionally substituted by 1 to 3 groups R11, more preferably R7 is H or a phenyl group optionally substituted by 1 to 3 groups R11, with each R11 being independently the same or different and being hydrogen, a linear or branched C1-C6-alkyl group or C6-20-aryl groups or an OY-group, wherein Y is a is a C1-4-hydrocarbyl group. 8. Process according to any preceding claim wherein the metallocene (i) is selected from rac-dimethylsilanediyl-bis-[2-methyl-4-(3′5′dimethylphenyl)-5-methoxy-6-tert-butylinden-1-yl] zirconium dichloride, rac-anti-dimethylsilanediyl[2-methyl-4-(4′-tert.-butylphenyl)-inden-1-yl][2-methyl-4-(4′-tert.-butylphenyl)-5-methoxy-6-tert-butylinden-1-yl] zirconium dichloride, rac-anti-dimethylsilanediyl[2-methyl-4-(4′-tert.-butylphenyl)-inden-1-yl][2-methyl-4-phenyl-5-methoxy-6-tert-butylinden-1-yl] zirconium dichloride, rac-anti-di methylsilanediyl[2-methyl-4-(3′,5′-tert-butylphenyl)-1,5,6,7-tetrahydro-s-indacen-1-yl][2-methyl-4-(3′,5′-dimethyl-phenyl)-5-methoxy-6-tert-butylinden-1-yl] zirconium dichloride, rac-anti-dimethylsilanediyl[2-methyl-4,8-bis-(4′-tert-butylphenyl)-1,5,6,7-tetrahydro-s-indacen-1-yl][2-methyl-4-(3′,5′-dimethyl-phenyl)-5-methoxy-6-tert-butylinden-1-yl] zirconium dichloride, rac-anti-dimethylsilanediyl[2-methyl-4,8-bis-(3′,5′-dimethylphenyl)-1,5,6,7-tetrahydro-s indacen-1-yl] [2-methyl-4-(3′,5′-dimethylphenyl)-5-methoxy-6-tert-butylinden-1-yl] zirconium dichloride, rac-anti-dimethylsilanediyl[2-methyl-4,8-bis-(3′,5′-dimethylphenyl)-1,5,6,7-tetrahydro-s-indacen-1-yl][2-methyl-4-(3′,5′-ditert-butyl-phenyl)-5-methoxy-6-tert-butylinden-1-yl] zirconium dichloride, or their hafnium analogues. 9. Process according to any of the preceding claims wherein the aluminoxane cocatalyst is one of formula (A) where n is from 6 to 20 and R can be C1-C10-alkyl, preferably C1-C5-alkyl, or C3-C10-cycloalkyl, C7-C12-arylalkyl or -alkylaryl and/or phenyl or naphthyl, preferably MAO. 10. Process according to any of the preceding claims wherein the boron containing cocatalyst is either one of formula (B) BY3 (B) wherein Y independently is the same or can be different and is a hydrogen atom, an alkyl group of from 1 to about 20 carbon atoms, an aryl group of from 6 to about 15 carbon atoms, alkylaryl, arylalkyl, haloalkyl or haloaryl each having from 1 to 10 carbon atoms in the alkyl radical and from 6-20 carbon atoms in the aryl radical or fluorine, chlorine, bromine or iodine or a borate containing an anion of formula (C): (Z)4B— (C) where Z is an optionally substituted phenyl derivative, said substituent being a halo-C1-6-alkyl or halo group, and as counterions protonated amine or aniline derivatives such as methylammonium, anilinium, dimethylammonium, diethylammonium, N methylanilinium, diphenylammonium, N,N-dimethylanilinium, trimethylammonium, triethylammonium, tri-n-butylammonium, methyldiphenylammonium, pyridinium, p-bromo-N,N-dimethylanilinium, p-nitro-N,N-dimethylanilinium or triphenylcarbenium ion. 11. Process according to claim 10 wherein the boron containing cocatalyst is triphenylcarbeniumtetrakis(pentafluorophenyl) borate N,N-imethylaniliniumtetrakis(pentafluorophenyl) borate, N,N-dimethylcyclohexylammoniumtetrakis(pentafluorophenyl)borate or N,N-dimethylbenzylammoniumtetrakis(pentafluorophenyl)borate, more preferably triphenylcarbeniumtetrakis(pentafluorophenyl) borate. 12. Process according to any of the preceding claims wherein the molar ratio of feed amounts of boron to the metal ion M in the complex is in the range of 0.1:1 to 10:1 mol/mol, preferably 0.3:1 to 7:1, more preferably 0.3:1 to 5:1 mol/mol, especially 0:3:1 to 3:1, and/or the molar ratio of aluminium in the aluminoxane cocatalyst to the metal ion M in the complex is in the range of 1:1 to 2000:1 mol/mol, preferably 10:1 to 1000:1, and more preferably 50:1 to 600:1 mol/mol. 13. Process according to any of the preceding claims wherein the average particle size of the support such as silica support is from 10 to 100 pm, preferably 15 to 80 μm. 14. Process according to any of the preceding claims wherein the average pore size of the support such as silica support can be in the range 10 to 100 nm, the pore volume can be from 1 to 3 mL/g. 15. Process according to any of the preceding claims wherein the catalyst system can contain from 5 to 500 μmol preferably, 10 to 100 μmol of zirconium or hafnium per gram silica support and 5 to 10 mmol of Al per gram of support such as silica support. 16. Process according to any of the preceding claims wherein in step a) first the support such as silica support is suspended in a suitable hydrocarbon solvent, whereby the support such as silica support is preferably calcined before step a), then aluminoxane cocatalyst, preferably MAO, is added to the suspension with the synthesis stoichiometry of Al in the aluminoxane to support such as silica support in the range of 3-12 mmol Al/g SiO2 or other support; subsequently heating up the support (e.g. silica)/solvent/aluminoxane mixture to a temperature in the range of from 80° C. to 120° C., preferably from 95° C. to 115° C., whereby toluene is used as hydrocarbon solvent. 17. Process according to any of the preceding claims wherein in step a) the aluminoxane cocatalyst treated support such as silica support is preferably washed one or more times, e.g. once or twice, more preferably twice with toluene and optionally one more time with heptane at elevated temperature in a range of from 70° C. to 115° C., preferably from 80° C. to 110° C. and more preferably from 90° C. to 100° C. with a subsequent drying step. 18. Process according to any of the preceding claims wherein in step a) preferably 77.0 to 95.0 wt %, more preferably 85.0 to 92.0 wt %, of the total amount of aluminoxane cocatalyst are added and preferably 5.0 to 23.0 wt %, more preferably 8.0 to 13.0 wt %, of the total amount of aluminoxane cocatalyst are added in step b). 19. Catalyst system obtained according to any of the preceding claims 1 to 18. 20. A process for the preparation of a polyethylene homopolymer or polyethylene copolymer with one or more C3 to 8 alpha olefin comonomers, said process comprising polymerising ethylene and optionally one or more C3 to C8 alpha olefin comonomers in the presence of the catalyst system of claim 19. 21. A process for the preparation of a polypropylene homopolymer or polypropylene copolymer with one or more C2 to 8 alpha olefin comonomers, said process comprising polymerising propylene and optionally one or more C2 to C8 alpha olefin comonomers in the presence of the catalyst system of claim 19; especially wherein said polypropylene is a propylene homopolymer, a propylene random copolymer or a heterophasic propylene copolymer, preferably propylene homopolymer. 22. Use of a catalyst system obtained according to any of the preceding claims 1 to 18 for producing a propylene polymer, like a propylene homopolymer, a propylene random copolymer or a heterophasic propylene copolymer, preferably propylene homopolymer. DESC (US20220227800) (...)boron containing cocatalyst and an aluminoxane cocatalyst and hence for catalyst systems that are ideal for the polymerization of propylene. Polymerization Polymerization in the method of the invention may be effected in one or more, e.g. 1, 2 or 3, polymerization reactors, using conventional polymerization techniques, e.g. gas phase, solution phase, slurry or bulk polymerization or combinations thereof, like a combination of a slurry and at least one gas phase reactor. (...)to 90° C.), the reactor pressure will generally be in the range 10 to 25 bar for gas phase reactions with bulk polymerization operating at slightly higher pressures. The residence time will generally be 0.25 to 8 hours (e.g. 0.5 to 4 hours)(...) It is a particular feature of the invention that polymerization takes place at temperatures of at least 60° C. These features can be achieved at commercially interesting polymerization temperatures, e.g. 60° C. or more. It is a preferred feature of the invention that the catalysts of the invention are used to polymerize propylene at a temperature of(...) Polypropylene Homopolymers Polypropylene homopolymers made by the catalyst system prepared according to the invention can be made with Mw (weight average molecular weight) values in the range of 50 to 2000 kg/mol, preferably in the range of 100 to 1500 kg/mol, more p(...) The catalysts of the invention enable the formation of polypropylene homopolymers with high melting points. In a preferred embodiment the propylene homopolymer formed by the process of the invention has a melting point of more than 149.0° C(...) The melt flow rate is measured as the MFR2 in accordance with ISO 1133 15 (230° C., 2.16 kg load) for polypropylene. The MFR is an indication of the flowability, and hence the processability, of the polymer. For a constant elution volume interval ΔVi, where Ai, and Mi are the chromatographic peak slice area and polyolefin molecular weight (MW), respectively associated with the elution volume, Vi, where N is equal to the number of data points ob(...) (...)hours or alternatively for 30 minutes at 160° C. The conversion of the polystyrene peak molecular weight to polyolefin molecular weights is accomplished by using the Mark Houwink equation and the following Mark Houwink constants: KPE=39×10−3 mL/g, αPE=0.725 KPP=19×10−3 mL/g, αPP=0.725 All samples were prepared in the concentration range of 0.5-1 mg/ml and dissolved at 160° C. for 2.5 hours for PP or 3 hours for PE under continuous gentle shaking. The catalyst complex used in the polymerization processes for propylene homopolymer used for the inventive examples 1E1 and 1E2 as well as for the comparative examples CE1 to CE5 was: The catalyst complex MC2 used in the polymerization processes for propylene homopolymer for the inventive example IE3 as well as for the comparative examples CE6 to CE7 was (...)6-tert-butyl inden-1-yl) zirconium dichloride) synthesized according to the procedure as described in WO2019/007655, pp 49ff. The catalyst complex MC3 used in the polymerization processes for propylene homopolymer for the inventive examples IE4 as well as for the comparative examples CE8 was (...)stirrer and a filter net was flushed with nitrogen and the reactor temperature was set to 20° C. Next silica grade DM-L-303 from AGC Si-Tech Co, pre-calcined at 600° C. (7.4 kg) was added from a feeding drum followed by careful pressuring a(...) The off-line pre-polymerization step was done in a 125 mL pressure reactor equipped with gas-feeding lines and an overhead stirrer. Dry and degassed perfluoro-1.3-dimethylcyclohexane (15 cm3) and the desired amount of the catalyst to be pre(...) (...)raised to about 5 barg and held constant by propylene feed via mass flow controller until the target degree of polymerization was reached. The reaction was stopped by flashing the volatile components. Inside glove box, the reactor was opene(...) (...)stirrer and a filter net was flushed with nitrogen and the reactor temperature was set to 20° C. Next silica grade DM-L-303 from AGC Si-Tech Co, pre-calcined at 600° C. (5.0 kg) was added from a feeding drum followed by careful pressuring a(...) Polymerizations Procedure for propylene Homo Polymerization in Bulk (...)triethylaluminum (purchased from Lanxess; trade name TEA-S) and 5 ml of dry pentane (purchased from Scharlau; reagent grade, ≥99%). Outside glovebox, the feed cylinders were attached to the reactor and the connections flushed with nitrogen.(...) The reactor temperature was stabilised to 20° C. and after minimum of 5 minutes, the polymerization was started by injecting the catalyst into the reactor as described in the following. The polymerization was continued at 70° C. for 60minutes and then stopped by flashing the reactor to normal pressure. Polymer was collected after flushing the reactor with nitrogen several times, left to dry overnight and then weighed to re(...) TABLE 3 Polymerization experiments and results. Metal ActivityActivityCatalystPolymer H2 addedkg-PP/g-kg-PP/g-amountYieldMFR2TmMw ExampleCat systemmmolCat/hZr/hMggg/10min° C.kg/molPDI IE1ICS12542.6151056.7285.410.1154.62383.(...) Polymerizations Procedure for propylene Homo Polymerization in Bulk The polymerization procedure was the same as described above, with the only difference that 15.0 mmol of hydrogen has been used. TABLE 4 Polymerization experiments and results. ActivityMetal kg-ActivityCatalystPolymer PP/g-kg-PP/g-amountyieldMFR2TmExampleCatCat/hZr/hmgGg/10 min° C. IE3ICS328.63012614.2406.42.59155.7CE6CC6112.6211223.8427.82.80156.9CE7CC713.6(...) DESC (US20220227800) Metallocene catalysts have been used to manufacture polyolefins for many years. Countless academic and patent publications describe the use of these catalysts in olefin polymerization. Metallocenes are now used industrially and polyethylenes and polypropylenes in particular are often produced using cyclopentadienyl based catalyst systems with different substitution patterns. Metallocene catalysts are used in propylene polymerization in order to achieve some desired polymer properties. Suitable metallocene catalysts should have high activity and high productivity. WO 2002/040549 discloses an olefin polymerization catalyst comprising a metallocene compound, a supported activator such as MAO, an ionization activator such as dimethylanilinium tetra(pentafluorophenyl)borate and triphenylcarbeniumtetra(pe(...) US Patent Publication Application No. 2006/0116490 discloses a metallocene catalyst for olefin polymerization comprising a combination of a carrier and an ionic compound such as aluminoxane and tetrakis (pentafluorophenyl) borate, as a co-c(...) (...)improved catalyst activity compared to catalysts described in WO 2002/040549 and US 2006/0116490, and can produce polyolefins, especially polyethylene, having a high molecular weight, a narrow molecular weight distribution and prevent fouli(...) The desired catalysts should also have improved performance in the production of high molecular weight polypropylene polymers, especially homopolymers. Various prior art references aim for one or more of these features. (...)alia, rac-Me2Si[2-Me-4-(3,5-Me2Ph)Ind]2ZrCl2 and its use in the manufacture of high Mw and high melting point polypropylene. At polymerization temperatures of 60° C. or 70° C. they give iPP with Tm between 156° C. and 159 ° C. but at very poor catalyst activity. Despite its good performance, catalysts based on this reference are limited in terms of polypropylene homopolymer melting temperature, productivity at low MFR. In addition, the overall productivity of the catalyst still needs to be improved(...) (...)in combination with a boron containing cocatalyst and an aluminoxane cocatalyst, which leads to an improved polymerization behavior, higher catalyst productivity, improved performance in the production of high molecular weight propylene pol(...) DESC (US20220220231) The melt flow rate is measured as the MFR2 in accordance with ISO 1133 15 (230° C., 2.16 kg load) for polypropylene. The MFR is an indication of the flowability, and hence the processability, of the polymer, but is also a measure of the pol(...) For a constant elution volume interval ΔVi, where Ai, and Mi are the chromatographic peak slice area and polyolefin molecular weight (MW), respectively associated with the elution volume, Vi, where N is equal to the number of data points ob(...) The conversion of the polystyrene peak molecular weight to polyolefin molecular weights is accomplished by using the Mark Houwink equation and the following Mark Houwink constants: All samples were prepared in the concentration range of 0.5-1 mg/ml and dissolved at 160° C. for 2.5 hours for PP or 3 hours for PE under continuous gentle shaking. The crystalline (CF) and soluble fractions (SF) of the polypropylene (PP) compositions as well as the comonomer content and intrinsic viscosities of the respective fractions were analyzed by the CRYSTEX QC, Polymer Char (Valencia, Spain). Calibration is achieved with various EP PP copolymers with IV=2-4 dL/g. A sample of the PP composition to be analyzed is weighed out in concentrations of 10 mg/ml to 20 mg/ml. After automated filling of the vial with 1,2,4-TCB containing 250 mg/I 2,6-tert-butyl-4-methylphenol (BHT) as antioxidant, the sample is(...) (...)first injection the whole sample is measured at high temperature, determining the IV [dl/g] and the C2 [wt %] of the PP composition. During the second injection the soluble fraction (at low temperature) and the crystalline fraction (at high(...) PP means polypropylene. (...)with inert material e.g. glass beads) (see Del Hierro, P.; Ortin, A.; Monrabal, B.; ‘Soluble Fraction Analysis in polypropylene, The Column Advanstar Publications, February 2014. Pages 18-23). (...)tert-butyl inden-1-yl) zirconium dichloride) was synthesized according to the procedure as described in WO2019/007655, pp 49ff. A glass reactor equipped with a mechanical stirrer was charged with silica grade DM-L-303 from AGC Si-Tech Co, pre-calcined at 600° C. (10.0 g). Then dry toluene (50 mL) was added. The mixture was then heated to 35° C. and stirred at 35° C.(...) The pre-polymerization step for the cataly(...)
WO2022/200538 WO2022/200538 | BOREALIS | 2021-03-24 | (WO2022200538) Copolymer | (WO2022/200538) The invention relates to an amorphous ethylene-propylene copolymer with an intrinsic viscosity (iV) measured in decalin at 135°C of at least 2.0 and having at least one of the following properties; (i) more than 1 internal vinylidene unsaturation per chain,; and (ii) more than 2 long chain branches per chain. | (WO2022/200538) Claims 1. A heterophasic polypropylene resin comprising a polypropylene matrix phase (A) and an ethylene-propylene copolymer phase (B) dispersed within said polypropylene matrix phase, wherein the ethylene-propylene copolymer phase (B) is an amorphous ethylene-propylene copolymer with an intrinsic viscosity (iV) measured in decalin at 135°C of at least 2.5 and having at least one of the following properties; (i) more than 1 internal vinylidene unsaturation per chain measured as described in the Measurement methods section Quantification of Internal Vinylidene Unsaturations; and (ii) more than 2 long chain branches per chain measured as described in the Measurement methods section Branching Calculation g’(85-100 cum). 2. A heterophasic polypropylene resin as claimed in claim 1, wherein said copolymer has both properties (i) and (ii). 3. A heterophasic polypropylene resin as claimed in claim 1 or 2, wherein said copolymer has an ethylene content of at least 15 wt%, preferably at least 20 wt%, more preferably at least 21 wt%, even more preferably at least 22 wt%, such as at least 24 wt% relative to the total weight of the copolymer. 4. A heterophasic polypropylene resin as claimed in any of claims 1 to 3, wherein said copolymer has an iV measured in decalin at 135°C of at least 3.0. 5. A heterophasic polypropylene resin as claimed in any of claims 1 to 4, wherein the polypropylene matrix phase (A) is at least partially crystalline. 6. A heterophasic polypropylene resin as claimed in any one of claims 1 to 5, said resin comprising at least 40 wt%, preferably 45 to 90 wt%, more preferably 50 to 85 wt%, of said polypropylene matrix phase (A), relative to the total weight of the heterophasic polypropylene resin. 7. A heterophasic polypropylene resin as claimed in claim 5 or 6, said resin comprising at least 10 wt%, preferably 10 to 55 wt%, more preferably 15 to 50 wt%, of said ethylene-propylene copolymer phase (B), relative to the total weight of the heterophasic polypropylene resin. 8. A heterophasic polypropylene resin as claimed in any of claims 5 to 7, wherein said resin has an MFR2 (measured according to ISOl 133 at 230 °C with 2,16 kg load) of 0.1 to 200 g/lOmin, more preferably 1.0 to 100 g/10 min, such as 2.0 to 50 g/lOmin. 9. A process for the preparation of a heterophasic polypropylene resin in a multistage polymerisation process in the presence of a metallocene catalyst, said process comprising: (I) in a first polymerisation step, polymerising propylene and optionally at least one C2-10 alpha olefin comonomer; and subsequently (II) in a second polymerisation step, polymerising propylene, ethylene and optionally at least one C3-10 alpha olefin comonomer, in the presence of the catalyst and polymer from step (I); wherein said metallocene catalyst comprises a metallocene complex of Formula I wherein Mt is Zr or Hf; each X is a sigma- ligand; E is a -CR12-, -CR12-CR12-, -CR12-SIRV, -SIRV or -SiRVSiRV group chemically linking the two cyclopentadienyl ligands; The R1 groups, which can be the same or can be different, are hydrogen or C1-20 hydrocarbyl groups, optionally containing up to 2 silicon, oxygen, sulphur or nitrogen atoms, and optionally two R1 groups can be part of a C4-C8 ring, R2 and R2 are the same or different from each other, and are a -CH2R group, with R being H or a linear or branched C1-6 alkyl group, C3-8 cycloalkyl group, C6-10 aryl group; preferably, R2 and R2 are the same and are linear or branched C1-6 alkyl groups; each R3 and R4 are independently the same or can be different and are hydrogen, a linear or branched C1-6 alkyl group, a C7-20 arylalkyl, a C7-20 alkylaryl group, C6-20 aryl group, an OY group wherein Y is a C1-10 hydrocarbyl group, and optionally two adjacent R3 or R4 groups can be part of a ring including the phenyl carbons to which they are bonded; each R5, R5 , R6 and R6 are independently hydrogen or a C1-20 hydrocarbyl group, optionally containing up to 2 silicon, oxygen, sulphur or nitrogen atoms, or an OY group wherein Y is a C1-10 hydrocarbyl group, and can be -CH=, -CY=, -CH2-, - CHY- or -CY2- groups that are part of a cyclic structure of 4 to 7 atoms, including the carbon atoms at positions 5 and 6 and/or 5’ and 6’ of the corresponding indenyl ligand; R7 and R7’, same or different from each other, are H or an OY group or a C1- 20 hydrocarbyl group optionally containing up to two silicon, oxygen, sulphur or nitrogen atoms, with the proviso that when R7=H, then both R5,R6 ¹H, and when R7 =H, then both R5 ,R6 ¹H, and with the additional proviso that R5 and R6 can be hydrogen only when R7 is different from hydrogen and that R5 and R6 can be hydrogen only when R7 is different from hydrogen; and wherein step (II) takes place in at least one gas phase reactor operating at a temperature of at least 80 °C. 10. A process as claimed in claim 9, wherein said at least one gas phase reactor is operated at a temperature of 85 to 120 °C, such as 90 to 100 °C. 11. A process as claimed in claim 9 or 10, wherein the heterophasic polypropylene resin is as defined in any one of claims 5 to 8. 12. A process as claimed in any of claims 9 to 11, wherein said metallocene complex has a structure described by Formula II: Formula II wherein Mt is Zr or Hf; X, which can be the same or different from each other, are halogen, hydrogen, C1-20 hydrocarbyl groups, optionally containing up to 2 silicon, oxygen, sulphur or nitrogen atoms, or OY or NY2 groups wherein Y is a C1-10 hydrocarbyl group optionally containing up to 2 silicon atoms; the two R1 groups on silicon, which can be the same or different from each other, are hydrogen or C1-20 hydrocarbyl groups, optionally containing up to 2 silicon, oxygen, sulphur or nitrogen atoms, and are preferably C1-8 hydrocarbyl groups; most preferably one R1 is hydrogen, methyl, ethyl, n-propyl or i-propyl, and the other R1 is selected from methyl, ethyl, n-propyl, i-propyl, n-butyl, i-butyl, pentyl, cyclopentyl, hexyl, cyclohexyl and phenyl; R2 and R2 are the same or different from each other, and are a -CH2R group, with R being H or a linear or branched C1-6 alkyl group, C3-8 cycloalkyl group, C6-10 aryl group; preferably, R2 and R2 are the same and are linear or branched C1-6 alkyl groups; each R3 and R4 are independently the same or can be different and are hydrogen, a linear or branched C1-6 alkyl group, a C7-20 arylalkyl, a C7-20 alkylaryl group, C6-20 aryl group, an OY or NY2 group wherein Y is a C1-10 hydrocarbyl group, and optionally two adjacent R3 or R4 groups can be part of a 4-7 atom ring including the phenyl carbons to which they are bonded; each R5, R5 , R6 and R6 are independently hydrogen or a C1-20 hydrocarbyl group, optionally containing up to 2 silicon, oxygen, sulphur or nitrogen atoms, or an OY or NY2 group wherein Y is a C1-10 hydrocarbyl group, and can be -CH=, -CY=, -CH2-, -CHY- or -CY2- groups that are part of a cyclic structure of 4 to 7 atoms, including the carbon atoms at positions 5 and 6 and/or 5’ and 6’ of the corresponding indenyl ligand; and R7 and R7’, same or different from each other, are H or an OY group or a C1-20 hydrocarbyl group optionally containing up to two silicon, oxygen, sulphur or nitrogen atoms, with the proviso that when R7=H, then both R5,R6 ¹H, and when R7 =H, then both R5 ,R6 ¹H, and with the additional proviso that R5 and R6 can be hydrogen only when R7 is different from hydrogen and that R5 and R6 can be hydrogen only when R7 is different from hydrogen; or Formula III wherein Mt is Zr or Hf; X, which can be the same or different from each other, are halogen, hydrogen, C1-6 hydrocarbyl groups, or OY or NY2 groups wherein Y is a C1-6 hydrocarbyl group optionally containing 1 silicon atom; the two R1 groups on silicon, which can be the same or different from each other, are hydrogen or C1-8 hydrocarbyl groups, optionally containing up to 2 silicon, oxygen, sulphur or nitrogen atoms, and are preferably C1-8 hydrocarbyl groups; most preferably one R1 is hydrogen, methyl, ethyl, n-propyl or i-propyl, and the other R1 is selected from methyl, ethyl, n-propyl, i-propyl, n-butyl, i-butyl, pentyl, cyclopentyl, hexyl, cyclohexyl and phenyl; R2 and R2 are the same or different from each other, and are a -CH2R group, with R being H or a linear or branched C1-6 alkyl group, C3-8 cycloalkyl group, C6-10 aryl group; preferably, R2 and R2 are the same and are linear or branched C1-6 alkyl groups; each R3 and R4 are independently the same or can be different and are hydrogen, a linear or branched C1-C6 alkyl group, a C7-20 arylalkyl, a C7-20 alkylaryl group, C6-20 aryl group, an OY or NY2 group wherein Y is a C1-10 hydrocarbyl group, and optionally two adjacent R3 or R4 groups can be part of a 4-7 atom ring including the phenyl carbons to which they are bonded; each R5, R5 , R6 and R6 are independently hydrogen or a C1-20 hydrocarbyl group, optionally containing up to 2 silicon, oxygen, sulphur or nitrogen atoms, or an OY group wherein Y is a C1-10 hydrocarbyl group, and can be -CH=, -CY=, -CH2-, - CHY- or -CY2- groups that are part of a cyclic structure of 4 to 7 atoms, including the carbon atoms at positions 5 and 6 and/or 5’ and 6’ of the corresponding indenyl ligand; R7 is H or an OY group or a C1-20 hydrocarbyl group optionally containing up to two silicon, oxygen, sulphur or nitrogen atoms, with the proviso that when R7=H, then both R5,R6 ¹H, and with the additional proviso that R5 and R6 can be hydrogen only when R7 is different from hydrogen. 13. A process as claimed in any of claims 9 to 12, wherein said metallocene complex has a structure described by Formula XIII:wherein M is Zr or Hf; X, which can be the same or different from each other, are halogen, C1-6 hydrocarbyl groups, or OY or NY2 groups wherein Y is a C1-10 hydrocarbyl group optionally containing up to 2 silicon atoms; each R3 and R4 are independently the same or can be different and are hydrogen, a linear or branched C1-6 alkyl group, a C7-20 arylalkyl, a C7-20 alkylaryl group, C6-20 aryl group, an OY or NY2 group wherein Y is a C1-10 hydrocarbyl group, and optionally two adjacent R3 or R4 groups can be part of a 4-7 atom ring including the phenyl carbons to which they are bonded. 14. A heterophasic polypropylene resin obtained or obtainable by a process as defined in any of claims 9 to 13. 15. Use of an amorphous ethylene propylene copolymer as defined in any of claims 1 to 4, or a heterophasic polypropylene resin as defined in any of claims 5 to 8 or 14 in the manufacture of an article, e.g. a flexible tube, pipe, profile, cable insulation, sheet or film. | (WO2022200538A3) PENDING | (WO2022/200538) It will be appreciated by the skilled person that where boron based cocatalysts are employed in the absence of alumoxane, it is normal to pre-alkylate the complex by reaction thereof with an aluminium alkyl compound, such as TIBA. It will be appreciated that polymers contain additives and these may be present. It will be appreciated that the amount of soluble fraction should essentially be the same as the amount of component (B) present as component (A) should contain almost no soluble components. However, the C2/C3 gas phase ratio feed to the GPR is limited to low values due to pressure limitations in the GPR. For this reason, under usual temperature and pressure conditions, the rubber C2 content is limited upwards when using metallocene catalysts. However, there are some problems in using metallocenes on an industrial scale in multistage polymerisation configurations. Preferably solidification is caused by an external stimulus to the emulsion system such as a temperature change to cause the solidification. | (WO2022/200538) 1. A heterophasic polypropylene resin comprising a polypropylene matrix phase (A) and an ethylene-propylene copolymer phase (B) dispersed within said polypropylene matrix phase, wherein the ethylene-propylene copolymer phase (B) is an amorphous ethylene-propylene copolymer with an intrinsic viscosity (iV) measured in decalin at 135°C of at least 2.5 and having at least one of the following properties; (i) more than 1 internal vinylidene unsaturation per chain measured as described in the Measurement methods section Quantification of Internal Vinylidene Unsaturations; and (ii) more than 2 long chain branches per chain measured as described in the Measurement methods section Branching Calculation g'(85-100 cum). | (WO2022/200538) The invention relates to an amorphous ethylene-propylene copolymer with an intrinsic viscosity (iV) measured in decalin at 135°C of at least 2.0 and having at least one of the following properties; (i) more than 1 internal vinylidene unsaturation per chain,; and (ii) more than 2 long chain branches per chain. | APD 2022-03-24 CLMS (WO2022/200538) Claims 1. A heterophasic polypropylene resin comprising a polypropylene matrix phase (A) and an ethylene-propylene copolymer phase (B) dispersed within said polypropylene matrix phase, wherein the ethylene-propylene copolymer phase (B) is an amorphous ethylene-propylene copolymer with an intrinsic viscosity (iV) measured in decalin at 135°C of at least 2.5 and having at least one of the following properties; (i) more than 1 internal vinylidene unsaturation per chain measured as described in the Measurement methods section Quantification of Internal Vinylidene Unsaturations; and (ii) more than 2 long chain branches per chain measured as described in the Measurement methods section Branching Calculation g’(85-100 cum). 2. A heterophasic polypropylene resin as claimed in claim 1, wherein said copolymer has both properties (i) and (ii). 3. A heterophasic polypropylene resin as claimed in claim 1 or 2, wherein said copolymer has an ethylene content of at least 15 wt%, preferably at least 20 wt%, more preferably at least 21 wt%, even more preferably at least 22 wt%, such as at least 24 wt% relative to the total weight of the copolymer. 4. A heterophasic polypropylene resin as claimed in any of claims 1 to 3, wherein said copolymer has an iV measured in decalin at 135°C of at least 3.0. 5. A heterophasic polypropylene resin as claimed in any of claims 1 to 4, wherein the polypropylene matrix phase (A) is at least partially crystalline. 6. A heterophasic polypropylene resin as claimed in any one of claims 1 to 5, said resin comprising at least 40 wt%, preferably 45 to 90 wt%, more preferably 50 to 85 wt%, of said polypropylene matrix phase (A), relative to the total weight of the heterophasic polypropylene resin. 7. A heterophasic polypropylene resin as claimed in claim 5 or 6, said resin comprising at least 10 wt%, preferably 10 to 55 wt%, more preferably 15 to 50 wt%, of said ethylene-propylene copolymer phase (B), relative to the total weight of the heterophasic polypropylene resin. 8. A heterophasic polypropylene resin as claimed in any of claims 5 to 7, wherein said resin has an MFR2 (measured according to ISOl 133 at 230 °C with 2,16 kg load) of 0.1 to 200 g/lOmin, more preferably 1.0 to 100 g/10 min, such as 2.0 to 50 g/lOmin. 9. A process for the preparation of a heterophasic polypropylene resin in a multistage polymerisation process in the presence of a metallocene catalyst, said process comprising: (I) in a first polymerisation step, polymerising propylene and optionally at least one C2-10 alpha olefin comonomer; and subsequently (II) in a second polymerisation step, polymerising propylene, ethylene and optionally at least one C3-10 alpha olefin comonomer, in the presence of the catalyst and polymer from step (I); wherein said metallocene catalyst comprises a metallocene complex of Formula I wherein Mt is Zr or Hf; each X is a sigma- ligand; E is a -CR12-, -CR12-CR12-, -CR12-SIRV, -SIRV or -SiRVSiRV group chemically linking the two cyclopentadienyl ligands; The R1 groups, which can be the same or can be different, are hydrogen or C1-20 hydrocarbyl groups, optionally containing up to 2 silicon, oxygen, sulphur or nitrogen atoms, and optionally two R1 groups can be part of a C4-C8 ring, R2 and R2 are the same or different from each other, and are a -CH2R group, with R being H or a linear or branched C1-6 alkyl group, C3-8 cycloalkyl group, C6-10 aryl group; preferably, R2 and R2 are the same and are linear or branched C1-6 alkyl groups; each R3 and R4 are independently the same or can be different and are hydrogen, a linear or branched C1-6 alkyl group, a C7-20 arylalkyl, a C7-20 alkylaryl group, C6-20 aryl group, an OY group wherein Y is a C1-10 hydrocarbyl group, and optionally two adjacent R3 or R4 groups can be part of a ring including the phenyl carbons to which they are bonded; each R5, R5 , R6 and R6 are independently hydrogen or a C1-20 hydrocarbyl group, optionally containing up to 2 silicon, oxygen, sulphur or nitrogen atoms, or an OY group wherein Y is a C1-10 hydrocarbyl group, and can be -CH=, -CY=, -CH2-, - CHY- or -CY2- groups that are part of a cyclic structure of 4 to 7 atoms, including the carbon atoms at positions 5 and 6 and/or 5’ and 6’ of the corresponding indenyl ligand; R7 and R7’, same or different from each other, are H or an OY group or a C1- 20 hydrocarbyl group optionally containing up to two silicon, oxygen, sulphur or nitrogen atoms, with the proviso that when R7=H, then both R5,R6 ¹H, and when R7 =H, then both R5 ,R6 ¹H, and with the additional proviso that R5 and R6 can be hydrogen only when R7 is different from hydrogen and that R5 and R6 can be hydrogen only when R7 is different from hydrogen; and wherein step (II) takes place in at least one gas phase reactor operating at a temperature of at least 80 °C. 10. A process as claimed in claim 9, wherein said at least one gas phase reactor is operated at a temperature of 85 to 120 °C, such as 90 to 100 °C. 11. A process as claimed in claim 9 or 10, wherein the heterophasic polypropylene resin is as defined in any one of claims 5 to 8. 12. A process as claimed in any of claims 9 to 11, wherein said metallocene complex has a structure described by Formula II: Formula II wherein Mt is Zr or Hf; X, which can be the same or different from each other, are halogen, hydrogen, C1-20 hydrocarbyl groups, optionally containing up to 2 silicon, oxygen, sulphur or nitrogen atoms, or OY or NY2 groups wherein Y is a C1-10 hydrocarbyl group optionally containing up to 2 silicon atoms; the two R1 groups on silicon, which can be the same or different from each other, are hydrogen or C1-20 hydrocarbyl groups, optionally containing up to 2 silicon, oxygen, sulphur or nitrogen atoms, and are preferably C1-8 hydrocarbyl groups; most preferably one R1 is hydrogen, methyl, ethyl, n-propyl or i-propyl, and the other R1 is selected from methyl, ethyl, n-propyl, i-propyl, n-butyl, i-butyl, pentyl, cyclopentyl, hexyl, cyclohexyl and phenyl; R2 and R2 are the same or different from each other, and are a -CH2R group, with R being H or a linear or branched C1-6 alkyl group, C3-8 cycloalkyl group, C6-10 aryl group; preferably, R2 and R2 are the same and are linear or branched C1-6 alkyl groups; each R3 and R4 are independently the same or can be different and are hydrogen, a linear or branched C1-6 alkyl group, a C7-20 arylalkyl, a C7-20 alkylaryl group, C6-20 aryl group, an OY or NY2 group wherein Y is a C1-10 hydrocarbyl group, and optionally two adjacent R3 or R4 groups can be part of a 4-7 atom ring including the phenyl carbons to which they are bonded; each R5, R5 , R6 and R6 are independently hydrogen or a C1-20 hydrocarbyl group, optionally containing up to 2 silicon, oxygen, sulphur or nitrogen atoms, or an OY or NY2 group wherein Y is a C1-10 hydrocarbyl group, and can be -CH=, -CY=, -CH2-, -CHY- or -CY2- groups that are part of a cyclic structure of 4 to 7 atoms, including the carbon atoms at positions 5 and 6 and/or 5’ and 6’ of the corresponding indenyl ligand; and R7 and R7’, same or different from each other, are H or an OY group or a C1-20 hydrocarbyl group optionally containing up to two silicon, oxygen, sulphur or nitrogen atoms, with the proviso that when R7=H, then both R5,R6 ¹H, and when R7 =H, then both R5 ,R6 ¹H, and with the additional proviso that R5 and R6 can be hydrogen only when R7 is different from hydrogen and that R5 and R6 can be hydrogen only when R7 is different from hydrogen; or Formula III wherein Mt is Zr or Hf; X, which can be the same or different from each other, are halogen, hydrogen, C1-6 hydrocarbyl groups, or OY or NY2 groups wherein Y is a C1-6 hydrocarbyl group optionally containing 1 silicon atom; the two R1 groups on silicon, which can be the same or different from each other, are hydrogen or C1-8 hydrocarbyl groups, optionally containing up to 2 silicon, oxygen, sulphur or nitrogen atoms, and are preferably C1-8 hydrocarbyl groups; most preferably one R1 is hydrogen, methyl, ethyl, n-propyl or i-propyl, and the other R1 is selected from methyl, ethyl, n-propyl, i-propyl, n-butyl, i-butyl, pentyl, cyclopentyl, hexyl, cyclohexyl and phenyl; R2 and R2 are the same or different from each other, and are a -CH2R group, with R being H or a linear or branched C1-6 alkyl group, C3-8 cycloalkyl group, C6-10 aryl group; preferably, R2 and R2 are the same and are linear or branched C1-6 alkyl groups; each R3 and R4 are independently the same or can be different and are hydrogen, a linear or branched C1-C6 alkyl group, a C7-20 arylalkyl, a C7-20 alkylaryl group, C6-20 aryl group, an OY or NY2 group wherein Y is a C1-10 hydrocarbyl group, and optionally two adjacent R3 or R4 groups can be part of a 4-7 atom ring including the phenyl carbons to which they are bonded; each R5, R5 , R6 and R6 are independently hydrogen or a C1-20 hydrocarbyl group, optionally containing up to 2 silicon, oxygen, sulphur or nitrogen atoms, or an OY group wherein Y is a C1-10 hydrocarbyl group, and can be -CH=, -CY=, -CH2-, - CHY- or -CY2- groups that are part of a cyclic structure of 4 to 7 atoms, including the carbon atoms at positions 5 and 6 and/or 5’ and 6’ of the corresponding indenyl ligand; R7 is H or an OY group or a C1-20 hydrocarbyl group optionally containing up to two silicon, oxygen, sulphur or nitrogen atoms, with the proviso that when R7=H, then both R5,R6 ¹H, and with the additional proviso that R5 and R6 can be hydrogen only when R7 is different from hydrogen. 13. A process as claimed in any of claims 9 to 12, wherein said metallocene complex has a structure described by Formula XIII:wherein M is Zr or Hf; X, which can be the same or different from each other, are halogen, C1-6 hydrocarbyl groups, or OY or NY2 groups wherein Y is a C1-10 hydrocarbyl group optionally containing up to 2 silicon atoms; each R3 and R4 are independently the same or can be different and are hydrogen, a linear or branched C1-6 alkyl group, a C7-20 arylalkyl, a C7-20 alkylaryl group, C6-20 aryl group, an OY or NY2 group wherein Y is a C1-10 hydrocarbyl group, and optionally two adjacent R3 or R4 groups can be part of a 4-7 atom ring including the phenyl carbons to which they are bonded. 14. A heterophasic polypropylene resin obtained or obtainable by a process as defined in any of claims 9 to 13. 15. Use of an amorphous ethylene propylene copolymer as defined in any of claims 1 to 4, or a heterophasic polypropylene resin as defined in any of claims 5 to 8 or 14 in the manufacture of an article, e.g. a flexible tube, pipe, profile, cable insulation, sheet or film. DESC (WO2022200538) Multistage polymerisation processes are well known and widely used in the art for producing polypropylene. Process configurations containing at least one slurry phase polymerisation reactor and at least one gas phase polymerisation reactor (...) Single site catalysts have been used to manufacture polyolefins for many years. Countless academic and patent publications describe the use of these catalysts in olefin polymerisation. One big group of single site catalysts are metallocenes, which are nowadays used industrially and polyethylenes and polypropylenes in particular are often produced using cyclopentadienyl based catalyst systems with (...) In the context of a heterophasic polypropylene resin, which comprises a propylene homopolymer matrix (or a propylene copolymer matrix with a low comonomer content, i.e. a random propylene copolymer) and a propylene ethylene (or propylene -e(...) (...)preparation of a heterophasic propylene copolymer (RAHECO) comprising (i) a matrix (M) being a propylene copolymer (R-PP) and (ii) an elastomeric propylene copolymer (EC) dispersed in said matrix (M). Viewed from a further aspect, the invention provides a heterophasic polypropylene resin comprising a polypropylene matrix phase (A) and an ethylene- propylene copolymer phase (B) dispersed within the matrix, wherein the ethylene- propylene (...) The invention further provides a process for the preparation of a heterophasic polypropylene resin, in a multistage polymerisation process in the presence of a metallocene catalyst, said process comprising: (I) in a first polymerisation ste(...) Viewed from another aspect, the invention provides a heterophasic polypropylene resin obtained or obtainable by a process as hereinbefore defined. (...)from another aspect the invention provides the use of an amorphous ethylene-propylene copolymer or a heterophasic polypropylene resin as hereinbefore defined in the manufacture of an article, e.g. a flexible tube, pipe, profile, cable insul(...) The invention also relates to a heterophasic polypropylene resin comprising the ethylene propylene rubber. The terms “heterophasic polypropylene copolymer” “heterophasic propylene resin” and “heterophasic polypropylene resin” are usedinterchangeably and are equivalent. By “heterophasic polypropylene resin” we mean a polymer which contains a crystalline or semi-crystalline propylene homopolymer or random propylene copolymer component which is a polypropylene matrix phase (A) and an amorphous ethylene propylene copolymer rubber component (B). (...)propylene rubber/ethylene propylene copolymer is used here in the context of component (B) of the heterophasic polypropylene resin. The invention further relates to heterophasic polypropylene resins containing said copolymers and a process for the preparation of such heterophasic polypropylene resins. Heterophasic Polypropylene Resin The heterophasic polypropylene resin of the invention (HECO) comprises a crystalline or semi-crystalline propylene homopolymer or random propylene copolymer component, which is the polypropylene matrix phase (A), in which an amorphous propylene-ethylene copolymer (B) is dispersed (rubber phase, such as EPR). Thus, the polypropylene matrix phase (A) contains (finely) dispersed inclusions being not part of the matrix and said inclusions contain the amorphous copolymer (B). The term “heterophasic polypropylene resin” used herein denotes copolymers comprising a matrix resin, being a polypropylene homopolymer or a propylene copolymer and a predominantly amorphous copolymer (B) dispersed in said matrix resin, as (...) The heterophasic polypropylene resin according to the present invention is typically produced by sequential polymerization. Preferably, in at least one step the polypropylene matrix phase (A) is produced, and in at least one subsequent step the amorphous propylene-ethylene copolymer (B) is produced in the presence of the polypropylene matrix phase (A). It is required that the polypropylene matrix phase (A) is at least partially crystalline thus ensuring that the resin as a whole comprises a crystalline phase and an amorphous phase. It is preferred that the heterophasic polypropylene resin has a melting point (Tm) of 100 to 165°C, preferably 110 to 165°C, especially 120 to 165°C. It is preferred if the heterophasic polypropylene resin has an MFR2 (melt flow rate measured according to IS01133 at 230 °C with 2.16 kg load) of 0.1 to 200 g/lOmin, more preferably 1.0 to 100 g/10 min, such as 2.0 to 50 g/lOmin.It is preferred if the heterophasic polypropylene resin has an Mw/Mn of 2.0 to 5.0, such as 2.5 to 4.5. Preferably there is at least 40 wt% of component (A) present in the heterophasic polypropylene resins of the invention, such as 45 to 90 wt%, more preferably 50 wt% to 85 wt% relative to the total weight of the heterophasic polypropylene resin. (...)viewed, there should ideally be at least 40 wt% of a crystalline fraction present in the heterophasic polypropylene resins of the invention, such as 45 to 90 wt%, more preferably 50 wt% to 85 wt% of a crystalline fraction relative to the total weight of the heterophasic polypropylene resin. (...)preferably in the range of 10 to 55 wt%, ideally 15 to 50 wt% relative to the total weight of the heterophasic polypropylene resin. (...)10 to less 60 wt%, such as 10 to 55 wt%, ideally 15 to 50 wt% relative to the total weight of the heterophasic polypropylene resin. Polypropylene Matrix Phase (A): The polypropylene matrix phase (A) of the heterophasic polypropylene resin is at least partially crystalline. The matrix therefore may be a crystalline or semi-crystalline propylene homopolymer or random propylene copolymer component, or a (...) In one embodiment the polypropylene matrix phase (A) comprises a homopolymer of propylene as defined below, preferably consists of a homopolymer of propylene as defined below. The expression “homopolymer” used in the instant invention relates to a polypropylene that consists substantially of propylene units. In a preferred embodiment, only propylene units in the propylene homopolymer are detectabl(...) The homopolymer of propylene is isotactic polypropylene, with an isotactic pentad content higher than 90%, more preferably higher than 95%, even more preferably higher than 98%. The homopolymer of propylene contains regiodefects (2,1-insert(...) The polypropylene homopolymer may comprise or consist of a single polypropylene homopolymer fraction (= unimodal), but may also comprise a mixture of different polypropylene homopolymer fractions. In cases where the polypropylene homopolymer comprises different fractions, the polypropylene homopolymer is understood to be bi- or multimodal. These fractions may have different average molecular weight or different molecular weight distr(...) It is preferred that the polypropylene homopolymer can be bimodal or multimodal with respect to molecular weight or molecular weight distribution. It is alternatively preferred that the polypropylene homopolymer can be unimodal with respect to average molecular weight and/or molecular weight distribution. Thus in one embodiment or the present invention the polypropylene matrix phase (A) is unimodal, whereas in another embodiment the polypropylene matrixphase (A) is bimodal and consists of two propylene homopolymer fractions (hPP-1) and (hPP-(...) In another embodiment, the polypropylene matrix phase (A) may be a random propylene copolymer, such as a propylene-ethylene random copolymer or propylene- butene random copolymer or a propylene-ethylene butene random copolymer or a combinat(...) When an ethylene comonomer is present in the polypropylene matrix phase (insoluble fraction) component, its content can be up to 5 mol%, or 3.4 wt%, relative to the polypropylene matrix phase as a whole, while when butene comonomer is present, then its content can be up to 5 mol%, or 6.6 wt%, relative to the polypropylene matrix phase as a whole, provided that their combined content is at most 5 mol% relative to the polypropylene matrix phase as a whole. Even more preferably there is less than 2 wt% ethylene in the polypropylene matrix phase, relative to the total weight of the polypropylene matrix phase. It is therefore preferred if the ethylene content of the insoluble fraction of the polymers of the inventio(...)of the polymers of the invention is 2 wt% or less, ideally 1.5 wt% or less, relative to the total weight of the polypropylene matrix phase (the total weight of the insoluble fraction). Even more preferably there is less than 1 wt% ethylene in the insoluble fraction (C2(IF) < 1 wt%) relative to the total weight of the polypropylene matrix phase (the total weight of the insoluble fraction). In a further embodiment, the polypropylene matrix phase (A) is bimodal and consists of one homopolymer fraction and one copolymer fraction. It is preferred that the polypropylene matrix phase has a melting point (Tm) of 100 to 165°C, preferably 110 to 165°C, especially 120 to 165°C The MFR2 of the polypropylene matrix phase (A) may be in the range of 0.1 to 200 g/10 min, such 1 to 150 g/lOmin, preferably 2 to 100 g/lOmin. The second component of the heterophasic polypropylene resin is the rubber component (B) i.e. the ethylene-propylene copolymer phase, which is an amorphous copolymer of propylene and ethylene. Thus, the second component is an amorphous copolymer, which is dispersed in the polypropylene matrix phase (A).As stated above, the terms “soluble fraction”, “amorphous (propylene- ethylene) copolymer”, “dis(...) The rubber phase which forms component (B) of the heterophasic polypropylene resin of the invention may be defined as above for the amorphous propylene-ethylene copolymer of the invention. (...)phase reactor operating at a temperature of at least 80 °C, wherein the process typically produces a heterophasic polypropylene resin as discussed herein. Further as an example of the present process, the first polymerisation step (I) produces a polypropylene matrix phase (A) as discussed herein and the second polymerization step (II) produces a rubber component (B) (i.e. the amorphous ethyle(...) First polymerisation step (I) - polypropylene matrix phase production The amorphous ethylene propylene copolymers and heterophasic polypropylene resins of the invention can be used in the manufacture of an article suchas a flexible pipe/tube, profile, pad, cable insulation, sheet or film. Alternatively, the amorphous ethylene propylene copolymer or heterophasic polypropylene resin can be used in impact modification of a composition for injection moulding of articles, such as for technical applications in the automotive area.(...) For impact modification, the inventive amorphous ethylene propylene copolymer or heterophasic polypropylene resin may be blended with a further polymer. Thus, the invention also relates to polymer blends comprising the amorphous ethylene propylene copolymers or heterophasic polypropylene resins of the invention, in particular blends of either of these with other propylene polymers. Likewise, the heterophasic polypropylene resin of the invention may form 5 to 50 wt% of such a blend, such as 10 to 40 wt%, in particular 15 to 30 wt% of such a blend, relative to the total weight of the blend. The amorphous ethylene propylene copolymer or heterophasic polypropylene resin might be mixed with a polypropylene having a higher MFR2, such as at least 10 g/lOmin. In particular, it can be mixed with polypropylenes used in car parts. Such polypropylenes may be homopolymers. Preferably they will not be other amorphous polymers like another EPR. (...)of the copolymer was determined according to known methods, for example as described in Macromolecules 2005, vol. 38, pp. 3054-3059. Calibration is achieved with several commercial EP PP copolymers with iV = 2-4 dL/g. A sample of the PP composition to be analyzed is weighed out in concentrations of lOmg/ml to 20mg/ml. After automated filling of the vial with 1,2,4- TCB containing 250 mg/1 2,6-tert-butyl-4-methylphenol (BHT) as antioxidant, the sample is (...) (...)the first injection the whole sample is measured at high temperature, determining the iV[dl/g] and the C2[wt%] of the PP composition. During the second injection the soluble fraction (at low temperature) and the crystalline fraction (at hig(...) As is typical for unsaturation quantification in polyolefins the amount of unsaturation was determined with respect to total carbon atoms, even thoughquantified by 'H NMR spectroscopy. The conversion of the polystyrene peak molecular weight to polyethylene molecular weights is accomplished by using the Mark Houwink equation and the following Mark Houwink constants: For the molecular weight averages Mz, Mw and Mn the polyolefin molecular weight (MW) was determined by GPCCOnv, where Mz(LS), Mw(LS) and Mn(LS) stands that this molecular weight averages were obtained by GPCLS. The corresponding used dn/dcfor the used PE standard in TCB was 0,094 crn3/g. The calculation was performed using the Cirrus Multi-Offline SEC-Software, Version 3.2 (Agilent). For a constant elution volume interval AVi, where Ai and Mi(LS) are the chromatographic peak slice area and polyolefin molecular weight (MW) determined by GPC-LS.Branching Calculation g’(85-100% cum) (...)of LCB per chain, Mo is the molecular weight of the repeating unit, i.e. the propylene group, -CH2-CH(CH3)- (42), for PP, Mz is the z-average molecular weight and Nc is the number of C-Atoms in the monomer repeating unit (3 for polypropylene). The reported LCB/1000TC and the LCB per chain values in this application alw(...) Next silica grade DM-L-303 from AGC Si-Tech Co, pre-calcined at 600 °C (5.0 kg) was added from a feeding drum followed by careful pressurizing and depressurizing with nitrogen using manual valves. Then toluene (22 kg) was added. The mixture(...) (...)of internal vinylidene unsaturations in propylene polymerisation with a metallocene catalyst (example is for polypropylene). In order to have a precise measurement of these internal unsaturations, we must first distinguish between internal (...) (...)polymer vinyl unsaturations are well known in the literature, see for example: Macromolecules 2005, vol. 38, issue 25, pp. 10373- 10378; J. Appl. Polym. Sci. 1995, vol. 56, issue 5, pp. 533-543.Long chain branching (LCB) ECLM (WO2022200538) 1. A heterophasic polypropylene resin comprising a polypropylene matrix phase (A) and an ethylene-propylene copolymer phase (B) dispersed within said polypropylene matrix phase, wherein the ethylene-propylene copolymer phase (B) is an amorp(...) 2. A heterophasic polypropylene resin as claimed in claim 1, wherein said copolymer has both properties (i) and (ii). 3. A heterophasic polypropylene resin as claimed in claim 1 or 2, wherein said copolymer has an ethylene content of at least 15 wt%, preferably at least 20 wt%, more preferably at least 21 wt%, even more preferably at least 22 wt%, such as (...) 4. A heterophasic polypropylene resin as claimed in any of claims 1 to 3, wherein said copolymer has an iV measured in decalin at 135°C of at least 3.0. 5. A heterophasic polypropylene resin as claimed in any of claims 1 to 4, wherein the polypropylene matrix phase (A) is at least partially crystalline. 6. A heterophasic polypropylene resin as claimed in any one of claims 1 to 5, said resin comprising at least 40 wt%, preferably 45 to 90 wt%, more preferably 50 to 85 wt%, of said polypropylene matrix phase (A), relative to the total weight of the heterophasic polypropylene resin. 7. A heterophasic polypropylene resin as claimed in claim 5 or 6, said resin comprising at least 10 wt%, preferably 10 to 55 wt%, more preferably 15 to 50 wt%, of said ethylene-propylene copolymer phase (B), relative to the total weight of the heterophasic polypropylene resin. 8. A heterophasic polypropylene resin as claimed in any of claims 5 to 7, wherein said resin has an MFR2 (measured according to ISOl 133 at 230 °C with 2,16 kg load) of 0.1 to 200 g/lOmin, more preferably 1.0 to 100 g/10 min, such as 2.0 to(...) 9. A process for the preparation of a heterophasic polypropylene resin in a multistage polymerisation process in the presence of a metallocene catalyst, said process comprising: (I) in a first polymerisation step, polymerising propylene and (...) 11. A process as claimed in claim 9 or 10, wherein the heterophasic polypropylene resin is as defined in any one of claims 5 to 8. 14. A heterophasic polypropylene resin obtained or obtainable by a process as defined in any of claims 9 to 13. 1 to 4, or a heterophasic polypropylene resin as defined in any of claims 5 to 8 or 14 in the manufacture of an article, e.g. a flexible tube, pipe, profile, cable insulation, sheet or film. ICLM (WO2022/200538) 1. A heterophasic polypropylene resin comprising a polypropylene matrix phase (A) and an ethylene-propylene copolymer phase (B) dispersed within said polypropylene matrix phase, wherein the ethylene-propylene copolymer phase (B) is an amorphous ethylene-propylene copolymer with an intrinsic viscosity (iV) measured in decalin at 135°C of at least 2.5 and having at least one of the following properties; (i) more than 1 internal vinylidene unsaturation per chain measured as described in the Measurement methods section Quantification of Internal Vinylidene Unsaturations; and (ii) more than 2 long chain branches per chain measured as described in the Measurement methods section Branching Calculation g'(85-100 cum). KEYW HETEROPHASIC POLYPROPYLENE RESIN(100,48) POLYPROPYLENE RESIN(100,48) POLYPROPYLENE MATRIX PHASE(34,27) HETEROPHASIC POLYPROPYLENE COPOLYMER(7,1) POLYPROPYLENES(4,3) PP COPOLYMER(3,1) PAN BOREALIS
MY194659 IN396310 IN202117020697 EP3870442 CN112930260 WO2020/083902 | ABU DHABI POLYMERS BOROUGE BOREALIS | 2018-10-26 2019-10-22 | (EP3870442) Multi-layered article with improved adhesion | (EP3870442) The present invention relates to a multi-layered article comprising at least two layers (A) and (B) in adherent contact with each other, wherein layer (A) comprises polymer composition (PC-A) comprising an ethylene-vinyl alcohol copolymer, and layer (B) comprises a polymer composition (PC-B) comprising a polyolefin and from 1.0 to 15.0 wt% of a non-polar thermoplastic elastomer modified with polar groups, and the use of said non-polar thermoplastic elastomer modified with polar groups for improving adhesion between said layers (A) and (B) in said multi-layered article. | (WO2020/083902) Claims 1. A multi-layered article comprising at least two layers (A) and (B) in adherent contact with each other, wherein layer (A) comprises polymer composition (PC-A) comprising an ethylene- vinyl alcohol copolymer, and layer (B) comprises a polymer composition (PC-B) comprising a polyolefin and from 1.0 to 15.0 wt% of a non-polar thermoplastic elastomer modified with polar groups. 2. The multi-layered article according to claim 1, wherein the polymer composition (PC-B) of layer (B) comprises from 2.5 to 13.0 wt% of a non-polar thermoplastic elastomer modified with polar groups. 3. The multi-layered article according to claim 1 or 2, wherein the non-polar thermoplastic elastomer is a styrene block copolymer, preferably a block copolymer of styrene polymer units and ethylene/ 1 -butene random copolymer units. 4. The multi-layered article according to any one of the preceding claims, wherein the polar groups are selected from organic acid derivatives such as organic acid anhydrides or organic acid esters. 5. The multi-layered article according to any one of the preceding claims, wherein the non-polar thermoplastic elastomer modified with polar groups is a block copolymer of styrene polymer units and ethylene/ 1 -butene random copolymer units grafted with from 0.1 to 5.0 wt% maleic anhydride units. 6. The multi-layered article according to any one of the preceding claims, wherein the polyolefin in the polymer composition (PC-B) is selected from ethylene homo- or copolymers such as high density polyethylene and linear low density polyethylene and propylene homo- or copolymers such as propylene homopolymers and propylene random copolymers. 7. The multi-layered article according to any one of the preceding claims, wherein the multi-layered article is free from tie layers. 8. The multi-layered article according to any one of the preceding claims, wherein the multi-layered article further comprises a layer (C) in adherent contact with layer (B). 9. The multi-layered article according to claim 8, wherein the layer (C) comprises the same polymer composition (PC- A) as layer (A). 10. The multi-layered article according to any one of the preceding claims being a three-layered film with the layer structure (A)-(B)-(C). 11. The multi-layered article according to any one of the preceding claims, wherein the multi-layered article further comprises a layer (D) in adherent contact with layer (A). 12. The multi-layered article according to claim 10, wherein the layer (D) comprises the same polymer composition (PC-B) as layer (B). 13. The multi-layered article according to any one of the preceding claims being a three-layered film with the layer structure (B)-(A)-(D). 14. The multi-layered article according to any one of the preceding claims being a multi-layered blown film, a multi-layered cast film, a multi-layered biaxially oriented film, a multi-layered molded article or a multi-layered thermoformed article. 15. The multi-layered article according to any one of the preceding claims having a total cross-sectional thickness of from 20 pm to 500 pm. 16. The multi-layered article according to any one of the preceding claims having a tensile modulus both in machine direction (TM-MD) and in transverse direction (TM-TD) of at least 750 MPa, measured according to ASTM D 882. 17. The multi-layered article according to any one of the preceding claims having a dart drop impact of at least 200 g, measured according to ISO 7765-1 : 2004 on a film having a cross-sectional thickness of 50 pm. 18. The multi-layered article according to any one of the preceding claims having a surface tension on both surfaces of at least 30 mN/m, measured according to ASTM D 2578. 19. The use of a non-polar thermoplastic elastomer modified with polar groups in at least one layer (B) of a multi-layered article for improving adhesion of the at least two layers (A) and (B) in adherent contact with each other, wherein layer (A) comprises polymer composition (PC-A) comprising an ethylene- vinyl alcohol copolymer, and layer (B) comprises a polymer composition (PC-B) comprising a polyolefin and from 1.0 to 15.0 wt% of a non-polar thermoplastic elastomer modified with polar groups. | (EP3870442A1) PENDING (WO202083902A1) LAPSED (MY-194659A) GRANTED (IN-396310B) GRANTED (CN112930260A) PENDING | (WO2020/083902) However, having additional tie layers in a coextruded multi-layered article makes the fabrication process more complex and expensive. The multi-layered article of the present invention surprisingly shows good adhesion between the layers (A) and (B) without need of an additional tie layer. Further, the multi-layered article shows good mechanical properties in tensile properties and impact properties, good transparency and high surface tension. Thus, there is a need in the art for multi-layered articles with good moisture barrier and oxygen barrier properties which show improved adhesion and mechanical properties without need of tie layers. By"essentially consists of' is meant that the layer may contain minor amount of additives known in the art, such as antioxidants, and other polymers as long as such other polymers do not adversely influence the oxygen barrier properties of the copolymer of ethylene and vinyl alcohol. | (WO2020/083902) 1. A multi-layered article comprising at least two layers (A) and (B) in adherent contact with each other, wherein layer (A) comprises polymer composition (PC-A) comprising an ethylene- vinyl alcohol copolymer, and layer (B) comprises a polymer composition (PC-B) comprising a polyolefin and from 1.0 to 15.0 wt% of a non-polar thermoplastic elastomer modified with polar groups. 19. The use of a non-polar thermoplastic elastomer modified with polar groups in at least one layer (B) of a multi-layered article for improving adhesion of the at least two layers (A) and (B) in adherent contact with each other, wherein layer (A) comprises polymer composition (PC-A) comprising an ethylene- vinyl alcohol copolymer, and layer (B) comprises a polymer composition (PC-B) comprising a polyolefin and from 1.0 to 15.0 wt% of a non-polar thermoplastic elastomer modified with polar groups. | (WO2020/083902) In a further aspect, the present invention relates to the use of a non-polar The present invention relates to a multi-layered article comprising at least two layers (A) and (B) in adherent contact with each other, wherein The present invention relates to a multi-layered article comprising at least two layers (A) and (B) in adherent contact with each other, wherein layer (B) comprises a 5 polymer composition comprising from 1.0 to 15 wt% of a non-polar thermoplastic elastomer modified with polar groups and the use of said non-polar thermoplastic elastomer modified with polar groups for improving adhesion between the at least two layers (A) and (B). 0 Background of the invention | APD 2021-05-06 CLMS (WO2020/083902) Claims 1. A multi-layered article comprising at least two layers (A) and (B) in adherent contact with each other, wherein layer (A) comprises polymer composition (PC-A) comprising an ethylene- vinyl alcohol copolymer, and layer (B) comprises a polymer composition (PC-B) comprising a polyolefin and from 1.0 to 15.0 wt% of a non-polar thermoplastic elastomer modified with polar groups. 2. The multi-layered article according to claim 1, wherein the polymer composition (PC-B) of layer (B) comprises from 2.5 to 13.0 wt% of a non-polar thermoplastic elastomer modified with polar groups. 3. The multi-layered article according to claim 1 or 2, wherein the non-polar thermoplastic elastomer is a styrene block copolymer, preferably a block copolymer of styrene polymer units and ethylene/ 1 -butene random copolymer units. 4. The multi-layered article according to any one of the preceding claims, wherein the polar groups are selected from organic acid derivatives such as organic acid anhydrides or organic acid esters. 5. The multi-layered article according to any one of the preceding claims, wherein the non-polar thermoplastic elastomer modified with polar groups is a block copolymer of styrene polymer units and ethylene/ 1 -butene random copolymer units grafted with from 0.1 to 5.0 wt% maleic anhydride units. 6. The multi-layered article according to any one of the preceding claims, wherein the polyolefin in the polymer composition (PC-B) is selected from ethylene homo- or copolymers such as high density polyethylene and linear low density polyethylene and propylene homo- or copolymers such as propylene homopolymers and propylene random copolymers. 7. The multi-layered article according to any one of the preceding claims, wherein the multi-layered article is free from tie layers. 8. The multi-layered article according to any one of the preceding claims, wherein the multi-layered article further comprises a layer (C) in adherent contact with layer (B). 9. The multi-layered article according to claim 8, wherein the layer (C) comprises the same polymer composition (PC- A) as layer (A). 10. The multi-layered article according to any one of the preceding claims being a three-layered film with the layer structure (A)-(B)-(C). 11. The multi-layered article according to any one of the preceding claims, wherein the multi-layered article further comprises a layer (D) in adherent contact with layer (A). 12. The multi-layered article according to claim 10, wherein the layer (D) comprises the same polymer composition (PC-B) as layer (B). 13. The multi-layered article according to any one of the preceding claims being a three-layered film with the layer structure (B)-(A)-(D). 14. The multi-layered article according to any one of the preceding claims being a multi-layered blown film, a multi-layered cast film, a multi-layered biaxially oriented film, a multi-layered molded article or a multi-layered thermoformed article. 15. The multi-layered article according to any one of the preceding claims having a total cross-sectional thickness of from 20 pm to 500 pm. 16. The multi-layered article according to any one of the preceding claims having a tensile modulus both in machine direction (TM-MD) and in transverse direction (TM-TD) of at least 750 MPa, measured according to ASTM D 882. 17. The multi-layered article according to any one of the preceding claims having a dart drop impact of at least 200 g, measured according to ISO 7765-1 : 2004 on a film having a cross-sectional thickness of 50 pm. 18. The multi-layered article according to any one of the preceding claims having a surface tension on both surfaces of at least 30 mN/m, measured according to ASTM D 2578. 19. The use of a non-polar thermoplastic elastomer modified with polar groups in at least one layer (B) of a multi-layered article for improving adhesion of the at least two layers (A) and (B) in adherent contact with each other, wherein layer (A) comprises polymer composition (PC-A) comprising an ethylene- vinyl alcohol copolymer, and layer (B) comprises a polymer composition (PC-B) comprising a polyolefin and from 1.0 to 15.0 wt% of a non-polar thermoplastic elastomer modified with polar groups. DESC (WO202083902) Thereby, polyolefins such as polyethylenes or polypropylenes act as excellent moisture barriers with only very limited barrier properties for oxygen, aromatics and5 oils. Consequently, the properties of polyolefins and EVOH copolymers are combined in commercial packaging application such as for food, drugs or cosmetics by 0 coextruding multi-layered articles containing EVOH resins as oxygen barrier layer and polyolefin layers as moisture barrier layers, whereby usually the polyolefin layers sandwich an EVOH core layer. Because of the chemical dissimilarities between the polyolefins and the EVOH, however, an extrudable adhesive polymer must be incorporated in the multi-layered5 article as a tie-layer that promotes adhesion between the polyolefin layers and the EVOH layer. 0 sandwiched by two low density polyethylene (LDPE) layers which include as adhesion promotor low density polyethylene grafted with maleic anhydride (LDPE- g-MAH) (Huang et al. Polymer Journal, Vol. 35, No. 12, p. 978-984). However, highamounts of adhesion promotor are needed to significantly improve the adhesion a(...) Milacron Holdings Corp. developed a three layer transparent can based on EVOH core layer sandwiched by two polypropylene based layers in order to replace aluminium cans. Analysis of said can shows that adhesion between the layers is still p(...) layer (B) comprises a polymer composition (PC-B) comprising a polyolefin and from 1.0 to 15.0 wt% of a non-polar thermoplastic elastomer modified with polar groups. layer (B) comprises a polymer composition (PC-B) comprising a polyolefin and from 1.0 to 15.0 wt% of a non-polar thermoplastic elastomer modified with polar groups. Due to impurities especially during commercial polymerization processes a homopolymer can comprise up to 0.1 mol% comonomer units, preferably up to 0.05 mol% comonomer units and most preferably up to 0.01 mol% comonomer units.An ethylene ba(...) A heterophasic polypropylene is a propylene-based copolymer with a crystalline matrix phase, which can be a propylene homopolymer or a random copolymer of propylene and at least one alpha-olefin comonomer, and an elastomeric phase dispersed(...) A heterophasic polypropylene usually differentiates from a one-phasic propylene copolymer in that it shows two distinct glass transition temperatures Tg which are attributed to the matrix phase and the elastomeric phase. Most of the polyolefins contain small level of chlorine due to the catalyst residues (in the magnitude 10-20 ppm). Acid scavengers are added to protect the processing equipment against corrosion caused by hydrochloric acid. The multi-layered article comprises a layer (B) which comprises a polymer composition (PC-B) which comprises a polyolefin and from 1.0 to 15.0 wt% of a non-polar thermoplastic elastomer modified with polar groups. Preferably the polymer composition (PC-B) essentially consists of the polyolefin and the non-polar thermoplastic elastomer modified with polar groups. (...)B) then comprises from 80 to 99 wt%, preferably from 83 to 95 wt% and more preferably at least 85 to 90 wt% of the polyolefin. (...)modified with maleic anhydride units is commercially available from Kraton Corporation as Kraton™ FG1901 GT.The polyolefin in polymer composition (PC-B) is suitably selected from ethylene based polymers and propylene based polymers. (...)ethylene based polymers are preferably selected from homopolymers or copolymers of ethylene, such as high density polyethylene, medium density polyethylene, linear low density polyethylene, ethylene-based plastomers, ethylene- based elastomers, low density polyethylene, blends thereof and the like. Especially preferred the ethylene based polymer is a linear low density polyethylene (LLDPE) or a high density polyethylene (HDPE). These polymers are well known in the art and are available from Borouge or Borealis and others, such as grades under trade names Borshape™ and Borstar™. Preferably such multimodal, like bimodal LLDPEs are produced in a multi-stage polymerization using the same catalyst. Thus, two slurry reactors or two gas phase reactors could be employed. Preferably however, such multimodal, like bimodal LLDPEs are made using a slurry polymerization in a loop reactor followed by a gas phase polymerization in a gas phase reactor. The HDPE may be a known and e.g. commercially available, polyethylene polymer or said HDPE polymer may be prepared using any coordination catalyst, typically ZN catalysts, Cr-catalyst as well as single site catalysts (SSC) in well-documented polymerization processes. The propylene homo- or copolymer can be commercially available product or can be produced e.g. by conventional polymerization processes and process conditions using e.g. the conventional catalyst system, like Ziegler-Natta catalyst or singl(...) Such process preferably comprises at least two polymerization stages. A preferred multistage process is a “loop-gas phase”-process, such as developed by Borealis (known as BORSTAR® technology) described e.g. in patent literature, such as in(...) However, the amount of polymers different from the polyolefin and the non-polar thermoplastic elastomer modified with polar groups is typically not more than 10 wt%, preferably not more than 5 wt% and especially preferably not more than 2 w(...) Optional layer (D) preferably comprises a polymer composition (PC-D) which comprises a polyolefin and from 1.0 to 15.0 wt% of a non-polar thermoplastic elastomer modified with polar groups. Preferably the polymer composition (PC-D) essentially consists of the polyolefin and the non-polar thermoplastic elastomer modified with polar groups. (...)D) then comprises from 80 to 99 wt%, preferably from 83 to 95 wt% and more preferably at least 85 to 90 wt% of the polyolefin. The polyolefin in polymer composition (PC-D) is suitably selected from ethylene based polymers and propylene based polymers. (...)ethylene based polymers are preferably selected from homopolymers or copolymers of ethylene, such as high density polyethylene, medium density polyethylene, linear low density polyethylene, ethylene-based plastomers, ethylene- based elastomers, low density polyethylene, blends thereof and the like. Especially preferred the ethylene based polymer is a linear low density polyethylene (LLDPE) or a high density polyethylene (HDPE). These polymers are well known in the art and are available from Borouge or Borealis and others, such as grades under trade names Borshape™ and Borstar™. Preferably such multimodal, like bimodal LLDPEs are produced in a multi-stage polymerization using the same catalyst. Thus, two slurry reactors or two gas phase reactors could be employed. Preferably however, such multimodal, like bimodal LLDPEs are made using a slurry polymerization in a loop reactor followed by a gas phase polymerization in a gas phase reactor. The HDPE may be a known and e.g. commercially available, polyethylene polymer or said HDPE polymer may be prepared using any coordination catalyst, typically ZN catalysts, Cr-catalyst as well as single site catalysts (SSC) in well-documented polymerization processes. The propylene homo- or copolymer can be commercially available product or can be produced e.g. by conventional polymerization processes and process conditions using e.g. the conventional catalyst system, like Ziegler-Natta catalyst or singl(...) Such process preferably comprises at least two polymerization stages. A preferred multistage process is a “loop-gas phase”-process, such as developed by Borealis (known as BORSTAR® technology) described e.g. in patent literature, such as in(...) However, the amount of polymers different from the polyolefin and the non-polar thermoplastic elastomer modified with polar groups is typically not more than 10 wt%, preferably not more than 5 wt% and especially preferably not more than 2 w(...) layer (B) comprises a polymer composition (PC-B) comprising a polyolefin selected from the group of homo- or copolymer of propylene, LLDPE or HDPE, and from 2.5to 13.0 wt% of a non-polar thermoplastic elastomer modified with organic acid de(...) These layers are typically selected from layers comprising polyolefin based compositions such as polyethylene based compositions or polypropylene based compositions and/or compositions based on copolymers of ethylene and vinyl alcohol. (...)are used for this process, which are described in detail in A. Ajji & M. M. Dumoulin, Biaxially oriented polypropylene (BOPP) process, in: J. Karger-Kocsis (Ed.) Polypropylene: An A-Z Reference, Kluwer, Dordrecht 1999, 60-67. Orientation and properties are determined by the draw ratio and details of the process; the fi(...) layer (B) comprises a polymer composition (PC-B) comprising a polyolefin and from 1.0 to 15.0 wt% of a non-polar thermoplastic elastomer modified with polar groups. (...)article, layers (A) and (B), the polymer compositions (PC-A) and (PC-B), the ethylene-vinyl alcohol copolymer, the polyolefin and the non-polar thermoplastic elastomer modified with polar groups are as defined above or below.Benefits of the(...) The following commercially available materials were used in the examples: a) Polyolefin resins: FB2230 linear low density polyethylene with a MFR (l90°C, 2.16 kg) of 0.25 g/lO min and a density of 923 kg/m3, commercially available from Borouge Pte Ftd AT 1179E Admer AT 1179E is a polypropylene grafted with maleic anhydride and a MFR (230°C, 2.16 kg) of 4.8 g/lO min, commercially available from Mitsui Chemicals MA00930PP Constab MA930 PP is a masterbatch for polymer modification 3. Preparation of blown films with a polyethylene based core layer an outer layer of a random copolymer PP andan inner layer of a random copolymer PP 5. Preparation of cast films with a EVOH core layer and polypropylene based sandwich layers (...)modified with maleic anhydride units improves adhesion and mechanical properties of three layer films both with polyolefin core layer and with EVOH core layer. DESC (CN112930260) Thus, polyolefins such as polyethylene or polypropylene act as excellent moisture barriers, with only very limited barrier properties to oxygen, aromatic hydrocarbons and oils. (...)commercial packaging applications (such as for food, pharmaceutical or cosmetic applications), the properties of polyolefins and EVOH copolymers are combined by: multilayer articles comprising an EVOH resin as an oxygen barrier layer and a polyolefin layer as a moisture barrier layer, usually with the EVOH core layer sandwiched between the polyolefin layers, are coextruded. However, due to the chemical dissimilarity between polyolefins and EVOH, it is necessary to incorporate extrudable adhesive polymers as tie layers to promote adhesion between the polyolefin layer and the EVOH layer in the multilayer article. Three-layer structures were developed comprising a core layer of EVOH comprising low density polyethylene grafted with maleic anhydride (LDPE-g-MAH) as an adhesion promoter sandwiched between two layers of Low Density Polyethylene (LDPE) (Huang et al, Polymer Journal, vol 35, p 12, 978-. However, a large amount of adhe(...) (...)a three-layer clear can to replace the aluminum can based on: a core layer of EVOH is sandwiched between two polypropylene-based layers. Analysis of the can showed that the adhesion between the layers was still poor. layer (B) comprises a polymer composition (PC-B) comprising a polyolefin and 1.0 to 15.0 wt.% of a non-polar thermoplastic elastomer modified with polar groups. layer (B) comprises a polymer composition (PC-B) comprising a polyolefin and 1.0 to 15.0 wt.% of a non-polar thermoplastic elastomer modified with polar groups. Due to impurities especially during commercial polymerization processes, the homopolymer may comprise at most 0.1 mol% of comonomer units, preferably at most 0.05 mol% of comonomer units and most preferably at most 0.01 mol% of comonomer un(...) Heterophasic polypropylenes are propylene-based copolymers having a crystalline matrix phase, which may be a propylene homopolymer or a random copolymer of propylene with at least one alpha-olefin comonomer, and an elastomeric phase dispers(...) Generally, heterophasic polypropylenes differ from one-phase propylene copolymers in that they show two different glass transition temperatures Tg resulting from the matrix phase and the elastomer phase. Most polyolefins contain small amounts of chlorine (on the order of 10 to 20ppm) due to catalyst residues. Acid scavengers are added to protect processing equipment from corrosion caused by hydrochloric acid. The multilayer article comprises a layer (B) comprising a polymer composition (PC-B) comprising a polyolefin and 1.0 to 15.0 wt.% of a non-polar thermoplastic elastomer modified with polar groups. Preferably, the polymer composition (PC-B) consists essentially of a polyolefin and a non-polar thermoplastic elastomer modified with polar groups. (...)then layer (B) comprises 80 to 99 wt%, preferably 83 to 95 wt% and most preferably at least 85 to 90 wt% of the polyolefin. The polyolefin in the polymer composition (PC-B) may suitably be selected from ethylene-based polymers and propylene-based polymers. (...)ethylene-based polymer is preferably selected from homopolymers or copolymers of ethylene, such as high density polyethylene, medium density polyethylene, linear low density polyethylene, ethylene-based plastomers, ethylene-based elastomers, low density polyethylene, blends thereof, and the like. Particularly preferred ethylene-based polymers are Linear Low Density Polyethylene (LLDPE) or High Density Polyethylene (HDPE). (...)are available from Boroughe or Borealis and other companies, such as under the trade name BorshapeTMAnd BorstarTMThe grade of (2). The HDPE may be a polyethylene polymer known and commercially available, for example, or the HDPE polymer may be prepared in a well documented polymerization process using any coordination catalyst, typically ZN catalysts, Cr-catalysts, and(...) (...)homo-or copolymer may be a commercially available product or may be produced, for example, by conventional polymerization methods and process conditions using, for example, conventional catalyst systems, such as ziegler-natta catalysts or s(...) Such a process preferably comprises at least two polymerization stages. A preferred multi-stage process is a "loop-gas phase" process, such as the Borealis development (known as the Borealis development)Techniques) are described in patent d(...) However, the amount of polymer different from the polyolefin and the non-polar thermoplastic elastomer modified with polar groups is typically not more than 10 wt.%, preferably not more than 5 wt.% and particularly preferably not more than (...) The optional layer (D) preferably comprises a polymer composition (PC-D) comprising a polyolefin and 1.0 to 15.0 wt. -% of a non-polar thermoplastic elastomer modified with polar groups. Preferably, the polymer composition (PC-D) consists essentially of a polyolefin and a non-polar thermoplastic elastomer modified with polar groups. (...)then layer (D) comprises 80 to 99 wt%, preferably 83 to 95 wt% and most preferably at least 85 to 90 wt% of the polyolefin. The polyolefin in the polymer composition (PC-D) is suitably selected from ethylene-based polymers and propylene-based polymers. (...)ethylene-based polymer is preferably selected from homopolymers or copolymers of ethylene, such as high density polyethylene, medium density polyethylene, linear low density polyethylene, ethylene-based plastomers, ethylene-based elastomers, low density polyethylene, blends thereof, and the like. Particularly preferred ethylene-based polymers are Linear Low Density Polyethylene (LLDPE) or High Density Polyethylene (HDPE). (...)are available from Boroughe or Borealis and other companies, such as under the trade name BorshapeTMAnd BorstarTMThe grade of (2). The HDPE may be a polyethylene polymer known and commercially available, for example, or the HDPE polymer may be prepared in a well documented polymerization process using any coordination catalyst, typically ZN catalysts, Cr-catalysts, and(...) (...)homo-or copolymer may be a commercially available product or may be produced, for example, by conventional polymerization methods and process conditions using, for example, conventional catalyst systems, such as ziegler-natta catalysts or s(...) Such a process preferably comprises at least two polymerization stages. A preferred multi-stage process is a "loop-gas phase" process, such as the Borealis development (known as the Borealis development)Techniques) are described in patent d(...) However, the amount of polymer other than the polyolefin and the non-polar thermoplastic elastomer modified with polar groups is typically not more than 10 wt.%, preferably not more than 5 wt.% and particularly preferably not more than 2 wt(...) layer (B) comprises a polymer composition (PC-B) comprising a polyolefin selected from the group of homopolymers or copolymers of propylene, LLDPE and HDPE and from 2.5 to 13.0% by weight of a non-polar thermoplastic elastomer modified with(...) These layers are typically selected from layers comprising polyolefin-based compositions (such as polyethylene-based compositions or polypropylene-based compositions) and/or compositions based on copolymers of ethylene and vinyl alcohol. (...)Biaxially oriented multilayer films, which are described in detail in a. ajji & m.m. dumoulin, biaxialy oriented polypropylene (BOPP) process, in j.karger-Kocsis (Ed.) polypropylene, An a-Z Reference, Kluwer, Dordrecht 1999, 60-67. Orientation and properties are determined by the draw ratio and the details of the proce(...) layer (B) comprises a polymer composition (PC-B) comprising a polyolefin and 1.0 to 15.0 wt.% of a non-polar thermoplastic elastomer modified with polar groups. (...)multilayer article, layers (a) and (B), polymer compositions (PC-a) and (PC-B), ethylene vinyl alcohol copolymer, polyolefin and non-polar thermoplastic elastomer modified with polar groups are as defined above or below. a) polyolefin resin: FB2230 Linear Low Density polyethylene having an MFR (190 ℃, 2.16kg) of 0.25g/10min and a density of 923kg/m3, commercially available from Boroughe Pte Ltd AT1179E Admer AT1179E is polypropylene grafted with maleic anhydride, has an MFR (230 ℃, 2.16kg) of 4.8g/10min, and is commercially available from Mitsui Chemicals MA00930PP Constab MA930 PP is a masterbatch for polymer modification comprising 60% of a perhydrogenated hydrocarbon resin 3. Production of blown films with polypropylene-based core layer The three layers were coextruded and blown into a three layer film as shown in table 1 below using a laboratory grade blown film line manufactured by COLLIN. an outer layer of random copolymer PP, and an inner layer of random copolymer PP. 5. Preparation of cast films with EVOH core layer and Polypropylene-based interlayers (...)modified with maleic anhydride units improve the adhesion and mechanical properties of the three-layer film to the polyolefin and to the EVOH core layer. DESC (IN-396310) Thereby, polyolefins such as polyethylenes or polypropylenes act as excellent moisture barriers with only very limited barrier properties for oxygen, aromatics and oils. Consequently, the properties of polyolefins and EVOH copolymers are combined in commercial packaging application such as for food, drugs or cosmetics by coextruding multi-layered articles containing EVOH resins as oxygen barrier layer and polyolefin layers as moisture barrier layers, whereby usually the polyolefin layers sandwich an EVOH core layer. Because of the chemical dissimilarities between the polyolefins and the EVOH, however, an extrudable adhesive polymer must be incorporated in the multi-layered article as a tie-layer that promotes adhesion between the polyolefin layers and the EVOH layer. Three-layer structures have been developed comprising a EVOH core layer sandwiched by two low density polyethylene (LDPE) layers which include as adhesion promotor low density polyethylene grafted with maleic anhydride (LDPE- g-MAH) (Huang et al. Polymer Journal, Vol. 35, No. 12, p. 978-984). Milacron Holdings Corp. developed a three layer transparent can based on EVOH core layer sandwiched by two polypropylene based layers in order to replace aluminium cans. Analysis of said can shows that adhesion between the layers is still p(...) (...)comprising an ethylene- vinyl alcohol copolymer, and layer (B) comprises a polymer composition (PC-B) comprising a polyolefin and from 1.0 to 15.0 wt% of a non-polar thermoplastic elastomer modified with polar groups. (...)comprising an ethylene- vinyl alcohol copolymer, and layer (B) comprises a polymer composition (PC-B) comprising a polyolefin and from 1.0 to 15.0 wt% of a non-polar thermoplastic elastomer modified with polar groups. Due to impurities especially during commercial polymerization processes a homopolymer can comprise up to 0.1 mol% comonomer units, preferably up to 0.05 mol% comonomer units and most preferably up to 0.01 mol% comonomer units. A heterophasic polypropylene is a propylene-based copolymer with a crystalline matrix phase, which can be a propylene homopolymer or a random copolymer of propylene and at least one alpha-olefin comonomer, and an elastomeric phase dispersed(...) A heterophasic polypropylene usually differentiates from a one-phasic propylene copolymer in that it shows two distinct glass transition temperatures Tg which are attributed to the matrix phase and the elastomeric phase. Most of the polyolefins contain small level of chlorine due to the catalyst residues (in the magnitude 10-20 ppm). Acid scavengers are added to protect the processing equipment against corrosion caused by hydrochloric acid. The multi-layered article comprises a layer (B) which comprises a polymer composition (PC-B) which comprises a polyolefin and from 1.0 to 15.0 wt% of a non-polar thermoplastic elastomer modified with polar groups. Preferably the polymer composition (PC-B) essentially consists of the polyolefin and the non-polar thermoplastic elastomer modified with polar groups. (...)B) then comprises from 80 to 99 wt%, preferably from 83 to 95 wt% and more preferably at least 85 to 90 wt% of the polyolefin. The polyolefin in polymer composition (PC-B) is suitably selected from ethylene based polymers and propylene based polymers. (...)ethylene based polymers are preferably selected from homopolymers or copolymers of ethylene, such as high density polyethylene, medium density polyethylene, linear low density polyethylene, ethylene-based plastomers, ethylene-based elastomers, low density polyethylene, blends thereof and the like. Especially preferred the ethylene based polymer is a linear low density polyethylene (LLDPE) or a high density polyethylene (HDPE). These polymers are well known in the art and are available from Borouge or Borealis and others, such as grades under trade names Borshape and Borstar. Preferably such multimodal, like bimodal LLDPEs are produced in a multi-stage polymerization using the same catalyst. Thus, two slurry reactors or two gas phase reactors could be employed. Preferably however, such multimodal, like bimodal LLDPEs are made using a slurry polymerization in a loop reactor followed by a gas phase polymerization in a gas phase reactor. The HDPE may be a known and e.g. commercially available, polyethylene polymer or said HDPE polymer may be prepared using any coordination catalyst, typically ZN catalysts, Cr-catalyst as well as single site catalysts (SSC) in well-documented polymerization processes. The propylene homo- or copolymer can be commercially available product or can be produced e.g. by conventional polymerization processes and process conditions using e.g. the conventional catalyst system, like Ziegler-Natta catalyst or singl(...) Such process preferably comprises at least two polymerization stages. A preferred multistage process is a "loop-gas phase"-process, such as developed by Borealis (known as BORSTAR technology) described e.g. in patent literature, such as in (...) However, the amount of polymers different from the polyolefin and the non-polar thermoplastic elastomer modified with polar groups is typically not more than 10 wt%, preferably not more than 5 wt% and especially preferably not more than 2 w(...) Optional layer (D) preferably comprises a polymer composition (PC-D) which comprises a polyolefin and from 1.0 to 15.0 wt% of a non-polar thermoplastic elastomer modified with polar groups. Preferably the polymer composition (PC-D) essentially consists of the polyolefin and the non-polar thermoplastic elastomer modified with polar groups. (...)D) then comprises from 80 to 99 wt%, preferably from 83 to 95 wt% and more preferably at least 85 to 90 wt% of the polyolefin. The polyolefin in polymer composition (PC-D) is suitably selected from ethylene based polymers and propylene based polymers. (...)ethylene based polymers are preferably selected from homopolymers or copolymers of ethylene, such as high density polyethylene, medium density polyethylene, linear low density polyethylene, ethylene-based plastomers, ethylene-based elastomers, low density polyethylene, blends thereof and the like. Especially preferred the ethylene based polymer is a linear low density polyethylene (LLDPE) or a high density polyethylene (HDPE). These polymers are well known in the art and are available from Borouge or Borealis and others, such as gr(...)
US20230060604 BR112022018947 ES2928002 CN115298235 BR112022018947 EP3885375 WO2021/191020 EP3885375 | BOREALIS | 2020-03-24 2021-03-17 | (EP3885375) Stiff blown film | (EP3885375) Blown films, especially monolayer blown films, of high stiffness, the blown films comprising at least 95.0 wt% of a specific propylene butene random copolymer. | (EP3885375) 1. Blown film comprising at least 95.0 wt% of a propylene-1-butene random copolymer, the propylene-1-butene random copolymer having a) a melt flow rate (MFR2; 230°C/2.16kg; measured according to ISO 1133) in the range of from 0.5 to below 4.0 g/10 min, b) a 1-butene content in the range of from 2.0 to 15.0 wt% and c) a xylene cold soluble (XCS) fraction measured according to ISO 16152 at 25°C in the range of from 0.10 to 2.80 wt%, d) a molecular weight distribution (Mw/Mn) of less than 4.5 and e) wherein said copolymer is prepared using a single site catalyst,said blown film having i) a tensile modulus, in machine and transverse direction according to ISO 527-3 at 23°C measured on 50 µm blown films, in the range of from 700 to 1800 MPa. 2. Blown film according to claim 1, wherein the propylene-1-butene random copolymer may contain an alpha-nucleating agent in an amount of from 100-2.000 ppm based on the copolymer. 3. Blown film according to claim 1 or 2, wherein said propylene-1-butene random copolymer comprises: 30.0 to 70.0 wt% of a propylene-1-butene copolymer (A) having an MFR2 of 0.5 to 20.0 g/10 min and a 1-butene content of 2.0 to 10.0 wt%; and 70.0 to 30.0 wt% of a propylene-1-butene copolymer (B) having an MFR2 of 0.5 to 20.0 g/10 min and a 1-butene content of 3.5 to 20.0 wt%;wherein copolymers (A) and (B) are different and the amount of (A) and (B) sums up to 100.0%. 4. Blown film according to any one of the preceding claims 1 to 3, wherein the propylene-1-butene random copolymer exhibits a double melting peak (Tm1 and Tm2) in differential scanning calorimetry, whereby Tm1 of the propylene-1-butene copolymer is in the range of from 125 to 155°C, , whereas Tm2 of the propylene-1-butene copolymer is in the range of from 100 to 140°C. 5. Blown film according to any one of the preceding claims 1 to 4, wherein the propylene-1-butene random copolymer has a crystallization temperature Tc as determined by DSC (differential scanning calorimetry) according to ISO 11357 in the range of from 85°C to 115°C, and wherein the difference between melting temperature Tm1 and crystallization temperature Tc, (Tm1 - Tc), is in the range of from 25°C to 42°C. 6. Blown film according to any one of the preceding claims 1 to 5, wherein the propylene-1-butene random copolymer has a flexural modulus, determined according to ISO 178, in the range of from 700 to 1800 MPa. 7. Blown film according to any one of the preceding claims 1 to 6, wherein the propylene-1-butene random copolymer has a Charpy notched impact strength at 23°C, determined according to ISO 179 1eA, in the range of from 2.0 kJ/m2 to 10.0 kJ/m2, and/or a haze measured according to ASTM D1033 on a 1.0 mm thick plaque in the range of from 5.0 to below 70.0 %. 8. Blown film according to any one of the preceding claims 1 to 7, wherein the propylene-1-butene random copolymer has an amount of hexane hot solubles (C6 FDA) measured on a 100µm thick blown film according to FDA 177.1520 in the range of from 0.1 to less than 2.0 wt%. 9. Blown film according to any one of the preceding claims 1 to 8, wherein the film has a haze measured according to ASTM D1033 on a 50 µm blown film in the range of from 0.1 to below 12.0%. 10. Blown film according to any one of the preceding claims 1 to 9, wherein the film has an optomechanical ability (OMA) determined on a 50 µm blown film according the formula given below: OMA=TensileModulusMDMPa∗DDIgHaze50μm% of at least 5000 [MPa*g/%] up to 45000 [MPa*g/%], wherein the tensile Modulus in machine direction is measured according to ISO 527-3 at 23°C on 50 µm blown films, DDI is the dart-drop impact strength determined according to ASTM D1709, method A on a 50 µm blown film and haze is measured according to ASTM D1033 on a 50 µm blown film. 11. Blown film according to any one of the preceding claims 1 to 10, wherein the film has a sealing initiation temperature (SIT), measured on a 50µm blown film, in the range of 105 to 135°C. 12. Blown film according to any one of the preceding claims 1 to 10, wherein the film has a hot-tack force determined on 50 µm blown film in the range of from 2.0 to 6.0 N. 13. Blown film according to any one of the preceding claims 1 to 12, wherein the film has a haze after sterilization (steam sterilization at 121°C for 30 min) determined according to ASTM D 1003-00 measured on a 50 µm blown film in the range of from 0.5 to below 12.0%. 14. Blown film according to any one of the preceding claims 1 to 13, wherein the film has a clarity (determined according to ASTM D1003-00 on blown films with a thickness of 50 µm) before sterilization (steam sterilization at 121°C for 30 min) of at least 90.0%, and a clarity (determined according to ASTM D1003-00 on blown films with a thickness of 50 µm) after sterilization (steam sterilization at 121°C for 30 min) of at least 90.0%. 15. Blown film according to any one of the preceding claims 1 to 14, wherein the film is a monolayer film. | (EP3885375B1) GRANTED (US20230060604A1) PENDING (WO2021191020A1) PENDING (BR112022018947A2) PENDING (ES2928002T3) GRANTED (CN115298235A) PENDING | (EP3885375) However, due to the intrinsic drawback of ZN catalyst in copolymerization of C3 with C4 or higher comonomers, there is still a need for improved solutions. The continuous withdrawal is advantageously combined with a suitable concentration method, as disclosed in EP-A-1310295 and EP-A-1591460 . Thus the object of the present invention is to provide a blown film with good mechanical properties, like high stiffness, based on polypropylene, which can be converted into a blown film with high output rates. Due to their high MFR2 of at least 4.0 up to 9.3 these polymers are not suitable for producing blown films. Such a combination is difficult to achieve if the material should be suitable for sealing layers of multi-layer films, which require a good balance between sealing initiation temperature (SIT) and hot tack force (HTF). The key drawback of the compositions of the Inventive Examples is the high MFR2 of around 7.0 g/10 min, for which reason these compositions cannot be used for blown film. | (EP3885375) 1. Blown film comprising at least 95.0 wt% of a propylene-1-butene random copolymer, the propylene-1-butene random copolymer having a) a melt flow rate (MFR2; 230°C/2.16kg; measured according to ISO 1133) in the range of from 0.5 to below 4.0 g/10 min, b) a 1-butene content in the range of from 2.0 to 15.0 wt% and c) a xylene cold soluble (XCS) fraction measured according to ISO 16152 at 25°C in the range of from 0.10 to 2.80 wt%, d) a molecular weight distribution (Mw/Mn) of less than 4.5 and e) wherein said copolymer is prepared using a single site catalyst, said blown film having i) a tensile modulus, in machine and transverse direction according to ISO 527-3 at 23°C measured on 50 µm blown films, in the range of from 700 to 1800 MPa. | (EP3885375) The finding of the present invention is to provide a blown film based on polypropylene, i.e. a specific propylene-1-butene random copolymer produced with a single-site catalyst. This invention relates to blown films, especially monolayer blown films, of high stiffness, the blown films comprising at least 95.0 wt% of a specific propylene butene random copolymer. Thus, according to a first aspect the present invention is directed to blown films comprising at least 95.0 wt% of a propylene-butene random copolymer, the propylene-1-butene random copolymer having a) a melt flow rate (MFR2; 230°C/2.16kg; measured according to ISO 1133) in the range of from 0.5 to below 4.0 g/10 min, b) a 1-butene content in the range of from 2.0 to 15.0 wt% and c) a xylene cold soluble (XCS) fraction measured according to ISO 16152 at 25°C in the range of from 0.10 to 2.80 wt%, d) a molecular weight distribution (Mw/Mn) of less than 4.5 and e) said copolymer is prepared using a single site catalyst, said blown film having i) a Tensile modulus, in machine and transverse direction according to ISO 527-3 at 23°C measured on 50 µm blown films, in the range of from 700 to 1800 MPa. | APD 2021-03-17 2021-03-17 2021-03-17 2021-03-17 DESC (US20230060604) (...)propylene-1-butene copolymer is preferably prepared by polymerizing propylene and 1-butene by a sequential polymerization process comprising at least two reactors connected in series in the presence of a metallocene catalyst. For unimodal propylene-1-butene random copolymer the polymerization can be done in one reactor or in two reactors, wherby the reaction conditions in the 2 subsequent reactors(...) - (i) polymerizing propylene and 1-butene in a first polymerization stage in the presence of a single site catalyst to prepare a first propylene-1-butene copolymer (A) having a MFR2 from 0.5 to 20.0 g/10 min and a butene content of 2.0 to 10.0 wt %; - (ii) polymerizing propylene and 1-butene in a second polymerization stage in the presence of said catalyst and said first propylene-1-butene copoly(...) The first polymerization stage is preferably a bulk slurry polymerization step in liquid monomer. The temperature in the first polymerization stages is typically from 60 to 100° C., preferably from 70 to 90° C. An excessively high temperature should be avoided to prevent partial dissolution of the polymer in the liquid monomer and the f(...) The slurry polymerization may be conducted in any known reactor used for slurry polymerization. Such reactors include a continuous stirred tank reactor and a loop reactor. It is especially preferred to conduct the polymerization in a loop reactor. In such reactors, the slurry is circulated with a high velocity along a (...) It is thus preferred to conduct the first polymerization stage as a slurry polymerization in a loop reactor. It is preferred to withdraw the slurry from the first polymerization stage continuously. Hydrogen is typically introduced into the first polymerization stage for controlling the MFR2 of the propylene butene copolymer (A). The amount of hydrogen needed to reach the desired MFR depends on the catalyst used and the polymerization conditions, as will be appreciated by the skilled worker. The average residence time in the first polymerization stage is typically from 20 to 120 minutes, preferably from 30 to 80 minutes. As it is well known in the art, the average residence time T can be calculated from Equation 1 below: The second polymerization stage is preferably a gas phase polymerization step, i.e. carried out in a gas-phase reactor. Any suitable gas phase reactor known in the art may be used, such as a fluidised bed gas phase reactor. A chain transfer agent (e.g. hydrogen) is typically added to the second polymerization stage. The split between the first and second polymerization stages may be in the range 30:70 to 70:30, preferably 35:65 to 65:35. The polymerization steps discussed above may be preceded by a prepolymerization step. The purpose of the prepolymerization is to polymerize a small amount of polymer onto the catalyst at a low temperature and/or a low monomer concentration.(...) (...)a part of the cocatalyst is introduced into the prepolymerization stage and the remaining part into subsequent polymerization stages. Also, in such cases it is necessary to introduce so much cocatalyst into the prepolymerization stage that a sufficient polymerization reaction is obtained therein. (...)in an aromatic solvent, or can be prepared by sequentially adding the dissolved catalyst components to the polymerization medium. (...)i.e. “self-supported” catalysts) might have, as a drawback, a tendency to dissolve to some extent in the polymerization media, i.e. some active catalyst components might leach out of the catalyst particles during slurry polymerization, whereby the original good morphology of the catalyst might be lost. These leached catalyst components are very active possibly causing problems during polymerization. Therefore, the amount of leached components should be minimized, i.e. all cat(...) (...)high amount of catalytically active species in the catalyst system, high temperatures at the beginning of the polymerization, which may cause melting of the product material. Both effects, i.e. the partial dissolving of the catalyst system (...) (...)associated with high activity or leaching, it is preferred to “prepolymerize” the catalyst before using it in polymerization process. It has to be noted that prepolymerization in this regard is part of the catalyst preparation process, bein(...) This catalyst prepolymerization step is not part of the actual polymerization configuration, which might comprise a conventional process prepolymerization step as well. After the catalyst prepolymerization step, a solid catalyst is obtained and used in polymerization. The solvent employed in the processes of the invention may be any solvent suitable for use in olefin polymerization and is typically a mixture of hydrocarbons. Such solvents are well known in the art. In one embodiment, the polymerization is carried out in the presence of hydrogen. Hydrogen is typically employed to help control polymer properties, such as polymer molecular weight. In an alternative embodiment, hydrogen is not added in st(...) The skilled worker will appreciate, however, that hydrogen may be generated during the polymerization process. Thus, the hydrogen present in the polymerization reaction mixture formed in step i. of the process may originate from hydrogen wh(...)may originate from hydrogen which has been added as a reactant and/or hydrogen produced as a side product during polymerization. (...)colorants, fillers, anti-static agent, processing aids, clarifiers and the like may thus be added during the polymerization process. These additives are well known in the industry and their use will be familiar to the artisan. Articles comprising the polypropylene composition of the present invention have sufficient thermal stability to enable sterilization treatment. The MFR2 of polypropylene is determined at a temperature of 230° C. and a load of 2.16 kg. For a constant elution volume interval ΔVi, where Ai, and Mi, are the chromatographic peak slice area and polyolefin molecular weight (MW), respectively associated with the elution volume, Vi, where N is equal to the number of data points o(...) The conversion of the polystyrene peak molecular weight to polyolefin molecular weights is accomplished by using the Mark Houwink equation and the following Mark Houwink constants: KPE=39×10−3 mL/g, αPE=0.725 KPP=19×10−3 mL/g, αPP=0.725 All samples were prepared in the concentration range of 0,5-1 mg/ml and dissolved at 160° C. for 2.5 hours for PP or 3 hours for PE under continuous gentle shaking. The catalyst used in the polymerization processes for the C3C4 random copolymer composition of the inventive example (IE1-IE3) was prepared as follows: The metallocene (MC1) (rac-anti-dimethylsilandiyl(2-methyl-4-phenyl-5-methoxy-6-tert-but(...) The copolymers for the inventive examples (1E1 to 1E3) were prepared in a two stage polymerization process, under the conditions outlined in Table 1, using a catalyst as defined above. Properties of the various fractions and final multimoda(...) The catalyst used in the polymerization process for the propylene-ethylene random copolymer of the comparative example (CE1) was produced as follows: The aluminium to donor ratio, the aluminium to titanium ratio and the polymerization conditions of CE1 are indicated in table 3. DESC (US20230060604) Polypropylenes succeed more and more to replace polyethylenes in many technical fields as quite often the new generation of polypropylenes have enhanced properties compared to conventional polyethylene materials. This applies also for the field of blown films where polypropylene takes advantage of molecular engineering to overcome previous material shortcomings for blown-film production. Polypropylene is applicable in areas where sealing properties play an important role, like in the food packaging industry, especially when a good combination of transparency and mechanical performance is desired. Single-site catalysts are also already well known in the field of producing polypropylene. They are increasingly used for copolymerization of propylene with other comonomers, due to their highly random insertion of the comonomer units along(...) The inherently narrow molecular weight distribution (MWD) resulting from polymerization with said single-site catalysts furthermore reduces the amount of extractable fractions. Said highly random comonomer insertion of single-site based polypropylenes can however cause disadvantages for mechanical properties of the final polymer: As a consequence of this highly random comonomer distribution, these polypropylene grades tend to become much less stiff than Ziegler-Natta grades at a similar comonomer content, nevertheless providing lower impact behaviour. (...)the present invention is to provide a blown film with good mechanical properties, like high stiffness, based on polypropylene, which can be converted into a blown film with high output rates. The finding of the present invention is to provide a blown film based on polypropylene, i.e. a specific propylene-1-butene random copolymer produced with a single-site catalyst. Preferably the blown film is free of polyethylene, even more preferred the blown film comprises a polypropylene as defined above and further defined below as the only polymer component. DESC (WO2021191020) Polypropylenes succeed more and more to replace polyethylenes in many technical fields as quite often the new generation of polypropylenes have enhanced properties compared to conventional polyethylene materials. This applies also for the field of blown films where polypropylene takes advantage of molecular engineering to overcome previous material shortcomings for blown-film production. Polypropylene is applicable in areas where sealing properties play an important role, like in the food packaging industry, especially when a good combination of transparency and mechanical performance is desired. Single-site catalysts are also already well known in the field of producing polypropylene. The inherently narrow molecular weight distribution (MWD) resulting from polymerization with said single-site catalysts furthermore reduces the amount of extractable fractions. Said highly random comonomer insertion of single-site based polypropylenes can however cause disadvantages for mechanical properties of the final polymer: As a consequence of this highly random comonomer distribution, these polypropylene grades tend to become much less stiff than Ziegler-Natta grades at a similar comonomer content, nevertheless providing lower impact behaviour. (...)the present invention is to provide a blown film with good mechanical properties, like high stiffness, based on polypropylene, which can be converted into a blown film with high output rates. The finding of the present invention is to provide a blown film based on polypropylene, i.e. a specific propylene-1 -butene random copolymer produced with a single-site catalyst. Preferably the blown film is free of polyethylene, even more preferred the blown film comprises a polypropylene as defined above and further defined below as the only polymer component. (...)propylene-1 -butene copolymer is preferably prepared by polymerizing propylene and 1 -butene by a sequential polymerization process comprising at least two reactors connected in series in the presence of a metallocene catalyst. For unimodal propylene-1 - butene random copolymer the polymerization can be done in one reactor or in two reactors, wherby the reaction conditions in the 2 subsequent reac(...) (i) polymerizing propylene and 1 -butene in a first polymerization stage in the presence of a single site catalyst to prepare a first propylene-1 -butene copolymer (A) having a MFR2 from 0.5 to 20.0 g/10 min and a butene content of 2.0 to 1(...) (ii) polymerizing propylene and 1 -butene in a second polymerization stage in the presence of said catalyst and said first propylene-1 -butene copolymer (A) to prepare said multimodal propylene-1 -butene copolymer. The first polymerization stage is preferably a bulk slurry polymerization step in liquid monomer. The temperature in the first polymerization stages is typically from 60 to 100°C, preferably from 70 to 90°C. An excessively high temperature should be avoided to prevent partial dissolution of the polymer in the liquid monomer and the foul(...) The slurry polymerization may be conducted in any known reactor used for slurry polymerization. Such reactors include a continuous stirred tank reactor and a loop reactor. It is especially preferred to conduct the polymerization in a loop reactor. In such reactors, the slurry is circulated with a high velocity along a (...) It is thus preferred to conduct the first polymerization stage as a slurry polymerization in a loop reactor. It is preferred to withdraw the slurry from the first polymerization stage continuously. Hydrogen is typically introduced into the first polymerization stage for controlling the MFR2 of the propylene butene copolymer (A). The amount of hydrogen needed to reach the desired MFR depends on the catalyst used and the polymerization conditions, as will be appreciated by the skilled worker. The average residence time in the first polymerization stage is typically from 20 to 120 minutes, preferably from 30 to 80 minutes. As it is well known in the art, the average residence time T can be calculated from Equation 1 below: The second polymerization stage is preferably a gas phase polymerization step, i.e. carried out in a gas-phase reactor. Any suitable gas phase reactor known in the art may be used, such as a fluidised bed gas phase reactor. A chain transfer agent (e.g. hydrogen) is typically added to the second polymerization stage. The split between the first and second polymerization stages may be in the range 30:70 to 70:30, preferably 35:65 to 65:35.A preferred multistage process is the above-identified slurry-gas phase process, such as developed by Borealis and kn(...) The polymerization steps discussed above may be preceded by a prepolymerization step. The purpose of the prepolymerization is to polymerize a small amount of polymer onto the catalyst at a low temperature and/or a low monomer concentration.(...) (...)a part of the cocatalyst is introduced into the prepolymerization stage and the remaining part into subsequent polymerization stages. Also, in such cases it is necessary to introduce so much cocatalyst into the prepolymerization stage that a sufficient polymerization reaction is obtained therein.It is understood within the scope of the invention, that the amount of polymer produced in the prepolym(...) (...)in an aromatic solvent, or can be prepared by sequentially adding the dissolved catalyst components to the polymerization medium. (...)i.e. "self-supported" catalysts) might have, as a drawback, a tendency to dissolve to some extent in the polymerization media, i.e. some active catalyst components might leach out of the catalyst particles during slurry polymerization, whereby the original good morphology of the catalyst might be lost. These leached catalyst components are very active possibly causing problems during polymerization. Therefore, the amount of leached components should be minimized, i.e. all cat(...) (...)high amount of catalytically active species in the catalyst system, high temperatures at the beginning of the polymerization, which may cause melting of the product material. Both effects, i.e. the partial dissolving of the catalyst system (...) (...)associated with high activity or leaching, it is preferred to "prepolymerize" the catalyst before using it in polymerization process. It has to be noted that prepolymerization in this regard is part of the catalyst preparation process, bein(...) This catalyst prepolymerization step is not partof the actual polymerization configuration, which might comprise a conventional process prepolymerization step as well. After the catalyst prepolymerization step, a solid catalyst is obtained and used in polymerization. The solvent employed in the processes of the invention may be any solvent suitable for use in olefin polymerization and is typically a mixture of hydrocarbons. Such solvents are well known in the art. In one embodiment, the polymerization is carried out in the presence of hydrogen. Hydrogen is typically employed to help control polymer properties, such as polymer molecular weight. In an alternative embodiment, hydrogen is not added in st(...) The skilled worker will appreciate, however, that hydrogen may be generated during the polymerization process. Thus, the hydrogen present in the polymerization reaction mixture formed in step i. of the process may originate from hydrogen wh(...)may originate from hydrogen which has been added as a reactant and/or hydrogen produced as a side product during polymerization. (...)colorants, fillers, anti-static agent, processing aids, clarifiers and the like may thus be added during the polymerization process. These additives are well known in the industry and their use will be familiar to the artisan. Articles comprising the polypropylene composition of the present invention have sufficient thermal stability to enable sterilization treatment. The MFR2 of polypropylene is determined at a temperature of 230°C and a load of 2.16 kg. For a constant elution volume interval D\A, where A,, and M, are the chromatographic peak slice area and polyolefin molecular weight (MW), respectively associated with the elution volume, V,, where N is equal to the number of data points ob(...) The conversion of the polystyrene peak molecular weight to polyolefin molecular weights is accomplished by using the Mark Houwink equation and the following Mark Houwink constants: KPS = 19 x 103 ml_/g, aPS = 0.655 KPE = 39 x 103 mL/g, aPE = 0.725 KPP = 19 x 103 mL/g, aPP = 0.725 All samples were prepared in the concentration range of 0,5 -1 mg/ml and dissolved at 160°C for 2.5 hours for PP or 3 hours for PE under continuous gentle shaking. The catalyst used in the polymerization processes for the C3C4 random copolymer composition of the inventive example (IE1-IE3) was prepared as follows: The metallocene (MC1) (rac-anti-dimethylsilandiyl(2-methyl-4-phenyl-5-methoxy-6-tert-but(...) The copolymers for the inventive examples (IE1 to IE3) were prepared in a two stage polymerization process, under the conditions outlined in Table 1, using a catalyst as defined above. Properties of the various fractions and final multimoda(...) The catalyst used in the polymerization process for the propylene-ethylene random copolymer of the comparative example (CE1) was produced as follows: The aluminium to donor ratio, the aluminium to titanium ratio and the polymerization conditions of CE1 are indicated in table 3. DESC (EP3885375) Polypropylenes succeed more and more to replace polyethylenes in many technical fields as quite often the new generation of polypropylenes have enhanced properties compared to conventional polyethylene materials. This applies also for the field of blown films where polypropylene takes advantage of molecular engineering to overcome previous material shortcomings for blown-film production. Polypropylene is applicable in areas where sealing properties play an important role, like in the food packaging industry, especially when a good combination of transparency and mechanical performance is desired. Single-site catalysts are also already well known in the field of producing polypropylene. They are increasingly used for copolymerization of propylene with other comonomers, due to their highly random insertion of the comonomer units along(...) The inherently narrow molecular weight distribution (MWD) resulting from polymerization with said single-site catalysts furthermore reduces the amount of extractable fractions. Said highly random comonomer insertion of single-site based polypropylenes can however cause disadvantages for mechanical properties of the fina(...)mechanical properties of the final polymer: As a consequence of this highly random comonomer distribution, these polypropylene grades tend to become much less stiff than Ziegler-Natta grades at a similar comonomer content, nevertheless providing lower impact behaviour. (...)the present invention is to provide a blown film with good mechanical properties, like high stiffness, based on polypropylene, which can be converted into a blown film with high output rates. The finding of the present invention is to provide a blown film based on polypropylene, i.e. a specific propylene-1-butene random copolymer produced with a single-site catalyst. Preferably the blown film is free of polyethylene, even more preferred the blown film comprises a polypropylene as defined above and further defined below as the only polymer component. (...)propylene-1-butene copolymer is preferably prepared by polymerizing propylene and 1-butene by a sequential polymerization process comprising at least two reactors connected in series in the presence of a metallocene catalyst. For unimodal propylene-1-butene random copolymer the polymerization can be done in one reactor or in two reactors, wherby the reaction conditions in the 2 subsequent reactors(...) (i) polymerizing propylene and 1-butene in a first polymerization stage in the presence of a single site catalyst to prepare a first propylene-1-butene copolymer (A) having a MFR2 from 0.5 to 20.0 g/10 min and a butene content of 2.0 to 10.0 wt%; (ii) polymerizing propylene and 1-butene in a second polymerization stage in the presence of said catalyst and said first propylene-1-butene copolymer ((...) The first polymerization stage is preferably a bulk slurry polymerization step in liquid monomer. The temperature in the first polymerization stages is typically from 60 to 100°C, preferably from 70 to 90°C. An excessively high temperature should be avoided to prevent partial dissolution of the polymer in the liquid monomer and the foul(...) The slurry polymerization may be conducted in any known reactor used for slurry polymerization. Such reactors include a continuous stirred tank reactor and a loop reactor. It is especially preferred to conduct the polymerization in a loop reactor. In such reactors, the slurry is circulated with a high velocity along a (...) It is thus preferred to conduct the first polymerization stage as a slurry polymerization in a loop reactor. It is preferred to withdraw the slurry from the first polymerization stage continuously. Hydrogen is typically introduced into the first polymerization stage for controlling the MFR2 of the propylene butene copolymer (A). The amount of hydrogen needed to reach the desired MFR depends on the catalyst used and the polymerization conditions, as will be appreciated by the skilled worker. The average residence time in the first polymerization stage is typically from 20 to 120 minutes, preferably from 30 to 80 minutes. As it is well known in the art, the average residence time τ can be calculated from Equation 1 below: The second polymerization stage is preferably a gas phase polymerization step, i.e. carried out in a gas-phase reactor. Any suitable gas phase reactor known in the art may be used, such as a fluidised bed gas phase reactor. A chain transfer agent (e.g. hydrogen) is typically added to the second polymerization stage. The split between the first and second polymerization stages may be in the range 30:70 to 70:30, preferably 35:65 to 65:35. The polymerization steps discussed above may be preceded by a prepolymerization step. The purpose of the prepolymerization is to polymerize a small amount of polymer onto the catalyst at a low temperature and/or a low monomer concentration.(...) (...)a part of the cocatalyst is introduced into the prepolymerization stage and the remaining part into subsequent polymerization stages. Also, in such cases it is necessary to introduce so much cocatalyst into the prepolymerization stage that a sufficient polymerization reaction is obtained therein. (...)in an aromatic solvent, or can be prepared by sequentially adding the dissolved catalyst components to the polymerization medium. (...)i.e. "self-supported" catalysts) might have, as a drawback, a tendency to dissolve to some extent in the polymerization media, i.e. some active catalyst components might leach out of the catalyst particles during slurry polymerization, whereby the original good morphology of the catalyst might be lost. These leached catalyst components are very active possibly causing problems during polymerization. Therefore, the amount of leached components should be minimized, i.e. all cat(...) (...)high amount of catalytically active species in the catalyst system, high temperatures at the beginning of the polymerization, which may cause melting of the product material. Both effects, i.e. the partial dissolving of the catalyst system (...) (...)associated with high activity or leaching, it is preferred to "prepolymerize" the catalyst before using it in polymerization process. It has to be noted that prepolymerization in this regard is part of the catalyst preparation process, bein(...) This catalyst prepolymerization step is not part of the actual polymerization configuration, which might comprise a conventional process prepolymerization step as well. After the catalyst prepolymerization step, a solid catalyst is obtained and used in polymerization. The solvent employed in the processes of the invention may be any solvent suitable for use in olefin polymerization and is typically a mixture of hydrocarbons. Such solvents are well known in the art. Examples of solvents include hexane, cy(...) In one embodiment, the polymerization is carried out in the presence of hydrogen. Hydrogen is typically employed to help control polymer properties, such as polymer molecular weight. In an alternative embodiment, hydrogen is not added in st(...) The skilled worker will appreciate, however, that hydrogen may be generated during the polymerization process. Thus, the hydrogen present in the polymerization reaction mixture formed in step i. of the process may originate from hydrogen wh(...)may originate from hydrogen which has been added as a reactant and/or hydrogen produced as a side product during polymerization. (...)colorants, fillers, anti-static agent, processing aids, clarifiers and the like may thus be added during the polymerization process. These additives are well known in the industry and their use will be familiar to the artisan. Articles comprising the polypropylene composition of the present invention have sufficient thermal stability to enable sterilization treatment. Therefore the present invention is also directed to a sterilizable or sterilized article, prefera(...) The MFR2 of polypropylene is determined at a temperature of 230°C and a load of 2.16 kg. For a constant elution volume interval ΔVi, where Ai, and Mi are the chromatographic peak slice area and polyolefin molecular weight (MW), respectively associated with the elution volume, Vi, where N is equal to the number of data points ob(...) The conversion of the polystyrene peak molecular weight to polyolefin molecular weights is accomplished by using the Mark Houwink equation and the following Mark Houwink constants: KPE=39×10−3mL/g,αPE=0.725 αPE = 0.725 KPP=19×10−3mL/g,αPP=0.725 αPP = 0.725 A third order polynomial fit was used to fit the calibration data. All samples were prepared in the concentration range of 0,5 -1 mg/ml and dissolved at 160°C for 2.5 hours for PP or 3 hours for PE under continuous gentle shaking. The catalyst used in the polymerization processes for the C3C4 random copolymer composition of the inventive example (IE1-IE3) was prepared as follows: The metallocene (MC1) (rac-anti-dimethylsilandiyl(2-methyl-4-phenyl-5-methoxy-6-tert-buty(...) The copolymers for the inventive examples (IE1 to IE3) were prepared in a two stage polymerization process, under the conditions outlined in Table 1, using a catalyst as defined above. Properties of the various fractions and final multimoda(...) The catalyst used in the polymerization process for the propylene-ethylene random copolymer of the comparative example (CE1) was produced as follows: The aluminium to donor ratio, the aluminium to titanium ratio and the polymerization conditions of CE1 are indicated in table 3. DESC (EP3885375) Polypropylenes succeed more and more to replace polyethylenes in many technical fields as quite often the new generation of polypropylenes have enhanced properties compared to conventional polyethylene materials. This applies also for the field of blown films where polypropylene takes advantage of molecular engineering to overcome previous material shortcomings for blown-film production. Polypropylene is applicable in areas where sealing properties play an important role, like in the food packaging industry, especially when a good combination of transparency and mechanical performance is desired. Single-site catalysts are also already well known in the field of producing polypropylene. The inherently narrow molecular weight distribution (MWD) resulting from polymerization with said single-site catalysts furthermore reduces the amount of extractable fractions. Said highly random comonomer insertion of single-site based polypropylenes can however cause disadvantages for mechanical properties of the final polymer: As a consequence of this highly random comonomer distribution, these polypropylene grades tend to become much less stiff than Ziegler-Natta grades at a similar comonomer content, nevertheless providing lower impact behaviour. (...)the present invention is to provide a blown film with good mechanic(...)
WO2023/031201 EP4144435 | BOREALIS | 2021-09-01 | (EP4144435) Gas phase polymerization process with improved gas recycling | (EP4144435) A gas phase polymerization assembly comprising a gas phase polymerization reactor having at least one inlet and at least one outlet, a circulation gas compression unit having an inlet and an outlet, whereby the inlet of the circulation gas compression unit is fluidly connected to the at least one outlet of the gas phase polymerization reactor by an unreacted gas line; a flush gas compression unit having an inlet and an outlet, wherein the inlet of the flush gas compression unit is fluidly connected to the outlet of the circulation gas compression unit by a pressurized unreacted gas line; a circulation line fluidly connecting the pressurized unreacted gas line with the at least one inlet of the gas phase polymerization reactor; a flush gas withdrawal line connected to the outlet of the flush gas compression unit. | (EP4144435) 1. A gas phase polymerization assembly comprising - a gas phase polymerization reactor (1) having at least one inlet (2) and at least one outlet (3), - a circulation gas compression unit (5) having an inlet and an outlet, whereby the inlet of the circulation gas compression unit (5) is fluidly connected to the at least one outlet (3) of the gas phase polymerization reactor (1) by an unreacted gas line (4); - a flush gas compression unit (6) having an inlet and an outlet, wherein the inlet of the flush gas compression unit (6) is fluidly connected to the outlet of the circulation gas compression unit (5) by a pressurized unreacted gas line (7); - a circulation line (8) fluidly connecting the pressurized unreacted gas line (7) with the at least one inlet (2) of the gas phase polymerization reactor (1); - a flush gas withdrawal line (9) connected to the outlet of the flush gas compression unit (6). 2. The polymerization assembly according to claim 1, the circulation line (8) not comprising any means for reducing the pressure in said circulation line (8) 3. The polymerization assembly according to claims 1 or 2, wherein the circulation gas compression unit (5) and/or the flush gas compression unit (6) comprise at least one compressor, fan or set of fans. 4. The polymerization assembly according to claims 1 or 2, wherein the circulation gas compression unit (5) and the flush gas compression unit (6) are mechanically connected to the same source of rotational energy. 5. The polymerization assembly according to claim 4, wherein the circulation gas compression unit (5) and the flush gas compression unit (6) are overhung compressor stages on opposite sides of a motor. 6. The polymerization assembly according to claim 4, wherein the polymerization reactor (1) has a substantially cylindrical shape. 7. The polymerization assembly according to claim 3, wherein the inlet (2) of the polymerization reactor (1) is located in the lower half of the polymerization reactor (1) and/or the outlet (3) of the polymerization reactor (1) is located in the upper half of the polymerization reactor (1). 8. The polymerization assembly according to any of the preceding claims, further comprising: - a purification / gas composition modification section (10) having an inlet and an outlet, wherein the inlet of the purification / gas composition modification section (10) is connected to the unreacted gas line (7), and - a purified gas line (13) connecting the outlet of the purification / gas composition modification section (10) and the unreacted gas line (4). 9. The polymerization assembly according to claim 8, wherein the purification / gas composition modification section (10) further comprises a filter (11) and a heavy column (12). 10. A process for the gas phase polymerization of a polymer, comprising the steps of a) gas phase polymerizing a polymer in a polymerizing reactor (1); b) withdrawing an unreacted gas stream (4) from the polymerizing reactor (1); c) pressurizing the unreacted gas stream (4) in a circulation gas compression unit (5) yielding a pressurized unreacted gas stream (7); d) branching a circulation gas stream (8) off the pressurized unreacted gas stream (7); e) reintroducing the circulation gas stream (8) into step a); f) pressurizing the pressurized unreacted gas stream (7) to a flush gas pressure yielding a flush gas stream. 11. The process according to claim 9, wherein in step e) the pressure in the circulation gas stream (8) is not reduced by more than 2 bar, preferably is not reduced by more than 1 bar, more preferably is not reduced by more than 0.5 bar, and most preferably is not reduced. 12. The process according to claims 9 and 10, wherein step a) is carried out at a temperature in the range of from 30 to 110 °C, preferably from 50 to 100 °C. 13. The process according to any of the preceding claims 10 to 12, wherein step a) is carried out at a pressure in the range of from 1 to 50 bar, preferably from 5 to 35 bar. 14. The process according to any of the preceding claims 10 to 13, further comprising the steps of: g) purifying and/ or gas composition modifying at least parts of the circulation gas stream (8') in a purification / gas composition modification section (10) yielding a purified gas stream (13), h) introducing at least parts of the purified gas stream into the unreacted gas stream (4) without modification of the pressure in the purified gas stream (13). 15. The process according to claim 14, wherein step g) comprises the steps of filtering the circulation gas stream (8) and removing compounds with higher molecular weight than the monomers and/or comonomers from the circulation gas stream (8). | (EP4144435A1) PENDING (WO202331201A1) PENDING | (EP4144435) Therefore, the present preferred embodiment of the invention according to Figure 4 has the same advantages over the prior art as the most general embodiment of the present invention as found in Figure 2 . This is insofar advantageous as a gas stream from bottom to top of the polymerization reactor (1) can be achieved to form a fluidized bed with polymerized material. This setup has the advantage that the pressure in the circulation line (8) can be adjusted exactly to the needs of the polymerization reactor (1) by the circulation gas compression unit (5). Furthermore, it reduces the shaft power needed for the circulation gas compression unit (5), as this compression unit does not need to compress the total volume of the circulation gas to such high pressure levels as done in the prior art. It should be understood that this process does not necessarily need the reintroduction of circulation gas into step a). The removal equipment in such recovery sections usually causes significant drops in pressure. | (EP4144435) 1. A gas phase polymerization assembly comprising - a gas phase polymerization reactor (1) having at least one inlet (2) and at least one outlet (3), - a circulation gas compression unit (5) having an inlet and an outlet, whereby the inlet of the circulation gas compression unit (5) is fluidly connected to the at least one outlet (3) of the gas phase polymerization reactor (1) by an unreacted gas line (4); - a flush gas compression unit (6) having an inlet and an outlet, wherein the inlet of the flush gas compression unit (6) is fluidly connected to the outlet of the circulation gas compression unit (5) by a pressurized unreacted gas line (7); - a circulation line (8) fluidly connecting the pressurized unreacted gas line (7) with the at least one inlet (2) of the gas phase polymerization reactor (1); - a flush gas withdrawal line (9) connected to the outlet of the flush gas compression unit (6). 10. A process for the gas phase polymerization of a polymer, comprising the steps of a) gas phase polymerizing a polymer in a polymerizing reactor (1); b) withdrawing an unreacted gas stream (4) from the polymerizing reactor (1); c) pressurizing the unreacted gas stream (4) in a circulation gas compression unit (5) yielding a pressurized unreacted gas stream (7); d) branching a circulation gas stream (8) off the pressurized unreacted gas stream (7); e) reintroducing the circulation gas stream (8) into step a); f) pressurizing the pressurized unreacted gas stream (7) to a flush gas pressure yielding a flush gas stream. | (EP4144435) In an especially preferred case, the present invention relates to a process for the polymerization of polyethylenes. It is therefore an object of the present invention to provide a gas phase polymerization process, in particular a gas phase polyolefin polymerization process, utilizing a reaction gas circulation loop comprising a flush gas branching and/or a purification/gas composition modification section being more energy efficient. The present invention relates to the field of gas phase polymerization, in particular to the field of polyolefin gas phase polymerization. | APD 2021-09-01 2022-08-30 DESC (WO202331201) Gas Phase Polymerization Process with Improved Gas Recycling The present invention relates to the field of gas phase polymerization, in particular to the field of polyolefin gas phase polymerization. Particularly, the present invention is directed towards improved gas recycling in said gas phase polymerization process. Generally, in a gas phase polymerization process, polymers are polymerized from the gas phase, i.e. the monomers are provided in the polymerization reactor in gaseous form. Typically, not all of the monomers are consumed during operation, b(...) This is in particular true for fluidized bed gas phase reactors, in which the polymerization reaction and therefore the quality of the product benefits from the adjusted monomer gas stream in the reactor. In gas phase polymerization processes known in the prior art, the gases leaving the reactor are usually collected, purified and at least partially reintroduced into the reactor for further polymerization. This reduces waste material, environmental impact reduction (no venting off), and energy efficiency (reduced temper(...) In the prior art, the circulation of gases back to the gas phase polymerization rector is usually carried out using a single compressor. The gas flow through the compressor, which is required to fluidize the fluidization bed in the gas phase polymerization reactor, is typically in the range of 1100 to 1700 t/h. Nevertheless, gas phase polymerization processes often require that not all of the gases leaving the polymerization reactor are reintroduced again. There can be the need for flush gases, which are used in various parts of the process, in particular the gas phase reactor of the polymerization process, and which can provide energy to said parts. These flush gases are usually branched off the circulation loop back to the gas phase polymerization reactor (cf. Figure 1 ). (...)provided at higher pressure levels in comparison to the pressure in the circulation loop back to the gas phase polymerization reactor. To provide a pressure level high enough for the flush gasses, the circulation gas flow is artificially ch(...) Outcome is the higher power consumption of the compressor running the overall circulation.Furthermore, gas phase polymerization processes also often require that parts of the circulation gas are not directly recycled in the reactor, but are(...) Reason is that the gas composition needs to be adjusted for reintroduction into the polymerization reactor, i.e. compounds in the gaseous stream having higher or lower molecular weights than the target monomer or comonomer need to be remove(...) Such a venting flow can be large in particular when producing polypropylene block polymers, as the major part of propylene has to be removed from the circulation loop to keep the gas composition right. (...)present invention is that pressure and thus energy losses are introduced in the circulation loop of a gas phase polymerization reactor by the need of branching off flush gases therefrom. It is therefore an object of the present invention to provide a gas phase polymerization process, in particular a gas phase polyolefin polymerization process, utilizing a reaction gas circulation loop comprising a flush gas branching and/or(...) (...)been surprisingly found that above-mentioned problem is solved and object is achieved by a process for gas phase polymerization of a polymer, comprising the steps of a) gas phase polymerizing a polymer in a polymerizing reactor (1 ); b) wit(...) (...)it has now been surprisingly found out that above-mentioned problem is solved and object is achieved by a polymerization assembly comprising a gas phase polymerization reactor (1 ) having at least one inlet (2) and at least one outlet (3), (...)of the circulation gas compression unit (5) is fluidly connected to the at least one outlet (3) of the gas phase polymerization reactor (1 ) by an unreacted gas line (4); a flush gas compression unit (6) having an inlet and an outlet, where(...)8) fluidly connecting the pressurized unreacted gas line (7) with the at least one inlet (2) of the gas phase polymerization reactor (1 ); a flush gas withdrawal line (9) connected to the outlet of the flush gas compression unit (6).Definit(...) The term ‘unreacted gas’ as used herein generally determines the top output of a gas phase polymerization reactor. Hence, a stream withdrawn from the top of a gas phase polymerization reactor comprises mainly unreacted monomers and optionally comonomers, but also hydrogen, fluidization gas and also parts of reacted mol(...) Figure 1 shows a gas phase polymerization assembly according to the prior art having a flush gas withdrawal line. Figure 2 shows a gas phase polymerization assembly according to one embodiment of the present invention having a flush gas withdrawal line. Figure 3 shows a gas phase polymerization assembly according to the prior art having a flush gas withdrawal line and a purification/gas composition modification section. Figure 4 shows a gas phase polymerization assembly according to one embodiment of the present invention having a flush gas withdrawal line and a purification/gas composition modification section. (1 ) Polymerization reactor (2) One or more inlet of the polymerization reactor (3) One or more outlet of the polymerization reactor Polymerization assembly Figures 1 and 2 show polymerization assemblies comprising a polymerization reactor (1 ) having at least one inlet (2) and at least one outlet (3). According to typical design of fluidized bed gas phase polymerization reactors, the at least one inlet is preferably located in the lower half of the reactor, most preferabl(...)the at least one outlet (3) is preferably located in the upper half, most preferably in the top zone of the polymerization reactor (1 ). This is insofar advantageous as a gas stream from bottom to top of the polymerization reactor (1 ) can be achieved to form a fluidized bed with polymerized material. Hence, the polymerization reactor (1 ) is preferably a fluidized bed gas phase polymerization reactor. Furthermore, the polymerization reactor has a second inlet (2a) for feeding fresh monomer and optionally comonomer(s). Preferably, the polymerization reactor is a gas phase polymerization reactor, more preferably a fluidized bed gas phase polymerization reactor. Therefore, preferably, the reactor has a substantially cylindrical shape, whereas the reactor is(...) The polymerization reactor (1 ) has an upper half and a lower half, whereas the upper half is the part of the reactor above an area perpendicular to the symmetry axis of the cylinder and located at the half of the length of the cylinder, wh(...) Furthermore, the polymerization reactor (1 ) includes a bottom zone, a middle zone and a top zone. The bottom zone forms the lower part of the reactor in which typically the base of the fluidized bed is formed. Above the bottom zone and in (...) (...)a flush gas line (9) and the circulation gas line (8), whereas the circulation gas line (8) is returned into the polymerization reactor (1 ) via the at least one inlet (2). In the reactor assembly of the prior art, the pressure in the circulation gas line (8) is too high to be introduced in the polymerization reactor (1 ). The polymerization reactor needs to have a certain gas flow characteristic, in particular if the polymerization reactor is a fluidized bed polymerization reactor. Unfavorable gas flow characteristics can lead to polymerization material agglomerating at the reactor walls and other parts of the reactor leading to in(...) Therefore, the pressure and thus the gas flow velocity at the inlet (2) of the polymerization reactor (1 ) need to be accurately adjusted. On the other hand, the flush gas as withdrawn from the flash gas line (9) also needs to have a certai(...) Usually, the pressure needed in the flash gas is higher than the pressure needed at the inlet (2) of the polymerization reactor (1 ). Therefore, in the reactor assembly of the prior art, a pressure drop is usually realized via a choking valve in the circulation line (8) before entering the polymerization reactor (1 ). As a result, the system loses energy and also small amounts of material renderin(...) In the present invention according to Figure 2, the polymerization assembly preferably does not need such a means for reducing the pressure, i.e. a choking valve, in the circulation line (8). Therefore, preferably, the polymerization assembly of the present invention does not comprise said means for reducing the pressu(...) (...)has the advantage that the pressure in the circulation line (8) can be adjusted exactly to the needs of the polymerization reactor (1 ) by the circulation gascompression unit (5). However, for some systems, such as certain polyethylene polymerization systems, cooling down should be avoided to prevent the formation of a two-phase system after cooling down. Thus, preferably, the polymerization assembly comprises a cooler with an inlet and an outlet, wherein the inlet is fluidly connected to the ou(...) Usually, the circulation gas needs to be adopted in composition before re-entering the polymerization reactor (1 ). Unreacted gas streams might simply have impuritiessuch as entrained polymer or side reaction products, which need to be scre(...) Furthermore, the ratio of monomers/comonomers can change in the gas composition during the polymerization in the polymerization reactor. Hence, such ratios might have to be adjusted before entering the reactor again. (...)let down usually requires the circulation gas stream to be re-pressurized before being reintroduced into the polymerization reactor (1 ). Reason is the same as explained above, i.e. that the reactor conditions usually require a defined pres(...) (...)up, whereas one branch constitutes the circulation gas line (8), which is reintroduced into the inlet (2) of the polymerization reactor (1 ) after passing a valve suitable for a pressure let down. (...)streams into a vapour and a condensed stream, whereas the condensed streams may be reintroduced into the polymerization reactor or not. The resulting vapour stream of filter (11 ) is introduced into the heavy columns (12), from which again (...) This vapour stream is again reintroduced into the inlet (2) of the polymerization reactor (1 ) after re-pressurizing using the compressor (X). Hence, such pressure let down and re-pressurization constitutes an energy inefficient process.The(...) Polymerization process Accordingly to the description of the polymerization assembly, the polymerization process is herewith also described. Generally, the process of the present invention relates to the gas phase polymerization of a polymer. Preferably, the process relates to the polymerization of polyolefins, more preferably polyolefin homo- or copolymers. In an especially preferred case, the present invention relates to a process for the polymerization of polyethylenes. Both, Figure 1 and 2 show a process for gas phase polymerization of a polymer, comprising the steps of a) gas phase polymerizing a polymer in a polymerizing reactor (1 ); b) withdrawing an unreacted gas stream (4) from the polymerizing reac(...) In step a) monomers may be polymerized in the presence of a polymerization catalyst. Monomers which can thus be polymerized include olefins, diolefins and other polyenes. Thus, in step a), ethylene, propylene, 1 -butene, 1 -pentene, 1 - hex(...) Any polymerization catalyst may be used to initiate and maintain the polymerization. Such catalysts are well known in the art. Especially the catalyst should be in the form of a particulate solid on which the polymerization takes place. Suitable catalysts for olefin polymerization are, for instance, Ziegler-Natta catalysts, chromium catalysts, metallocene catalysts and late transition metal cataly(...) They include chain transfer agents, such as hydrogen and polymerization inhibitors, such as carbon monoxide or water. In addition, an inert component is suitably used. Such inert component may be, for instance, nitrogen or an alkane having (...) The polymerization is conducted at a temperature and pressure where the fluidization/circulation gas essentially remains in vapour or gas phase. For olefin polymerization the temperature is suitably within the range of from 30 to 1 10 °C, p(...) In accordance to the explanations given in the description of the gas phase polymerization assembly, the difference of the most general embodiment of the process of the present invention according to Figure 2 to the implementation known fro(...) (...)into step a).According to the second, more preferred embodiment of the present invention, the gas phase polymerization process can be further modified. Such a process includes the steps of a) gas phase polymerizing a polymer in a polymerizi(...) Hence, in an alternatively preferred embodiment of the present invention, the gas phase polymerization process does not comprise the step e). In such a process, all of the circulation gas is lead into step g), e.g. into the purification I g(...) (...)if no circulation should be carried out but the gas for the flush gas should have a certain composition I purity grade. DESC (EP4144435) The present invention relates to the field of gas phase polymerization, in particular to the field of polyolefin gas phase polymerization. Particularly, the present invention is directed towards improved gas recycling in said gas phase polymerization process. Generally, in a gas phase polymerization process, polymers are polymerized from the gas phase, i.e. the monomers are provided in the polymerization reactor in gaseous form. Typically, not all of the monomers are consumed during operation, b(...) This is in particular true for fluidized bed gas phase reactors, in which the polymerization reaction and therefore the quality of the product benefits from the adjusted monomer gas stream in the reactor. In gas phase polymerization processes known in the prior art, the gases leaving the reactor are usually collected, purified and at least partially reintroduced into the reactor for further polymerization. This reduces waste material, environmental impact reduction (no venting off), and energy efficiency (reduced temper(...) In the prior art, the circulation of gases back to the gas phase polymerization rector is usually carried out using a single compressor. The gas flow through the compressor, which is required to fluidize the fluidization bed in the gas phase polymerization reactor, is typically in the range of 1100 to 1700 t/h. Nevertheless, gas phase polymerization processes often require that not all of the gases leaving the polymerization reactor are reintroduced again. There can be the need for flush gases, which are used in various parts of the process, in particular the gas phase reactor of the polymerization process, and which can provide energy to said parts. These flush gases are usually branched off the circulation loop back to the gas phase polymerization reactor (cf. Figure 1). (...)provided at higher pressure levels in comparison to the pressure in the circulation loop back to the gas phase polymerization reactor. To provide a pressure level high enough for the flush gasses, the circulation gas flow is artificially ch(...) Furthermore, gas phase polymerization processes also often require that parts of the circulation gas are not directly recycled in the reactor, but are lead to a recovery area (cf. Figure 2). Reason is that the gas composition needs to be adjusted for reintroduction into the polymerization reactor, i.e. compounds in the gaseous stream having higher or lower molecular weights than the target monomer(...) Such a venting flow can be large in particular when producing polypropylene block polymers, as the major part of propylene has to be removed from the circulation loop to keep the gas composition right. (...)present invention is that pressure and thus energy losses are introduced in the circulation loop of a gas phase polymerization reactor by the need of branching off flush gases therefrom. It is therefore an object of the present invention to provide a gas phase polymerization process, in particular a gas phase polyolefin polymerization process, utilizing a reaction gas circulation loop comprising a flush gas branching and/or(...) (...)been surprisingly found that above-mentioned problem is solved and object is achieved by a process for gas phase polymerization of a polymer, comprising the steps of (...)it has now been surprisingly found out that above-mentioned problem is solved and object is achieved by a polymerization assembly comprising a gas phase polymerization reactor (1) having at least one inlet (2) and at least one outlet (3), a circulation gas compression unit (5) having an inlet and an outlet, whereby the inlet of the circulation gas compression unit (5) is fluidly connected to the at least one outlet (3) of the gas phase polymerization reactor (1) by an unreacted gas line (4); a flush gas compression unit (6) having an (...)8) fluidly connecting the pressurized unreacted gas line (7) with the at least one inlet (2) of the gas phase polymerization reactor (1); a flush gas withdrawal line (9) connected to the outlet of the flush gas compression unit (6). The term 'unreacted gas' as used herein generally determines the top output of a gas phase polymerization reactor. Hence, a stream withdrawn from the top of a gas phase polymerization reactor comprises mainly unreacted monomers and optionally comonomers, but also hydrogen, fluidization gas and also parts of reacted mol(...) Figure 1 shows a gas phase polymerization assembly according to the prior art having a flush gas withdrawal line. Figure 2 shows a gas phase polymerization assembly according to one embodiment of the present invention having a flush gas withdrawal line. Figure 3 shows a gas phase polymerization assembly according to the prior art having a flush gas withdrawal line and a purification/gas composition modification section. Figure 4 shows a gas phase polymerization assembly according to one embodiment of the present invention having a flush gas withdrawal l(...) (1) Polymerization reactor (2) One or more inlet of the polymerization reactor (3) One or more outlet of the polymerization reactor (4) Unreacted gas line/stream (5) Circulation gas compression unit (6) Flush gas compression unit (7) Press(...) Polymerization assembly Figures 1 and 2 show polymerization assemblies comprising a polymerization reactor (1) having at least one inlet (2) and at least one outlet (3). According to typical design of fluidized bed gas phase polymerization reactors, the at least one inlet is preferably located in the lower half of the reactor, most preferably(...)the at least one outlet (3) is preferably located in the upper half, most preferably in the top zone of the polymerization reactor (1). This is insofar advantageous as a gas stream from bottom to top of the polymerization reactor (1) can be achieved to form a fluidized bed with polymerized material. Hence, the polymerization reactor (1) is preferably a fluidized bed gas phase polymerization reactor. Furthermore, the polymerization reactor has a second inlet (2a) for feeding fresh monomer and optionally comonomer(s). Preferably, the polymerization reactor is a gas phase polymerization reactor, more preferably a fluidized bed gas phase polymerization reactor. Therefore, preferably, the reactor has a substantially cylindrical shape, whereas the reactor is(...) The polymerization reactor (1) has an upper half and a lower half, whereas the upper half is the part of the reactor above an area perpendicular to the symmetry axis of the cylinder and located at the half of the length of the cylinder, whe(...) Furthermore, the polymerization reactor (1) includes a bottom zone, a middle zone and a top zone. The bottom zone forms the lower part of the reactor in which typically the base of the fluidized bed is formed. Above the bottom zone and in d(...) (...)a flush gas line (9) and the circulation gas line (8), whereas the circulation gas line (8) is returned into the polymerization reactor (1) via the at least one inlet (2). In the reactor assembly of the prior art, the pressure in the circulation gas line (8) is too high to be introduced in the polymerization reactor (1). The polymerization reactor needs to have a certain gas flow characteristic, in particular if the polymerization reactor is a fluidized bed polymerization reactor. Unfavorable gas flow characteristics can lead to polymerization material agglomerating at the reactor walls and other parts of the reactor leading to incr(...) Therefore, the pressure and thus the gas flow velocity at the inlet (2) of the polymerization reactor (1) need to be accurately adjusted. On the other hand, the flush gas as withdrawn from the flash gas line (9) also needs to have a certain(...) Usually, the pressure needed in the flash gas is higher than the pressure needed at the inlet (2) of the polymerization reactor (1). Therefore, in the reactor assembly of the prior art, a pressure drop is usually realized via a choking valve in the circulation line (8) before entering the polymerization reactor (1). As a result, the system loses energy and also small amounts of material rendering (...) In the present invention according to Figure 2, the polymerization assembly preferably does not need such a means for reducing the pressure, i.e. a choking valve, in the circulation line (8). Therefore, preferably, the polymerization assembly of the present invention does not comprise said means for reducing the pressu(...) (...)has the advantage that the pressure in the circulation line (8) can be adjusted exactly to the needs of the polymerization reactor (1) by the circulation gas compression unit (5). However, for some systems, such as certain polyethylene polymerization systems, cooling down should be avoided to prevent the formation of a two-phase system after cooling down. Thus, preferably, the polymerization assembly comprises a cooler with an inlet and an outlet, wherein the inlet is fluidly connected to the ou(...) Usually, the circulation gas needs to be adopted in composition before re-entering the polymerization reactor (1). Unreacted gas streams might simply have impurities such as entrained polymer or side reaction products, which need to be scre(...) Furthermore, the ratio of monomers/comonomers can change in the gas composition during the polymerization in the polymerization reactor. Hence, such ratios might have to be adjusted before entering the reactor again. (...)let down usually requires the circulation gas stream to be re-pressurized before being reintroduced into the polymerization reactor (1). Reason is the same as explained above, i.e. that the reactor conditions usually require a defined press(...) (...)up, whereas one branch constitutes the circulation gas line (8), which is reintroduced into the inlet (2) of the polymerization reactor (1) after passing a valve suitable for a pressure let down. In addition to the setup of Figure 1, a seco(...) (...)streams into a vapour and a condensed stream, whereas the condensed streams may be reintroduced into the polymerization reactor or not. The resulting vapour stream of filter (11) is introduced into the heavy columns (12), from which again i(...) This vapour stream is again reintroduced into the inlet (2) of the polymerization reactor (1) after re-pressurizing using the compressor (X). Hence, such pressure let down and re-pressurization constitutes an energy inefficient process. Polymerization process Accordingly to the description of the polymerization assembly, the polymerization process is herewith also described. Generally, the process of the present invention relates to the gas phase polymerization of a polymer. Preferably, the process relates to the polymerization of polyolefins, more preferably polyolefin homo- or copolymers. In an especially preferred case, the present invention relates to a process for the polymerization of polyethylenes. Both, Figure 1 and 2 show a process for gas phase polymerization of a polymer, comprising the steps of In step a) monomers may be polymerized in the presence of a polymerization catalyst. Monomers which can thus be polymerized include olefins, diolefins and other polyenes. Thus, in step a), ethylene, propylene, 1-butene, 1-pentene, 1-hexene,(...) Any polymerization catalyst may be used to initiate and maintain the polymerization. Such catalysts are well known in the art. Especially the catalyst should be in the form of a particulate solid on which the polymerization takes place. Suitable catalysts for olefin polymerization are, for instance, Ziegler-Natta catalysts, chromium catalysts, metallocene catalysts and late transition metal cataly(...) They include chain transfer agents, such as hydrogen and polymerization inhibitors, such as carbon monoxide or water. In addition, an inert component is suitably used. Such inert component may be, for instance, nitrogen or an alkane having (...) The polymerization is conducted at a temperature and pressure where the fluidization/circulation gas essentially remains in vapour or gas phase. For olefin polymerization the temperature is suitably within the range of from 30 to 110 °C, pr(...) In accordance to the explanations given in the description of the gas phase polymerization assembly, the difference of the most general embodiment of the process of the present invention according to Figure 2 to the implementation known fro(...) According to the second, more preferred embodiment of the present invention, the gas phase polymerization process can be further modified. Such a process includes the steps of Hence, in an alternatively preferred embodiment of the present invention, the gas phase polymerization process does not comprise the step e). In such a process, all of the circulation gas is lead into step g), e.g. into the purification / g(...) (...)if no circulation should be carried out but the gas for the flush gas should have a certain composition / purity grade. KEYW POLYETHYLENE POLYMERIZATION(47,2) PAN BOREALIS
US20220363880 EP4038137 IN202217023408 WO2021/063974 | BOREALIS | 2019-10-01 2020-09-30 | (EP4038137) Polymer composition suitable for making blown films | (EP4038137) The present invention relates to a polymer composition comprising at least the following components: A) 70.0 to 95.0 wt.-% based on the overall weight of the polymer composition of a C2C3 random copolymer; whereby said C2C3 random copolymer has a melting point in the range of 110 to 140°C determined by differential scanning calorimetry according to ISO 11357-3; a MFR2 (230°C, 2.16 kg) determined according to ISO 1133 in the range of 0.5 to 4.0 g/10 min; and a total C2-content in the range of 1 to 10 wt.-% based on the overall weight of the C2C3 random copolymer; B) 5.0 to 30.0 wt.-% based on the overall weight of the polymer composition of a LDPE; whereby said LDPE has a density determined according to ISO 1183 in the range of 915 to 922 kg/m3; and a MFR2 (190°C, 2.16 kg) determined according to ISO 1133 in the range of 0.9 to 20.0 g/10 min; with the proviso that the weight proportions of components A) and B) add up to 100 wt.-%. In addition, the present invention refers to the articles, preferably blown films made of said polymer composition. | (US20220363880) 1. A polymer composition comprising at least the following components: A) 70.0 to 95.0 wt.-% based on the overall weight of the polymer composition of a C2C3 random copolymer; whereby said C2C3 random copolymer has a melting point in the range of 110 to 140° C. determined by differential scanning calorimetry according to ISO 11357-3; a MFR2 (230° C., 2.16 kg) determined according to ISO 1133 in the range of 0.5 to 4.0 g/10 min; and a total C2-content in the range of 1 to 10 wt.-% based on the overall weight of the C2C3 random copolymer; B) 5.0 to 30.0 wt.-% based on the overall weight of the polymer composition of a LDPE; whereby said LDPE has a density determined according to ISO 1183 in the range of 915 to 922 kg/m3; and a MFR2 (190° C., 2.16 kg) determined according to ISO 1133 in the range of 0.9 to 20.0 g/10 min; with the proviso that the weight proportions of components A) and B) add up to 100 wt.-%. 2. The polymer composition according to claim 1, characterized in that component A) is consisting of a1) 50.0 to 85.0 wt.-% of a polymer fraction having i) a C2-content in the range of 2.0 to less than 5.5 wt.-%, preferably in the range of 2.0 to 5.49 wt.-%; and ii) a melt flow rate MFR2 (230° C., 2.16 kg) determined according to ISO 1133 in the range of 0.5 to 5.0 g/10 min; and a2) 15.0 to 50.0 wt.-% of a polymer fraction having i) a C2-content in the range of 5.5 to 10.0 wt.-%; and ii) a melt flow rate MFR2 (230° C./2.16 kg) measured according to ISO 1133 in the range of from 0.1 to 3.0 g/10 min; whereby the melt flow rate MFR2 (230° C./2.16 kg) of polymer fraction a2) is lower than the MFR2 (230° C./2.16 kg) of polymer fraction a1). 3. The polymer composition according to claim 1, characterized in that component A) has a xylene soluble content (XCS) determined according to ISO 16152, led, 25° C., based on the overall weight of component A) in the range of 0.5 to 15.0 wt.-%, a content of units originating from comonomers different from ethylene and propylene of below 7 wt.-%, based on the overall weight of component A), a glass transition temperature in the range of −20 to 0° C. determined by differential scanning calorimetry according to ISO 11357-2; or a combination thereof. 4. The polymer composition according to claim 1, characterized in that component A) is obtainable in the presence of a metallocene catalyst. 5. The polymer composition according to claim 1, characterized in that component B) has a MFR2 (190° C., 2.16 kg) determined according to ISO 1133 in the range of 2.0 to 15.0 g/10 min; a density determined according to ISO 1183 in the range of 916 to 922 kg/m3; a content of hexane solubles determined on a 100 μm thick cast film according to FDA 177.1520 in the range of 0 to 10.0 wt.-% based on the overall weight of component B); a melting point determined by differential scanning calorimetry according to ISO 11357-3 in the range of 90 to 120° C.; or a combination thereof. 6. The polymer composition according to claim 1, characterized in that the polymer composition comprises at least one additive C) present in an amount of 0.1 to 5.0 wt.-% based on the overall weight of the polymer composition. 7. The polymer composition according to claim 1, characterized in that: the content of component A) in the polymer composition is in the range of 75 to 94 wt.-%, based on the overall weight of the polymer composition; and/or the content of component B) in the polymer composition is in the range of 6 to 25 wt.-%, based on the overall weight of the polymer composition. 8. The polymer composition according to claim 1, characterized in that the polymer composition comprises: A) 65.0 to 94.9 wt.-% based on the overall weight of the polymer composition of a C2C3 random copolymer; whereby said C2C3 random copolymer has a melting point in the range of 110 to 140° C. determined by differential scanning calorimetry according to ISO 11357-3; a MFR2 (230° C., 2.16 kg) determined according to ISO 1133 in the range of 0.5 to 4.0 g/10 min; and a total C2-content in the range of 1 to 10 wt. % based on the overall weight of the C2C3 random copolymer; B) 5.0 to 30.0 wt.-% based on the overall weight of the polymer composition of a LDPE; whereby said LDPE has a density determined according to ISO 1183 in the range of 915 to 922 kg/m3; and a MFR2 (190° C., 2.16 kg) determined according to ISO 1133 in the range of 0.9 to 20.0 g/10 min; C) 0.1 to 5.0 wt.-% based on the overall weight of the polymer composition of additives selected from the group consisting of slip agents, acid scavengers, UV-stabilisers, pigments, antioxidants, additive carriers, nucleating agents and mixtures thereof; with the proviso that the weight proportions of components A), B) and C) add up to 100 wt.-%. 9. An article comprising the polymer composition according to claim 1. 10. The article according to claim 9, wherein the article is a blown film. 11. The blown film according to claim 10, characterized in that, the sealing initiation temperature of a blown film having a thickness of 50 μm is in the range of 80° C. to below 120° C.; the crystallization temperature (Tc) of a blown film having a thickness of 50 μm determined by differential scanning calorimetry according to ISO 11357-3 is in the range of 80 to 95° C.; the blown film has two melting points wherein the first melting point determined by differential scanning calorimetry according to ISO 11357-3 is in the range of 110 to 130° C., and the second melting point determined by differential scanning calorimetry according to ISO 11357-3 is in the range from 100 to 115° C.; or a combination thereof. 12. The blown film according to claim 10, characterized in that: the blown film has a tensile modulus determined according to ISO 527-3 at 23° C. on a blown film with a thickness of 50 μm in machine direction as well as in transverse direction in the range of 200 to 1000 MPa; the blown film has a dart-drop impact strength determined according to ASTM D1709, method A on a blown film with a thickness of 50 μm in the range of 20 to 2000 g; the blown film has an Elmendorf tear strength determined in accordance with ISO 6383/2 measured in machine direction in the range of 1.0 N/mm to 50.0 N/mm; the blown film has an Elmendorf tear strength determined in accordance with ISO 6383/2 measured in transverse direction (TD) in the range of 5.0 N/mm to 100.0 N/mm; or a combination thereof. 13. The blown film according to claim 10, characterized in that the blown film has a haze determined according to ASTM D1003-00 on a blown film with a thickness of 50 μm below 4.2%. 14. A flexible packaging system comprising a blown film according to claim 10, wherein the flexible packaging system comprises bags or pouches for food and/or pharmaceutical packaging. 15. The polymer composition according to claim 1, characterized in that, component A) has a melting point in the range of 115 to 138° C., determined by differential scanning calorimetry according to ISO 11357-3; a total C2-content in the range of 1.5 to 8.0 wt.-%, based on the overall weight of component A); and/or a melt flow rate MFR2 (230° C./2.16 kg) measured according to ISO 1133 in the range of 0.7 to 3.5 g/10 min; or a combination thereof. 16. The polymer composition according to claim 4, wherein said metallocene catalyst comprises: i) a complex of formula (I): wherein M is zirconium or hafnium; each X is a sigma ligand; L is a divalent bridge selected from —R′2C—, —R′2C—CR′2—, —R′2Si—, —R′2Si—SiR′2—, —R′2Ge—, wherein each R′ is independently a hydrogen atom, C1-C20-hydrocarbyl, tri(C1-C20-alkyl)silyl, C6-C20-aryl, C7-C20-arylalkyl or C7-C20-alkylaryl; R2 and R2′ are each independently a C1-C20-hydrocarbyl radical optionally containing one or more heteroatoms from groups 14 to 16; R5′ is a C1-20-hydrocarbyl group containing one or more heteroatoms from groups 14 to 16 optionally substituted by one or more halo atoms; R6 and R6′ are each independently hydrogen or a C1-20-hydrocarbyl group optionally containing one or more heteroatoms from groups 14-16; R7 is hydrogen or C1-20-hydrocarbyl group optionally containing one or more heteroatoms from groups 14-16; R7′ is hydrogen; Ar and Ar′ each are independently an aryl or heteroaryl group having up to 20 carbon atoms optionally substituted by one or more groups R1; each R1 is a C1-20-hydrocarbyl group or two R1 groups on adjacent carbon atoms taken together can form a fused 5 or 6 membered non aromatic ring with the Ar or Ar′ group, said ring being itself optionally substituted with one or more groups R4; each R4 is a C1-20-hydrocarbyl group; and (ii) a cocatalyst comprising at least one or two compounds of a group 13 metal. 17. The polymer composition according to claim 6, wherein additive C) is selected from the group consisting of slip agents, acid scavengers, UV-stabilisers, pigments, antioxidants, additive carriers, nucleating agents and mixtures thereof. 18. The polymer composition according to claim 8, characterized in that the polymer composition comprises: A) 84.0 to 92.75 wt.-% based on the overall weight of the polymer composition of the C2C3 random copolymer; B) 7 to 15 wt.-% based on the overall weight of the polymer composition of the LDPE; C) preferably 0.25 to 1.0 wt.-% based on the overall weight of the polymer composition of additives; with the proviso that the weight proportions of components A), B) and C) add up to 100 wt.-%. 19. The polymer composition according to claim 8, characterized in that: said C2C3 random copolymer has a melting point in the range of 128 to 135° C. determined by differential scanning calorimetry according to ISO 11357-3; a MFR2 (230° C., 2.16 kg) determined according to ISO 1133 in the range of 1.0 to 2.0 g/10 min; and a total C2-content in the range of 2.5 to 5.5 wt.-% based on the overall weight of the C2C3 random copolymer; and/or said LDPE has a density determined according to ISO 1183 in the range of 917 to 921 kg/m3; and a MFR2 (190° C., 2.16 kg) determined according to ISO 1133 in the range of 0 6. 5 to 10.0 g/10 min. | (EP4038137A1) PENDING (US20220363880A1) PENDING (WO202163974A1) PENDING (IN202217023408A) PENDING | (US20220363880) In addition, it is an object of the present invention to provide polymer composition having good processing properties, especially during the processing to blown films. The films are useful for label applications and for lamination, but have a poor thermal stability because of the high polyethylene content. | (US20220363880) 1 . A polymer composition comprising at least the following components: A) 70.0 to 95.0 wt.-% based on the overall weight of the polymer composition of a C2C3 random copolymer; whereby said C2C3 random copolymer has a melting point in the range of 110 to 140° C. determined by differential scanning calorimetry according to ISO 11357-3; a MFR2 (230° C., 2.16 kg) determined according to ISO 1133 in the range of 0.5 to 4.0 g/10 min; and a total C2-content in the range of 1 to 10 wt.-% based on the overall weight of the C2C3 random copolymer; B) 5.0 to 30.0 wt.-% based on the overall weight of the polymer composition of a LDPE; whereby said LDPE has a density determined according to ISO 1183 in the range of 915 to 922 kg/m3; and a MFR2 (190° C., 2.16 kg) determined according to ISO 1133 in the range of 0.9 to 20.0 g/10 min; with the proviso that the weight proportions of components A) and B) add up to 100 wt.-%. | (US20220363880) Claim 9 of the present invention relates to an article comprising the polymer composition according to the present invention and claim 10 specifies said article as a blown film. The present invention relates to a polymer composition comprising as component A) a specific C2C3 random copolymer and as component B) a specific LDPE. In addition, the present invention relates to an article comprising said polymer composition and preferably said article is a blown film. The present invention relates to a polymer composition comprising at least the following components: A) 70.0 to 95.0 wt.-% based on the overall weight of the polymer composition of a C2C3 random copolymer; whereby said C2C3 random copolymer has a melting point in the range of 110 to 140° C. determined by differential scanning calorimetry according to ISO 11357-3; a MFR2 (230° C., 2.16 kg) determined according to ISO 1133 in the range of 0.5 to 4.0 g/10 min; and a total C2-content in the range of 1 to 10 wt.-% based on the overall weight of the C2C3 random copolymer; B) 5.0 to 30.0 wt.-% based on the overall weight of the polymer composition of a LDPE; whereby said LDPE has a density determined according to ISO 1183 in the range of 915 to 922 kg/m3; and a MFR2 (190° C., 2.16 kg) determined according to ISO 1133 in the range of 0.9 to 20.0 g/10 min; with the proviso that the weight proportions of components A) and B) add up to 100 wt.-%. In addition, the present invention refers to the articles, preferably blown films made of said polymer composition | APD 2022-04-20 DESC (US20220363880) The MFR2 of polyethylene is determined at a temperature of 190° C. and a load of 2.16 kg. The MFR2 of polypropylene is determined at a temperature of 230° C. and a load of 2.16 kg. The catalyst used in the polymerization processes for the C2C3 random copolymer A) was prepared as follows: (...)stirrer and a filter net was flushed with nitrogen and the reactor temperature was set to 20° C. Next silica grade DM-L-303 from AGC Si-Tech Co, pre-calcined at 600° C. (7.4 kg) was added from a feeding drum followed by careful pressuring a(...) The polymerization for preparing the C2C3 random copolymer (A) was performed in a Borstar pilot plant with a 2-reactor set-up (loop—gas phase reactor (GPR 1)). In Table 1 the polymerization conditions for the C2C3 random copolymer (A) are given. (...)of a2))1.1 Total C2 [wt.-%] (loop + GPR1)4.9 C2 in GPR1 [wt.-%] (C2 of a2))4.7 XCS [wt.-%]3.4 Total productivity (kg PP/g cat)29 - CA8200: CA8200 is a low density polyethylene (LDPE) produced in a high pressure autoclave process having a Melt Flow Rate (190° C./2.16 kg) of 7.5 g/10 min, a melting temperature (determined by DSC according to ISO 11357/03) of 108° C., a(...) - FT5230: FT5320 is a low density polyethylene commercially available from Borealis AG, Austria. It has a density of 923 kg/m3 (determined according to ISO1183), a Melt Flow Rate (190° C./2.16 kg) of 0.75 g/10 min and a melting temperature (...) DESC (US20220363880) Polypropylenes succeed more and more to replace polyethylenes in many technical fields, as quite often the new generation of polypropylenes have enhanced properties compared to conventional polyethylene materials. This applies also for the field of blown films where polypropylene takes advantage of molecular engineering to overcome previous material shortcomings for blown-film production. WO 97/42258 A1 refers to polyolefin compositions for seal/peel films, comprising (percent by weight): A) from 20 to 50% of HDPE, LDPE or EVA having MFR higher than 0.3 g/10 min; B) from 30 to 80% of a random copolymer of propylene with ethylene and/or a C4-C8 alpha-olefin, or of a polyolefin composition comprising not less than 20% of said random copolymer of propylene; C) from 0 to 20% of an elas(...) EP 1 813 423 A1 relates to transparent and stiff coextruded polypropylene blown films with ink-printable skin layer(s) bonded to the base or core layer without intermediate layers, whereby the core layer or base layer comprises at least 50% of at least one of a polypropylene homopolymer, a polypropylene random copolymer or a heterophasic polypropylene copolymer and the skin layer(s) consists (consist) of either a mixture of at least 50% of low density polyethylene and at least 10% metallocene linear low density polyethylene and up to 5% of common additives or a polypropylene random copolymer with a MFR between 0.8 and 3.0 g/10 min (ISO1133 at 230° C., 2.16 kg) mixed with up to 50% of a low density polyethylene, linear low density polyethylene or metallocene linear low density polyethylene, MFR 0.5 to 3.5 g/10 min, and up to 5% common additives. (...)films are useful for label applications and for lamination, but have a poor thermal stability because of the high polyethylene content. (...)obtained by co-extruding a rubber-impact modified heterophasic copolymer core layer with at least a second polyolefin. The second polyolefin may be a Ziegler-Natta catalyzed polyethylene (ZN PE), Ziegler-Natta catalyzed polypropylene random copolymer (ZN PP RCP), a metallocene catalyzed polypropylene random copolymer (mPP RCP), a linear low density polyethylene (LLDPE) and/or a metallocene catalyzed medium density polyethylene (mMDPE). These sheet or film materials may be co-extruded with other resins or laminated with other materials after extrusion. Component A) is preferably prepared by polymerizing propylene and ethylene by a sequential polymerization process comprising at least two reactors connected in series in the presence of a metallocene catalyst. Preferably component A) is prepared in a sequential polymerization process comprising at least two polymerization reactors (R1) and (R2), whereby in the first polymerization reactor (R1) a first polymer fraction a1) is produced, which is subsequently transferred into the second polymerization reactor (R2). In the second polymerization reactor (R2), a second polymer fraction a2) is then produced in the presence of the first polymer fraction al). Polymerization processes which are suitable for producing component A) generally comprise at least two polymerization stages and each stage can be carried out in solution, slurry, fluidized bed, bulk or gas phase. DESC (WO202163974) Polypropylenes succeed more and more to replace polyethylenes in many technical fields, as quite often the new generation of polypropylenes have enhanced properties compared to conventional polyethylene materials. This applies also for the field of blown films where polypropylene takes advantage of molecular engineering to overcome previous material shortcomings for blown-film production. WO 97/42258 A1 refers to polyolefin compositions for seal/peel films, comprising (percent by weight): A) from 20 to 50 % of HDPE, LDPE or EVA having MFR higher than 0.3 g/10 min; B) from 30 to 80 % of a random copolymer of propylene with ethylene and/or a C4-C8 alpha- olefin, or of a polyolefin composition comprising not less than 20 % of said random copolymer of propylene; C) from 0 to 20 % of an(...) EP 1 813423 A1 relates to transparent and stiff coextruded polypropylene blown films with ink-printable skin layer(s) bonded to the base or core layer without intermediate layers, whereby the core layer or base layer comprises at least 50 % of at least one of a polypropylene homopolymer, a polypropylene random copolymer or a heterophasic polypropylene copolymer and the skin layer(s) consists (consist) of either a mixture of at least 50 % of low density polyethylene and at least 10 % metallocene linear low densitypolyethylene and up to 5 % of common additives or a polypropylene random copolymer with a MFR between 0.8 and 3.0 g/10 min (IS01133 at 230°C, 2.16 kg) mixed with up to 50 % of a low density polyethylene, linear low density polyethylene or metallocene linear low density polyethylene, MFR 0.5 to 3.5 g/10min, and up to 5 % common additives. (...)films are useful for label applications and for lamination, but have a poor thermal stability because of the high polyethylene content. (...)obtained by co-extruding a rubber- impact modified heterophasic copolymer core layer with at least a second polyolefin. The second polyolefin may be a Ziegler-Natta catalyzed polyethylene (ZN PE), Ziegler-Natta catalyzed polypropylene random copolymer (ZN PP RCP), a metallocene catalyzed polypropylene random copolymer (mPP RCP), a linear low density polyethylene (LLDPE) and/or a metallocene catalyzed medium density polyethylene (mMDPE). These sheet or film materials may be co-extruded with other resins or laminated with other materials after extrusion. Component A) is preferably prepared by polymerizing propylene and ethylene by a sequential polymerization process comprising at least two reactors connected in series in the presence of a metallocene catalyst. Preferably component A) is prepared in a sequential polymerization process comprising at least two polymerization reactors (R1) and (R2), whereby in the first polymerization reactor (R1) a first polymer fraction a1) is produced, which is su(...) In the second polymerization reactor (R2), a second polymer fraction a2) is then produced in the presence of the first polymer fraction a1). Polymerization processes which are suitable for producing component A) generally comprise at least two polymerization stages and each stage can be carried out in solution, slurry, fluidized bed, bulk or gas phase. The MFR2 of polyethylene is determined at a temperature of 190°C and a load of 2.16 kg. The MFR2 of polypropylene is determined at a temperature of 230°C and a load of 2.16 kg. The catalyst used in the polymerization processes for the C2C3 random copolymer A) was prepared as follows: Next silica grade DM-L-303 from AGO Si-Tech Co, pre-calcined at 600°C (7.4 kg) was added from a feeding drum followed by careful pressuring and depressurising with nitrogen using manual valves. Then toluene (32 kg) was added. The mixture wa(...) The polymerization for preparing the C2C3 random copolymer (A) was performed in a Borstar pilot plant with a 2-reactor set-up (loop - gas phase reactor (GPR 1)). In Table 1 the polymerization conditions for the C2C3 random copolymer (A) are given. CA8200: CA8200 is a low density polyethylene (LDPE) produced in a high pressure autoclave process having a Melt Flow Rate (190°C/2.16 kg) of 7.5 g/10 min, a melting temperature (determined by DSC according to ISO 11357/03) of 108°C, a densi(...) FT5230: FT5320 is a low density polyethylene commercially available from Borealis AG, Austria. It has a density of 923 kg/m3 (determined according to IS01183), a Melt Flow Rate (190°C/2.16 kg) of 0.75 g/10min and a melting temperature (dete(...) DESC (IN202217023408) Polypropylenes succeed more and more to replace polyethylenes in many technical fields, as quite often the new generation of polypropylenes have enhanced properties compared to conventional polyethylene materials. This applies also for the field of blown films where polypropylene takes advantage of molecular engineering to overcome previous material shortcomings for blown-film production. WO 97/42258 A1 refers to polyolefin compositions for seal/peel films, comprising (percent by weight): A) from 20 to 50 % of HDPE, LDPE or EVA having MFR higher than 0.3 g/10 min; B) from 30 to 80 % of a random copolymer of propylene with ethylene and/or a C4-C8 alpha-olefin, or of a polyolefin composition comprising not less than 20 % of said random copolymer of propylene; C) from 0 to 20 % of an (...) EP 1 813423 A1 relates to transparent and stiff coextruded polypropylene blown films with ink-printable skin layer(s) bonded to the base or core layer without intermediate layers, whereby the core layer or base layer comprises at least 50 % of at least one of a polypropylene homopolymer, a polypropylene random copolymer or a heterophasic polypropylene copolymer and the skin layer(s) consists (consist) of either a mixture of at least 50 % of low density polyethylene and at least 10 % metallocene linear low density polyethylene and up to 5 % of common additives or a polypropylene random copolymer with a MFR between 0.8 and 3.0 g/10 min (IS01133 at 230°C, 2.16 kg) mixed with up to 50 % of a low density polyethylene, linear low density polyethylene or metallocene linear low density polyethylene, MFR 0.5 to 3.5 g/10min, and up to 5 % common additives. (...)films are useful for label applications and for lamination, but have a poor thermal stability because of the high polyethylene content. (...)obtained by co-extruding a rubber-impact modified heterophasic copolymer core layer with at least a second polyolefin. The second polyolefin may be a Ziegler-Natta catalyzed polyethylene (ZN PE), Ziegler-Natta catalyzed polypropylene random copolymer (ZN PP RCP), a metallocene catalyzed polypropylene random copolymer (mPP RCP), a linear low density polyethylene (LLDPE) and/or a metallocene catalyzed medium density polyethylene (mMDPE). These sheet or film materials may be co-extruded with other resins or laminated with other materials after extrusion. Component A) is preferably prepared by polymerizing propylene and ethylene by a sequential polymerization process comprising at least two reactors connected in series in the presence of a metallocene catalyst. Preferably component A) is prepared in a sequential polymerization process comprising at least two polymerization reactors (R1) and (R2), whereby in the first polymerization reactor (R1) a first polymer fraction a1) is produced, which is subsequently transferred into the second polymerization reactor (R2). In the second polymerization reactor (R2), a second polymer fraction a2) is then produced in the presence of the first polymer fraction a1). Polymerization processes which are suitable for producing component A) generally comprise at least two polymerization stages and each stage can be carried out in solution, slurry, fluidized bed, bulk or gas phase. The MFR2 of polyethylene is determined at a temperature of 190°C and a load of 2.16 kg. The MFR2 of polypropylene is determined at a temperature of 230°C and a load of 2.16 kg. The catalyst used in the polymerization processes for the C2C3 random copolymer A) was prepared as follows: Next silica grade DM-L-303 from AGO Si-Tech Co, pre-calcined at 600°C (7.4 kg) was added from a feeding drum followed by careful pressuring and depressurising with nitrogen using manual valves. Then toluene (32 kg) was added. The mixture wa(...) The polymerization for preparing the C2C3 random copolymer (A) was performed in a Borstar pilot plant with a 2-reactor set-up (loop - gas phase reactor (GPR 1)). In Table 1 the polymerization conditions for the C2C3 random copolymer (A) are given. CA8200: CA8200 is a low density polyethylene (LDPE) produced in a high pressure autoclave process having a Melt Flow Rate (190°C/2.16 kg) of 7.5 g/10 min, a melting temperature (determined by DSC according to ISO 11357/03) of 108°C, a densi(...) FT5230: FT5320 is a low density polyethylene commercially available from Borealis AG, KEYW POLYETHYLENE CONTENT(32,1) HETEROPHASIC POLYPROPYLENE COPOLYMER(11,1) LYZED POLYPROPYLENE COPOLYMER(10,1) LYZED POLYPROPYLENE FALL COPOLYMER(9,1) LYZED POLYETHYLENE(7,1) POLYPROPYLENE HOMOPOLYMER(7,1) POLYPROPYLENES GENERATION(7,1) POLYPROPYLENE BLOWN FILM(6,1) LOW DENSITY POLYETHYLENE(4,17) MEDIUM DENSITY POLYETHYLENE(3,1) PAN BOREALIS
US20210395427 IN202117020597 EP3880722 BR112021009027 CN113227173 BR112021009027 WO2020/099563 | BOREALIS | 2018-11-15 2019-11-14 | (EP3880722) Propylene butene copolymer | (EP3880722) The invention provides amultimodal propylene butene random copolymer having a melt flow rate (MFR2) of 1.0 to 20.0 g/10 min and a butene content of 5.0 to 20.0 wt%, wherein said copolymer is prepared using a single site catalyst and wherein said copolymer comprises: (i) 30 to 70 wt% of a propylene butene copolymer (A) having an MFR2 of 0.5 to 20.0 g/10 min and a butene content of 2.0 to 10.0 wt%; and (ii) 70 to 30 wt% of a propylene butene copolymer (B) having an MFR2 of 0.5 to 20.0 g/10 min and a butene content of 4.0 to 20.0 wt%; wherein copolymers (A) and (B) are different. | (US20210395427) 1. A multimodal propylene butene random copolymer having a melt flow rate (MFR2) of 1.0 to 20.0 g/10 min and a butene content of 5.0 to 20.0 wt %, wherein said copolymer is prepared using a single site catalyst and wherein said copolymer comprises: (i) 30 to 70 wt % of a propylene butene copolymer (A) having an MFR2 of 0.5 to 20.0 g/10 min and a butene content of 2.0 to 10.0 wt %; and (ii) 70 to 30 wt % of a propylene butene copolymer (B) having an MFR2 of 0.5 to 20.0 g/10 min and a butene content of 4.0 to 20.0 wt %; wherein copolymers (A) and (B) are different. 2. The multimodal propylene butene random copolymer as claimed in claim 1, wherein said single site catalyst is a metallocene catalyst. 3. The multimodal propylene butene random copolymer as claimed in claim 1, wherein the butene content of said multimodal copolymer is in the range 6.0 to 16.0 wt %. 4. The multimodal propylene butene random copolymer as claimed in claim 1, wherein a xylene soluble fraction is less than 10.0 wt %. 5. The multimodal propylene butene random copolymer as claimed in claim 1, wherein said copolymer is substantially free of ethylene. 6. The multimodal propylene butene random copolymer as claimed in claim 1, wherein said copolymer has a flexural modulus of at least 750 MPa. 7. The multimodal propylene butene random copolymer as claimed in claim 1, wherein said copolymer has a molecular weight distribution (Mw/Mn) of less than 4.5. 8. The multimodal propylene butene random copolymer as claimed in claim 1, wherein the MFR2 of the copolymer is in the range 4.0 to 12.0 g/10 min. 9. A process for the preparation of the multimodal propylene butene random copolymer as defined in claim 1, said process comprising: (i) polymerising propylene and butene in a first polymerisation stage in the presence of a single site catalyst to prepare a first propylene butene copolymer having a MFR2 from 0.5 to 20.0 g/10 min and a butene content of 2.0 to 10.0 wt %; (ii) polymerising propylene and butene in a second polymerisation stage in the presence of said catalyst and said first propylene butene copolymer to prepare said multimodal propylene butene copolymer. 10. The process as claimed in claim 9, wherein the first polymerisation stage is carried out in a loop reactor and the second polymerisation stage is carried out in a gas phase reactor. 11. An article comprising the multimodal propylene butene copolymer as defined in claim 1. 12. The article as claimed in claim 11, wherein said article is a film. 13. (canceled) 14. The article of claim 12, wherein the film is a monolayer film. 15. A process of making an article comprising the multimodal propylene butene copolymer as defined in claim 1. | (EP3880722A1) PENDING (US20210395427A1) PENDING (WO202099563A1) LAPSED (IN202117020597A) PENDING (BR112021009027A2) PENDING (CN113227173A) PENDING | (US20210395427) It will be appreciated that the propylene polymers may contain standard polymer additives. The continuous withdrawal is advantageously combined with a suitable concentration method, as disclosed in EP-A-1310295 and EP-A-1591460. Use of the catalyst prepolymerisation step offers the advantage of minimising leaching of catalyst components and thus local overheating. | (US20210395427) 1 . A multimodal propylene butene random copolymer having a melt flow rate (MFR2) of 1.0 to 20.0 g/10 min and a butene content of 5.0 to 20.0 wt %, wherein said copolymer is prepared using a single site catalyst and wherein said copolymer comprises: (i) 30 to 70 wt % of a propylene butene copolymer (A) having an MFR2 of 0.5 to 20.0 g/10 min and a butene content of 2.0 to 10.0 wt %; and (ii) 70 to 30 wt % of a propylene butene copolymer (B) having an MFR2 of 0.5 to 20.0 g/10 min and a butene content of 4.0 to 20.0 wt %; wherein copolymers (A) and (B) are different. | (US20210395427) It has been found that the multimodal propylene butene random copolymer according to the invention provides a new material suitable for packaging applications, in particular as a film, which combines very good mechanical properties e.g. in terms of stiffness (measured by tensile modulus), with attractive sealing properties (e.g. in terms of a low sealing temperature). The invention provides a multimodal propylene butene random copolymer having a melt flow rate (MFR2) of 1.0 to 20.0 g/10 min and a butene content of 5.0 to 20.0 wt %, wherein said copolymer is prepared using a single site catalyst and wherein said copolymer comprises: (i) 30 to 70 wt % of a propylene butene copolymer (A) having an MFR2 of 0.5 to 20.0 g/10 min and a butene content of 2.0 to 10.0 wt %; and (ii) 70 to 30 wt % of a propylene butene copolymer (B) having an MFR2 of 0.5 to 20.0 g/10 min and a butene content of 4.0 to 20.0 wt %; wherein copolymers (A) and (B) are different. The polymer of the invention is a multimodal polypropylene and is a propylene copolymer. | APD 2021-05-06 DESC (US20210395427) The polymer of the invention is a multimodal polypropylene and is a propylene copolymer. By propylene copolymer is meant a polymer the majority by weight of which derives from propylene monomer units (i.e. at least 50 wt % propylene relativ(...) The polypropylene of the invention is multimodal. Usually, a polypropylene comprising at least two polypropylene fractions, which have been produced under different polymerisation conditions resulting in different (weight average) molecular(...) Accordingly, in this sense the polymers of the invention are multimodal polypropylene. The prefix “multi” relates to the number of different polymer fractions the polymer is consisting of. Preferably, the polypropylene is bimodal, i.e. consisting of two polypropylene fractions (A) and (B). The density of the polypropylene may typically be in the range 890 to 907 kg/m3, ideally 900 to 905 kg/m3. The polypropylene polymer preferably has a molecular weight distribution Mw/Mn, being the ratio of the weight average molecular weight Mw and the number average molecular weight Mn, of less than 4.5, such as 2.0 to 4.0, e.g. 3.0. Generally, the polypropylene polymer has a xylene soluble content (XCS) of less than 10.0 wt %, preferably less than 8.0 wt %, more preferably less than 6.0 wt %, such as less than 5.0 wt %. A typical lower limit for XCS may be 0.1 wt % or (...) As noted above, the polymers of the invention preferably comprise at least two polypropylene fractions (A) and (B). In one particularly preferably embodiment, the multimodal polypropylene consists of fractions (A) and (B). The weight ratio of fraction (A) to fraction (B) in the multimodal polypropylene is in the range 30:70 to 70:30, more preferably 35:65 to 65:35, most preferably 40:60 to 60:40. (...) MFR (PP-Copo) denominates the MFR propylene butene copolymer w(A) and w(B) denominate the weight fractions of the first polypropylene fraction and second polypropylene fraction respectively MFR(A) denominates the MFR of the first polypropylene fraction (A) produced in the first reactor. The MFR is determined at 190° C. for PE and 230° C. for PP. The load under which the melt flow rate is determined is usually indicated as a subscript, for instance MFR2 is measured under 2.16 kg load (condition D). For a constant elution volume interval ΔVi, where Ai, and Mi are the chromatographic peak slice area and polyolefin molecular weight (MW), respectively associated with the elution volume, Vi, where N is equal to the number of data points ob(...) The conversion of the polystyrene peak molecular weight to polyolefin molecular weights is accomplished by using the Mark Houwink equation and the following Mark Houwink constants: KPE=39×10−3 mL/g,αPE=0.725 KPP=19×10−3 mL/g,αPP=0.725 All samples were prepared in the concentration range of 0.5−1 mg/ml and dissolved at 160° C. for 2.5 hours for PP or 3 hours for PE under continuous gentle shaking. The method determines the sealing temperature range (sealing range) of polypropylene films, in particular blown films or cast films according to ASTM F1921-12. Seal pressure, cool time and peel speed are modified as stated below. The desired amount of PP powder, additives (1000 ppm of B215 supplied by BASF, 500 ppm of calcium stearate from Baerlocher) and proper amount of Triganox 101 (AkzoNobel) were mixed and extruder at 220° C., with a throughput of 100 kg/h. The desired amount of PP powder, additives (1000 ppm of B215 supplied by BASF, 500 ppm of calcium stearate from Baerlocher) and proper amount of Triganox 101 (AkzoNobel) were mixed and extruder at 220° C., with a throughput of 100 kg/h. DESC (US20210395427) Packaging films based on polyolefins are well known in the literature, as these can generally be easily processed, are light in weight, stable to environmental conditions and are capable of being tailored to particular applications to meet (...) Polypropylene random copolymers are widely used in such packaging applications due to their good balance of properties. Typically these are copolymers of propylene and ethylene. In order to fulfil the different requirements of the packaging(...) (...)copolymers are also known in film applications (e.g. as described in EP 3257878), however the majority of these grades are made using Ziegler-Natta (ZN) catalysts. Disadvantages associated with the use of ZN catalysts are that they tend to (...) DESC (WO202099563) Packaging films based on polyolefins are well known in the literature, as these can generally be easily processed, are light in weight, stable to environmental conditions and are capable of being tailored to particular applications to meet (...) Polypropylene random copolymers are widely used in such packaging applications due to their good balance of properties. Typically these are copolymers of propylene and ethylene. In order to fulfil the different requirements of the packaging(...) (...)copolymers are also known in film applications (e.g. as described in EP 3257878), however the majority of these grades are made using Ziegler-Natta (ZN) catalysts. Disadvantages associated with the use of ZN catalysts are that they tend to (...) The polymer of the invention is a multimodal polypropylene and is a propylene copolymer. By propylene copolymer is meant a polymer the majority by weight of which derives from propylene monomer units (i.e.at least 50 wt% propylene relative (...) The polypropylene of the invention is multimodal. Usually, a polypropylene comprising at least two polypropylene fractions, which have been produced under different polymerisation conditions resulting in different (weight average) molecular(...) Accordingly, in this sense the polymers of the invention are multimodal polypropylene. The prefix "multi” relates to the number of different polymer fractions the polymer is consisting of. Preferably, the polypropylene is bimodal, i.e. consisting of two polypropylene fractions (A) and (B). The density of the polypropylene may typically be in the range 890 to 907 kg/m3, ideally 900 to 905 kg/m3. The polypropylene polymer preferably has a molecular weight distribution Mw/Mn, being the ratio of the weight average molecular weight Mw and the number average molecular weight Mn, of less than 4.5, such as 2.0 to 4.0, e.g. 3.0.Generally, the polypropylene polymer has a xylene soluble content (XCS) of less than 10.0 wt%, preferably less than 8.0 wt%, more preferably less than 6.0 wt%, such as les(...) As noted above, the polymers of the invention preferably comprise at least two polypropylene fractions (A) and (B). In one particularly preferably embodiment, the multimodal polypropylene consists of fractions (A) and (B). The weight ratio of fraction (A) to fraction (B) in the multimodal polypropylene is in the range 30:70 to 70:30, more preferably 35:65 to 65:35, most preferably 40:60 to 60:40. (...) MFR (PP-Copo) denominates the MFR propylene butene copolymer w(A) and w(B) denominate the weight fractions of the first polypropylene fraction and second polypropylene fraction respectively MFR(A) denominates the MFR of the first polypropylene fraction (A) produced in the first reactor.Thus, although not directly measurable on the multistage process products, the properties of the fractions produced in higher stages of such a (...) The MFR is determined at 190°C for PE and 230°C for PP. The load under which the melt flow rate is determined is usually indicated as a subscript, for instance MFR2 is measured under 2.16 kg load (condition D). chromatographic peak slice area and polyolefin molecular weight (MW),respectively associated with the elution volume, Vi, where N is equal to the number of data points obtained from the chromatogram between the integration limits. The conversion of the polystyrene peak molecular weight to polyolefin molecular weights is accomplished by using the Mark Houwink equation and the following Mark Houwink constants: All samples were prepared in the concentration range of 0,5 -1 mg/ml and dissolved at 160 °C for 2.5 hours for PP or 3 hours for PE under continuous gentle shaking. polypropylene films, in particular blown films or cast films according to ASTM F1921 - 12. Seal pressure, cool time and peel speed are modified as stated below. The sealing temperature range is the temperature range, in which the films can (...) The desired amount of PP powder, additives (1000 ppm of B215 supplied by BASF, 500 ppm of calcium stearate from Baerlocher) and proper amount of Triganox 101 (AkzoNobel) were mixed and extruder at 220°C, with a throughput of lOOkg/h. The desired amount of PP powder, additives (1000 ppm of B215 supplied by BASF, 500 ppm of calcium stearate from Baerlocher) and proper amount of Triganox 101 (AkzoNobel) were mixed and extruder at 220°C, with a throughput of lOOkg/h. DESC (BR112021009027) Packaging films based on polyolefins are well known in the literature, since, in general, they can be easily processed, they are lightweight, they are stable to environmental conditions and are capable of being adapted to specific applicati(...) Polypropylene random copolymers are widely used in such packaging applications due to their good balance of properties. Normally, these are copolymers of propylene and ethylene. To meet the different packaging requirements, however, and pro(...) (...)butene copolymers are also known in film applications (e.g. as described (EP 3257878), however most of these grades are made using Ziegler-Natta (ZN) catalysts. Disadvantages associated with the use of ZN catalysts is that they tend to prod(...) (i) Polymerizing propylene and butene in a first polymerization stage in the presence of a single site catalyst to prepare a first propylene-butene copolymer having a MFR2 of 0.5 to 20.0 g/10 min and a butene content of 2.0 to 10.0 wt% (ii) Polymerizing propylene and butene in a second polymerization stage in the presence of said catalyst and said first propylbutene copolymer to prepare said multimodal propylbutene copolymer. The polymer of the invention is a multimodal polypropylene and is a propylene copolymer. By ethylene copolymer, it is meant a polymer the majority by weight of which is derived from propylene monomer units (i.e. at least 50% by weight of et(...) The polypropylene of the invention is multimodal. Normally, a polyethylene composition comprising at least two polyethylene fractions, which have been produced at different polymerization conditions resulting in different molecular weights (weight average) and molecular weight distributions for the fractions, is referr(...) Accordingly, in this regard, the compositions of the invention are multimodal polyethylenes. The prefix "multi" refers to the number of different polymer fractions the composition consists of. Preferably, the polypropylene is bimodal, i.e., consists of two polypropylene fractions (A) and (B). The density of the polypropylene may typically be in the range of from 890 to 907 kg/m3, ideally from 900 to 905 kg/m3. The polypropylene polymer preferably has a molecular weight distribution Mw/Mn, the ratio of the weight average molecular weight Mw to the number average molecular weight Mn being less than 4.5, such as 2.0 to 4.0, for example 3.0. Generally, the polypropylene polymer has a soluble xylene content (XCS) of less than 10.0 wt%, preferably less than 8.0 wt%, more preferably less than 6.0 wt%, such as less than 5.0 wt%. A typical lower limit for XCS may be 0.1 wt% or 0.5 w(...) As noted above, the polymers of the invention preferably comprise at least two polypropylene fractions (A) and (B). In a particularly preferred embodiment, the multimodal polypropylene consists of fractions (A) and (B). The weight ratio of fraction (A) to fraction (B) in the composition is typically in the range of fro(...) The MFR of the second fraction (B), produced in the second reactor, is determined according to log(MFR (PP—CUP)) — w(A) * log(MFR(A)) MFR (PP-cup) denotes the MFR of propylene-butene copolymer W(A) and w(B) designate the weight fractions of the first fraction of polypropylene and the second fraction of polypropylene, respectively MFR(A) designates the MFR of the first fraction of polypropylene (A) produced in the first reactor. (i) Polymerizing propylene and butene in a first polymerization stage in the presence of a single site catalyst to prepare a first propylene-butene copolymer having a MFR2 of 0.5 to 20.0 g/10 min and a butene content of 2.0 to 10.0 wt% (ii) Polymerizing propylene and butene in a second polymerization stage in the presence of said catalyst and said first propylbutene copolymer to prepare said multimodal propylbutene copolymer. The first polymerization step is preferably a slurry polymerization step. Slurry polymerization generally occurs in an inert diluent, typically a hydrocarbon diluent, such as methane, ethane, propane, n-butane, isobutane, pentanes, hexanes,(...) The temperature in the first polymerization stages is typically from 60 to 100 °C, preferably from 70 to 90 °C. Excessively high temperature should be avoided to prevent partial dissolution of the polymer in the diluent and fouling of the r(...) Slurry polymerization may be carried out in any known reactor used for slurry polymerization. Such reactors include a continuously stirred tank reactor and a recycle reactor. It Is especially preferred to conduct the polymerization in a recycle reactor. In such reactors, the slurry is circulated at high velocity along (...) It Is therefore preferable to conduct the first polymerization stage as a slurry polymerization in a recycle reactor. It Is preferable to withdraw the slurry from each of the first and second polymerization stages continuously. Hydrogen is typically introduced into the first polymerization stage to control MFR2 of the propylene-butene copolymer (A). The amount of hydrogen required to achieve the desired MFR depends on the catalyst used and the polymerization conditions, as will be appreciated by the skilled worker. The average residence time in the first polymerization stage is typically from 20 to 120 minutes, preferably from 30 to 80 minutes. As is well known in the art, the average dwell time T can be calculated from Equation 1 below: The second polymerization stage is preferably a gas-phase polymerization step, i.e. carried out in a gas-phase reactor. Any suitable gas-phase reactor known in the art may be used, such as a fluidized-bed gas-phase reactor. A chain transfer agent (e.g., hydrogen) is normally added to the second polymerization stage. The split between the first and second polymerization stages may be in the range of 30:70 to 70:30, preferably 40:60 to 60:40, such as 45:55 to 55:45, for example 50:50. The polymerization steps discussed above may be preceded by a pre-polymerization step. The goal of pre-polymerization is to polymerize a small amount of polymer in the catalyst at a low temperature and/or a low monomer concentration. By pre-polymerization, it is possible to improve the performance of the catalyst in the slurry and/or modify the properties of the final polymer. The pre-polymerization step is normally conducted in slurry. Thus, the pre-polymerization step may be conducted in a recycle reactor. The polymerization is then preferably conducted in an inert diluent, typically a hydrocarbon diluent, such as methane, ethane, propane, n-butane, isobutane, pentanes, (...) The temperature in the pre-polymerization step is typically from O to 90 °C, preferably from 20 to 80 °C and more preferably from 55 to 75 °C. (...)such that from 0.1 to 1000 grams of monomer per one gram of solid catalyst component is polymerized in the pre-polymerization step. As one skilled in the art knows, catalyst particles recovered from a continuous prepolymerization reactor do(...) (...)each particle has its own characteristic amount, which depends on the residence time of that particle in the pre-polymerization reactor. Because some particles remain in the reactor for a relatively long time, and some for a relatively shor(...) The catalyst components are preferably all introduced in the pre-polymerization step when a pre-polymerization step is present. However, when the solid catalyst component and the cocatalyst may be provided separately, it is possible that only a part of the cocatalyst is introduced into the pre-polymerization stage, and the remaining part into subsequent polymerization stages. Also in such cases, it is necessary to introduce so much co-catalyst in the pre-polymerization stage that a sufficient polymerization reaction is obtained therein. It Is understood within the scope of the invention that the amount of polymer produced in the pre-polymerization is typically between 1.0 and 5.0 wt.% relative to the final multimodal propylene butene copolymer. (...)in an aromatic solvent, or can be prepared by sequentially adding dissolved catalyst components to the polymerization medium. (...)i.e., "self-supporting" catalysts) may have, as a disadvantage, a tendency to dissolve to some extent in the polymerization medium, i.e., some active catalyst components may exit the catalyst particles during slurry polymerization, whereby good original catalyst morphology may be lost. These leached catalyst components are very active, possibly causing problems during polymerization. Therefore, the amount of leached components should be minimized, i.e., all catalyst component(...) (...)the high amount of catalytically active species in the catalyst system, high temperatures at the initiation of polymerization that can cause melting of the product material. Both effects, i.e., partial dissolution of the catalyst system and(...) (...)with high activity or leaching, it is preferable to "pre-polymerize" the catalyst prior to using it in the polymerization process. It should be noted that pre-polymerization in this respect is part of the catalyst preparation process, one step being performed after the formation of a solid catalyst. This catalyst pre-polymerization step is not part of the actual polymerization configuration, which may also comprise a conventional process pre-polymerization step. After the step of pre-polymerizing the catalyst, a solid catalyst is obtained and used in the polymerization. "Pre-polymerization" of the catalyst occurs after the solidification step of the liquid-liquid emulsion process described hereinabove. Pre-polymerization can occur by known methods described in the art, such as those described in WO 2010/052263, WO 2010/052260, or WO 2010/052264. The use of the catalyst pre-polymerization step offers the advantage of minimizing leaching of the catalyst components (...) The solvent used in the processes of the invention may be any solvent suitable for use in the polymerization of olefins and is typically a mixture of hydrocarbons. Such solvents are well known in the art. In one embodiment, the polymerization is carried out in the presence of hydrogen. Hydrogen is typically employed to help control polymer properties, such as polymer molecular weight. In an alternative embodiment, hydrogen is not added in st(...) The skilled person will appreciate, however, that hydrogen can be generated during the polymerization process. Thus, hydrogen present in the polymerization reaction mixture formed in step i. of the process may originate from hydrogen that was added as a reactant and/or from hydrogen produced as a side product during polymerization. It will be appreciated that polyolefin polymers may contain standard polymer additives. These typically form less than 5.0% by weight, such as less than 2.0% by weight of the polymer material. (...)fillers, antistatic agent, processing aids, clarifiers, and the like, can therefore be added during the polymerization process. Such additives are well known in the industry and their use will be familiar to the skilled person. The MFR is determined at 190 °C for PE and at 230 °C for PP. The load under which the melt flow rate is determined is usually indicated as a subscript, e.g. MFR2 is measured under load of 2.16 kg (condition D). (...)volume interval AVi, where A and Mi are the slice area of the chromatographic peak and the molecular weight of the polyolefin (MW), respectively associated with the elution volume, Vi, where N equals the number of data points obtained from (...) Conversion of the polystyrene peak molecular weight to polyolefin molecular weights is performed using the Mark Houwink equation and the following Mark Houwink constants: Kps = 19 x 10 -3 mL/g, aps = 0.655 All samples were prepared in the concentration range of 0.5 – 1 mg/mL and dissolved at 160 °C for 2.5 hours for PP or 3 hours for PE under continuous gentle stirring. The method determines the sealing temperature range (sealing range) of polypropylene films, in particular blown films or cast films according to ASTM F1921-12. The sealing pressure, cooling time, and peel rate are modified as stated below. The catalyst used in the polymerization processes for the random copolymer composition C3C4 of inventive example (1E1) was prepared as follows: Inventive Examples (1E1 and IE2) were prepared in a three-stage polymerization process under the conditions described in Table 1 using a catalyst as defined above. The MFR of the final polymer was adjusted using visbreaking to the value sho(...) The desired amount of PP powder, additives (1000 ppm of B215 supplied by BASF, 500 ppm of calcium stearate from Baerlocher) and an appropriate amount of Triganox 101 (AkzoNobel) were mixed and extruded at 220 °C, at a yield of 100 kg/h. The desired amount of PP powder, additives (1000 ppm of B215 supplied by BASF, 500 ppm of calcium stearate from Baerlocher) and an appropriate amount of Triganox 101 (AkzoNobel) were mixed and extruded at 220 °C, at a yield of 100 kg/h. DESC (CN113227173) Polyolefin-based packaging films are well known in the literature because they are generally easy to process, light in weight, stable to environmental conditions, and able to adapt to specific applications to meet the different needs of the(...) Due to the good balance of properties, polypropylene random copolymers are widely used in such packaging applications. Typically a copolymer of propylene and ethylene. However, to meet different packaging requirements and provide the necess(...) Propylene-butene copolymers are also known in film applications (as described in EP 3257878), but most of these grades are made using ziegler-natta (ZN) catalysts. Disadvantages associated with the use of ZN catalysts are that large amounts(...) (i) polymerizing propylene and butene in a first polymerization stage in the presence of a single site catalyst to produce a first propylene-butene copolymer having an MFR of 0.5g/10min to 20.0g/10min2And a butene content of 2.0 wt% to 10.0(...) (ii) polymerizing propylene and butene in a second polymerization stage in the presence of the catalyst and the first propylene-butene copolymer to produce the multimodal propylene-butene copolymer. The polymer of the invention is a multimodal polypropylene and is a propylene copolymer. Propylene copolymer refers to a polymer having a majority by weight of propylene monomer units (i.e., at least 50 wt% propylene relative to the total w(...) (...)monomer may be ethylene or a C5-12, especially C5-10, alpha-olefin comonomer, especially a monoethylenically or polyethylenically unsaturated comonomer, especially a C5-10 alpha-olefin, such as hex-1-ene, oct-1-ene and 4-methylpent-1-ene. The polypropylene of the present invention is multimodal. Generally, a polypropylene comprising at least two polypropylene fractions which are produced under polymerization conditions resulting in a difference in (weight average) molecular weight and molecular weight distribution of the at least two polypropylene fractions or a difference in comonomer distribution is referred to as "multimodal". In this sense, the polymer of the invention is therefore a multimodal polypropylene. The prefix "multi" relates to the number of different polymer portions that make up the polymer. Preferably, the polypropylene is bimodal, i.e. consists of two polypropylene fractions (a) and (B). The density of the polypropylene can be usually 890kg/m3To 907kg/m3In the range of (1), preferably 900kg/m3To 905kg/m3。 The polypropylene polymer preferably has a molecular weight distribution Mw/Mn (i.e. the ratio of the weight average molecular weight Mw to the number average molecular weight Mn) of less than 4.5, for example from 2.0 to 4.0, such as 3.0. Typically, the polypropylene polymer has a xylene soluble content (XCS) of less than 10.0 wt%, preferably less than 8.0 wt%, more preferably less than 6.0 wt%, e.g. less than 5.0 wt%. Typical lower limits of XCS may be 0.1 wt% or 0.5 wt%. As mentioned above, the polymer of the present invention preferably comprises at least two polypropylene moieties (A) and (B). In a particularly preferred embodiment, the multimodal polypropylene consists of a fraction (a) and a fraction (B). The weight ratio of fraction (a) to fraction (B) in the multimodal polypropylene is in the range of from 30:70 to 70:30, more preferably from 35:65 to 65:35,(...) (...)monomer may be ethylene or a C5-12, especially C5-10, alpha-olefin comonomer, especially a monoethylenically or polyethylenically unsaturated comonomer, especially a C5-10 alpha-olefin, such as hex-1-ene, oct-1-ene and 4-methylpent-1-ene. (...)monomer may be ethylene or a C5-12, especially C5-10, alpha-olefin comonomer, especially a monoethylenically or polyethylenically unsaturated comonomer, especially a C5-10 alpha-olefin, such as hex-1-ene, oct-1-ene and 4-methylpent-1-ene. MFR (PP-Copo) is the MFR of a propylene-butene copolymer, w (A) and w (B) are the weight fractions of the first polypropylene fraction and the second polypropylene fraction, respectively, MFR (A) is the MFR of the first polypropylene fraction (A) produced in the first reactor. (i) polymerizing propylene and butene in a first polymerization stage in the presence of a single site catalyst to produce a polymer having an MFR of 0.5g/10min to 20.0g/10min2And a butene content of from 2.0 wt% to 10.0 wt% of a first prop(...) (ii) polymerizing propylene and butene in a second polymerization stage in the presence of the catalyst and the first propylene-butene copolymer to produce the multimodal propylene-butene random copolymer. The first polymerization stage is preferably a slurry polymerization step. Slurry polymerizations are usually carried out in an inert diluent, typically a hydrocarbon diluent such as methane, ethane, propane, n-butane, isobutane, pentane, h(...) The temperature in the first polymerization stage is generally from 60 ℃ to 100 ℃, preferably from 70 ℃ to 90 ℃. Excessive temperatures should be avoided to prevent local dissolution of the polymer into the diluent and to prevent fouling of(...) The slurry polymerization may be carried out in any known reactor for slurry polymerization. Such reactors include continuous stirred tank reactors and loop reactors. It is especially preferred to carry out the polymerization in a loop reactor. In such reactors, the slurry is circulated at high speed along a closed con(...) Therefore, the first polymerization stage is preferably carried out as slurry polymerization in a loop reactor. The slurry is preferably continuously withdrawn from the first polymerization stage. Hydrogen is generally introduced into the first polymerization stage for controlling the MFR of the propylene-butene copolymer (A)2. The amount of hydrogen needed to achieve the desired MFR depends on the catalyst used and the polymerization conditions, as will be appreciated by those skilled in the art. The average residence time in the first polymerization stage is generally from 20 to 120 minutes, preferably from 30 to 80 minutes. As is well known in the art, the average residence time τ can be calculated according to equation 1 below: The second polymerization stage is preferably a gas-phase polymerization step, i.e.carried out in a gas-phase reactor. Any suitable gas phase reactor known in the art may be used, for example a fluidized bed gas phase reactor. A chain transfer agent (e.g. hydrogen) is typically added to the second polymerization stage. The split between the first and second polymerization stages may be in the range of 30:70 to 70:30, preferably 40:60 to 60:40, for example 45:55 to 55:45, such as 50: 50. The polymerization step discussed above may be preceded by a prepolymerization step. The purpose of the prepolymerization is to polymerize small amounts of polymer onto the catalyst at low temperatures and/or low monomer concentrations. (...)performance of the catalyst in the slurry can be improved and/or the final polymer properties modified by pre-polymerization. The pre-polymerisation step is usually carried out as a slurry. (...)is introduced into the prepolymerization stage and the remaining portion is introduced into the subsequent polymerization stage. Moreover, in these cases it is necessary to introduce a sufficient quantity of cocatalyst in the prepolymerization stage in order to obtain a sufficient polymerization reaction therein. (...)in the aromatic solvent), or can be prepared by sequential addition of dissolved catalyst ingredients to the polymerization medium. (...)unsupported catalysts (i.e. "self-supported" catalysts) may have a tendency to dissolve to some extent in the polymerization medium, i.e. during slurry polymerization some of the active catalyst components may leach out of the catalyst part(...) These leached catalyst components are very active and may cause problems during the polymerization. Therefore, the amount of leaching component(...)
US20230016624 EP4077534 IN202217023474 CN114787268 AU2020407301 WO2021/123410 EP3838984 | BOREALIS | 2019-12-20 2020-12-21 | (EP4077534) Polymer composition and article | (EP4077534) Polymer composition comprising, (A) a first polyolefin component, wherein the first polyolefin component comprises, preferably consists of, a multimodal polyolefin polymer; (B) a second polyolefin component; and (C) optionally a filler, wherein the first polyolefin component (A) is present in an amount of from 65 wt.% to 99 wt.% based on the total polymer composition and the second polyolefin component (B) is present in an amount of from 35 wt.% down to 1 wt.% based on the total polymer composition; and wherein the polymer composition has a SHI (1/100) of from 6 to 25, a G' (5kPa) of 3000 Pa or less, and an environmental stress crack resistance (ESCR) of 1500h or more when determined according to IEC 60811-406:2012, procedure B (reagent is a solution of 10 % solution (by volume) in water of Igepal CO-630 (Antarox CO-630)). | (EP3838984) 1. Polymer composition comprising (A) a first polyolefin component, wherein the first polyolefin component comprises, preferably consists of, a multimodal polyolefin polymer, (B) a second polyolefin component, and (C) optionally a filler, wherein the first polyolefin component (A) is present in an amount of from 65 wt.% to 99 wt.% based on the total polymer composition and the second polyolefin component (B) is present in an amount of from 35 wt.% down to 1 wt.% based on the total polymer composition; and wherein the polymer composition has a SHI(1/100) of from 6 to 25, a G' (5kPa) of 3000 Pa or less, and an environmental stress crack resistance (ESCR) of 1500h or more when determined according to IEC 60811-406:2012, procedure B (reagent is a solution of 10 % solution (by volume) in water of Igepal CO-630 (Antarox CO-630)). 2. The polymer composition according to claim 1, wherein the polymer composition has a SHI(1/100) of from 7 to 23, preferably of from 8 to 21; and/or wherein the polymer composition has a G' (5kPa) of from 1000 to 2900 Pa, preferably of from 1500 to 2800 Pa, more preferably from 1700 to 2700 Pa. 3. The polymer composition according to claim 1 or 2, wherein the multimodal polyolefin polymer of the first polyolefin component (A) is a bi- or multimodal polymer, and preferably a multimodal polymer. 4. The polymer composition according to any one of the preceding claims, wherein the polymer composition has one or more, preferably at least two, more preferably all of the following properties, - a tensile strength of 22 MPa or more, preferably 24 MPa or more measured according to ISO 527-2; and/or - a tensile strength of 22 MPa or more, preferably 24 MPa or more measured according to ISO 527-2 after ageing 14 days at 110 °C according to IEC60811-401; and/or - a deformation (115°C/6h) of less than 30%, preferably 27% or less, preferably 25% or less; and/or - a shrinkage of 0.80% or less, preferably of 0.75% or less. 5. The polymer composition according to any one of the preceding claims, wherein the polymer composition has an environmental stress crack resistance (ESCR) of 2000h or more, preferably of 2500h or more, when determined according to IEC 60811-406:2012, procedure B (reagent is a solution of 10 % solution (by volume) in water of Igepal CO-630 (Antarox CO-630)). 6. The polymer composition according to any one of the preceding claims, wherein the polymer composition has one or more, preferably all of the following properties, - strain at break (%) of 600% or more, preferably of 700% or more, when determined according to ISO 527-1:1993 using a pressed test specimen prepared according to ISO 527-2:1993 5A; and/or - an absorption coefficient (at 375 nm) of 350 abs/m or more, preferably of 400 abs/m or more when measured according to ASTM D-3349-17. 7. The polymer composition according to any one of the preceding claims, wherein the polymer composition has a density of 926 kg/m3 or more, preferably of from 928 kg/m3 to 960 kg/m3, more preferably of from 930 kg/m3 to 955 kg/m3. 8. The polymer composition according to any one the preceding claims, wherein the polymer composition has a MFR2 (2.16 kg; 190 °C) of 0.1 to 10 g/10min, preferably of 0.1 to 5 g/10min measured according to ISO 1133. 9. The polymer composition according to any one of the preceding claims, wherein the optional filler (C) is present in the polymer composition and the filler is carbon black; and/or wherein the filler (C) is present in an amount of 0.1 wt.% to 10 wt.%, preferably 0.1 wt.% to 7 wt.%, more preferably 0.1 wt.% to 5 wt.% based on the total polymer composition. 10. The polymer composition according to any one of the preceding claims, wherein the first polyolefin component (A) has a MFR2 (2.16 kg; 190 °C) of 0.05 to 10 g/10min, preferably of 0.1 to 5 g/10min measured according to ISO 1133; and/or wherein the second polymer component (B) has a MFR2 (2,16 kg; 190 °C) of 0.05 to 15 g/10min, preferably of 0.1 to 10 g/10min measured according to ISO 1133. 11. The polymer composition according to any one of the preceding claims, wherein the first polyolefin component (A) is a linear polyethylene homo- or copolymer having a density of 900 kg/m3 to 950 kg/m3 and the second polyolefin polymer (B) is a low density polyethylene homo- or copolymer having a density of 880 kg/m3 to 930 kg/m3, preferably the first polyolefin polymer (A) is a linear polyethylene copolymer having a density of 910 kg/m3 to 950 kg/m3 and the second polyolefin polymer (B) is a low density polyethylene homo- or copolymer having a density of 900 kg/m3 to 930 kg/m3. 12. The polymer composition according to claim 11, wherein the first polyolefin component (A) comprises from 40 to 60 wt.%, preferably 40 to 50 wt.%, more preferably 42 to 50 wt%, based on the combined amount of components (1) and (2), of a low molecular weight (LMW) ethylene polymer (1) selected from ethylene homopolymer or a copolymer of ethylene and one or more alpha-olefins having from 3 to 10 carbon atoms, and having an MFR2 of from 4.0 to 1000 g/10 min, preferably from 4.0 to 800 g/10 min; and from 40 to 60 wt.%, preferably 50 to 60 wt.%, more preferably 50 to 58 wt.%, based on the combined amount of components (1) and (2), of a high molecular weight (HMW) copolymer (2) of ethylene with one or more alpha-olefin comonomer(s) having from 3 to 10 carbon atoms and having an MFR2 of said (HMW) ethylene copolymer (2) of less than 1.0 g/10 min, preferably from 0.001 to 0.5 g/10 min; and wherein the LMW ethylene polymer (1) has a density which is greater than the density of the HMW ethylene copolymer (2). 13. The polymer composition according to any one of the preceding claims, wherein the first polyolefin component (A) is present in an amount of from 70 to 98 wt.% based on the total polymer composition and the second polyolefin component (B) is present in an amount of from 2 to 30 wt.% based on the total polymer composition. 14. Article comprising a polymer composition according to any of claims 1 to 13, preferably the article is a wire or cable. 15. Use of a polymer composition according to any of claims 1 to 13 for the production of an article, preferably the article is a wire or cable. 16. Cable comprising at least one layer, which comprises the polymer composition according to claims 1 to 13. 17. A process for producing a cable comprising applying, preferably coextruding, one or more layers on a conductor, wherein at least one layer comprises the polymer composition according to claims 1 to 13. | (EP4077534A1) PENDING (EP3838984A1) LAPSED (US20230016624A1) PENDING (WO2021123410A1) PENDING (IN202217023474A) PENDING (CN114787268A) PENDING (AU2020407301A1) PENDING | (EP3838984) Particularly IE5 to IE7 show the good balance between improved tensile strength even after ageing for 24h and shrinkage as well as deformation over a broad density range. Various solutions have been provided, but there is still need for alternative or improved property balance. However, sometimes a desired property profile cannot be obtained solely with a reactor made linear multimodal polyethylene and the polymer is not fully satisfactory as regards to the mechanical properties required for a polymer for example used in a cable layer, such as a jacketing layer. The drawback thereof is their unsatisfactory mechanical properties required for a protective jacketing layer. | (EP3838984) 1. Polymer composition comprising (A) a first polyolefin component, wherein the first polyolefin component comprises, preferably consists of, a multimodal polyolefin polymer, (B) a second polyolefin component, and (C) optionally a filler, wherein the first polyolefin component (A) is present in an amount of from 65 wt.% to 99 wt.% based on the total polymer composition and the second polyolefin component (B) is present in an amount of from 35 wt.% down to 1 wt.% based on the total polymer composition; and wherein the polymer composition has a SHI(1/100) of from 6 to 25, a G' (5kPa) of 3000 Pa or less, and an environmental stress crack resistance (ESCR) of 1500h or more when determined according to IEC 60811-406:2012, procedure B (reagent is a solution of 10 % solution (by volume) in water of Igepal CO-630 (Antarox CO-630)). | (EP3838984) It is a particular object of the invention to provide a polymer composition having a high tensile strength combined with a high environmental stress crack resistance (ESCR), a low deformation and a low shrinkage, having advantageous processability. One of the objects of the present invention is to provide a polymer composition having excellent mechanical properties even after ageing combined with advantageous processing properties. Another object of the invention is to provide an article comprising a polymer composition having advantageous mechanical properties with advantageous processing properties and the use of a respective polymer composition for the production of an article. A further object of the invention is to provide a cable comprising at least one layer comprising a polymer composition having advantageous mechanical properties with advantageous processing properties. The present invention refers to a polymer composition comprising a first polyolefin component, a second polyolefin component and optionally a filler, to an article comprising a polyolefin composition, to the use of a polyolefin composition, to a cable comprising at least one layer comprising the polymer composition and a process for producing a cable. | APD 2022-04-21 CLMS (EP3838984) 1. Polymer composition comprising (A) a first polyolefin component, wherein the first polyolefin component comprises, preferably consists of, a multimodal polyolefin polymer, (B) a second polyolefin component, and (C) optionally a filler, wherein the first polyolefin component (A) is present in an amount of from 65 wt.% to 99 wt.% based on the total polymer composition and the second polyolefin component (B) is present in an amount of from 35 wt.% down to 1 wt.% based on the total polymer composition; and wherein the polymer composition has a SHI(1/100) of from 6 to 25, a G' (5kPa) of 3000 Pa or less, and an environmental stress crack resistance (ESCR) of 1500h or more when determined according to IEC 60811-406:2012, procedure B (reagent is a solution of 10 % solution (by volume) in water of Igepal CO-630 (Antarox CO-630)). 2. The polymer composition according to claim 1, wherein the polymer composition has a SHI(1/100) of from 7 to 23, preferably of from 8 to 21; and/or wherein the polymer composition has a G' (5kPa) of from 1000 to 2900 Pa, preferably of from 1500 to 2800 Pa, more preferably from 1700 to 2700 Pa. 3. The polymer composition according to claim 1 or 2, wherein the multimodal polyolefin polymer of the first polyolefin component (A) is a bi- or multimodal polymer, and preferably a multimodal polymer. 4. The polymer composition according to any one of the preceding claims, wherein the polymer composition has one or more, preferably at least two, more preferably all of the following properties, - a tensile strength of 22 MPa or more, preferably 24 MPa or more measured according to ISO 527-2; and/or - a tensile strength of 22 MPa or more, preferably 24 MPa or more measured according to ISO 527-2 after ageing 14 days at 110 °C according to IEC60811-401; and/or - a deformation (115°C/6h) of less than 30%, preferably 27% or less, preferably 25% or less; and/or - a shrinkage of 0.80% or less, preferably of 0.75% or less. 5. The polymer composition according to any one of the preceding claims, wherein the polymer composition has an environmental stress crack resistance (ESCR) of 2000h or more, preferably of 2500h or more, when determined according to IEC 60811-406:2012, procedure B (reagent is a solution of 10 % solution (by volume) in water of Igepal CO-630 (Antarox CO-630)). 6. The polymer composition according to any one of the preceding claims, wherein the polymer composition has one or more, preferably all of the following properties, - strain at break (%) of 600% or more, preferably of 700% or more, when determined according to ISO 527-1:1993 using a pressed test specimen prepared according to ISO 527-2:1993 5A; and/or - an absorption coefficient (at 375 nm) of 350 abs/m or more, preferably of 400 abs/m or more when measured according to ASTM D-3349-17. 7. The polymer composition according to any one of the preceding claims, wherein the polymer composition has a density of 926 kg/m3 or more, preferably of from 928 kg/m3 to 960 kg/m3, more preferably of from 930 kg/m3 to 955 kg/m3. 8. The polymer composition according to any one the preceding claims, wherein the polymer composition has a MFR2 (2.16 kg; 190 °C) of 0.1 to 10 g/10min, preferably of 0.1 to 5 g/10min measured according to ISO 1133. 9. The polymer composition according to any one of the preceding claims, wherein the optional filler (C) is present in the polymer composition and the filler is carbon black; and/or wherein the filler (C) is present in an amount of 0.1 wt.% to 10 wt.%, preferably 0.1 wt.% to 7 wt.%, more preferably 0.1 wt.% to 5 wt.% based on the total polymer composition. 10. The polymer composition according to any one of the preceding claims, wherein the first polyolefin component (A) has a MFR2 (2.16 kg; 190 °C) of 0.05 to 10 g/10min, preferably of 0.1 to 5 g/10min measured according to ISO 1133; and/or wherein the second polymer component (B) has a MFR2 (2,16 kg; 190 °C) of 0.05 to 15 g/10min, preferably of 0.1 to 10 g/10min measured according to ISO 1133. 11. The polymer composition according to any one of the preceding claims, wherein the first polyolefin component (A) is a linear polyethylene homo- or copolymer having a density of 900 kg/m3 to 950 kg/m3 and the second polyolefin polymer (B) is a low density polyethylene homo- or copolymer having a density of 880 kg/m3 to 930 kg/m3, preferably the first polyolefin polymer (A) is a linear polyethylene copolymer having a density of 910 kg/m3 to 950 kg/m3 and the second polyolefin polymer (B) is a low density polyethylene homo- or copolymer having a density of 900 kg/m3 to 930 kg/m3. 12. The polymer composition according to claim 11, wherein the first polyolefin component (A) comprises from 40 to 60 wt.%, preferably 40 to 50 wt.%, more preferably 42 to 50 wt%, based on the combined amount of components (1) and (2), of a low molecular weight (LMW) ethylene polymer (1) selected from ethylene homopolymer or a copolymer of ethylene and one or more alpha-olefins having from 3 to 10 carbon atoms, and having an MFR2 of from 4.0 to 1000 g/10 min, preferably from 4.0 to 800 g/10 min; and from 40 to 60 wt.%, preferably 50 to 60 wt.%, more preferably 50 to 58 wt.%, based on the combined amount of components (1) and (2), of a high molecular weight (HMW) copolymer (2) of ethylene with one or more alpha-olefin comonomer(s) having from 3 to 10 carbon atoms and having an MFR2 of said (HMW) ethylene copolymer (2) of less than 1.0 g/10 min, preferably from 0.001 to 0.5 g/10 min; and wherein the LMW ethylene polymer (1) has a density which is greater than the density of the HMW ethylene copolymer (2). 13. The polymer composition according to any one of the preceding claims, wherein the first polyolefin component (A) is present in an amount of from 70 to 98 wt.% based on the total polymer composition and the second polyolefin component (B) is present in an amount of from 2 to 30 wt.% based on the total polymer composition. 14. Article comprising a polymer composition according to any of claims 1 to 13, preferably the article is a wire or cable. 15. Use of a polymer composition according to any of claims 1 to 13 for the production of an article, preferably the article is a wire or cable. 16. Cable comprising at least one layer, which comprises the polymer composition according to claims 1 to 13. 17. A process for producing a cable comprising applying, preferably coextruding, one or more layers on a conductor, wherein at least one layer comprises the polymer composition according to claims 1 to 13. DESC (US20230016624) This test method measures the amount of light transmitted through a thin film of black pigmented polyethylene and then an absorption coefficient was calculated from the amount of transmitted light at wavelength of 375 nm and the film thickn(...) The MFR is determined at 190° C. for PE. The load under which the melt flow rate is determined is usually indicated as a subscript, for instance MFR2 is measured under 2.16 kg load (condition D). MFR21 is measured under 21.6 kg load. Where one of the components is produced in the second polymerization step, its melt flow rate may be calculated by using the equation of Hagström The flexural properties of 3-point bending of PE material was determined by using a tensile testing machine. By using a climate chamber testing in different test temperatures can be performed. (...)correlates with MWD and is independent of Mw, was calculated according to Heino (“Rheological characterization of polyethylene fractions” Heino, E. L., Lehtinen, A., Tanner J., Seppälä, J., Neste Oy, Porvoo, Finland, Theor. Appl. Rheol., Pr(...)Rheol, 11th (1992), 1, 360-362, and “The influence of molecular structure on some rheological properties of polyethylene”, Heino, E. L., Borealis Polymers Oy, Porvoo, Finland, Annual Transactions of the Nordic Rheology Society, 1995). Polyolefin Components of the Inventive Examples (IE1 to IE10) Polyolefin Component (A) Polyolefin Component (B) As LDPE a conventional low density polyethylene homopolymer, produced in a high pressure process, in an autoclave reactor was used in examples IE1 to IE7. The LDPE can also be recycled material, Ecoplast NAV102 (Ecoplast Kunststoffrecycling(...) A commercially available reference grade of a unimodal linear low density polyethylene (LLDPE) used in cable jacketing layers and comprising 78 wt. % of a conventional LLDPE reference copolymer produced in the presence of a conventional Cr-(...) DESC (US20230016624) The present invention refers to a polymer composition comprising a first polyolefin component, a second polyolefin component and optionally a filler, to an article comprising a polyolefin composition, to the use of a polyolefin composition, to a cable comprising at least one layer comprising the polymer composition and(...) Bi- or multimodal polyolefin such as polyethylene has very good processability and mechanical properties. Linear multimodal polyethylene is used for various applications. In particular such polymers are known i.a. as a jacketing layer mater(...) However, sometimes a desired property profile cannot be obtained solely with a reactor made linear multimodal polyethylene and the polymer is not fully satisfactory as regards to the mechanical properties required for a polymer for example (...) Low density polyethylene (LDPE) which is e.g. produced in a high pressure process has been conventionally used in all types of cable layers including jacketing layers. The drawback thereof is their unsatisfactory mechanical properties requi(...) Multimodal polyethylene (PE) provides one way of tailoring the polymer properties. To enable the use of a multimodal PE in an article such as a layer, in particular a jacketing layer, the property balance should be optimised i.a. with respe(...) However, the processability of SS catalyst based PE is often problematic. - (A) a first polyolefin component, wherein the first polyolefin component comprises, preferably consists of, a multimodal polyolefin polymer, - (B) a second polyolefin component, and - (C) optionally a filler, wherein the first polyolefin component (A) is present in an amount of from 65 wt. % to 99 wt. % based on the total polymer composition and the second polyolefin component (B) is present in an amount of from 35 wt. % down to 1 wt. % based of the total polymer composition; (...) (...)composition of the invention is interchangeably shortly referred herein below as “polymer composition”, the polyolefin components as “polymer” and the carbon black as “CB”. It is understood herein that the term polymer component (polymer) c(...) (...)6 wt. % of filler as such based on the total polymer composition, preferably based on the combined amount of the polyolefin components (A) and (B) and filler (C). (...)amount of the carbon black as such, based on the total polymer composition or based on the combined amount of the polyolefin components and CB, as specified in the context. (...)black as such (“pure” CB), based on the total polymer composition, preferably based on the combined amount of the polyolefin components and CB. The polymer composition is preferably a polyolefin composition, wherein the polymer comprises at least two polyolefin components, the first polyolefin component (A) and the second polyolefin component (B). The first polyolefin component (A) preferably is present in an amount of from 70 to 98 wt. %, more preferably of from 75 to 97 wt. % based on the total polymer composition. The second polyolefin component (B) preferably is present in an amount of from 2 to 30 wt. %, more preferably of from 3 to 25 wt. % based on the total polymer composition. In a preferred embodiment the first polyolefin component (A) is present in an amount of from 70 to 98 wt. %, and the second polyolefin component (B) is present in an amount of from 2 to 30 wt. % based on the total polymer composition, more preferably the first polyolefin component (A) is present in an amount of from 75 to 97 wt. % and the second polyolefin component (B) is present in an amount of from 3 to 25 wt. % based on the total polymer composition The first polyolefin component (A) preferably consists of a multimodal polyolefin polymer. The polymer composition is preferably a polyolefin composition, wherein the polymer comprises at least two polyolefin components, whereby at least one polyolefin component is a polyethylene component, preferably at least two polyolefin components are polyethylene components. Preferably the first polyolefin component (A) and the second polyolefin component (B) are polyethylene components. The term “polyethylene” means homopolymer of ethylene or copolymer of ethylene with one or more comonomer(s). More preferably, the polymer of the preferable polyethylene composition comprises a blend of at least two polyethylene components. According to a preferred embodiment the first polyolefin component (A) is a linear polyethylene homo- or copolymer having a density of 900 kg/m3 to 950 kg/m3 and the second polyolefin polymer (B) is a low density polyethylene homo- or copolymer having a density of 880 kg/m3 to 930 kg/m3, preferably the first polyolefin polymer (A) is a linear polyethylene copolymer having a density of 910 kg/m3 to 950 kg/m3 and the second polyolefin polymer (B) is a low density polyethylene homo- or copolymer having a density of 900 kg/m to 930 kg/m3. By “linear polyethylene homo- or copolymer” is meant a polyethylene, which is substantially free of long chain branches. According to a preferred embodiment of the polymer composition, the polymer composition comprises a first polyolefin polymer being a multimodal linear polyethylene homo- or copolymer (A), preferably multimodal linear polyethylene copolymer (A), and a second polyolefin polymer (B) being a low density polyethylene homo- or copolymer. More preferably, the polyolefin component (A) is a linear low density polyethylene (LLDPE) polymer or a linear medium density polyethylene (MDPE) and/or the polyolefin component (B) is a polyethylene which has long chain branching, more preferably a low density polyethylene (LDPE) polymer. The polyolefin components (A) and (B) can be blended mechanically by conventional means, for example in a mixer or an extruder, or in both, or by blending in situ, i.e. during the polymerisation process of the component(s). Mechanical and i(...) The final choice of the polyolefin components and the weight ratio thereof is within the skills of a skilled person and can be adapted based on the properties of the individual polyolefin components in order to meet the new and inventive property balance of claim 1, or, preferably, the preferable further subgroups and (...) (...)optional carbon black as such, based on the total polymer composition, preferably based on the combined amount of polyolefin component (A), polyolefin component (B) and the optional CB component (C). CB component is preferably present. (...)the wt. % ratios of the components of the polymer composition, when given “based on the combined amount of the polyolefin component (A) polyolefin component (B) and the optional CB component (C)”, are chosen so that the total combined amoun(...) The preferred polymer composition consists of the polyolefin components (A) and (B), preferably of the blend of polyolefin component (A) and polyolefin component (B), as the only polymer component(s). The expression means that the polymer composition does not contain further components, but the polymer or blend of polyolefin components (A) and (B) as the sole polymer component(s). The carrier polymer of a master batch is understood to be within the meaning of “polyolefin component” or “polymer component”. The polymer composition comprises the polyolefin components (A) and (B), preferably the blend of polyolefin component (A) and polyolefin component (B), and the optional CB component (C) as defined above. Polyolefin Component (A) Polyolefin component (A) is preferably an olefin homo- or copolymer which contains one or more comonomer(s), more preferably a polyethylene, preferably a linear low density polyethylene (LLDPE) polymer or a linear medium density polyethylene (MDPE). The preferred polyolefin component (A) is a multimodal linear low density or a multimodal linear medium density copolymer of ethylene with one or more(...) Generally, a polyethylene comprising at least two polyethylene fractions, which have been produced under different polymerisation conditions resulting in different (weight average) molecular weights and molecular weight distributions for th(...) The high molecular weight ethylene copolymer of ethylene (2) of the PE copolymer has preferably a density of from 890 to 940 kg/m3, preferably of from 895 to 930 kg/m3. (...)amount of such further components is preferably up to 50 wt. %, preferably up to 40 wt. %, based on the amount of the PE copolymer. Preferably the multimodal LLDPE copolymer, e.g. the preferable bimodal PE copolymer, may also comprise e.g. up to 5 wt. % of a well known polyethylene prepolymer which is obtainable from a prepolymerisation step as well known in the art, e.g. as described in WO9618662(...) (...)amount of such further components is preferably up to 50 wt. %, preferably up to 40 wt. %, based on the amount of the PE copolymer. Preferably the multimodal MDPE copolymer consists of LMW and HMW polymer components. Optionally, the multimodal MDPE copolymer, e.g. the preferable bimodal PE copolymer, may also comprise e.g. up to 5 wt. % of a well known polyethylene prepolymer which is obtainable from a prepolymerisation step as well known in the art, e.g. as described in WO 9(...) As mentioned above, polyolefin component (A), preferably the multimodal LLDPE or the multimodal MDPE copolymer, can be polymerised using a coordination catalyst, such as Ziegler Natta (ZN) catalyst, SS catalyst, such as a metallocene or non(...) In a preferred embodiment, the polyolefin component (A), preferably the multimodal LLDPE or the multimodal MDPE copolymer, is produced using a ZN catalyst. Preferably the LMW and HMW components are produced using the same ZN catalyst. The preferred polyolefin component (A) is a multimodal (e.g. bimodal or trimodal) LLDPE or multimodal (e.g. bimodal or trimodal) MDPE copolymer which can be made by mechanical blending two or more, separately prepared polymer components or,(...)or, preferably, by in-situ blending in a multistage polymerisation process during the preparation process of the polyolefin components. Both mechanical and in-situ blending is well known in the field. Polyolefin Component (B) The polyolefin component (B) is preferably an olefin homopolymer or copolymer with one or more comonomer(s), more preferably a polyethylene, preferably a polyethylene which may be produced in a high pressure process or in a low pressure process. More preferably, the polyolefin component (B) is a polyethylene which has long chain branching, more preferably is a low density polyethylene (LDPE) polymer. The meaning of the LDPE polymer is well known and documented in the literatu(...) The polyolefin component (B) is preferably an LDPE polymer produced by polymerising ethylene in a high pressure process by utilising free-radical initiators. More preferably, the LDPE polymer is selected from an LDPE homopolymer or an LDPE (...) Suitable methods for producing the polyolefin component (B) are shown, for instance, in WO 2007/045315 A, WO 2019/121730 A, WO 2017/102293 A and WO 2013/083285 A. The polyolefin component (B), preferably the LDPE polymer may contain hydrolysable silane groups containing comonomer or be grafted with hydrolysable silane containing compounds in a manner known in the art. The unsaturated polyolefins and the preferable unsaturated LDPE polymers are well known. The unsaturation level can be influenced by the selected polymerisation conditions such as peak temperatures and pressure, as well known in the field. Preferably the density of the polyolefin component (B), preferably of an LDPE polymer, is higher than 860 kg/m. Preferably the density of polyolefin component (B), preferably of an LDPE polymer is not higher than 960 kg/m3, more preferably (...) The MFR2 (ISO 1133, 190° C. at 2.16 load) of the polyolefin component (B) preferably of an LDPE polymer, is preferably from 0.01 to 50 g/10 min, preferably is from 0.05 to 15 g/10 min, more preferably 0.1 to 10 g/10 min. The preferred polyolefin component (B) is an LDPE homopolymer or an LDPE copolymer as defined above, which may optionally be unsaturated. If the LDPE homopolymer is unsaturated, then the unsaturation is provided by a chain transfer agent (C(...) The high pressure (HP) process is the preferred process for producing a polyolefin component (B) of the polymer composition, preferably a low density polyethylene (LDPE) polymer selected from an LDPE homopolymer or an LDPE copolymer of ethy(...) Accordingly, the polyolefin component (B) of the invention is preferably produced at high pressure by free radical initiated polymerisation in the presence of initiator(s) (referred to as high pressure radical polymerisation). (...)HP) polymerisation and the adjustment of process conditions for further tailoring the other properties of the polyolefin component (B) depending on the desired end application are well known and described in the literature, and can be readi(...) (...)radical polymerisation can be found i.a. in the Encyclopedia of Polymer Science and Engineering, Vol. 6 (1986), pp 383-410 and Encyclopedia of Materials: Science and Technology, 2001 Elsevier Science Ltd.: “Polyethylene: High-pressure, R. Klimesch, D. Littmann and F.-O. Mähling pp. 7181-7184. Moreover, i.a. WO 9308222 describes a high pressure radical polymerisation of ethylene with polyunsaturate(...) (...)black as such (“pure” CB), based on the total polymer composition, preferably based on the combined amount of the polyolefin components and CB. According to a preferred embodiment of the polymer composition the first polyolefin component (A) comprises from 40 to 60 wt. %, preferably 40 to 50 wt. %, more preferably 42 to 50 wt. %, based on the combined amount of components (1) and ((...) According to another preferred embodiment of the polymer composition the first polyolefin component (A) is a linear polyethylene homo- or copolymer having a density of 900 kg/m3 to 950 kg/m3 and the second polyolefin polymer (B) is a low density polyethylene homo- or copolymer having a density of 880 kg/m3 to 930 kg/m3, preferably the first polyolefin polymer (A) is a linear polyethylene copolymer having a density of 910 kg/m3 to 950 kg/m3 and the second polyolefin polymer (B) is a low density polyethylene homo- or copolymer having a density of 900 kg/m3 to 930 kg/m3; and the first polyolefin component (A) comprises from 40 to 60 wt. %, preferably 40 to 50 wt. %, more preferably 42 to 50 wt. %, based on the com(...) (...)comprising a conductor surrounded by at a least one polymer layer comprising a polymer composition which comprises polyolefin components (A) and (B) and optionally a carbon black (CB) component, wherein the first polyolefin component (A) is present in an amount of from 65 wt. % to 99 wt. % based on the total polymer composition and the second polyolefin component (B) is present in an amount of from 35 wt. % down to 1 wt. % based on the total polymer composition; and wherein t(...) Preferably, said polymer composition is a blend of polyolefin components (A) and (B) and the optional, and preferable, carbon black (CB) component (C). The polyolefin components (A) are (B) and preferable CB component (C) are mixed together(...) DESC (WO2021123410) The present invention refers to a polymer composition comprising a first polyolefin component, a second polyolefin component and optionally a filler, to an article comprising a polyolefin composition, to the use of a polyolefin composition, to a cable comprising at least one layer comprising the polymer composition and(...) Bi- or multimodal polyolefin such as polyethylene has very good processability and mechanical properties. Linear multimodal polyethylene is used for various applications. In particular such polymers are known i.a. as a jacketing layer mater(...) However, sometimes a desired property profile cannot be obtained solely with a reactor made linear multimodal polyethylene and the polymer is not fully satisfactory as regards to the mechanical properties required for a polymer for example (...) Low density polyethylene (LDPE) which is e.g. produced in a high pressure process has been conventionally used in all types of cable layers including jacketing layers. The drawback thereof is their unsatisfactory mechanical properties requi(...) Multimodal polyethylene (PE) provides one way of tailoring the polymer properties. To enable the use of a multimodal PE in an article such as a layer, in particular a jacketing layer, the property balance should be optimised i.a. with respe(...) However, the processability of SS catalyst based PE is often problematic. (A) a first polyolefin component, wherein the first polyolefin component comprises, preferably consists of, a multimodal polyolefin polymer, (B) a second polyolefin component, and (C) optionally a filler, wherein the first polyolefin component (A) is present in an amount of from 65 wt.% to 99 wt.% based on the total polymer composition and the second polyolefin component (B) is present in an amount of from 35 wt.% down to 1 wt.% based of the total polymer composition; and wherein the polymer com(...) (...)composition of the invention is interchangeably shortly referred herein below as “polymer composition”, the polyolefin components as “polymer” and the carbon black as “CB”. It is understood herein that the term polymer component (polymer) c(...) (...)to 6 wt.% of filler as such based on the total polymer composition, preferably based on the combined amount of the polyolefin components (A) and (B) and filler (C). (...)amount of the carbon black as such, based on the total polymercomposition or based on the combined amount of the polyolefin components and CB, as specified in the context. (...)black as such (“pure” CB), based on the total polymer composition, preferably based on the combined amount of the polyolefin components and CB. The polymer composition is preferably a polyolefin composition, wherein the polymer comprises at least two polyolefin components, the first polyolefin component (A) and the second polyolefin component (B). The first polyolefin component (A) preferably is present in an amount of from 70 to 98 wt.%, more preferably of from 75 to 97 wt.% based on the total polymer composition. The second polyolefin component (B) preferably is present in an amount of from 2 to 30 wt.%, more preferably of from 3 to 25 wt.% based on the total polymer composition. In a preferred embodiment the first polyolefin component (A) is present in an amount of from 70 to 98 wt.%, and the second polyolefin component (B) is present in an amount of from2 to 30 wt.% based on the total polymer composition, more preferably the first polyolefin component (A) is present in an amount of from 75 to 97 wt.% and the second polyolefin component (B) is present in an amount of from 3 to 25 wt.% based on the total polymer composition The first polyolefin component (A) preferably consists of a multimodal polyolefin polymer. The polymer composition is preferably a polyolefin composition, wherein the polymer comprises at least two polyolefin components, whereby at least one polyolefin component is a polyethylene component, preferably at least two polyolefin components are polyethylene components. Preferably the first polyolefin component (A) and the second polyolefin component (B) are polyethylene components. The term “polyethylene” means homopolymer of ethylene or copolymer of ethylene with one or more comonomer(s). More preferably, the polymer of the preferable polyethylene composition comprises a blend of at least two polyethylene components. According to a preferred embodiment the first polyolefin component (A) is a linear polyethylene homo- or copolymer having a density of 900 kg/m3 to 950 kg/m3 and the second polyolefinpolymer (B) is a low density polyethylene homo- or copolymer having a density of 880 kg/m3 to 930 kg/m3, preferably the first polyolefin polymer (A) is a linear polyethylene copolymer having a density of 910 kg/m3 to 950 kg/m3 and the second polyolefin polymer (B) is a low density polyethylene homo- or copolymer having a density of 900 kg/m3 to 930 kg/m3. By “linear polyethylene homo- or copolymer” is meant a polyethylene, which is substantially free of long chain branches. It may contain, however, short chain branches having a length of up to 8 carbon atoms, such as up to 4 or 6 carbon atom(...) According to a preferred embodiment of the polymer composition, the polymer composition comprises a first polyolefin polymer being a multimodal linear polyethylene homo- or copolymer (A), preferably multimodal linear polyethylene copolymer (A), and a second polyolefin polymer (B) being a low density polyethylene homo- or copolymer. More preferably, the polyolefin component (A) is a linear low density polyethylene (LLDPE) polymer or a linear medium density polyethylene (MDPE) and/or the polyolefin component (B) is a polyethylene which has long chain branching, more preferably a low density polyethylene (LDPE) polymer. The polyolefin components (A) and (B) can be blended mechanically by conventional means, for example in a mixer or an extruder, or in both, or by blending in situ, i.e. during the polymerisation process of the component(s). Mechanical and i(...) The final choice of the polyolefin components and the weight ratio(...)
IN202117062207 US20220177616 EP3980177 CN113993616 TW202104278 CA3142431 WO2020/244834 | BOREALIS | 2019-06-04 2020-04-06 | (EP3980177) Process and reactor assembly for the enhancement of hydrodynamics in a gas-solids fluidized bed reactor | (EP3980177) A process for polymerizing olefin monomer(s) in a gas-solids olefin polymerization reactor comprising a top zone; a middle zone, which comprises a top end in direct contact with said top zone and which is located below said top zone, the middle zone having a generally cylindrical shape; and a bottom zone, which is in direct contact with a bottom end of the middle zone and which is located below the middle zone; comprising the following steps: introducing a fluidization gas stream into the bottom zone; polymerizing olefin monomer(s) in the presence of a polymerization catalyst in a dense phase formed by particles of a polymer of the olefin monomer(s) suspended in an upwards flowing stream of the fluidization gas in the middle zone; introducing a jet gas stream through one or more jet gas feeding ports in a jet gas feeding area of the middle zone at the dense phase in the middle zone of the gas-solids olefin polymerization reactor; wherein the kinetic energy (EJG) input in the reactor by the jet stream is between 1.5 and 50 times higher than the kinetic energy (EFG) input in the reactor by the fluidization gas stream (FG). | (US20220177616) 1. A process for polymerizing olefin monomer(s) in a gas-solids olefin polymerization reactor comprising: a top zone (1); a middle zone (2), which comprises a top end in direct contact with said top zone and which is located below said top zone (1), the middle zone (2) having a generally cylindrical shape; and a bottom zone (3), which is in direct contact with a bottom end of the middle zone (2) and which is located below the middle zone (2); comprising the following steps: a) introducing a fluidization gas stream (6, FG) into the bottom zone (3); b) polymerizing olefin monomer(s) in the presence of a polymerization catalyst in a dense phase (4) formed by particles of a polymer of the olefin monomer(s) suspended in an upwards flowing stream of the fluidization gas in the middle zone (2); c) introducing a jet gas stream (8, JG) through one or more jet gas feeding ports (5) in a jet gas feeding area of the middle zone (2) at the dense phase (4) in the middle zone (2) of the gas-solids olefin polymerization reactor; wherein the kinetic energy (EJG) input in the gas-solids olefin polymerization reactor by the jet stream (JG) is between 1.0 and 50 times higher than the kinetic energy (EFG) input in the gas-solids olefin polymerization reactor by the fluidization gas stream (FG) as expressed by relation (I) wherein the kinetic energy of the fluidization gas (EFG) is calculated according to equation (II): with EFG being the energy dissipated by the expansion of the fluidisation gas into the fluidized bed, [W] PFG being the pressure of the fluidisation gas at the bottom of the gas-solids olefin polymerization reactor, [Pa] VFG being the volumetric flow rate of the fluidisation gas, [m3/s] h being the bed height of the collapsed bed, [m] ρ being the bulk density of the collapsed bed, [kg/m3] g being the gravity constant, [m/s2] and wherein the kinetic energy of the jet gas (EJG) is calculated according to equation (III): with EJG being the energy dissipated by the expansion of the jet gas into the fluidized bed, [W] PJG being the pressure of the jet gas at entry in the gas-solids olefin polymerization reactor, [Pa] VFG2 being the volumetric flow rate of the fluidisation gas, [m3/s] VJG being the volumetric flow rate of the jet gas, [m3/s]. 2. The process according to claim 1, wherein the fluidization gas is removed from the top zone (1) of the reactor and at least a part of the fluidization gas is introduced into the jet gas stream (8) and into the fluidization stream (6). 3. The process according to claim 1, wherein the jet gas stream (JG) fed through at least one of the one or more jet gas feeding ports (5) is provided by a flash pipe (FP) from a preceding reactor, preferably a reactor for polymerizing polypropylene, more preferably a loop reactor for polymerizing polypropylene. 4. The process according to claim 1, wherein the jet gas stream (JG) is cooled to yield a partially condensed jet gas stream and wherein the fluidization gas stream (FG) is not condensed. 5. The process according to claim 1, wherein the fluidization gas stream (FG) in the first line (6) and the jet gas stream (JG) in the third line (8) are heated up, wherein the temperature difference between the jet gas stream (JG) and the fluidization gas stream (FG) is at least 20° C., preferably at least 30° C. and most preferably of at least 38° C., wherein the temperature of the fluidization gas stream (FG) is higher than the temperature of the jet gas stream (JG). 6. A reactor assembly for polymerizing olefin monomer(s) comprising a gas-solids olefin polymerization reactor comprising: a top zone (1); a middle zone (2), which comprises a top end in direct contact with said top zone (2) and which is located below said top zone (1), the middle zone (2) having a generally cylindrical shape; and a bottom zone (3), which is in direct contact with a bottom end of the middle zone (2) and which is located below said middle zone (2); one or more feeding ports (5) located in a feeding area of the middle zone (2); a first line (6) for feeding a fluidization gas stream (FG) into the bottom zone (3) of the gas-solids olefin polymerization reactor, a second line (7) for withdrawing a stream comprising fluidization gas from the top zone (1) of the gas-solids olefin polymerization reactor, a third line (8) for introducing a jet gas stream (JG) into the middle zone (2) of the gas-solids olefin polymerization reactor via the one or more feeding ports (5), and means (9) located in the first line (6) for providing kinetic energy to the fluidization gas stream (FG) prior to entry of the gas-solids olefin polymerization reactor and means (10) located in the third line (8) for providing kinetic energy to the jet gas stream (FG) prior to entry of the gas-solids olefin polymerization reactor, wherein the means for providing kinetic energy to the fluidization gas stream (9) and the means for providing kinetic energy to the jet gas stream (10) are configured so that the kinetic energy (EJG) input in the gas-solids olefin polymerization reactor by the jet stream (JG) is between 1.0 and 50 times higher than the kinetic energy (EFG) input in the gas-solids olefin polymerization reactor by the fluidization gas stream (FG) as expressed by relation (I) wherein the kinetic energy of the fluidization gas (EFG) is calculated according to equation (II): with EFG being the energy dissipated by the expansion of the fluidisation gas into the fluidized bed, [W] PFG being the pressure of the fluidisation gas at the bottom of the gas-solids olefin polymerization reactor, [Pa] VFG being the volumetric flow rate of the fluidisation gas, [m3/s] h being the bed height of the collapsed bed, [m] ρ being the bulk density of the collapsed bed, [kg/m3] g being the gravity constant, [m/s2] and wherein the kinetic energy of the jet gas (EJG) is calculated according to equation (III): with EJG being the energy dissipated by the expansion of the jet gas into the fluidized bed, [W] PJG being the pressure of the jet gas at entry in the gas-solids olefin polymerization reactor, [Pa] VFG2 being the volumetric flow rate of the fluidisation gas, [m3/s] VJG being the volumetric flow rate of the jet gas, [m3/S] 7. The reactor assembly according to claim 6, wherein the means for providing kinetic energy to the jet gas stream (10) is a flash pipe (FP) from a preceding reactor, preferably a reactor for polymerizing polypropylene, more preferably a loop reactor for polymerizing polypropylene. 8. The reactor assembly according to claim 7, wherein the gas-solids olefin polymerization reactor further comprises: one or more flash pipe feeding ports (18) located in a feeding area of the middle zone (2); and a sixth line (19) for introducing a flash pipe gas stream (FP) into the bottom zone (2) of the gas-solids olefin polymerization reactor via the one or more flash pipe feeding ports (18). 9. The reactor assembly according to claim 6 further comprising a heat exchanging device (16) in the first line (6) and/or a heat exchanging device (17) in the third line (8). 10. The reactor assembly according to claim 9, wherein the heat exchanging device (17) is a cooler for cooling the jet gas stream (JG) to a partially condensed jet gas stream and wherein the fluidization gas stream (FG) is not condensed. 11. The reactor assembly according to claim 9, wherein the heat exchanging device (16) in the first line (6) and the heat exchanging device (17) in the third line (8) are heaters and wherein the heat exchanging devices (16, 17) are configured to heat the fluidization gas stream (FG) in the first line (6) to a higher temperature than the jet gas stream (JG) in the third line (8). 12. The process of claim 1, wherein the carry-over of particles of the polyolefin of the olefin monomer(s) into the second stream withdrawn from the top zone of the gas-solids olefin polymerization reactor is reduced. 13. The process of claim 1, wherein the bulk density of the dense phase is increased during polymerization. 14. The reactor assembly of claim 6, wherein the carry-over of particles of the polyolefin of the olefin monomer(s) into the second stream withdrawn from the top zone of the gas-solids olefin polymerization reactor is reduced. 15. The reactor assembly of claim 6, wherein the bulk density of the dense phase is increased during polymerization. | (EP3980177A1) PENDING (US20220177616A1) PENDING (WO2020244834A1) LAPSED (IN202117062207A) PENDING (CN113993616A) PENDING (TW202104278A) PENDING (CA3142431A1) PENDING | (US20220177616) It can be seen from Table 4 that introducing such an energy input into the reactor makes it possible to substantially increase the fluidized bed density which in turn to reduces the solids carry over. Such a setup has the technical advantage of improving heat removal by increased heat transfer without having the risk of blocking of the distribution grid and wetting of the lower part of the fluidized bed avoiding formation of agglomerations such as lumps. These embodiments have the technical advantage that in the reactors of these embodiments show reduced solid entrainment in the upper part of the reactor at maintained cooling capabilities of the reactor. Furthermore, the average fluidized bulk density is limited as bubbles are distributed all over the fluidized bed generally lowering the efficiency and productivity of such reactors. Therefore, generally, the reactor productivity is limited by the hydrodynamic pattern as observed in conventional gas-solids fluidized bed reactors. | (US20220177616) 1 . A process for polymerizing olefin monomer(s) in a gas-solids olefin polymerization reactor comprising: a top zone ( 1 ); a middle zone ( 2 ), which comprises a top end in direct contact with said top zone and which is located below said top zone ( 1 ), the middle zone ( 2 ) having a generally cylindrical shape; and a bottom zone ( 3 ), which is in direct contact with a bottom end of the middle zone ( 2 ) and which is located below the middle zone ( 2 ); comprising the following steps: a) introducing a fluidization gas stream ( 6 , FG) into the bottom zone ( 3 ); b) polymerizing olefin monomer(s) in the presence of a polymerization catalyst in a dense phase ( 4 ) formed by particles of a polymer of the olefin monomer(s) suspended in an upwards flowing stream of the fluidization gas in the middle zone ( 2 ); c) introducing a jet gas stream ( 8 , JG) through one or more jet gas feeding ports ( 5 ) in a jet gas feeding area of the middle zone ( 2 ) at the dense phase ( 4 ) in the middle zone ( 2 ) of the gas-solids olefin polymerization reactor; wherein the kinetic energy (EJG) input in the gas-solids olefin polymerization reactor by the jet stream (JG) is between 1.0 and 50 times higher than the kinetic energy (EFG) input in the gas-solids olefin polymerization reactor by the fluidization gas stream (FG) as expressed by relation (I) 1.0 ≤ E JG E FG ≤ 50 ( I ) wherein the kinetic energy of the fluidization gas (EFG) is calculated according to equation (II): E FG = P FG . V FG . ln ⁡ ( P FG P FG - h . ρ . g ) ( II ) with EFG being the energy dissipated by the expansion of the fluidisation gas into the fluidized bed, [W] PFG being the pressure of the fluidisation gas at the bottom of the gas-solids olefin polymerization reactor, [Pa] VFG being the volumetric flow rate of the fluidisation gas, [m3/s] h being the bed height of the collapsed bed, [m] ρ being the bulk density of the collapsed bed, [kg/m3] g being the gravity constant, [m/s2] and wherein the kinetic energy of the jet gas (EJG) is calculated according to equation (III): E JG = P JG . V JG . ln ⁡ ( V FG 2 V JG ) ( III ) with EJG being the energy dissipated by the expansion of the jet gas into the fluidized bed, [W] PJG being the pressure of the jet gas at entry in the gas-solids olefin polymerization reactor, [Pa] VFG2 being the volumetric flow rate of the fluidisation gas, [m3/s] VJG being the volumetric flow rate of the jet gas, [m3/s]. 6 . A reactor assembly for polymerizing olefin monomer(s) comprising a gas-solids olefin polymerization reactor comprising: a top zone ( 1 ); a middle zone ( 2 ), which comprises a top end in direct contact with said top zone ( 2 ) and which is located below said top zone ( 1 ), the middle zone ( 2 ) having a generally cylindrical shape; and a bottom zone ( 3 ), which is in direct contact with a bottom end of the middle zone ( 2 ) and which is located below said middle zone ( 2 ); one or more feeding ports ( 5 ) located in a feeding area of the middle zone ( 2 ); a first line ( 6 ) for feeding a fluidization gas stream (FG) into the bottom zone ( 3 ) of the gas-solids olefin polymerization reactor, a second line ( 7 ) for withdrawing a stream comprising fluidization gas from the top zone ( 1 ) of the gas-solids olefin polymerization reactor, a third line ( 8 ) for introducing a jet gas stream (JG) into the middle zone ( 2 ) of the gas-solids olefin polymerization reactor via the one or more feeding ports ( 5 ), and means ( 9 ) located in the first line ( 6 ) for providing kinetic energy to the fluidization gas stream (FG) prior to entry of the gas-solids olefin polymerization reactor and means ( 10 ) located in the third line ( 8 ) for providing kinetic energy to the jet gas stream (FG) prior to entry of the gas-solids olefin polymerization reactor, wherein the means for providing kinetic energy to the fluidization gas stream ( 9 ) and the means for providing kinetic energy to the jet gas stream ( 10 ) are configured so that the kinetic energy (EJG) input in the gas-solids olefin polymerization reactor by the jet stream (JG) is between 1.0 and 50 times higher than the kinetic energy (EFG) input in the gas-solids olefin polymerization reactor by the fluidization gas stream (FG) as expressed by relation (I) 1.0 ≤ E JG E FG ≤ 50 ( I ) wherein the kinetic energy of the fluidization gas (EFG) is calculated according to equation (II): E FG = P FG . V FG . ln ⁡ ( P FG P FG - h . ρ . g ) ( II ) with EFG being the energy dissipated by the expansion of the fluidisation gas into the fluidized bed, [W] PFG being the pressure of the fluidisation gas at the bottom of the gas-solids olefin polymerization reactor, [Pa] VFG being the volumetric flow rate of the fluidisation gas, [m3/s] h being the bed height of the collapsed bed, [m] ρ being the bulk density of the collapsed bed, [kg/m3] g being the gravity constant, [m/s2] and wherein the kinetic energy of the jet gas (EJG) is calculated according to equation (III): E JG = P JG . V JG . ln ⁡ ( V FG 2 V JG ) ( III ) with EJG being the energy dissipated by the expansion of the jet gas into the fluidized bed, [W] PJG being the pressure of the jet gas at entry in the gas-solids olefin polymerization reactor, [Pa] VFG2 being the volumetric flow rate of the fluidisation gas, [m3/s] VJG being the volumetric flow rate of the jet gas, [m3/S] | (US20220177616) Finally, it is another object to improve reactor productivity generally by increasing the fluidized bulk density. It has been surprisingly discovered that by providing kinetic energy to the fluidization gas stream and the jet gas stream in a certain ratio that the kinetic energy provided to the jet gas stream is higher than the kinetic energy provided to the fluidization gas stream, the carry-over of particles of the polyolefin into the stream of disengaging fluidization gas withdrawn from the top zone of the gas-solids olefin polymerization reactor is reduced and at the same time the cooling capacity of the process is not sacrificed. The present invention is directed to the polymerization of olefins in a gas-solids olefin polymerization reactor. Therefore, the present invention relates to a process for polymerizing olefin monomer(s) in a gas-solids olefin polymerization reactor comprising: a top zone ( 1 ); a middle zone ( 2 ), which comprises a top end in direct contact with said top zone and which is located below said top zone ( 1 ), the middle zone ( 2 ) having a generally cylindrical shape; and a bottom zone ( 3 ), which is in direct contact with a bottom end of the middle zone ( 2 ) and which is located below the middle zone ( 2 ); comprising the following steps: a) introducing a fluidization gas stream (FG) into the bottom zone ( 3 ); b) polymerizing olefin monomer(s) in the presence of a polymerization catalyst in a dense phase formed by particles of a polymer of the olefin monomer(s) suspended in an upwards flowing stream of the fluidization gas in the middle zone ( 2 ); c) introducing a jet gas stream (JG) through one or more jet gas feeding ports ( 5 ) in a jet gas feeding area of the middle zone ( 2 ) at the dense phase in the middle zone ( 2 ) of the gas-solids olefin polymerization reactor; wherein the kinetic energy (EJG) input in the reactor by the jet stream (JG) is between 1.0 and 50 times higher than the kinetic energy (EFG) input in the reactor by the fluidization gas stream (FG) as expressed by relation (I) | APD 2021-12-31 CLMS (US20220177616) 1. A process for polymerizing olefin monomer(s) in a gas-solids olefin polymerization reactor comprising: a top zone (1); a middle zone (2), which comprises a top end in direct contact with said top zone and which is located below said top zone (1), the middle zone (2) having a generally cylindrical shape; and a bottom zone (3), which is in direct contact with a bottom end of the middle zone (2) and which is located below the middle zone (2); comprising the following steps: a) introducing a fluidization gas stream (6, FG) into the bottom zone (3); b) polymerizing olefin monomer(s) in the presence of a polymerization catalyst in a dense phase (4) formed by particles of a polymer of the olefin monomer(s) suspended in an upwards flowing stream of the fluidization gas in the middle zone (2); c) introducing a jet gas stream (8, JG) through one or more jet gas feeding ports (5) in a jet gas feeding area of the middle zone (2) at the dense phase (4) in the middle zone (2) of the gas-solids olefin polymerization reactor; wherein the kinetic energy (EJG) input in the gas-solids olefin polymerization reactor by the jet stream (JG) is between 1.0 and 50 times higher than the kinetic energy (EFG) input in the gas-solids olefin polymerization reactor by the fluidization gas stream (FG) as expressed by relation (I) wherein the kinetic energy of the fluidization gas (EFG) is calculated according to equation (II): with EFG being the energy dissipated by the expansion of the fluidisation gas into the fluidized bed, [W] PFG being the pressure of the fluidisation gas at the bottom of the gas-solids olefin polymerization reactor, [Pa] VFG being the volumetric flow rate of the fluidisation gas, [m3/s] h being the bed height of the collapsed bed, [m] ρ being the bulk density of the collapsed bed, [kg/m3] g being the gravity constant, [m/s2] and wherein the kinetic energy of the jet gas (EJG) is calculated according to equation (III): with EJG being the energy dissipated by the expansion of the jet gas into the fluidized bed, [W] PJG being the pressure of the jet gas at entry in the gas-solids olefin polymerization reactor, [Pa] VFG2 being the volumetric flow rate of the fluidisation gas, [m3/s] VJG being the volumetric flow rate of the jet gas, [m3/s]. 2. The process according to claim 1, wherein the fluidization gas is removed from the top zone (1) of the reactor and at least a part of the fluidization gas is introduced into the jet gas stream (8) and into the fluidization stream (6). 3. The process according to claim 1, wherein the jet gas stream (JG) fed through at least one of the one or more jet gas feeding ports (5) is provided by a flash pipe (FP) from a preceding reactor, preferably a reactor for polymerizing polypropylene, more preferably a loop reactor for polymerizing polypropylene. 4. The process according to claim 1, wherein the jet gas stream (JG) is cooled to yield a partially condensed jet gas stream and wherein the fluidization gas stream (FG) is not condensed. 5. The process according to claim 1, wherein the fluidization gas stream (FG) in the first line (6) and the jet gas stream (JG) in the third line (8) are heated up, wherein the temperature difference between the jet gas stream (JG) and the fluidization gas stream (FG) is at least 20° C., preferably at least 30° C. and most preferably of at least 38° C., wherein the temperature of the fluidization gas stream (FG) is higher than the temperature of the jet gas stream (JG). 6. A reactor assembly for polymerizing olefin monomer(s) comprising a gas-solids olefin polymerization reactor comprising: a top zone (1); a middle zone (2), which comprises a top end in direct contact with said top zone (2) and which is located below said top zone (1), the middle zone (2) having a generally cylindrical shape; and a bottom zone (3), which is in direct contact with a bottom end of the middle zone (2) and which is located below said middle zone (2); one or more feeding ports (5) located in a feeding area of the middle zone (2); a first line (6) for feeding a fluidization gas stream (FG) into the bottom zone (3) of the gas-solids olefin polymerization reactor, a second line (7) for withdrawing a stream comprising fluidization gas from the top zone (1) of the gas-solids olefin polymerization reactor, a third line (8) for introducing a jet gas stream (JG) into the middle zone (2) of the gas-solids olefin polymerization reactor via the one or more feeding ports (5), and means (9) located in the first line (6) for providing kinetic energy to the fluidization gas stream (FG) prior to entry of the gas-solids olefin polymerization reactor and means (10) located in the third line (8) for providing kinetic energy to the jet gas stream (FG) prior to entry of the gas-solids olefin polymerization reactor, wherein the means for providing kinetic energy to the fluidization gas stream (9) and the means for providing kinetic energy to the jet gas stream (10) are configured so that the kinetic energy (EJG) input in the gas-solids olefin polymerization reactor by the jet stream (JG) is between 1.0 and 50 times higher than the kinetic energy (EFG) input in the gas-solids olefin polymerization reactor by the fluidization gas stream (FG) as expressed by relation (I) wherein the kinetic energy of the fluidization gas (EFG) is calculated according to equation (II): with EFG being the energy dissipated by the expansion of the fluidisation gas into the fluidized bed, [W] PFG being the pressure of the fluidisation gas at the bottom of the gas-solids olefin polymerization reactor, [Pa] VFG being the volumetric flow rate of the fluidisation gas, [m3/s] h being the bed height of the collapsed bed, [m] ρ being the bulk density of the collapsed bed, [kg/m3] g being the gravity constant, [m/s2] and wherein the kinetic energy of the jet gas (EJG) is calculated according to equation (III): with EJG being the energy dissipated by the expansion of the jet gas into the fluidized bed, [W] PJG being the pressure of the jet gas at entry in the gas-solids olefin polymerization reactor, [Pa] VFG2 being the volumetric flow rate of the fluidisation gas, [m3/s] VJG being the volumetric flow rate of the jet gas, [m3/S] 7. The reactor assembly according to claim 6, wherein the means for providing kinetic energy to the jet gas stream (10) is a flash pipe (FP) from a preceding reactor, preferably a reactor for polymerizing polypropylene, more preferably a loop reactor for polymerizing polypropylene. 8. The reactor assembly according to claim 7, wherein the gas-solids olefin polymerization reactor further comprises: one or more flash pipe feeding ports (18) located in a feeding area of the middle zone (2); and a sixth line (19) for introducing a flash pipe gas stream (FP) into the bottom zone (2) of the gas-solids olefin polymerization reactor via the one or more flash pipe feeding ports (18). 9. The reactor assembly according to claim 6 further comprising a heat exchanging device (16) in the first line (6) and/or a heat exchanging device (17) in the third line (8). 10. The reactor assembly according to claim 9, wherein the heat exchanging device (17) is a cooler for cooling the jet gas stream (JG) to a partially condensed jet gas stream and wherein the fluidization gas stream (FG) is not condensed. 11. The reactor assembly according to claim 9, wherein the heat exchanging device (16) in the first line (6) and the heat exchanging device (17) in the third line (8) are heaters and wherein the heat exchanging devices (16, 17) are configured to heat the fluidization gas stream (FG) in the first line (6) to a higher temperature than the jet gas stream (JG) in the third line (8). 12. The process of claim 1, wherein the carry-over of particles of the polyolefin of the olefin monomer(s) into the second stream withdrawn from the top zone of the gas-solids olefin polymerization reactor is reduced. 13. The process of claim 1, wherein the bulk density of the dense phase is increased during polymerization. 14. The reactor assembly of claim 6, wherein the carry-over of particles of the polyolefin of the olefin monomer(s) into the second stream withdrawn from the top zone of the gas-solids olefin polymerization reactor is reduced. 15. The reactor assembly of claim 6, wherein the bulk density of the dense phase is increased during polymerization. DESC (US20220177616) (...)11 feeding port for polymerization catalyst - 12 polymer withdrawal - 13 fluidization grid - 14 fourth line connecting the third line (8) and the second line (7) - 15 fifth line connecting the third line (8) and the first line (6) FIG. 2 shows an embodiment of the gas-solids olefin polymerization reactor system according to the present invention. The fluidized bed reactor comprises a top zone (1), a middle zone (2) and a bottom zone (3). (...)conical shape of the top zone (1) the gas entering the top zone (1) expands so that the gas disengages from the polyolefin product of the polymerization reaction so that the fluidized bed (4) is confined in the middle zone (2) and the lower part of the top zone (2). The polymerization catalyst together with optional polyolefin powder polymerized in previous polymerization stage(s) is introduced into the fluidized bed reactor through at least on feeding port (11) directly into the fluidized bed (4). The polyolefin product of the polymerization process is withdrawn from the fluidized bed reactor through outlet (12). (...)both heat exchangers are used for heating up the streams to a certain temperature suiting the needs for the polymerization reaction in the reactor. More preferably, the reactor assembly comprises heat exchangers (16) and (17) at the first l(...) (...)FP flash pipe from a preceding polymerization reactor The stream derived from a flash pipe of a preceding polymerization reaction, preferably a polymerization reactor for the polymerization of polypropylene, most preferably a loop polymerization reactor for the polymerization of polypropylene, has a very high energy (momentum). A gas-solids olefin polymerization reactor according to FIG. 5 (values in cm) was used for examples RE1, CE1, and IE1-3. This reactor is equipped with a fluidization grid (Distributor 1), a catalyst feeding port and a disengaging zone to as(...) (...)ii) Feeding polyolefin powder with a powder feed of 10 kg/min through the catalyst feeding port to form the fluidized bed (FB) - iii) Increasing the fluidized bulk density (BD) of the bed in the middle zone of the fluidized bed reactor to ab(...) The gas-solids olefin polymerization reactor was filled with LLDPE powder up to 130 cm height yielding a bulk density of 445 kg/m3 and was fluidized with air with a density equal to 1.2 kg/m3 under a volumetric flow of 543 m3/h (correspondi(...) An ethylene-1-butene polymerization process in a gas-solids olefin polymerization reactor equipped with a distribution plate was used. 5% mole of 1-butene was added to the gas-solids olefin polymerization reactor. The reactor was operated at an absolute pressure of 20 bar and a temperature of 85° C. Propane was used as fluidization gas. The bed was formed from polyethylene (LLDPE) particles having an average diameter (d50) of 400 μm. The LLDPE had a density of 923 kg/m3 and a(...) DESC (US20220177616) The present invention is directed to the polymerization of olefins in a gas-solids olefin polymerization reactor. Gas-solids olefin polymerization reactors are commonly used for the polymerization of alpha-olefins such as ethylene and propylene as they allow high flexibility in polymer design and use of various catalyst systems. A common gas-solids olefin polymerization reactor variant is the fluidized bed reactor. Typically, in gas-solids olefin polymerization reactors the fluidization gas moving upwards through the dense phase, in which the polymerization reaction takes place and the polyolefin particles are polymerized, forms gas bubbles, preferably being created above an optional distribution plate. (...)two loop’ mixing pattern as depicted in FIG. 1 (G. Hendrickson, ‘Electrostatics and gas phase fluidized bed polymerization reactor wall sheeting’, Chemical Engineering Science 61, 2006, 1041-1064). These bubbles entrain polyolefin solids, mostly powder, into the disengaging zone near to the fluidization gas exit. Such entrained solids might deposit in parts of the production plant placed downstream of the reactor leading to fouling an(...) Furthermore, the relatively low polyolefin powder concentration in the upper reactor zone can lead to stronger adhesion of the reactive powder to the inner reactor wall resulting in generation of wall sheeting and lump formation (cf. FIG. 1(...) (...)transfer resulting in increased operability, performance and handling of demanding material (i.e. sticky polymer grades or material with poor flowability). Hence, e.g. U.S. Pat. No. 5,428,118 discloses a process for polymerizing olefins in a gas-solids olefin polymerization reactor in which hot fluidization gas withdrawn from the reactor is reintroduced into the disengaging zone via a tangential flow of gas or gas-solids in order to reduce polyolefin powder entrainment into the fluidization gas circulation system. WO 2017/025330 A1 discloses a process for polymerizing olefins in a gas-solids olefin polymerization reactor in which a cooled stream of partially condensed fluidization gas withdrawn from the reactor is reintroduced into the disengaging zone in order to reduce polyolefin powder entrainment into the fluidization gas circulation system. (...)is higher than the kinetic energy provided to the fluidization gas stream, the carry-over of particles of the polyolefin into the stream of disengaging fluidization gas withdrawn from the top zone of the gas-solids olefin polymerization reactor is reduced and at the same time the cooling capacity of the process is not (...) In other words, a higher bulk density of the dense phase can be obtained over the whole polymerization process. Therefore, the present invention relates to a process for polymerizing olefin monomer(s) in a gas-solids olefin polymerization reactor comprising: (...)b) polymerizing olefin monomer(s) in the presence of a polymerization catalyst in a dense phase formed by particles of a polymer of the olefin monomer(s) suspended in an upwards flowing stream of the fluidization gas in the middle zone (2);(...)a jet gas feeding area of the middle zone (2) at the dense phase in the middle zone (2) of the gas-solids olefin polymerization reactor; - wherein - the kinetic energy (EJG) input in the reactor by the jet stream (JG) is between 1.0 and(...) (...)PFG being the pressure of the fluidisation gas at the bottom of the gas-solids olefin polymerization reactor, [Pa] - VFG being the volumetric flow rate of the fluidisation gas, [m3/s] - h being the bed height of the collapsed bed, [m] - ρ b(...) (...)PJG being the pressure of the jet gas at entry in the gas-solids olefin polymerization reactor, [Pa] - VFG2 being the volumetric flow rate of the fluidisation gas, [m3/s] - VJG being the volumetric flow rate of the jet gas, [m3/s] - a gas-solids olefin polymerization reactor comprising: - a top zone (1); - a middle zone (2), which comprises a top end in direct contact with said top zone (2) and which is located below said top zone (1), the middle zone (2) having a g(...)a first line (6) for feeding a fluidization gas stream (FG) into the bottom zone (3) of the gas-solids olefin polymerization reactor, - a second line (7) for withdrawing a stream comprising fluidization gas from the top zone (1) of the gas-solids olefin polymerization reactor, - a third line (8) for introducing a jet gas stream (JG) into the middle zone (2) of the gas-solids olefin polymerization reactor via the one or more feeding ports (5), and - means (9) located in the fi(...) (...)PFG being the pressure of the fluidisation gas at the bottom of the gas-solids olefin polymerization reactor, [Pa] - VFG being the volumetric flow rate of the fluidisation gas, [m3/s] - h being the bed height of the collapsed bed, [m] - ρ b(...) (...)PJG being the pressure of the jet gas at entry in the gas-solids olefin polymerization reactor, [Pa] - VFG2 being the volumetric flow rate of the fluidisation gas, [m3/s] - VJG being the volumetric flow rate of the jet gas, [m3/s] (...)according to the present invention as described above and below for reducing the carry-over of particles of the polyolefin of the olefin monomer(s) into the second stream withdrawn from the top zone of the gas-solids olefin polymerization reactor. (...)to the present invention as described above and below for increasing the bulk density of the dense phase during polymerization. (...)chain transfer agent and inert components which form the upwards flowing gas in the gas-solids olefin polymerization reactor and in which the polymer particles are suspended, e.g. in the fluidized bed of a fluidized bed reactor. A gas-solids olefin polymerization reactor is a polymerization reactor for heterophasic polymerization of gaseous olefin monomer(s) into polyolefin powder particles, which comprises three zones: in the bottom zone the fluidization gas is in(...) In certain types of gas-solids olefin polymerization reactors a fluidization grid (also named distribution plate) separates the bottom zone from the middle zone. In certain types of gas-solids olefin polymerization reactors the top zone forms a disengaging or entrainment zone in which due to its expanding diameter comp(...)to its expanding diameter compared to the middle zone the fluidization gas expands and the gas disengages from the polyolefin powder. The dense phase denotes the area within the middle zone of the gas-solids olefin polymerization reactor with an increased fluidized bulk density due to the formation of the polymer particles. In certain types of gas-solids olefin polymerization reactors, namely fluidized bed reactors, the dense phase is formed by the f(...) “Entrained polyolefin powder” or “carry-over of particles” denotes polyolefin particles which are withdrawn together with the fluidization gas in the second stream of fluidization gas from the top zone of the gas-solids olefin polymerization reactor. (...)of lines or tubes through which the second stream of fluidization gas is reintroduced into the gas-solids olefin polymerization reactor as first stream of fluidization gas and as jet gas stream. “Bulk density” (or “fluidized bed density” for fluidized bed polymerization reactors) denotes mass of polymer powder divided by the volume of the reactor, excluding the optional disengaging zone. Polymerization In one preferred embodiment of the invention, in the method according to the invention a polypropylene homo- or copolymer is polymerized from the olefin monomer(s) and optional comonomer(s). Preferably, in this embodiment, the polymerization is carried out at a temperature of 50-100° C. under a pressure of 15-25 barg. (...) (...)the molar ratios of the reactants are adjusted as follows: a C2/C3 ratio of 0-0.05 mol/mol for random polypropylenes, and a molar C2/C3 ratio of 0.2-0.7 mol/mol for block polypropylenes. Generally, the H2/C3 molar ratio in this embodiment is adjusted to 0-0.05 mol/mol. In a second preferred embodiment of the invention, in the method according to the invention a polyethylene homo- or copolymer is polymerized from the olefin monomer(s) and optional comonomer(s). Preferably, in this embodiment, the polymerization is carried out at a temperature of 50-100° C. under a pressure of 15-25 ba(...) Preferably, the molar ratios of the reactants are adjusted as follows: a C4/C2 ratio of 0.1-0.8 mol/mol for polyethylene-1-butene copolymers and a C6/C2 ratio of 0-0.1 mol/mol for polyethylene-1-hexene copolymers. Generally, the H2/C2 molar ratio in this embodiment is adjusted to 0-0.05 mol/mol. Polymerization Catalyst The polymerization in the gas-solids olefin polymerization reactor is conducted in the presence of an olefin polymerization catalyst. The catalyst may be any catalyst which is capable of producing the desired olefin polymer. Prior Polymerization Stages The polymerization in the gas-solids olefin polymerization reactor may be preceded by prior polymerization stages, such as prepolymerization or another polymerization stage conducted in slurry or gas phase. Such polymerization stages, if present, can be conducted according to the procedures well known in the art. Suitable processes including polymerization and other process stages which could precede the polymerization process of the present invention are disclosed in WO-A-92/12182, WO-A-96/18662, EP-A-1415999, WO-A-98/58976, EP-A-887380, WO-A-98/58977, (...) As it is well understood by the person skilled in the art, the catalyst needs to remain active after the prior polymerization stages. Gas-Solids Olefin Polymerization In the gas-solids olefin polymerization reactor polymerization is conducted using gaseous olefin monomer(s) in which the polymer particles are growing. The present process is suitable for any kind of gas-solids olefin polymerization reactors suitable for the polymerization of alpha-olefin homo- or copolymers. Suitable reactors are e.g. continuous-stirred tank reactors or fluidized bed reactors. Both types of gas-solids olefin polymerization reactors are well known in the art. Preferably the gas-solids olefin polymerization reactor is a fluidized bed reactor. In a fluidized bed reactor the polymerization takes place in a fluidized bed formed by the growing polymer particles in an upwards moving gas stream. In the fluidized bed the polymer particles, containing the active catalyst, come into cont(...) (...)to its expanding diameter compared to the middle zone the fluidization gas expands and the gas disengages from the polyolefin powder. Fluidized bed reactors with disengaging zone and fluidization grid are well known in the art. The polymerization takes place in a reactor including a bottom zone, a middle zone and a top zone. The bottom zone, which has a generally conical shape, forms the lower part of the reactor in which the base of the fluidized bed is formed. In a gas-solids olefin polymerization reactor the upwards moving gas stream is established by withdrawing a fluidization gas stream as second gas stream from the top zone of the reactor, typically at the highest location. The polymerization is generally conducted at a temperature and pressure where the fluidization gas essentially remains in vapour or gas phase. For olefin polymerization the temperature is suitably within the range of 30 to 110° C., preferab(...) In order to remove entrained polyolefin powder, the circulation gas line, i.e. the line for withdrawing the second stream, preferably comprises at least one cyclone. The cyclone has the objective of removing the entrained polymer material f(...) The polymer stream recovered from the cyclone can be directed to another polymerization stage, or it may be returned into the gas-solids olefin polymerization reactor or it may be withdrawn as the polymer product. In the case the polymer stream recovered from the cyclone is returned into the gas-solids polymerization reactor the polymer stream is returned through one or more feedings ports, which are different feeding ports as the one or more feeding(...)ports for introducing the jet gas stream into the dense phase in the middle zone of the gas-solids olefin polymerization reactor. (...)kinetic energy to the jet gas stream in the third line is a flash pipe of a preceding reactor, preferably a polymerization reactor, more preferably a polypropylene polymerization reactor and most preferably a loop polymerization reactor for polypropylene. In such a case, the jet gas stream can include not only fluidization gas, but a solids-gas mixture as withdrawn from the flash pipe. (...)a sixth line for introducing a flash pipe gas stream into the bottom zone of the gas-solids olefin polymerization reactor via the one or more flash pipe feeding ports. (...)feeding ports for reintroducing particles of the polymer of the olefin monomer(s) into the gas-solids olefin polymerization reactor. (...)through the one or more feeding ports into the dense phase in the middle zone of the gas-solids olefin polymerization reactor in an introduction angle α of 5° to 75°, preferably 10° to 65°, most preferably 15° to 60°. The feeding ports are preferably distributed across the middle zone of the gas-solids olefin polymerization reactor in axial and/or radial direction with the proviso that the jet gas stream is introduced into the dense phase. The fluidized bulk density of the dense phase during polymerization is in the range of from 100 to 500 kg/m3, preferably of from 120 to 470 kg/m3, most preferably of from 150 to 450 kg/m3. In a first preferred embodiment, the gas-solids olefin polymerization rector according of the multi-stage reactor-assembly of the present invention comprises a heat exchanger in the first line and/or a heat exchanger in the second line. (...)of the present invention, the pressure difference between the jet gas stream in the third line and the polymerization pressure in the gas-solids polymerization reactor, ΔP, is at least 0.1 bar, preferably at least 1.0 bar, more preferably a(...) (...)of the present invention a higher fluidized bulk density of the dense phase can be obtained over the whole polymerization process. As a consequence with the process of the present invention the gas-solids olefin polymerization reactor can be run under higher space-time yield or volume based production rate increasing the throughput or capacity of the reactor. Further, the axial motion of the polyolefin powder in the top zone of the gas-solids olefin polymerization reactor is disturbed by the feed of the jet gas stream as such that the gaseous (and optional solid) content in the upper part of the(...) This effect allows destruction of the axially moving polyolefin powder fountains and contributes to separating gas and solids, with solids moving downwards along the wall, “scraping” the wall permanently such that adhesive powder is washed (...) As a consequence the carry-over of particles of the polyolefin of the olefin monomer(s) into the second stream withdrawn from the top zone of the gas-solids olefin polymerization reactor is reduced thereby increasing the gas-solids separation efficiency and at the same time the cooling capacity of the process is not sa(...) DESC (US20220177616) (...)according to the present invention having jet injection capabilities connected to a flash pipe from a preceding polymerization reactor. DESC (WO2020244834) The present invention is directed to the polymerization of olefins in a gas- solids olefin polymerization reactor. Gas-solids olefin polymerization reactors are commonly used for the polymerization of alpha-olefins such as ethylene and propylene as they allow high flexibility in polymer design and use of various catalyst systems. A common gas-solids olefin polymerization reactor variant is the fluidized bed reactor. Typically, in gas-solids olefin polymerization reactors the fluidization gas moving upwards through the dense phase, in which the polymerization reaction takes place and the polyolefin particles are polymerized, forms gas bubbles, preferably being created above an optional distribution plate. (...)two loop’ mixing pattern as depicted in Figure 1 (G. Hendrickson,‘Electrostatics and gas phase fluidized bed polymerization reactor wall sheeting’, Chemical Engineering Science 61 , 2006, 1041 - 1064). These bubbles entrain polyolefin solids, mostly powder, into the disengaging zone near to the fluidization gas exit. Such entrained solids might deposit in parts of the production plant placed downstream of the reactor leading to fouling an(...) (...)hydrodynamic pattern as observed in conventional gas-solids fluidized bed reactors.Furthermore, the relatively low polyolefin powder concentration in the upper reactor zone can lead to stronger adhesion of the reactive powder to the inner r(...) (...)transfer resulting in increased operability, performance and handling of demanding material (i.e. sticky polymer grades or material with poor flowability). Hence, e.g. US 5,428, 1 18 discloses a process for polymerizing olefins in a gas-solids olefin polymerization reactor in which hot fluidization gas withdrawn from the reactor is reintroduced into the disengaging zone via a tangential flow of gas or gas-solids in order to reduce polyolefin powder entrainment into the fluidization gas circulation system. WO 2017/025330 A1 discloses a process for polymerizing olefins in a gas- solids olefin polymerization reactor in which a cooled stream of partially condensed fluidization gas withdrawn from the reactor is reintroduced into the disengaging zone in order to reduce polyolefin powder entrainment into the fluidization gas circulation system. (...)is higher than the kinetic energy provided to the fluidization gas stream, the carry-over of particles of the polyolefin into the stream of disengaging fluidization gas withdrawn from the top zone of the gas-solids olefin polymerization reactor is reduced and at the same time the cooling capacity of the process is not (...) In other words, a higher bulk density of the dense phase can be obtained over the whole polymerization process. Therefore, the present invention relates to a process for polymerizing olefin monomer(s) in a gas-solids olefin polymerization reactor comprising: (...)a fluidization gas stream (F(...)
BR112022022300 CN115485120 BR112022022300 ES2925719 EP3912793 WO2021/233770 EP3912793 | BOREALIS | 2020-05-18 2021-05-14 | (EP3912793) Blown films with improved property profile | (EP3912793) Blown films based on a blend of a C2C3 random copolymer and a C2-based plastomer, which combine low sealing initiation temperature (SIT), good optical properties and an improved stiffness/impact balance, and which also show an excellent sterilization behaviour. | (EP3912793) 1. Blown film comprising at least 95.0 wt.-% of a blend of component (A) and (B), the blend comprising (A) 60.0 wt.-% to 95.0 wt.-% of a C2C3 random copolymer consisting of 45.0 to 85.0 wt.-% of polymer fraction (A-1) having (i) an ethylene content in the range of from 1.5 to 5.0 wt.-% and (ii) a melt flow rate MFR2 (230°C/2.16kg) measured according to ISO 1133 in the range of from 0.8 to 8.0 g/10min and 15.0 to 55.0 wt.-% of polymer fraction (A-2) having (i) an ethylene content in the range of from 4.0 to 10.0 wt.-% and (ii) a melt flow rate MFR2 (230 °C/2.16kg) measured according to ISO 1133 in the range of from 0.1 to 3.0 g/10min, whereby the ethylene content of polymer fraction (A-2) is higher than the ethylene content of polymer fraction (A-1), and the melt flow rate MFR2 (230 °C/2.16kg) of polymer fraction (A-2) is lower than the MFR2 (230 °C/2.16kg) of polymer fraction (A-1), and whereby the C2C3 random copolymer has (a) a total ethylene content in the range of from 1.0 to 7.0 wt.-%; (b) a melt flow rate MFR2 (230°C/2.16kg) measured according to ISO 1133 in the range of from 0.5 to less than 4.0 g/10min and (c) a melting temperature Tm as determined by DSC according to ISO 11357 of from 110°C to 140°C, wherein said copolymer is prepared using a single site catalyst, (B) 5.0 wt.-% to 40.0 wt.-% of an ethylene based plastomer having (i) a density according to ISO 1183 of 860 kg/m3 to 900 kg/m3 and (ii) an MFR2 according to ISO 1133 (190°C; 2.16kg) in the range of 0.1 to 50.0 g/10 min, (iii) a comonomer selected from C4 to C8 alpha-olefin,said blown film having a) a dart-drop impact strength (DDI) determined according to ASTM D1709, method A on a 50 µm blown film of at least 60 g up to more than 1700 g and b) an Elmendorf tear strength determined in accordance with ISO 6383/2 measured in machine direction (MD), in the range from at least 5.0 N/mm up to 50.0 N/mm and measured in transverse direction (TD) in the range of from at least 80.0 N/mm up to 300.0 N/mm. 2. Blown film according to claim 1, wherein the C2C3 random copolymer (A) has a xylene cold soluble (XCS) fraction measured according to ISO 16152 at 25°C in the range of from 0.6 to 12.0 wt.-%, preferably 1.0 to 10.0 wt.-%, more preferably 1.5 to 8.0 wt.-% and even more preferably 2.0 to 6.0 wt.-%. 3. Blown film according to claim 1 or 2, wherein the C2C3 random copolymer (A) has (a) a total ethylene content in the range of from 1.5 to 6.5 wt.-%, preferably 2.0 to 6.0 wt.-% and more preferably 2.5 to 5.5 wt.-%, (b) a melt flow rate MFR2 (230°C/2.16kg) measured according to ISO 1133 in the range of from 0.7 to 3.5 g/10min, preferably 0.9 to 3.0 g/min and (c) a melting temperature Tm as determined by DSC according to ISO 11357 of from 115°C to 135°C preferably 118 to 132°C. 4. Blown film according to any of the preceding claims 1 to 3, wherein the ethylene based plastomer (B) has (i) a density according to ISO 1183 of 865 kg/m3 to 895 kg/m3, preferably 870 kg/m3 to 890 kg/m3 and more preferably 875 kg/m3 to 890 kg/m3, (ii) an MFR2 according to ISO 1133 (190°C; 2.16kg) in the range of 0.3 to 20.0 g/10 min, preferably 0.5 to 10.0 g/10 min and more preferably 0.8 to 5.0 g/10 min, and (iii) a comonomer selected from 1-butene or 1-octene, preferably 1-octene. 5. Blown film according to any of the preceding claims 1 to 4, wherein the film comprises at least 95.0 wt.-% of a blend comprising 65.0 to 93.0 wt.-% of the C2C3 random copolymer (A) and 7.0 to 35.0 wt.-% of the ethylene based plastomer (B). 6. Blown film according to any of the preceding claims 1 to 5, wherein the film comprises at least 98.0 wt.-%, more preferably at least 99.0 wt.-% of the blend of Component (A) and Component (B). 7. Blown film according to any of the preceding claims wherein the film has a dart-drop impact strength (DDI) determined according to ASTM D1709, method A on a 50 µm blown film in the range of 80 g up to more than 1700 g, and more preferably in the range of 100 g up to more than 1700 g. 8. Blown film according to any of the preceding claims wherein the film has an Elmendorf tear strength as determined in accordance with ISO 6383/2 as measured in machine direction (MD), in the range of 7.0 up to 45.0 N/mm, and more preferably in the range of 7.5 to 40.0 N/mm and as measured in transverse direction (TD), in the range of 90.0 to 250.0 N/mm, and more preferably in the range of 100.0 to 200.0 N/mm. 9. Blown film according to any of the preceding claims wherein the film has a tensile modulus determined according to ISO 527 at 23°C on blown films with a thickness of 50 µm in machine direction as well as in transverse direction in the range of from 200 to less than 800 MPa, preferably of from 250 to 750 MPa, more preferably of from 300 to 600 MPa. 10. Blown film according to any of the preceding claims, wherein the film has a sealing initiation temperature (SIT) (determined as described in the experimental part) in the range of from 80° C to below 115°C, preferably 85°C to 112°C, more preferably 87°C to 108°C. 11. Blown film according to any of the preceding claims, wherein the film has a haze (determined according to ASTM D1003-00 on blown film with a thickness of 50 µm) in the range of from 0.5 to below 5.0%, preferably 0.8 to below 4.5 %, and a clarity (determined according to ASTM D1003-00 on blown film with a thickness of 50 µm) of at least 80.0% up to 100.0%, preferably at least 85.0% up to 100.0%, more preferably at least 90.0% up to 100.0%. 12. Blown film according to any of the preceding claims wherein the film has a haze value (determined according to ASTM D 1003-00 on 50 µm blown film) after steam sterilization at 121°C for 30 min in the range of 1.0 to below 10.0%, preferably in the range of 1.2 to below 8.0%, and more preferably in the range of 1.5 to below 7.5% and a clarity (determined according to ASTM D1003-00 on blown films with a thickness of 50 µm) after sterilization (steam sterilization at 121°C for 30 min) of at least 70.0%, preferably of at least 75.0% and more preferably of at least 80.0%, up to 100%. 13. Blown film according to any of the preceding claims wherein the film has an optomechanical ability (OMA) according the formula: OMA=TensileModulusMDMPa∗TearMDN/mmHaze50μm% determined on 50 µm blown film is at least 900 [MPa*N/mm*%] up to 4000 [MPa*N/mm*%], preferably in the range of from 1000 [MPa*N/mm*%] up to 3000 [MPa*N/mm*%]. 14. Blown film according to any of the preceding claims, wherein the film is a monolayer film. 15. Use of a film according to any of the preceding claims as sealing layer in a multi-layer film or as packaging material, in particular as a packaging material for food and/or medical products. | (EP3912793B1) GRANTED (WO2021233770A1) PENDING (BR112022022300A2) PENDING (CN115485120A) PENDING (ES2925719T3) GRANTED | (EP3912793) It will be appreciated, that the ethylene based plastomer may contain standard polymer additives. Thus, although several cast films are known in the art, there is still the need to develop blown films, which provide an advantageous combination of low sealing initiation temperature, optical properties and mechanical properties, like tensile modulus, impact strength (DDI) and tear resistance. Viewed from another aspect, it is a constant need to provide films, which not only show improvements in one or two of these mechanical or optical properties. So it is desired to provide products with a well-balanced and continuously improved overall performance. Thus in case the process consists of one or two polymerization reactors, this definition does not exclude the option that the overall system comprises for instance a pre-polymerization step in a pre-polymerization reactor. | (EP3912793) 1. Blown film comprising at least 95.0 wt.-% of a blend of component (A) and (B), the blend comprising (A) 60.0 wt.-% to 95.0 wt.-% of a C2C3 random copolymer consisting of 45.0 to 85.0 wt.-% of polymer fraction (A-1) having (i) an ethylene content in the range of from 1.5 to 5.0 wt.-% and (ii) a melt flow rate MFR2 (230°C/2.16kg) measured according to ISO 1133 in the range of from 0.8 to 8.0 g/10min and 15.0 to 55.0 wt.-% of polymer fraction (A-2) having (i) an ethylene content in the range of from 4.0 to 10.0 wt.-% and (ii) a melt flow rate MFR2 (230 °C/2.16kg) measured according to ISO 1133 in the range of from 0.1 to 3.0 g/10min, whereby the ethylene content of polymer fraction (A-2) is higher than the ethylene content of polymer fraction (A-1), and the melt flow rate MFR2 (230 °C/2.16kg) of polymer fraction (A-2) is lower than the MFR2 (230 °C/2.16kg) of polymer fraction (A-1), and whereby the C2C3 random copolymer has (a) a total ethylene content in the range of from 1.0 to 7.0 wt.-%; (b) a melt flow rate MFR2 (230°C/2.16kg) measured according to ISO 1133 in the range of from 0.5 to less than 4.0 g/10min and (c) a melting temperature Tm as determined by DSC according to ISO 11357 of from 110°C to 140°C, wherein said copolymer is prepared using a single site catalyst, (B) 5.0 wt.-% to 40.0 wt.-% of an ethylene based plastomer having (i) a density according to ISO 1183 of 860 kg/m3 to 900 kg/m3 and (ii) an MFR2 according to ISO 1133 (190°C; 2.16kg) in the range of 0.1 to 50.0 g/10 min, (iii) a comonomer selected from C4 to C8 alpha-olefin, said blown film having a) a dart-drop impact strength (DDI) determined according to ASTM D1709, method A on a 50 µm blown film of at least 60 g up to more than 1700 g and b) an Elmendorf tear strength determined in accordance with ISO 6383/2 measured in machine direction (MD), in the range from at least 5.0 N/mm up to 50.0 N/mm and measured in transverse direction (TD) in the range of from at least 80.0 N/mm up to 300.0 N/mm. | (EP3912793) Accordingly, the object of the present invention is to provide a blown film, especially an unoriented blown film, having excellent sealing properties paired with good optical performance and an improved stiffness/impact balance, especially having high tensile modulus, high impact strength and a high tear resistance. The present invention is related to new blown films based on a blend of a C2C3 random copolymer and a C2-based plastomer, which combine low sealing initiation temperature (SIT), good optical properties and an improved stiffness/impact balance, and which also show an excellent sterilization behaviour. Thus, according to a first aspect the present invention is directed to blown films comprising at least 95.0 wt.-% of a blend of component (A) and (B), the blend comprising (A) 60.0 wt.-% to 95.0 wt.-% of a C2C3 random copolymer consisting of 45.0 wt.-% to 85.0 wt.-% of polymer fraction (A-1) having (i) an ethylene content in the range of from 1.5 to 5.0 wt.-% and (ii) a melt flow rate MFR2 (230 °C/2.16kg) measured according to ISO 1133 in the range of from 0.8 to 8.0 g/10min and 15.0 wt.-% to 55.0 wt.-% of polymer fraction (A-2) having (i) an ethylene content in the range of from 4.0 to 10.0 wt.-% and (ii) a melt flow rate MFR2 (230 °C/2.16kg) measured according to ISO 1133 in the range of from 0.1 to 3.0 g/10min, whereby the ethylene content of polymer fraction (A-2) is higher than the ethylene content of polymer fraction (A-1), and the melt flow rate MFR2 (230 °C/2.16kg) of polymer fraction (A-2) is lower than the MFR2 (230 °C/2.16kg) of polymer fraction (A-1), and whereby the C2C3 random copolymer has (a) a total ethylene content in the range of from 1.0 to 7.0 wt.-%; (b) a melt flow rate MFR2 (230 °C/2.16kg) measured according to ISO 1133 in the range of from 0.5 to less than 4.0 g/10min and (c) a melting temperature Tm as determined by DSC according to ISO 11357 of from 110°C to 140°C, wherein said copolymer is prepared using a single site catalyst, and (B) 5.0 wt.-% to 40.0 wt.-% of an ethylene based plastomer having (i) a density according to ISO 1183 of 860 kg/m3 to 900 kg/m3 and (ii) an MFR2 according to ISO 1133 (190°C; 2.16kg) in the range of 0.1 to 50 g/10 min, (iii) a comonomer selected from C4 to C8 alpha-olefins, said blown film having a) a dart-drop impact strength (DDI) determined according to ASTM D1709, method A on a 50 µm blown film of at least 60 g up to more than 1700 g and b) an Elmendorf tear strength determined in accordance with ISO 6383/2 measured in machine direction (MD), in the range from at least 5.0 N/mm up to 50.0 N/mm and measured in transverse direction (TD) in the range of from at least 80.0 N/mm up to 300.0 N/mm. | APD 2021-05-14 2021-05-14 2021-05-14 DESC (WO2021233770) Polypropylenes succeed more and more to replace polyethylenes in many technical fields as quite often the new generation of polypropylenes have enhanced properties compared to conventional polyethylene materials. This applies also for the field of blown films where polypropylene take advantage of molecular engineering to overcome previous material shortcomings for blown-film production. Polypropylene is applicable in areas where sealing properties play an important role, like in the food packing industry, especially when a good combination of transparency and mechanical performance is desired. The XCS of the PP base (a) is rather high, which limits the applicability of the composition, both because of the low stiffness and the risk of migration into the content. EP 3031849 discloses polypropylene mono-layer cast comprising a blend of (a) 85.0 to 98.0 wt.-%, based on the blend, of a Ziegler-Natta catalysed random propylene copolymer, wherein said random propylene copolymer consists of units derived (...) (...)strength and tear strength, and also excellent sterilization behaviour, can be achieved by a specific design of a polyolefin composition. (...)random copolymer (A) is therefore preferably prepared by polymerizing propylene and ethylene by a sequential polymerization process comprising at least two reactors connected in series in the presence of a metallocene catalyst. Thus, the C2C3 random copolymer (A) is prepared in a sequential polymerization process comprising at least two polymerization reactors (R1) and (R2), whereby in the first polymerization reactor (R1) a first polymer fraction (A-1) is produced, which is subsequently transferred into the second polymerization reactor (R2). In the second polymerization reactor (R2), a second polymer fraction (A-2) is then produced in the presence of the first polymer fraction (A-1). Polymerization processes which are suitable for producing the C2C3 random copolymer (A) generally comprise at least two polymerization stages and each stage can be carried out in solution, slurry, fluidized bed, bulk or gas phase. The term “polymerization reactor” shall indicate that the main polymerization takes place. Thus in case the process consists of one or two polymerization reactors, this definition does not exclude the option that the overall system comprises for instance a pre-polymerization step in a pre-polymerization reactor. The term “consist of” is only a closing formulation in view of the main polymerization reactors. The term “sequential polymerization process” indicates that the C2C3 random copolymer (A) is produced in at least two reactors connected in series. Accordingly, such a polymerization system comprises at least a first polymerization reactor (R1) and a second polymerization reactor (R2), and optionally a third polymerization reactor (R3). The first polymerization reactor (R1) is preferably a slurry reactor and can be any continuous or simple stirred batch tank reactor or loop reactor operating in bulk or slurry. Bulk means a polymerization in a reaction medium that comprises of at least 60 % (w/w) monomer. The second polymerization reactor (R2) and the optional third polymerization reactor (R3) are preferably gas phase reactors (GPRs), i.e. a first gas phase reactor (GPR1) and a second gas phase reactor (GPR2). (...)fraction (A-1) and said polymer fraction (A-2) form the C2C3 random copolymer (A) as defined above, whereby the polymerization takes place in the presence of a metallocene catalyst comprising (i) a complex of formula (I):wherein M is zircon(...) The single-site polymerization catalyst system used in the invention therefore can comprise (i) a complex as defined above and an aluminoxane cocatalyst. Preferably, the PE plastomer is a metallocene catalysed polymer although Ziegler-Natta based polyethylene plastomers are also possible. Alternatively, the ethylene based plastomer can be prepared by known processes, in a one stage or two stage polymerization process, comprising solution polymerization, slurry polymerization, gas phase polymerization or combinations therefrom, in the presence of suitable catalysts, like vanadium oxide catalysts or singl(...) Preferably, these ethylene based plastomers are prepared by a one stage or two stage solution polymerization process, especially by high temperature solution polymerization process at temperatures higher than 100°C. The polymerization is carried out at a temperature above the melting point of the polymer, as a result of which a polymer solution is obtained. This solution is flashed in order to separate the polymer from the unreacted monomer and the sol(...) Preferably, the solution polymerization process is a high temperature solution polymerization process, using a polymerization temperature of higher than 100°C. Preferably, the polymerization temperature is at least 110°C, more preferably at least 150°C. The polymerization temperature can be up to 250°C.The pressure in such a solution polymerization process is preferably in a range of 10 to 100 bar, preferably 15 to 100 bar and more preferably 20 to 100 bar. The MFR2 of polyethylene is determined at a temperature of 190°C and a load of 2.16 kg. The MFR2 of polypropylene is determined at a temperature of 230°C and a load of 2.16 kg. The method determines the sealing temperature range (sealing range) of polypropylene films, in particular blown films. The sealing temperature range is the temperature range, in which the films can be sealed according to conditions given be(...) The catalyst used in the polymerization processes for the C2C3 random copolymer of the inventive examples (IE1 , IE2) and (CE1) was prepared as follows: Next silica grade DM-L-303 from AGC Si-Tech Co, pre-calcined at 600°C (7.4 kg) was added from a feeding drum followed by careful pressuring and depressurising with nitrogen using manual valves. Then toluene (32 kg) was added. The mixture wa(...) Dried catalyst was sampled in the form of pink free flowing powder containing 13.9 wt.-% Al and 0.26wt.-% Zr The polymerization for preparing the inventive C2C3 random copolymer (PRC) was performed in a Borstar pilot plant with a 2-reactor set-up (loop - gas phase reactor (GPR 1)). In Table 1 the polymerization conditions are given. DESC (EP3912793) Polypropylenes succeed more and more to replace polyethylenes in many technical fields as quite often the new generation of polypropylenes have enhanced properties compared to conventional polyethylene materials. This applies also for the field of blown films where polypropylene take advantage of molecular engineering to overcome previous material shortcomings for blown-film production. Polypropylene is applicable in areas where sealing properties play an important role, like in the food packing industry, especially when a good combination of transparency and mechanical performance is desired. Heat sealing is the predominan(...) The XCS of the PP base (a) is rather high, which limits the applicability of the composition, both because of the low stiffness and the risk of migration into the content. EP 3031849 discloses polypropylene mono-layer cast comprising a blend of (a) 85.0 to 98.0 wt.-%, based on the blend, of a Ziegler-Natta catalysed random propylene copolymer, wherein said random propylene copolymer consists of units derived (...) (...)strength and tear strength, and also excellent sterilization behaviour, can be achieved by a specific design of a polyolefin composition. (...)2C3 random copolymer (A) is therefore preferably prepared by polymerizing propylene and ethylene by a sequential polymerization process comprising at least two reactors connected in series in the presence of a metallocene catalyst. Thus, the C2C3 random copolymer (A) is prepared in a sequential polymerization process comprising at least two polymerization reactors (R1) and (R2), whereby in the first polymerization reactor (R1) a first polymer fraction (A-1) is produced, which is subsequently transferred into the second polymerization reactor (R2). In the second polymerization reactor (R2), a second polymer fraction (A-2) is then produced in the presence of the first polymer fraction (A-1). Polymerization processes which are suitable for producing the C2C3 random copolymer (A) generally comprise at least two polymerization stages and each stage can be carried out in solution, slurry, fluidized bed, bulk or gas phase. The term "polymerization reactor" shall indicate that the main polymerization takes place. Thus in case the process consists of one or two polymerization reactors, this definition does not exclude the option that the overall system comprises for instance a pre-polymerization step in a pre-polymerization reactor. The term "consist of" is only a closing formulation in view of the main polymerization reactors. The term "sequential polymerization process" indicates that the C2C3 random copolymer (A) is produced in at least two reactors connected in series. Accordingly, such a polymerization system comprises at least a first polymerization reactor (R1) and a second polymerization reactor (R2), and optionally a third polymerization reactor (R3). The first polymerization reactor (R1) is preferably a slurry reactor and can be any continuous or simple stirred batch tank reactor or loop reactor operating in bulk or slurry. Bulk means a polymerization in a reaction medium that comprises of at least 60 % (w/w) monomer. According to the present invention, the slurry reactor is preferably a (bulk) loop reactor. The second polymerization reactor (R2) and the optional third polymerization reactor (R3) are preferably gas phase reactors (GPRs), i.e. a first gas phase reactor (GPR1) and a se(...) (...)fraction (A-1) and said polymer fraction (A-2) form the C2C3 random copolymer (A) as defined above, whereby the polymerization takes place in the presence of a metallocene catalyst comprising (i) a complex of formula (I): The single-site polymerization catalyst system used in the invention therefore can comprise (i) a complex as defined above and an aluminoxane cocatalyst. The aluminoxane cocatalyst can be one of formula (VI):where n is from 6 to 20 and R has(...) Preferably, the PE plastomer is a metallocene catalysed polymer although Ziegler-Natta based polyethylene plastomers are also possible. Alternatively, the ethylene based plastomer can be prepared by known processes, in a one stage or two stage polymerization process, comprising solution polymerization, slurry polymerization, gas phase polymerization or combinations therefrom, in the presence of suitable catalysts, like vanadium oxide catalysts or singl(...) Preferably, these ethylene based plastomers are prepared by a one stage or two stage solution polymerization process, especially by high temperature solution polymerization process at temperatures higher than 100°C. The polymerization is carried out at a temperature above the melting point of the polymer, as a result of which a polymer solution is obtained. This solution is flashed in order to separate the polymer from the unreacted monomer and the sol(...) Preferably, the solution polymerization process is a high temperature solution polymerization process, using a polymerization temperature of higher than 100°C. Preferably, the polymerization temperature is at least 110°C, more preferably at least 150°C. The polymerization temperature can be up to 250°C. The pressure in such a solution polymerization process is preferably in a range of 10 to 100 bar, preferably 15 to 100 bar and more preferably 20 to 100 bar. The liquid hydrocarbon solvent used is preferably a C5-12-hydrocarbon which may be (...) The MFR2 of polyethylene is determined at a temperature of 190°C and a load of 2.16 kg. The MFR2 of polypropylene is determined at a temperature of 230°C and a load of 2.16 kg. The method determines the sealing temperature range (sealing range) of polypropylene films, in particular blown films. The sealing temperature range is the temperature range, in which the films can be sealed according to conditions given be(...) The catalyst used in the polymerization processes for the C2C3 random copolymer of the inventive examples (IE1, IE2) and (CE1) was prepared as follows: Next silica grade DM-L-303 from AGC Si-Tech Co, pre-calcined at 600°C (7.4 kg) was added from a feeding drum followed by careful pressuring and depressurising with nitrogen using manual valves. Then toluene (32 kg) was added. The mixture wa(...) The polymerization for preparing the inventive C2C3 random copolymer (PRC) was performed in a Borstar pilot plant with a 2-reactor set-up (loop - gas phase reactor (GPR 1)). In Table 1 the polymerization conditions are given. DESC (EP3912793) Polypropylenes succeed more and more to replace polyethylenes in many technical fields as quite often the new generation of polypropylenes have enhanced properties compared to conventional polyethylene materials. This applies also for the field of blown films where polypropylene take advantage of molecular engineering to overcome previous material shortcomings for blown-film production. Polypropylene is applicable in areas where sealing properties play an important role, like in the food packing industry, especially when a good combination of transparency and mechanical performance is desired. The XCS of the PP base (a) is rather high, which limits the applicability of the composition, both because of the low stiffness and the risk of migration into the content. EP 3031849 discloses polypropylene mono-layer cast comprising a blend of (a) 85.0 to 98.0 wt.-%, based on the blend, of a Ziegler-Natta catalysed random propylene copolymer, wherein said random propylene copolymer consists of units derived (...) (...)strength and tear strength, and also excellent sterilization behaviour, can be achieved by a specific design of a polyolefin composition. (...)2C3 random copolymer (A) is therefore preferably prepared by polymerizing propylene and ethylene by a sequential polymerization process comprising at least two reactors connected in series in the presence of a metallocene catalyst. Thus, the C2C3 random copolymer (A) is prepared in a sequential polymerization process comprising at least two polymerization reactors (R1) and (R2), whereby in the first polymerization reactor (R1) a first polymer fraction (A-1) is produced, which is subsequently transferred into the second polymerization reactor (R2). In the second polymerization reactor (R2), a second polymer fraction (A-2) is then produced in the presence of the first polymer fraction (A-1). Polymerization processes which are suitable for producing the C2C3 random copolymer (A) generally comprise at least two polymerization stages and each stage can be carried out in solution, slurry, fluidized bed, bulk or gas phase. The term "polymerization reactor" shall indicate that the main polymerization takes place. Thus in case the process consists of one or two polymerization reactors, this definition does not exclude the option that the overall system comprises for instance a pre-polymerization step in a pre-polymerization reactor. The term "consist of" is only a closing formulation in view of the main polymerization reactors. The term "sequential polymerization process" indicates that the C2C3 random copolymer (A) is produced in at least two reactors connected in series. Accordingly, such a polymerization system comprises at least a first polymerization reactor (R1) and a second polymerization reactor (R2), and optionally a third polymerization reactor (R3). The first polymerization reactor (R1) is preferably a slurry reactor and can be any continuous or simple stirred batch tank reactor or loop reactor operating in bulk or slurry. Bulk means a polymerization in a reaction medium that comprises of at least 60 % (w/w) monomer. The second polymerization reactor (R2) and the optional third polymerization reactor (R3) are preferably gas phase reactors (GPRs), i.e. a first gas phase reactor (GPR1) and a second gas phase reactor (GPR2). (...)fraction (A-1) and said polymer fraction (A-2) form the C2C3 random copolymer (A) as defined above, whereby the polymerization takes place in the presence of a metallocene catalyst comprising (i) a complex of formula (I): wherein M is zirco(...) The single-site polymerization catalyst system used in the invention therefore can comprise (i) a complex as defined above and an aluminoxane cocatalyst. Preferably, the PE plastomer is a metallocene catalysed polymer although Ziegler-Natta based polyethylene plastomers are also possible. Alternatively, the ethylene based plastomer can be prepared by known processes, in a one stage or two stage polymerization process, comprising solution polymerization, slurry polymerization, gas phase polymerization or combinations therefrom, in the presence of suitable catalysts, like vanadium oxide catalysts or singl(...) Preferably, these ethylene based plastomers are prepared by a one stage or two stage solution polymerization process, especially by high temperature solution polymerization process at temperatures higher than 100°C. The polymerization is carried out at a temperature above the melting point of the polymer, as a result of which a polymer solution is obtained. This solution is flashed in order to separate the polymer from the unreacted monomer and the sol(...) Preferably, the solution polymerization process is a high temperature solution polymerization process, using a polymerization temperature of higher than 100°C. Preferably, the polymerization temperature is at least 110°C, more preferably at least 150°C. The polymerization temperature can be up to 250°C. The pressure in such a solution polymerization process is preferably in a range of 10 to 100 bar, preferably 15 to 100 bar and more preferably 20 to 100 bar. The MFR2 of polyethylene is determined at a temperature of 190°C and a load of 2.16 kg. The MFR2 of polypropylene is determined at a temperature of 230°C and a load of 2.16 kg. The method determines the sealing temperature range (sealing range) of polypropylene films, in particular blown films. The sealing temperature range is the temperature range, in which the films can be sealed according to conditions given be(...) The catalyst used in the polymerization processes for the C2C3 random copolymer of the inventive examples (IE1, IE2) and (CE1) was prepared as follows: The metallocene (MC1) (rac-anti-dimethylsilandiyl(2-methyl-4-phenyl-5-methoxy-6-tert-buty(...) Next silica grade DM-L-303 from AGC Si-Tech Co, pre-calcined at 600°C (7.4 kg) was added from a feeding drum followed by careful pressuring and depressurising with nitrogen using manual valves. Then toluene (32 kg) was added. The mixture wa(...) The polymerization for preparing the inventive C2C3 random copolymer (PRC) was performed in a Borstar pilot plant with a 2-reactor set-up (loop - gas phase reactor (GPR 1)). In Table 1 the polymerization conditions are given. DESC (CN115485120) Polypropylene is increasingly successful in replacing polyethylene in many technical areas, as new generations of polypropylene tend to have stronger properties than traditional polyethylene materials. The same applies to the field of blown films, where polypropylene overcomes the material deficiencies of previous blown film production by molecular engineering. Polypropylene can be applied in areas where sealing properties play an important role, such as in the food packaging industry, especially when a good combination of transparency and mechanical properties is desired. The XCS of the PP base (a) is rather high, which limits the applicability of the composition, both due to low stiffness and risk of migration into the contents. EP 3031849 discloses a polypropylene monolayer casting comprising a blend of: (a) 85.0 to 98.0 wt.%, based on the blend, of a ziegler-natta catalyzed random propylene copolymer, wherein the random propylene copolymer consists of units deriv(...) (...)and tear strength, and excellent sterilization characteristics, can be achieved by a specific design of the polyolefin composition. (...)prepared by polymerizing propylene and ethylene in the presence of a metallocene catalyst by a sequential polymerization process comprising at least two reactors connected in series. Thus, C 2 C 3 The random copolymer (a) is prepared in a sequential polymerization process comprising at least two polymerization reactors (R1) and (R2), wherein a first polymer fraction (a-1) is produced in a first polymerization reactor (R1) and subsequently the first polymer fraction (a-1) is transferred to a second polymerization reactor (R2). Then, in the second polymerization reactor (R2), the second polymer fraction (A-2) is produced in the presence of the first polymer(...) Is suitable for producing C 2 C 3 The polymerization process for the random copolymer (A) generally comprises at least two polymerization stages and each stage may be carried out in solution, slurry, fluidized bed, bulk (bulk) or gas phase.(...) The term "polymerization reactor" shall indicate that the main polymerization takes place. Thus, in case the process consists of one or two polymerization reactors, this definition does not exclude the option that the entire system comprise(...) The term "consisting of 8230 \8230;" 8230 "; composition" is a closed description only in terms of the main polymerization reactor. The term "sequential polymerization process" denotes C 2 C 3 The random copolymer (A) is produced in at least two reactors connected in series. Such a polymerization system therefore comprises at least a first polymerization reactor (R1) and a second polymerization reactor (R2), and optionally a third polymerization reactor (R3). The first polymerization reactor (R1) is preferably a slurry reactor and may be any continuous or simple batch stirred tank reactor or loop reactor operating in bulk or slurry. Bulk refers to polymerization in a reaction medium comprising at least 60% (w/w) monomer. The second polymerization reactor (R2) and the optional third polymerization reactor (R3) are preferably Gas Phase Reactors (GPR), i.e. a first gas phase reactor (GPR 1) and a second gas phase reactor (GPR 2). Thus, the single site polymerization catalyst system used in the present invention may comprise (i) a complex as defined above and an aluminoxane cocatalyst. Preferably, the PE elastomer is a metallocene-catalyzed polymer, although ziegler-natta based polyethylene elastomers are also possible. Alternatively, the vinyl plastomer may be prepared by known processes in one or two stage polymerization processes, including solution polymerization, slurry polymerization, gas phase polymerization or combinations thereof, in the presence of suitable catalysts known to those skilled in the art, such as vanadium oxide (...) Preferably, these vinyl plastomers are prepared by a one-stage or two-stage solution polymerization process, especially by a high temperature solution polymerization process at temperatures above 100 ℃. Such processes are essentially based on the polymerization of monomers and suitable copolymers in liquid hydrocarbon solvents in which the resulting polymers are soluble. The polymerization is carried out at a temperature higher than the melting point of the polymer, thus obtaining a polymer solution. The solution is f(...) Preferably, the solution polymerization process is a high temperature solution polymerization process, using a polymerization temperature above 100 ℃. Preferably, the polymerization temperature is at least 110 deg.C, more preferably at least 150 deg.C. The polymerization temperature can be as high as 250 ℃. In such a solution polymerization process, preferably the pressure is in the range of 10 to 100 bar, preferably 15 to 100 bar and more preferably 20 to 100 bar. MFR of polyethylene 2 Measured at a temperature of 190 ℃ and under a load of 2.16 kg. MFR of Polypropylene 2 Measured at a temperature of 230 ℃ and under a load of 2.16 kg. The method determines the sealing temperature range (sealing range) of polypropylene films, in particular blown films. The sealing temperature range is a temperature range in which the film can be sealed according to the following given con(...) C used in inventive examples (IE 1, IE 2) and (CE 1) was prepared as follows 2 C 3 Catalysts used in the polymerization process of random copolymers: Next, a silica grade DM-L-303 (7.4 kg) pre-calcined at 600 ℃ from AGC Si-Tech was charged from a feed tank, and then carefully pressurized and depressurized with nitrogen using a manual valve. Toluene (32 kg) was then added. The mixture was(...) For preparing C of the invention 2 C 3 The Polymerization of Random Copolymers (PRC) was carried out in a Borstar pilot plant with a 2-reactor setup (loop-gas phase reactor (GPRl)). The polymerization conditions are given in table 1. KEYW POLYPROPYLENE MONOLAYER CAST(8,1) PE PLASTOMER(7,1) POLYETHYLENE PLASTOMER(6,1) POLYPROPYLENES GENERATION(6,1) PE ELASTOMER(5,1) POLYPROPYLENE MONOLAYER(5,1) POLYETHYLENE ELASTOMER(4,1) POLYPROPYLENE FILM(4,1) POLYPROPYLENE GENERATION(4,1) ODES (CN115485120) PP基(a)的XCS相当高,这限制了该组合物的适用性,这是由于低刚度和迁移至内容物中的风险两方面的原因。 优选地,PE弹性体是茂金属催化的聚合物,尽管基于齐格勒-纳塔的聚乙烯弹性体也是可能的。 PAN BOREALIS
IN202117019457 US20210395474 EP3880723 CN113227172 BR112021008970 BR112021008970 WO2020/099566 | BOREALIS | 2018-11-15 2019-11-14 | (EP3880723) Propylene butene copolymer | (EP3880723) The invention provides a multimodal propylene butene random copolymer having a melt flow rate (MFR2) of 1.0 to 20.0g/10 min and a butene content of 1.5 to 8.0 wt%, wherein said copolymer is prepared using a single site catalyst and wherein said copolymer comprises (i) 30 to 70 wt% of a propylene butene copolymer (A) having an MFR2 of 0.5 to 20.0g/10 min and a butene content of 0.5 to 10.0 wt%; and (ii) 70 to 30 wt% of a propylene butene copolymer (B) having an MFR2 of 0.5 to 20.0g/10 min and a butene content of 1.0 to 8.0wt%;wherein copolymers (A) and (B) are different. | (US20210395474) 1. A multimodal propylene butene random copolymer having a melt flow rate (MFR2) of 1.0 to 20.0 g/10 min and a butene content of 1.5 to 8.0 wt %, wherein said copolymer is prepared using a single site catalyst and wherein said copolymer comprises: (i) 30 to 70 wt % of a propylene butene copolymer (A) having an MFR2 of 0.5 to 20.0 g/10 min and a butene content of 0.5 to 10.0 wt %; and (ii) 70 to 30 wt % of a propylene butene copolymer (B) having an MFR2 of 0.5 to 20.0 g/10 min and a butene content of 1.0 to 8.0 wt %; wherein copolymers (A) and (B) are different. 2. The multimodal propylene butene random copolymer as claimed in claim 1, wherein said single site catalyst is a metallocene catalyst. 3. The multimodal propylene butene random copolymer as claimed in claim 1, wherein the butene content of said multimodal copolymer is in the range 3.0 to 5.0 wt %. 4. The multimodal propylene butene random copolymer as claimed claim 1, wherein a xylene soluble fraction is less than 6.0 wt %. 5. The multimodal propylene butene random copolymer as claimed in claim 1, wherein said copolymer is substantially free of ethylene. 6. The multimodal propylene butene random copolymer as claimed in claim 1, wherein said copolymer has a flexural modulus of at least 850 MPa. 7. The multimodal propylene butene random copolymer as claimed in claim 1, wherein said copolymer has a molecular weight distribution (Mw/Mn) of less than 4.5. 8. The multimodal propylene butene random copolymer as claimed in claim 1, wherein the MFR2 of the copolymer is in the range 4.0 to 10.0 g/10 min. 9. The multimodal propylene butene random copolymer as claimed in claim 1, wherein the comonomer content of Fraction (B) is less than the comonomer content of Fraction (A). 10. A process for the preparation of the multimodal propylene butene random copolymer as defined in claim 1, said process comprising: (i) polymerising propylene and butene in a first polymerisation stage in the presence of a single site catalyst to prepare a first propylene butene copolymer having a MFR2 from 0.5 to 20.0 g/10 min and a butene content of 0.5 to 10.0 wt %; (ii) polymerising propylene and butene in a second polymerisation stage in the presence of said catalyst and said first propylene butene copolymer to prepare said multimodal propylene butene copolymer. 11. The process as claimed in claim 10, wherein the first polymerisation stage is carried out in a loop reactor and the second polymerisation stage is carried out in a gas phase reactor. 12. An article comprising the multimodal propylene butene copolymer as defined in claim 1. 13. The article as claimed in claim 12, wherein said article is a film. 14. (canceled) 15. The article of claim 13, wherein the film is a monolayer film. 16. A process of making an article comprising the multimodal propylene butene copolymer of claim 1. | (EP3880723A1) PENDING (US20210395474A1) PENDING (WO202099566A1) LAPSED (IN202117019457A) PENDING (CN113227172A) PENDING (BR112021008970A2) PENDING | (US20210395474) It will be appreciated that the propylene polymers may contain standard polymer additives. The continuous withdrawal is advantageously combined with a suitable concentration method, as disclosed in EP-A-1310295 and EP-A-1591460. Use of the catalyst prepolymerisation step offers the advantage of minimising leaching of catalyst components and thus local overheating. | (US20210395474) 1 . A multimodal propylene butene random copolymer having a melt flow rate (MFR2) of 1.0 to 20.0 g/10 min and a butene content of 1.5 to 8.0 wt %, wherein said copolymer is prepared using a single site catalyst and wherein said copolymer comprises: (i) 30 to 70 wt % of a propylene butene copolymer (A) having an MFR2 of 0.5 to 20.0 g/10 min and a butene content of 0.5 to 10.0 wt %; and (ii) 70 to 30 wt % of a propylene butene copolymer (B) having an MFR2 of 0.5 to 20.0 g/10 min and a butene content of 1.0 to 8.0 wt %; wherein copolymers (A) and (B) are different. | (US20210395474) It has been found that the multimodal propylene butene random copolymer according to the invention provides a new material suitable for packaging applications, in particular as a film, which combines very good mechanical properties e.g. in terms of stiffness (measured by tensile modulus), with attractive sealing properties (e.g. in terms of a low sealing temperature). The invention provides a multimodal propylene butene random copolymer having a melt flow rate (MFR2) of 1.0 to 20.0 g/10 min and a butene content of 1.5 to 8.0 wt %, wherein said copolymer is prepared using a single site catalyst and wherein said copolymer comprises (i) 30 to 70 wt % of a propylene butene copolymer (A) having an MFR2 of 0.5 to 20.0 g/10 min and a butene content of 0.5 to 10.0 wt %; and (ii) 70 to 30 wt % of a propylene butene copolymer (B) having an MFR2 of 0.5 to 20.0 g/10 min and a butene content of 1.0 to 8.0 wt %; wherein copolymers (A) and (B) are different. The polymer of the invention is a multimodal polypropylene and is a propylene copolymer. | APD 2021-04-28 DESC (US20210395474) The polymer of the invention is a multimodal polypropylene and is a propylene copolymer. By propylene copolymer is meant a polymer the majority by weight of which derives from propylene monomer units (i.e. at least 50 wt % propylene relativ(...) The polypropylene of the invention is multimodal. Usually, a polypropylene comprising at least two polypropylene fractions, which have been produced under different polymerisation conditions resulting in different (weight average) molecular(...) Accordingly, in this sense the polymers of the invention are multimodal polypropylene. The prefix “multi” relates to the number of different polymer fractions the polymer is consisting of. Preferably, the polypropylene is bimodal, i.e. consisting of two polypropylene fractions (A) and (B). The density of the polypropylene may typically be in the range 890 to 907 kg/m3, ideally 900 to 905 kg/m3. The polypropylene polymer preferably has a molecular weight distribution Mw/Mn, being the ratio of the weight average molecular weight Mw and the number average molecular weight Mn, of less than 4.5, such as 2.0 to 4.0, e.g. 3.0 Generally, the polypropylene polymer has a xylene soluble content (XCS) of less than 6.0 wt %, preferably less than 5.0 wt %, more preferably less than 4.0 wt %, such as l(...) As noted above, the polymers of the invention preferably comprise at least two polypropylene fractions (A) and (B). In one particularly preferably embodiment, the multimodal polypropylene consists of fractions (A) and (B). The weight ratio of fraction (A) to fraction (B) in the multimodal polypropylene is in the range 30:70 to 70:30, more preferably 35:65 to 65:35, most preferably 40:60 to 60:40. (...) MFR (PP-Copo) denominates the MFR propylene butene copolymer w(A) and w(B) denominate the weight fractions of the first polypropylene fraction and second polypropylene fraction respectively MFR(A) denominates the MFR of the first polypropylene fraction (A) produced in the first reactor. The MFR is determined at 190° C. for PE and 230° C. for PP. The load under which the melt flow rate is determined is usually indicated as a subscript, for instance MFR2 is measured under 2.16 kg load (condition D). For a constant elution volume interval ΔVi, where Ai, and Mi are the chromatographic peak slice area and polyolefin molecular weight (MW), respectively associated with the elution volume, Vi, where N is equal to the number of data points ob(...) The conversion of the polystyrene peak molecular weight to polyolefin molecular weights is accomplished by using the Mark Houwink equation and the following Mark Houwink constants: KPE=39×10−3 mL/g,αPE=0.725 KPP=19×10−3 mL/g,αpp=0.725 All samples were prepared in the concentration range of 0.5-1 mg/ml and dissolved at 160° C. for 2.5 hours for PP or 3 hours for PE under continuous gentle shaking. The method determines the sealing temperature range (sealing range) of polypropylene films, in particular blown films or cast films according to ASTM F1921—12. Seal pressure, cool time and peel speed are modified as stated below. The desired amount of PP powder, additives (1000 ppm of B215 supplied by BASF, 500 ppm of calcium stearate from Baerlocher) and proper amount of Triganox 101 (AkzoNobel) were mixed and extruder at 220° C., with a throughput of 100 kg/h. CE1 is a polypropylene-ethylene random copolymer, MFR (230/2.16) of ca 8 g/10 min, Tm of ca 140° C., C2-content of ca 4 wt %, visbroken from initial MFR 1.9 g/10 min. CE2 is a polypropylene-ethylene random copolymer, MFR (230/2.16) of ca 8 g/10 min, Tm of ca. 150° C., C2-content of ca 2 wt %, visbroken from initial MFR 1.9 g/10 min. The desired amount of PP powder, additives (1000 ppm of B215 supplied by BASF, 500 ppm of calcium stearate from Baerlocher) and proper amount of Triganox 101 (AkzoNobel) were mixed and extruder at 220° C., with a throughput of 100 kg/h. DESC (US20210395474) Packaging films based on polyolefins are well known in the literature, as these can generally be easily processed, are light in weight, stable to environmental conditions and are capable of being tailored to particular applications to meet (...) Polypropylene random copolymers are widely used in such packaging applications due to their good balance of properties. Typically these are copolymers of propylene and ethylene. In order to fulfil the different requirements of the packaging(...) (...)butene copolymers are also known in film applications (e.g. as described (EP 3257878), however the majority of these grades are made using Ziegler-Natta (ZN) catalysts. Disadvantages associated with the use of ZN catalysts is that they tend(...) DESC (WO202099566) Packaging films based on polyolefins are well known in the literature, as these can generally be easily processed, are light in weight, stable to environmental conditions and are capable of being tailored to particular applications to meet (...) Polypropylene random copolymers are widely used in such packaging applications due to their good balance of properties. Typically these are copolymers of propylene and ethylene. In order to fulfil the different requirements of the packaging(...) (...)butene copolymers are also known in film applications (e.g. as described (EP 3257878), however the majority of these grades are made using Ziegler-Natta (ZN) catalysts. Disadvantages associated with the use of ZN catalysts is that they tend(...) The polymer of the invention is a multimodal polypropylene and is a propylene copolymer. By propylene copolymer is meant a polymer the majority by weight of which derives from propylene monomer units (i.e. at least 50 wt% propylene relative(...) The polypropylene of the invention is multimodal. Usually, a polypropylene comprising at least two polypropylene fractions, which have been produced under different polymerisation conditions resulting in different (weight average) molecular(...) Accordingly, in this sense the polymers of the invention are multimodal polypropylene. The prefix "multi” relates to the number of different polymer fractions the polymer is consisting of. Preferably, the polypropylene is bimodal, i.e. consisting of two polypropylene fractions (A) and (B). The density of the polypropylene may typically be in the range 890 to 907 kg/m3, ideally 900 to 905 kg/m3. The polypropylene polymer preferably has a molecular weight distribution Mw/Mn, being the ratio of the weight average molecular weight Mw and the number average molecular weight Mn, of less than 4.5, such as 2 0to 4.0, e.g. 3.0 Generally, the polypropylene polymer has a xylene soluble content (XCS) of less than 6.0 wt%, preferably less than 5.0 wt%, more preferably less than 4.0 wt%, such as less than 3.0 wt%, e.g less than 2.0 wt%. A typical lower limit for XCS m(...) As noted above, the polymers of the invention preferably comprise at least two polypropylene fractions (A) and (B). In one particularly preferably embodiment, the multimodal polypropylene consists of fractions (A) and (B). The weight ratio of fraction (A) to fraction (B) in the multimodal polypropylene is in the range 30:70 to 70:30, more preferably 35:65 to 65:35, most preferably 40:60 to 60:40. (...) MFR (PP-Copo) denominates the MFR propylene butene copolymer w(A) and w(B) denominate the weight fractions of the first polypropylene fraction and second polypropylene fraction respectively MFR(A) denominates the MFR of the first polypropylene fraction (A) produced in the first reactor.Thus, although not directly measurable on the multistage process products, the properties of the fractions produced in higher stages of such a (...) The MFR is determined at 190°C for PE and 230°C for PP. The load under which the melt flow rate is determined is usually indicated as a subscript, for instance MFR2 is measured under 2.16 kg load (condition D). chromatographic peak slice area and polyolefin molecular weight (MW), respectively associated with the elution volume, Vi, where N is equal to the number of data points obtained from the chromatogram between the integration limits. The conversion of the polystyrene peak molecular weight to polyolefin molecular weights is accomplished by using the Mark Houwink equation and the following Mark Houwink constants: KpE = 39 x 10 3 mL/g, aPE = 0.725 All samples were prepared in the concentration range of 0,5 -1 mg/ml and dissolved at 160 °C for 2.5 hours for PP or 3 hours for PE under continuous gentle shaking.Differential scanning calorimetry (DSC) polypropylene films, in particular blown films or cast films according to ASTM F1921 - 12. Seal pressure, cool time and peel speed are modified as stated below. The sealing temperature range is the temperature range, in which the films can (...) The desired amount of PP powder, additives (1000 ppm of B215 supplied by BASF, 500 ppm of calcium stearate from Baerlocher) and proper amount of Triganox 101 (AkzoNobel) were mixed and extruder at 220°C, with a throughput of lOOkg/h. CE1 is a polypropylene-ethylene random copolymer, MFR (230/2.16) of ca 8 g/10 min, Tm of ca 140 °C, C2-content of ca 4 wt%, visbroken from initial MFR 1.9 g/10 min. CE2 is a polypropylene-ethylene random copolymer, MFR (230/2.16) of ca 8 g/10 min, Tm of ca. 150 °C, C2-content of ca 2 wt%, visbroken from initial MFR 1.9(...) The desired amount of PP powder, additives (1000 ppm of B215 supplied by BASF, 500 ppm of calcium stearate from Baerlocher) and proper amount of Triganox 101 (AkzoNobel) were mixed and extruder at 220°C, with a throughput of lOOkg/h. DESC (BR112021008970) [2] Packaging films based on polyolefins are well known in the literature, since, in general, they can be easily processed, they are lightweight, they are stable to environmental conditions and are capable of being adapted to specific appli(...) [5] Polypropylene random copolymers are widely used in such packaging applications due to their good balance of properties. Normally, these are copolymers of propylene and ethylene. (...)butene copolymers are also known in film applications (e.g. as described (EP 3257878), however most of these grades are made using Ziegler-Natta (ZN) catalysts. Disadvantages associated with the use of ZN catalysts is that they tend to prod(...) (...)copolymer as defined above, said process comprising: [13] (i) polymerizing propylene and butene in a first polymerization stage in the presence of a single site catalyst to prepare a first propylene-butene copolymer having an MFR2 of 0.5 to(...)g/10 min and a butene content of 0.5 to 10.0% by weight; [14] (ii) polymerizing propylene and butene in a second polymerization stage in the presence of said catalyst and said first propylbutene copolymer to prepare said multimodal propylbu(...) [19] The polymer of the invention is a multimodal polypropylene and is a propylene copolymer. By ethylene copolymer, it is meant a polymer the majority by weight of which is derived from ethylene monomer units (i.e. at least 50% by weight o(...) [22] The polypropylene of the invention is multimodal. Normally, a polyethylene composition comprising at least two polyethylene fractions, which have been produced at different polymerization conditions resulting in different molecular weights (weight average) and molecular weight distributions for the fractions, is r(...) Accordingly, in this regard, the compositions of the invention are multimodal polyethylenes. The prefix "multi" refers to the number of different polymer fractions the composition consists of. Preferably, the polypropylene is bimodal, i.e., consists of two polypropylene fractions (A) and (B). [24] The density of the polypropylene may typically be in the range of from 890 to 907 kg/m3, ideally from 900 to 905 kg/m3. [26] The polypropylene polymer preferably has a molecular weight distribution Mw/Mn, the ratio of the weight average molecular weight Mw to the number average molecular weight Mn being less than 4.5, such as 2.0 to 4.0, for example 3.0 [27] Generally, the polypropylene polymer has a soluble xylene content (XCS) of less than 6.0 wt.%, preferably less than 5.0 wt.%, more preferably less than 4.0 wt.%, such as less than 3.0 wt.%, for example less than 2.0 wt.%. A typical low(...) [28] As noted above, the polymers of the invention preferably comprise at least two polypropylene fractions (A) and (B). In a particularly preferred embodiment, the multimodal polypropylene consists of fractions (A) and (B). The weight ratio of fraction (A) to fraction (B) in the composition is typically in the range o(...) [041] The MFR of the second fraction (B), produced in the second reactor, is determined according to log(MFR (PP—CUP)) — w(A) * log(MFR(A)) [43] MFR (PP-cup) denotes the MFR of propylene-butene copolymer [44] W(A) and w(B) designate the weight fractions of the first fraction of polypropylene and the second fraction of polypropylene, respectively [45] MFR(A) designates the MFR of the first fraction of polypropylene (A) produced in the first reactor. (...)is prepared by a log process(MFR (B)) = comprising: [49] (i) polymerizing propylene and butene in a first polymerization stage in the presence of a single site catalyst to prepare a first propylene-butene copolymer having an MFR2 of 0.5 to (...)g/10 min and a butene content of 0.5 to 10.0% by weight; [50] (ii) polymerizing propylene and butene in a second polymerization stage in the presence of said catalyst and said first propylbutene copolymer to prepare said multimodal propylbu(...) [51] The first polymerization step is preferably a slurry polymerization step. Slurry polymerization generally occurs in an inert diluent, typically a hydrocarbon diluent, such as methane, ethane, propane, n-butane, isobutane, pentanes, hex(...) [52] The temperature in the first polymerization stages is typically from 60 to 100 °C, preferably from 70 to 90 °C. Excessively high temperature should be avoided to prevent partial dissolution of the polymer in the diluent and fouling of (...) [53] Slurry polymerization may be carried out in any known reactor used for slurry polymerization. Such reactors include a continuously stirred tank reactor and a recycle reactor. It Is especially preferred to conduct the polymerization in a recycle reactor. In such reactors, the slurry is circulated at high velocity a(...) It Is therefore preferable to conduct the first polymerization stage as a slurry polymerization in a recycle reactor. It Is preferable to withdraw the slurry from each of the first and second polymerization stages continuously. [55] Hydrogen is typically introduced into the first polymerization stage to control MFR2 of the propylene-butene copolymer (A). The amount of hydrogen required to achieve the desired MFR depends on the catalyst used and the polymerization conditions, as will be appreciated by the skilled worker. [56] The average residence time in the first polymerization stage is typically from 20 to 120 minutes, preferably from 30 to 80 minutes. As is well known in the art, the average dwell time T can be calculated from Equation 1 below: [57] Equ(...) [60] The second polymerization stage is preferably a gas-phase polymerization step, i.e. carried out in a gas-phase reactor. Any suitable gas-phase reactor known in the art may be used, such as a fluidized-bed gas-phase reactor. [62] A chain transfer agent (e.g., hydrogen) is normally added to the second polymerization stage. [63] The split between the first and second polymerization stages may be in the range of 30:70 to 70:30, preferably 40:60 to 60:40, such as 45:55 to 55:45, for example 50:50. [65] The polymerization steps discussed above may be preceded by a pre-polymerization step. The goal of pre-polymerization is to polymerize a small amount of polymer in the catalyst at a low temperature and/or a low monomer concentration. By pre-polymerization, it is possible to improve the performance of the catalyst in the slurry and/or modify the properties of the final polymer. The pre-polymerization step is normally conducted in slurry. [66] Thus, the pre-polymerization step may be conducted in a recycle reactor. The polymerization is then preferably carried out in an inert diluent, typically a hydrocarbon diluent, such as methane, ethane, propane, n-butane, isobutane, pen(...) [67] The temperature in the pre-polymerization step is typically from O to 90 °C, preferably from 20 to 80 °C and more preferably from 55 to 75 °C. (...)such that from 0.1 to 1000 grams of monomer per one gram of solid catalyst component is polymerized in the pre-polymerization step. As one skilled in the art knows, catalyst particles recovered from a continuous prepolymerization reactor do(...) (...)each particle has its own characteristic amount, which depends on the residence time of that particle in the pre-polymerization reactor. Because some particles remain in the reactor for a relatively long time, and some for a relatively shor(...) [71] The catalyst components are preferably all introduced in the pre-polymerization step when a pre-polymerization step is present. However, when the solid catalyst component and the cocatalyst may be provided separately, it is possible that only a part of the cocatalyst is introduced into the pre-polymerization stage, and the remaining part into subsequent polymerization stages. Also in such cases, it is necessary to introduce so much co-catalyst in the pre-polymerization stage that a sufficient polymerization reaction is obtained therein. [72] It Is understood within the scope of the invention that the amount of polymer produced in the pre-polymerization is typically between 1.0 and 5.0 wt.% relative to the final multimodal propylene butene copolymer. (...)in an aromatic solvent, or can be prepared by sequentially adding dissolved catalyst components to the polymerization medium. (...)i.e., "self-supporting" catalysts) may have, as a disadvantage, a tendency to dissolve to some extent in the polymerization medium, i.e., some active catalyst components may exit the catalyst particles during slurry polymerization, whereby good original catalyst morphology may be lost. These leached catalyst components are very active, possibly causing problems during polymerization. Therefore, the amount of leached components should be minimized, i.e., all catalyst component(...) (...)the high amount of catalytically active species in the catalyst system, high temperatures at the initiation of polymerization that can cause melting of the product material. Both effects, i.e., partial dissolution of the catalyst system and(...) (...)with high activity or leaching, it is preferable to "pre-polymerize" the catalyst prior to using it in the polymerization process. It should be noted that pre-polymerization in this respect is part of the catalyst preparation process, one step being performed after the formation of a solid catalyst. This catalyst pre-polymerization step is not part of the actual polymerization configuration, which may also comprise a conventional process pre-polymerization step. After the step of pre-polymerizing the catalyst, a solid catalyst is obtained and used in the polymerization. [99] "Pre-polymerization" of the catalyst occurs after the solidification step of the liquid-liquid emulsion process described hereinabove. Pre-polymerization can occur by known methods described in the art, such as those described in WO 2010/052263, WO 2010/052260, or WO 2010/052264. The use of the catalyst pre-polymerization step offers the advantage of minimizing leaching of the catalyst compon(...) [100] The solvent used in the processes of the invention may be any solvent suitable for use in the polymerization of olefins and is typically a mixture of hydrocarbons. Such solvents are well known in the art. [101] In one embodiment, the polymerization is carried out in the presence of hydrogen. Hydrogen is typically employed to help control polymer properties, such as polymer molecular weight. In an alternative embodiment, hydrogen is not added(...) The skilled person will appreciate, however, that hydrogen can be generated during the polymerization process. Thus, hydrogen present in the polymerization reaction mixture formed in step i. of the process may originate from hydrogen that was added as a reactant and/or from hydrogen produced as a side product during polymerization. [102] It will be appreciated that polyolefin polymers may contain standard polymer additives. These typically form less than 5.0% by weight, such as less than 2.0% by weight of the polymer material. (...)fillers, antistatic agent, processing aids, clarifiers, and the like, can therefore be added during the polymerization process. Such additives are well known in the industry and their use will be familiar to the skilled person. The MFR is determined at 190 °C for PE and at 230 °C for PP. The load under which the melt flow rate is determined is usually indicated as a subscript, e.g. MFR2 is measured under load of 2.16 kg (condition D). (...)volume interval AVi, where A and Mi are the slice area of the chromatographic peak and the molecular weight of the polyolefin (MW), respectively associated with the elution volume, Vi, where N equals the number of data points obtained from (...) Conversion of the polystyrene peak molecular weight to polyolefin molecular weights is accomplished using the Mark Houwink equation and the following Mark Houwink constants: Kps = 19 x 10 -3 mL/g, aps = 0.655 KpE = 39 x 10 -3 mL/g, apE = 0.(...) [140] All samples were prepared in the concentration range of 0.5 – 1 mg/mL and dissolved at 160 °C for 2.5 hours for PP or 3 hours for PE under continuous gentle stirring. [151] The method determines the sealing temperature range (sealing range) of polypropylene films, in particular blown films or cast films according to ASTM F1921-12. The sealing pressure, cooling time, and peel rate are modified as stated b(...) [165] The catalyst used in the polymerization processes for the random copolymer composition C3C4 of inventive example (1E1) was prepared as follows: [168] Inventive Example (1E1) were prepared in a three-stage polymerization process under the conditions described in Table 1 using a catalyst as defined above. The MFR of the final polymer was adjusted using visbreaking to the value shown (...) The desired amount of PP powder, additives (1000 ppm of B215 supplied by BASF, 500 ppm of calcium stearate from Baerlocher) and an appropriate amount of Triganox 101 (AkzoNobel) were mixed and extruded at 220 °C, at a yield of 100 kg/h. [170] Two ZieglerNatta propylene-ethylene copolymers were prepared in a two-stage polymerization. [171] CE1 is a polypropylene-ethylene random copolymer, MFR (230/2.16) of about 8 g/10 min, Tm of about 140 °C, C2 content of about 4 wt%, visbroken from initial MFR 1.9 g/10 min. [172] CE2 is a polypropylene-ethylene random copolymer, MFR (230/2.16) of about 8 g/10 min, Tm of about 150 °C, C2 content of about 2 wt%, initial MFR visbreaking 1.9 g/10 min. The desired amount of PP powder, additives (1000 ppm B215 supplied by BASF, 500 ppm calcium stearate from Baerlocher) and DESC (CN113227172) Polyolefin-based packaging films are well known in the literature because they are generally easy to process, lightweight, stable to environmental conditions and can be customized for specific applications to meet the different needs of the(...) Polypropylene random copolymers are widely used in such packaging applications due to their good balance of properties. Typically, these are copolymers of propylene and ethylene. However, to meet different packaging requirements and to prov(...) (i) polymerizing propylene and butene in the presence of a single site catalyst in a first polymerization stage to produce MFR2A first propylene butene copolymer from 0.5g/10min to 20.0g/10min and having a butene content from 0.5 wt% to 10.(...) (ii) in a second polymerization stage, polymerizing propylene and butene in the presence of the catalyst and the first propylene butene copolymer to produce the multimodal propylene butene copolymer. The polymer of the invention is a multimodal polypropylene and is a propylene copolymer. By propylene copolymer is meant a polymer the majority by weight of which is derived from propylene monomer units (i.e. at least 50% by weight of propy(...) The polypropylene of the present invention is multimodal. Generally, a polypropylene comprising at least two polypropylene fractions, which polypropylene fractions are produced under different polymerisation conditions resulting in differen(...) In this sense, the polymer of the invention is therefore a multimodal polypropylene. The prefix "multi" relates to the number of different polymer fractions that make up the polymer. Preferably, the polypropylene is bimodal, i.e. consists of two polypropylene fractions (a) and (B). The density of the polypropylene may typically be in the range 890kg/m3To 907kg/m3In the range of (1), desirably 900kg/m3To 905kg/m3Within the range of (1). (...)Mw/Mn, i.e. the ratio of the weight average molecular weight Mw to the number average molecular weight Mn, of the polypropylene polymer is preferably less than 4.5, such as 2.0 to 4.0, e.g. 3.0. Typically, the xylene soluble content (XCS) of the polypropylene polymer is less than 6.0 wt. -%, preferably less than 5.0 wt. -%, more preferably less than 4.0 wt. -%, like less than 3.0 wt. -%, e.g. less than 2.0 wt. -%. Typical lower lim(...) As mentioned above, the polymer of the present invention preferably comprises at least two polypropylene fractions (a) and (B). In a particularly preferred embodiment, the multimodal polypropylene consists of fractions (a) and (B). The weight ratio of fraction (a) to fraction (B) in the multimodal polypropylene is in the range of 30:70 to 70:30, more preferably 35:65 to 65:35, most preferably 40:6(...) MFR (PP-Copo) denotes MFR propylene butene copolymer w (A) and w (B) represent the weight fraction of the first polypropylene fraction and the second polypropylene fraction, respectively MFR (A) denotes the MFR of the first polypropylene fraction (A) produced in the first reactor. (i) polymerizing propylene and butene in the presence of a single site catalyst in a first polymerization stage to produce MFR2A first propylene butene copolymer from 0.5g/10min to 20.0g/10min and having a butene content from 0.5 wt% to 10.(...) (ii) in a second polymerization stage, polymerizing propylene and butene in the presence of the catalyst and the first propylene butene copolymer to produce the multimodal propylene butene copolymer. The first polymerization stage is preferably a slurry polymerization step. Slurry polymerizations typically occur in an inert diluent, which is typically a hydrocarbon diluent such as methane, ethane, propane, n-butane, isobutane, pentane, (...) The temperature in the first polymerization stage is generally from 60 ℃ to 100 ℃, preferably from 70 ℃ to 90 ℃. Excessive temperatures should be avoided to prevent partial dissolution of the polymer in the diluent and reactor fouling. The slurry polymerization may be carried out in any known reactor for slurry polymerization. Such reactors include continuous stirred tank reactors and loop reactors. It is particularly preferred to carry out the polymerization in a loop reactor. In such reactors, the slurry is circulated at high speed along a closed c(...) Thus, the first polymerization stage is preferably carried out as a slurry polymerization in a loop reactor. Typically, hydrogen is introduced into the first polymerization stage to control the MFR of the propylene butene copolymer (A)2. As will be appreciated by those skilled in the art, the amount of hydrogen needed to achieve the desired MFR depends on the catalyst used and the polymerization conditions. The average residence time in the first polymerization stage is generally from 20 minutes to 120 minutes, preferably from 30 minutes to 80 minutes. As is well known in the art, the average residence time τ can be calculated from equation 1 (...) The second polymerization stage is preferably a gas-phase polymerization step, i.e.carried out in a gas-phase reactor. Any suitable gas phase reactor known in the art may be used, for example a fluidized bed gas phase reactor. Typically, a chain transfer agent (e.g., hydrogen) is added to the second polymerization stage. The polymerization step discussed above may be preceded by a prepolymerization step. The purpose of the prepolymerization is to polymerize small amounts of polymer onto the catalyst at low temperatures and/or low monomer concentrations. (...)only a portion of the cocatalyst into the prepolymerization stage and the remaining portion into the subsequent polymerization stage. Also in this case, it is necessary to introduce so much cocatalyst into the prepolymerization stage that a sufficient polymerization reaction is obtained therein. It is understood that within the scope of the present invention, the amount of polymer produced in the pre-polymerization is typically in the range of 1.0 to 5.0 wt. -% with respect to the final multimodal propylene butene copolymer. (...)in an aromatic solvent, or can be prepared by sequential addition of the dissolved catalyst components to the polymerization medium. (...)unsupported catalysts (i.e. "self-supported" catalysts) may be somewhat prone to dissolution in the polymerization medium, i.e. some active catalyst components may leach from the catalyst particles during slurry polymerization, possibly losing the good morphology of the catalyst as such. These leached catalyst components are very active and may cause problems during the polymerization. Thus, the amount of leached components should be minimized, i.e. all cat(...)
US20230001340 IN202217036781 EP4069896 BR112022010354 KR10-2022-0102656 CN114729482 BR112022010354 WO2021/110814 | BOREALIS | 2019-12-04 2020-12-03 | (EP4069896) Filtration media made from melt-blown fibers with improved filtration properties | (EP4069896) The present invention relates to filtration media made from melt-blown fibers having improved barrier properties. The melt-blown fibers in the filtration media of the invention are made of a visbroken metallocene-catalyzed propylene homopolymer composition with specified melting temperature Tm and molecular weight distribution (MWD). | (US20230001340) 1. A filtration medium made of melt-blown fibers comprising a polypropylene composition, wherein: (i) the polypropylene composition comprises a propylene homopolymer (HPP) polymerized in the presence of a metallocene catalyst, (ii) the polypropylene composition has been visbroken, (iii) the polypropylene composition has a melting temperature (Tm) measured by differential scanning calorimetry (DSC) according to ISO 11357 in the range from 152 to 160° C., and (iv) the polypropylene composition has a molecular weight Mw (measured with GPC on the filtration medium) of between 20000-200000 g/mol, and a molecular weight distribution (MWD) of between 1.5-5.0. 2. The filtration medium according to claim 1, wherein the propylene homopolymer (HPP) has an initial MFR2 (230° C., 2.16 kg) determined according to ISO 1133 in the range of 20.0-250.0 g/10 min. 3. The filtration medium according to claim 1, wherein the propylene homopolymer (HPP) has a xylene cold soluble fraction (XCS) determined at 23° C. according to ISO 16152 in the range from 0.1 wt % to 1.5 wt %. 4. The filtration medium according to claim 1, wherein the propylene homopolymer (H-PP) has a content of 2,1 erythro regiodefects as determined from 13C-NMR spectroscopy in the range from 0.30 to 0.80 mol. %. 5. The filtration medium according to claim 1, wherein the final MFR2 (230° C., 2.16 kg) determined on the filtration medium according to ISO 1133 is in the range of 600.0-5000.0 g/10 min, and/or the visbreaking ratio [final MFR2 (230° C./2.16 kg)/initial MFR2 (230° C./2.16 kg)] is in the range of 5 to 250, wherein the final MFR2 (230° C./2.16 kg) is the MFR2 (230° C./2.16 kg) of the polypropylene composition in the filtration medium and the initial MFR2 (230° C./2.16 kg) is the MFR2 (230° C./2.16 kg) of the propylene homopolymer (HPP). 6. The filtration medium according to claim 1, wherein: (i) the molecular weight (Mw) ratio of the Mw of the filtration medium to the Mw of the propylene homopolymer (HPP) [Mw(final)/Mw(PP)] is <1, and (ii) molecular weight distribution (MWD) ratio of MWD of the filtration medium to MWD of the propylene homopolymer (HPP) [MWD(final)/MWD(PP)] is <1. 7. The filtration medium according to claim 1, wherein the polypropylene composition in the filtration medium has a molecular weight distribution (MWD) of between 2.0 to 3.2. 8. The filtration medium according to claim 1, wherein the propylene homopolymer (HPP) is polymerised in the presence of a metallocene catalyst complex of formula (I): wherein Mt is Hf or Zr; each X is a sigma-ligand, each R1 independently is the same different and is a CH2-R7 group, with R7 being H or linear or branched C1-6-alkyl group, C3-8 cycloalkyl group, C6-10 aryl group, each R2 is independently a —CH═, —CY═, —CH2—, —CHY— or —CY2— group, wherein Y is a C1-10 hydrocarbyl group and where n is 2-6, each R3 and R4 are independently the same or different and are hydrogen, a linear or branched C1-C6-alkyl group, an OY group or a C7-20 arylalkyl, C7-20 alkylaryl group or C6-20 aryl group, whereby at least one R3 per phenyl group and at least one R4 is not hydrogen, and optionally two adjacent R3 or R4 groups can be part of a ring including the phenyl carbons to which they are bonded, R5 is a linear or branched C1-C6-alkyl group, C7-20 arylalkyl, C7-20 alkylaryl group or C6-C20-aryl group, R6 is a C(R8)3 group, with R8 being a linear or branched C1-C6 alkyl group, each R is independently a C1-C20-hydrocarbyl, C6-C20-aryl, C7-C20-arylalkyl or C7-C20-alkylaryl. 9. The filtration medium according to claim 8, wherein the propylene homopolymer (HPP) is polymerised in the presence of a metallocene catalyst complex, wherein Mt is Zr, each X is independently a hydrogen atom, a halogen atom, C1-6 alkoxy group or an R′ group, where R′ is a C1-6 alkyl, phenyl or benzyl group, each R is independently a C1-C20-hydrocarbyl, C6-C20-aryl, C7-C20-arylalkyl or C7-C20-alkylaryl, each R1 independently is the same or different and is a CH2-R7 group, with R7 being H or linear or branched C1-6-alkyl group, C6-10 aryl group, each R2 is independently a —CH═, —CY═, —CH2—, —CHY— or —CY2— group, wherein Y is a C1-4 hydrocarbyl group and where n is 3-4, each R3 and R4 are independently the same or different and are hydrogen, a linear or branched C1-C6-alkyl group or C6-20 aryl groups, whereby at least one R3 per phenyl group and at least one R4 is not hydrogen, R5 is a linear or branched C1-C6 alkyl group or C6-20 aryl group and R6 is a C(R8)3 group, with R8 being a linear or branched C1-C4 alkyl group. 10. The filtration medium according to claim 9, wherein the propylene homopolymer (HPP) is polymerised in the presence of a metallocene catalyst complex, wherein: Mt is Zr, each X is independently a chlorine, benzyl or a methyl group, each R is independently a C1-C10-hydrocarbyl or C6-C10-aryl group, both R1 are the same and are a CH2-R7 group, with R7 being H or linear or branched C1-C3-alkyl group, each R2 is independently a —CH═, —CY═, —CH2—, —CHY— or —CY2— group, wherein Y is a C1-4 hydrocarbyl group and where n is 3-4, each R3 and R4 are independently the same or different and are hydrogen, a linear or branched C1-C6-alkyl group or C6-20 aryl groups, whereby at least one R3 per phenyl group and at least one R4 is not hydrogen, R5 is a linear or branched C1-C6 alkyl group or C6-20 aryl group, and R6 is a C(R8)3 group, R8 being the same and being a C1-C2-alkyl group. 11. The filtration medium according to claim 1, wherein the propylene homopolymer (HPP) is polymerised in the presence of a metallocene catalyst system comprising (i) a metallocene catalyst complex of formula (I): wherein Mt is Hf or Zr; each X is a sigma-ligand, each R1 independently are the same or can be different and are a CH2-R7 group, with R7 being H or linear or branched C1-6-alkyl group, C3-8 cycloalkyl group, C6-10 aryl group, each R2 is independently a —CH═, —CY═, —CH2—, —CHY— or —CY2— group, wherein Y is a C1-10 hydrocarbyl group and where n is 2-6, each R3 and R4 are independently the same or different and are hydrogen, a linear or branched C1-C6-alkyl group, an OY group or a C7-20 arylalkyl, C7-20 alkylaryl group or C6-20 aryl group, whereby at least one R3 per phenyl group and at least one R4 is not hydrogen, and optionally two adjacent R3 or R4 groups can be part of a ring including the phenyl carbons to which they are bonded, R5 is a linear or branched C1-C6-alkyl group, C7-20 arylalkyl, C7-20 alkylaryl group or C6-C20-aryl group, R6 is a C(R8)3 group, with R8 being a linear or branched C1-C6 alkyl group, each R is independently a C1-C20-hydrocarbyl, C6-C20-aryl, C7-C20-arylalkyl or C7-C20-alkylaryl; and (ii) a cocatalyst comprising a compound of a group 13 metal. 12. The filtration medium according to claim 11, wherein catalyst system comprises as cocatalyst (ii) alumoxane, combinations of alumoxane with Al-alkyls, boron or borate cocatalysts, and combination of alumoxanes with boron-based cocatalysts. 13. The filtration medium according to claim 1, wherein the polypropylene composition is visbroken with any one or more visbreaking agents selected from peroxide, hydroxylamine ester and sulphur compound, or by purely thermal degradation. 14. The filtration medium according to claim 13, wherein the polypropylene composition is visbroken with a hydroxylamine ester selected from the group consisting of sterically hindered amine derivatives of the formula: 15. A process for preparing a filtration medium comprising the steps of: (i) polymerizing a propylene homopolymer (HPP) in the presence of a metallocene catalyst system, (ii) mixing 90.000 to 99.999 wt % of the propylene homopolymer (HPP) obtained in step (i) together with 0.001-10.000 wt % of a hydroxylamine ester compound for visbreaking, (iii) pelletizing the mixture obtained in step (ii) in a pelletizer, and (iv) melt-blowing the blend pellets obtained in step (iii) and forming into a filtration medium. 16. A method of increasing the quality factor of a filtration medium to at least 0.7 when the weight per unit area of the filtration medium is 9.5±1.0 g/m2, the method comprising using a polypropylene composition, wherein (i) the polypropylene composition comprises a propylene homopolymer (HPP) polymerized in the presence of a metallocene catalyst, (ii) the polypropylene composition has been visbroken, (iii) the polypropylene composition has a melting temperature (Tm) measured by differential scanning calorimetry (DSC) according to ISO 11357 in the range from 152 to 160° C., and (iv) the polypropylene composition has a molecular weight Mw (measured with GPC on the filtration medium) of between 20000-200000 g/mol, and a molecular weight distribution (MWD) of between 1.5-5.0. | (EP4069896A1) PENDING (US20230001340A1) PENDING (WO2021110814A1) PENDING (IN202217036781A) PENDING (BR112022010354A2) PENDING (KR20220102656A) PENDING (CN114729482A) PENDING | (US20230001340) It will be appreciated by the skilled man that where boron based cocatalysts are employed, it is normal to pre-alkylate the complex by reaction thereof with an aluminum alkyl compound, such as TIBA. It will be appreciated that in the complexes of the invention, the metal ion M is coordinated by ligands X so as to satisfy the valency of the metal ion and to fill its available coordination sites. Thus, although melt-blown webs made out of so-called "controlled rheology" propylene (CR-PP), which was visbroken either by the use of peroxides or by the use of a hydroxylamine ester are known quite some years in the art, there is still a need for improvement of the barrier properties of the melt-blown web, especially in the field of filtration applications, by improving the quality factor of the web. Control of MWD of the PP in conventional reactors is difficult because it requires the addition of chain terminators and chain transfer agents. | (US20230001340) 1 . A filtration medium made of melt-blown fibers comprising a polypropylene composition, wherein: (i) the polypropylene composition comprises a propylene homopolymer (HPP) polymerized in the presence of a metallocene catalyst, (ii) the polypropylene composition has been visbroken, (iii) the polypropylene composition has a melting temperature (Tm) measured by differential scanning calorimetry (DSC) according to ISO 11357 in the range from 152 to 160° C., and (iv) the polypropylene composition has a molecular weight Mw (measured with GPC on the filtration medium) of between 20000-200000 g/mol, and a molecular weight distribution (MWD) of between 1.5-5.0. 15 . A process for preparing a filtration medium comprising the steps of: (i) polymerizing a propylene homopolymer (HPP) in the presence of a metallocene catalyst system, (ii) mixing 90.000 to 99.999 wt % of the propylene homopolymer (HPP) obtained in step (i) together with 0.001-10.000 wt % of a hydroxylamine ester compound for visbreaking, (iii) pelletizing the mixture obtained in step (ii) in a pelletizer, and (iv) melt-blowing the blend pellets obtained in step (iii) and forming into a filtration medium. 16 . A method of increasing the quality factor of a filtration medium to at least 0.7 when the weight per unit area of the filtration medium is 9.5±1.0 g/m2, the method comprising using a polypropylene composition, wherein (i) the polypropylene composition comprises a propylene homopolymer (HPP) polymerized in the presence of a metallocene catalyst, (ii) the polypropylene composition has been visbroken, (iii) the polypropylene composition has a melting temperature (Tm) measured by differential scanning calorimetry (DSC) according to ISO 11357 in the range from 152 to 160° C., and (iv) the polypropylene composition has a molecular weight Mw (measured with GPC on the filtration medium) of between 20000-200000 g/mol, and a molecular weight distribution (MWD) of between 1.5-5.0. | (US20230001340) The present invention is also related to the process to produce said filtration media. The present invention relates to filtration media made from melt-blown fibers having improved barrier properties. | APD 2022-06-27 CLMS (US20230001340) 1. A filtration medium made of melt-blown fibers comprising a polypropylene composition, wherein: (i) the polypropylene composition comprises a propylene homopolymer (HPP) polymerized in the presence of a metallocene catalyst, (ii) the polypropylene composition has been visbroken, (iii) the polypropylene composition has a melting temperature (Tm) measured by differential scanning calorimetry (DSC) according to ISO 11357 in the range from 152 to 160° C., and (iv) the polypropylene composition has a molecular weight Mw (measured with GPC on the filtration medium) of between 20000-200000 g/mol, and a molecular weight distribution (MWD) of between 1.5-5.0. 2. The filtration medium according to claim 1, wherein the propylene homopolymer (HPP) has an initial MFR2 (230° C., 2.16 kg) determined according to ISO 1133 in the range of 20.0-250.0 g/10 min. 3. The filtration medium according to claim 1, wherein the propylene homopolymer (HPP) has a xylene cold soluble fraction (XCS) determined at 23° C. according to ISO 16152 in the range from 0.1 wt % to 1.5 wt %. 4. The filtration medium according to claim 1, wherein the propylene homopolymer (H-PP) has a content of 2,1 erythro regiodefects as determined from 13C-NMR spectroscopy in the range from 0.30 to 0.80 mol. %. 5. The filtration medium according to claim 1, wherein the final MFR2 (230° C., 2.16 kg) determined on the filtration medium according to ISO 1133 is in the range of 600.0-5000.0 g/10 min, and/or the visbreaking ratio [final MFR2 (230° C./2.16 kg)/initial MFR2 (230° C./2.16 kg)] is in the range of 5 to 250, wherein the final MFR2 (230° C./2.16 kg) is the MFR2 (230° C./2.16 kg) of the polypropylene composition in the filtration medium and the initial MFR2 (230° C./2.16 kg) is the MFR2 (230° C./2.16 kg) of the propylene homopolymer (HPP). 6. The filtration medium according to claim 1, wherein: (i) the molecular weight (Mw) ratio of the Mw of the filtration medium to the Mw of the propylene homopolymer (HPP) [Mw(final)/Mw(PP)] is <1, and (ii) molecular weight distribution (MWD) ratio of MWD of the filtration medium to MWD of the propylene homopolymer (HPP) [MWD(final)/MWD(PP)] is <1. 7. The filtration medium according to claim 1, wherein the polypropylene composition in the filtration medium has a molecular weight distribution (MWD) of between 2.0 to 3.2. 8. The filtration medium according to claim 1, wherein the propylene homopolymer (HPP) is polymerised in the presence of a metallocene catalyst complex of formula (I): wherein Mt is Hf or Zr; each X is a sigma-ligand, each R1 independently is the same different and is a CH2-R7 group, with R7 being H or linear or branched C1-6-alkyl group, C3-8 cycloalkyl group, C6-10 aryl group, each R2 is independently a —CH═, —CY═, —CH2—, —CHY— or —CY2— group, wherein Y is a C1-10 hydrocarbyl group and where n is 2-6, each R3 and R4 are independently the same or different and are hydrogen, a linear or branched C1-C6-alkyl group, an OY group or a C7-20 arylalkyl, C7-20 alkylaryl group or C6-20 aryl group, whereby at least one R3 per phenyl group and at least one R4 is not hydrogen, and optionally two adjacent R3 or R4 groups can be part of a ring including the phenyl carbons to which they are bonded, R5 is a linear or branched C1-C6-alkyl group, C7-20 arylalkyl, C7-20 alkylaryl group or C6-C20-aryl group, R6 is a C(R8)3 group, with R8 being a linear or branched C1-C6 alkyl group, each R is independently a C1-C20-hydrocarbyl, C6-C20-aryl, C7-C20-arylalkyl or C7-C20-alkylaryl. 9. The filtration medium according to claim 8, wherein the propylene homopolymer (HPP) is polymerised in the presence of a metallocene catalyst complex, wherein Mt is Zr, each X is independently a hydrogen atom, a halogen atom, C1-6 alkoxy group or an R′ group, where R′ is a C1-6 alkyl, phenyl or benzyl group, each R is independently a C1-C20-hydrocarbyl, C6-C20-aryl, C7-C20-arylalkyl or C7-C20-alkylaryl, each R1 independently is the same or different and is a CH2-R7 group, with R7 being H or linear or branched C1-6-alkyl group, C6-10 aryl group, each R2 is independently a —CH═, —CY═, —CH2—, —CHY— or —CY2— group, wherein Y is a C1-4 hydrocarbyl group and where n is 3-4, each R3 and R4 are independently the same or different and are hydrogen, a linear or branched C1-C6-alkyl group or C6-20 aryl groups, whereby at least one R3 per phenyl group and at least one R4 is not hydrogen, R5 is a linear or branched C1-C6 alkyl group or C6-20 aryl group and R6 is a C(R8)3 group, with R8 being a linear or branched C1-C4 alkyl group. 10. The filtration medium according to claim 9, wherein the propylene homopolymer (HPP) is polymerised in the presence of a metallocene catalyst complex, wherein: Mt is Zr, each X is independently a chlorine, benzyl or a methyl group, each R is independently a C1-C10-hydrocarbyl or C6-C10-aryl group, both R1 are the same and are a CH2-R7 group, with R7 being H or linear or branched C1-C3-alkyl group, each R2 is independently a —CH═, —CY═, —CH2—, —CHY— or —CY2— group, wherein Y is a C1-4 hydrocarbyl group and where n is 3-4, each R3 and R4 are independently the same or different and are hydrogen, a linear or branched C1-C6-alkyl group or C6-20 aryl groups, whereby at least one R3 per phenyl group and at least one R4 is not hydrogen, R5 is a linear or branched C1-C6 alkyl group or C6-20 aryl group, and R6 is a C(R8)3 group, R8 being the same and being a C1-C2-alkyl group. 11. The filtration medium according to claim 1, wherein the propylene homopolymer (HPP) is polymerised in the presence of a metallocene catalyst system comprising (i) a metallocene catalyst complex of formula (I): wherein Mt is Hf or Zr; each X is a sigma-ligand, each R1 independently are the same or can be different and are a CH2-R7 group, with R7 being H or linear or branched C1-6-alkyl group, C3-8 cycloalkyl group, C6-10 aryl group, each R2 is independently a —CH═, —CY═, —CH2—, —CHY— or —CY2— group, wherein Y is a C1-10 hydrocarbyl group and where n is 2-6, each R3 and R4 are independently the same or different and are hydrogen, a linear or branched C1-C6-alkyl group, an OY group or a C7-20 arylalkyl, C7-20 alkylaryl group or C6-20 aryl group, whereby at least one R3 per phenyl group and at least one R4 is not hydrogen, and optionally two adjacent R3 or R4 groups can be part of a ring including the phenyl carbons to which they are bonded, R5 is a linear or branched C1-C6-alkyl group, C7-20 arylalkyl, C7-20 alkylaryl group or C6-C20-aryl group, R6 is a C(R8)3 group, with R8 being a linear or branched C1-C6 alkyl group, each R is independently a C1-C20-hydrocarbyl, C6-C20-aryl, C7-C20-arylalkyl or C7-C20-alkylaryl; and (ii) a cocatalyst comprising a compound of a group 13 metal. 12. The filtration medium according to claim 11, wherein catalyst system comprises as cocatalyst (ii) alumoxane, combinations of alumoxane with Al-alkyls, boron or borate cocatalysts, and combination of alumoxanes with boron-based cocatalysts. 13. The filtration medium according to claim 1, wherein the polypropylene composition is visbroken with any one or more visbreaking agents selected from peroxide, hydroxylamine ester and sulphur compound, or by purely thermal degradation. 14. The filtration medium according to claim 13, wherein the polypropylene composition is visbroken with a hydroxylamine ester selected from the group consisting of sterically hindered amine derivatives of the formula: 15. A process for preparing a filtration medium comprising the steps of: (i) polymerizing a propylene homopolymer (HPP) in the presence of a metallocene catalyst system, (ii) mixing 90.000 to 99.999 wt % of the propylene homopolymer (HPP) obtained in step (i) together with 0.001-10.000 wt % of a hydroxylamine ester compound for visbreaking, (iii) pelletizing the mixture obtained in step (ii) in a pelletizer, and (iv) melt-blowing the blend pellets obtained in step (iii) and forming into a filtration medium. 16. A method of increasing the quality factor of a filtration medium to at least 0.7 when the weight per unit area of the filtration medium is 9.5±1.0 g/m2, the method comprising using a polypropylene composition, wherein (i) the polypropylene composition comprises a propylene homopolymer (HPP) polymerized in the presence of a metallocene catalyst, (ii) the polypropylene composition has been visbroken, (iii) the polypropylene composition has a melting temperature (Tm) measured by differential scanning calorimetry (DSC) according to ISO 11357 in the range from 152 to 160° C., and (iv) the polypropylene composition has a molecular weight Mw (measured with GPC on the filtration medium) of between 20000-200000 g/mol, and a molecular weight distribution (MWD) of between 1.5-5.0. DESC (US20230001340) (...)MWD polystyrene (PS) standards in the range of 0.5 kg/mol to 11 500 kg/mol and a set of well characterized broad polypropylene standards. All samples were prepared by dissolving 5-10 mg of polymer in 10 mL (at 160° C.) of stabilized TCB (sa(...) The catalyst used in the polymerization process for the polypropylene homopolymer (HPP) of the inventive examples (IE1-1 to IE1-5) was produced as follows: (...)stirrer and a filter net was flushed with nitrogen and the reactor temperature was set to 20° C. Next silica grade DM-L-303 from AGC Si-Tech Co, pre-calcined at 600° C. (5.0 kg) was added from a feeding drum followed by careful pressuring a(...) Polymerization of HPP and Blending with Hydroxylamine Ester The polymerization conditions of HPP used as inventive examples in IE1.1 to IE1.5 are indicated in Table 1. The polymerization were carried on a Borstar pilot plant, with prepolymerizer, loop and first gas phase reactor connected sequential(...) The polymer used in comparison examples CE1.1-1.3 is a ZN based polypropylene homopolymer, which has been disclosed in EP3034522 as main polymer in IE1.1 and IE1.2. Said propylene homopolymer has been visbroken by using a co-rotating twin-s(...) The polypropylene compositions of IE1 and CE1 have been converted into filtration media (filter) on a Reicofil MB250 line using a spinneret having 470 holes of 0.4 mm exit diameter and 35 holes per inch. DESC (US20230001340) The melt-blown webs of the invention are made out of a polypropylene composition with specified melting temperature and molecular weight distribution. The present invention is also related to the process to produce said filtration media. Although many types of polymers can be employed for melt-blown fibers and fabrics, polypropylene is one of the most commonly used polymers. Another factor controlling fabric quality is the properties of the polypropylene. Several defects can result from a poor selection of polymer physical properties such as roping, fly, and shot. Shots are pinpoint-sized polypropylene beads in the fabric that affect porosity, uniformity, and hand (texture) of the fabric, (...) The processability of polypropylene is crucial in the production of melt-blown webs. The molecular weight distribution (MWD) of the polymer significantly determines the properties and the performance in processing, this characteristic must be controlled. Control of MWD of the PP in conventional reactors is difficult because it requires the addition of chain terminators and chain transfer agents. T(...) (...)alternative, this control is accomplished via a post-reactor operation that is commonly known as degradation of polypropylene (PP). The degradation of PP is a well-known procedure in polymer processing engineering and the plastics industry. Its importance is based on the fact that by thermally decomposing and, as a result, reducing the length of the carbon chain of the PP, one can obtain different products with controlled rheological properties. Because of that, these products are referred to as Controlled-Rheology Polypropylenes (CR-PP). In general, it has been concluded that CR-PP resins have lower molecular weight, narrower MWD and reduced viscosity. Especially for the PP resins, peroxides have dominated as free radical initiators; CR-PP resins have been produced industrially for years using reactive extrusion processes, which employ peroxides as free radical initiators. WO 01/90113 discloses a process for reducing the molecular weight of polypropylene, propylene copolymers or polypropylene blends, wherein a hydroxylamine ester of the formula: wherein among others Ra′ is a monoacyl radical and R1-R4 are alkyl-substituents; is added to the polypropylene polymers to be degraded, and the mixture is heated to temperatures below 280° C. (...)to WO 2007/126994 any hydroxylamine ester known in the art for reducing the molecular weight or visbreaking of polyolefin compounds, particularly propylene polymers, can be used. It is referred to WO 01/90113, where such suitable hydroxylam(...) The degraded polypropylene is used for non-woven filter elements. for degrading polypropylene polymers at lower melt extrusion temperatures, like 250° C. Normally for the manufacture of melt-blown fibers and webs polypropylene polymers are used which have been prepared by using Ziegler-Natta (ZN) catalysts. The performance of polypropylene non-woven webs based on melt-blown (MB) fibers or SMS fabrics (spunbonded/melt-blown/spunbonded) still needs to be improved. Thus, although melt-blown webs made out of so-called “controlled rheology” propylene (CR-PP), which was visbroken either by the use of peroxides or by the use of a hydroxylamine ester are known quite some years in the art, there is still a (...) (...)barrier properties has been achieved with filtration media made from composition of a visbroken metallocene based polypropylene. Accordingly, the present invention provides a filtration media made of melt-blown fibers comprising a polypropylene composition, wherein - (i) the polypropylene composition comprises a propylene homopolymer (HPP) polymerized in the presence of a metallocene catalyst, - (ii) the polypropylene composition has been visbroken, - (iii) the polypropylene composition has a melting temperature (Tm) measured by differential scanning calorimetry (DSC) according to ISO 11357 in the range from 152 to 160° C., - (iv) the polypropylene composition has a molecular weight Mw (measured with GPC on the filtration media) of between(...) Furthermore the present invention is related to the use of a polypropylene composition to increase the quality factor of a filtration media into at least 0.7 when the weight per unit area of the filtration media is 9.5±1.0 g/m2, wherein - (i) the polypropylene composition comprises a propylene homopolymer (HPP) polymerized in the presence of a metallocene catalyst, - (ii) the polypropylene composition has been visbroken, - (iii) the polypropylene composition has a melting temperature (Tm) measured by differential scanning calorimetry (DSC) according to ISO 11357 in the range from 152 to 160° C., and - (iv) the polypropylene composition has a molecular weight Mw (measured with GPC on the filtration media) of bet(...) The polypropylene composition suitable for the present invention comprises a propylene homopolymer (HPP) polymerized in the presence of a metallocene catalyst which has been visbroken. It is essential that the polypropylene composition in said filtration media of the present invention has a relatively high melting temperature (Tm) measured on the filtration media in the range from 152 to 160° C. For example, the polypropylene composition has a melting temperature Tm measured by differential scanning (...) Further, it is required that the polypropylene composition after visbreaking has a molecular weight Mw (measured with GPC on the filtration media) of between 20000-200000 g/mol, preferably of between 30000-100000 g/mol, more preferably of b(...) It is also required that after visbreaking the polypropylene composition has a molecular weight distribution (MWD) measured according to ISO 16014 in the range from 1.5 to 5.0, more preferably in the range from 1.8 to 4.0, even more prefera(...) One preferred requirement of the polypropylene composition has a final MFR2 (230° C., 2.16 kg) determined on the melt blown webs according to ISO 1133 in the range of 600.0-5000.0 g/10 min, preferably in the range of 800.0-4500.0 g/10 min, (...) Thus it is preferred that the polypropylene composition has a molecular weight Mw (measured with GPC) after visbreaking in the range of 30000-180 000 g/mol, preferably in the range of 30000-160 000 g/mol, more preferably in the range of 300(...) Preferably the polypropylene composition has been visbroken with a visbreaking ratio [final MFR2 (230° C./2.16 kg)/initial MFR2 (230° C./2.16 kg)] of 5 to 250, wherein “final MFR2 (230° C./2.16 kg)” is the MFR2 (230° C./2.16 kg) of the polypropylene composition measured on the filtration media and “initial MFR2 (230° C./2.16 kg)” is the MFR2 (230° C./2.16 kg) of the polypropylene homopolymer (HPP) before visbreaking. More preferably, the polypropylene polymer composition has been visbroken with a visbreaking ratio [final MFR2 (230° C./2.16 kg)/initial MFR2 (230° C./2.16 kg)] of 5 to 50. Even more preferably, the polypropylene composition has been visbroken with a visbreaking ratio [final MFR2 (230° C./2.16 kg)/initial MFR2 (230° C./2.16 kg)] of 5 to 25. By visbreaking the polypropylene polymer according to the present invention, the molar mass distribution (MWD) becomes narrower because the long molecular chains are more easily broken up or scissored and the molar mass M will decrease, cor(...) Therefore, it is further preferred that the molecular weight (Mw) ratio of Mw of the polypropylene composition measured on the filtration media to Mw of the propylene homopolymer (HPP) [Mw(final)/Mw(PP)]<1, preferably ≤0.90, more preferably ≤0.85, still more preferably ≤0.80, and that the molecular weight distribution (MWD) ratio of MWD of the polypropylene composition measured on the filtration media to MWD of the propylene homopolymer (HPP) [MWD(final)/MWD(PP)]<1, preferably ≤0.95, more preferably ≤0.90, still more preferably ≤0.85, and most preferably(...) According to the present invention, the polypropylene composition preferably comprises 90.000-99.999 wt %, more preferably 96.000-99.999 wt %, even more preferably 96.500 to 99.500 wt % of a propylene homopolymer (HPP). The term “propylene homopolymer (HPP)” used in the present invention relates to a polypropylene that consists substantially, i.e. of more than 98.0 wt.-% of, preferably of more than 99.0 wt.-%, even more preferably of more than 99.5 wt.-%, (...) It is preferred that the polypropylene homopolymer (HPP) has an initial melt flow rate MFR2 (230° C., 2.16 kg) measured according to ISO 1133 on the powder or pellets of HPP in the range from 20.0 to 250.0 g/10 min, preferably in the range (...) (...)complex of the present invention can be used in combination with a suitable cocatalyst as a catalyst for the polymerization of propylene, e.g. in a solvent such as toluene or an aliphatic hydrocarbon, (i.e. for polymerization in solution), as it is well known in the art. Preferably, polymerization of propylene takes place in the condensed phase or in gas phase. (...)in an aromatic solvent, or can be prepared by sequentially adding the dissolved catalyst components to the polymerization medium. (...)also called “self-supported” catalysts) might have, as a drawback, a tendency to dissolve to some extent in the polymerization media, i.e. some active catalyst components might leach out of the catalyst particles during slurry polymerization, whereby the original good morphology of the catalyst might be lost. These leached catalyst components are very active possibly causing problems during polymerization. Therefore, the amount of leached components should be minimized, i.e. (...) (...)high amount of catalytically active species in the catalyst system, high temperatures at the beginning of the polymerization which may cause melting of the product material. Both effects, i.e. the partial dissolving of the catalyst system a(...) (...)with high activity or leaching, it is possible to “off line prepolymerize” the catalyst before using it in polymerization process. The catalyst off line prepolymerization step is not part of the actual polymerization process configuration comprising a prepolymerization step. After the catalyst off line prepolymerization step, the solid catalyst can be used in polymerization. Pre-polymerization may take place by known methods described in the art, such as that described in WO 2010/052263, WO 2010/052260 or WO 2010/052264. Preferable embodiments of this aspect of the invention are described herein. Where the catalyst off line prepolymerization is done in fluorinated hydrocarbons, the temperature for the pre-polymerization step is below 70° C., e.g. in the range of −30 to 70° C., preferably 0-65° C. and more preferably in the range 20 (...) Off line prepolymerization is continued until the desired pre-polymerization degree, defined as weight of polymer matrix/weight of solid catalyst before pre-polymerization step, is reached. Polymerization The propylene homopolymer (HPP) is preferably produced by a single- or multistage process polymerization of propylene such as bulk polymerization, gas phase polymerization, slurry polymerization, solution polymerization or combinations thereof. Preferably, the propylene homopolymer (HPP) can be made in a combination of(...) As mentioned above, it is an essential feature that the polypropylene homopolymer (HPP) has been visbroken. Accordingly, the polypropylene homopolymer (HPP) in accordance with the present invention is subjected a visbreaking step. The visbreaking of polypropylene involves several steps including the decomposition of the initiator at the elevated (...) The free radicals may abstract the hydrogen atom from polypropylene chain (H-abstraction) hydrogen atom from polypropylene chain (H-abstraction). The tertiary radicals of polypropylene are therefore not stable and goes to the β-scission reaction, which cuts the chain and reduces the molecular weight (or viscosity) of the polypropylene. Haiping Xing et al., Polymer 55 (2014) 5435-5444 has investigated the mechanism of visbreaking and suggested detecting method of the visbroken(...) 1H NMR. On 1H NMR the chemical shits at 4.72 and 4.78 ppm can correspond to the vinylidene terminated PP chains due to the β-scission of tertiary PP macroradicals. Furthermore, during the visbreaking process, the side reaction could happen, one of the major side reaction of tertiary PP macroradicals is disproportion termination of PP macroradicals, leading to the formation of interval vinylidene bonds, this can be detected by the 1H NMR with a signal at 4.85 ppm. (...)stated that any hydroxylamine ester known in the art for reducing the molecular weight of or viscosity breaking, polyolefin compounds, particularly propylene polymers can be used. (...)invention are in principle known to the skilled person and can easily be calculated on the basis of the amount of polypropylene composition and/or propylene homopolymer to be subjected to visbreaking, the MFR2 (230° C./2.16 kg) value of the polypropylene composition and/or the propylene homopolymer to be subjected to visbreaking and the desired target MFR2 (230° C./2.16 kg) of the product to be ob(...) (...)thermal degradation to achieve the desired molecular weight distribution, respectively MFR2 of the visbroken polypropylene polymer. After visbreaking the polypropylene composition according to this invention is subjected into a pelletizer to be pelletized. After the pelletizing step, pellets of the visbroken polypropylene composition are meltblown and subsequently formed into the filtration media according to the invention. Thus, the above described polypropylene composition is first formed into melt-blown fibers. Such melt-blown fibers have an average filament fineness of not more than 5 μm. (...)at least 95.0 wt % based on the total weight of the melt-blown fibers, most preferably consist of, of the polypropylene composition as defined above. Such further component is a further polymer, which is preferably also a polypropylene based polymer. (...)the present invention is also directed to filtration media comprising the melt-blown fibers made of the polypropylene composition as defined above preferably in an amount of at least 80.0 wt %, more preferably in an amount of at least 95.0 (...) DESC (WO2021110814) The melt-blown webs of the invention are made out of a polypropylene composition with specified melting temperature and molecular weight distribution. The present invention is also related to the process to produce said filtration media. Although many types of polymers can be employed for melt-blown fibers and fabrics, polypropylene is one of the most commonly used polymers. Another factor controlling fabric quality is the properties of the polypropylene. Several defects can result from a poor selection of polymer physical properties such as roping, fly, and shot. Shots are pinpoint-sized polypropylene beads in the fabric that affect porosity, uniformity, and hand (texture) of the fabric, (...) The processability of polypropylene is crucial in the production of melt-blown webs. The molecular weight distribution (MWD) of the polymer significantly determines the properties and the performance in processing, this characteristic must be controlled. Control of MWD of the PP in conventional reactors is difficult because it requires the addition of chain terminators and chain transfer agents. T(...) (...)alternative, this control is accomplished via a post-reactor operation that is commonly known as degradation of polypropylene (PP). The degradation of PP is a well-known procedure in polymer processing engineering and the plastics industry. Its importance is based on the fact that by thermally decomposing and, as a result, reducing the length of the carbon chain of the PP, one can obtain different products with controlled rheological properties. Because of that, these products are referred to as Controlled-Rheology Polypropylenes (CR-PP). In general, it has been concluded that CR-PP resins have lower molecular weight, narrower MWD and reduced viscosity. Especially for the PP resins, peroxides have dominated as free radical initiators; CR-PP resins have been produced industrially for years using reactive extrusion processes, which employ peroxides as free radical initiators. WO 01/90113 discloses a process for reducing the molecular weight of polypropylene, propylene copolymers or polypropylene blends, wherein a hydroxylamine ester of the formula:wherein among others Ra’ is a monoacyl radical and R1-R4 are alkyl-substituents; is added to the polypropylene polymers to be degraded, and the mixture is heated to temperatures below 280°C. (...)to WO 2007/126994 any hydroxylamine ester known in the art for reducing the molecular weight or visbreaking of polyolefin compounds, particularly propylene polymers, can be used. It is referred to WO 01/90113, where such suitable hydroxylam(...) The degraded polypropylene is used for non-woven filter elements.WO 2007/126994 is silent about the problem of shot formation. (...)ester of formulatogether with a sulphur compound, like Thio-Compound 1 ("Thio-1") of formulafor degrading polypropylene polymers at lower melt extrusion temperatures, like Normally for the manufacture of melt-blown fibers and webs polypropylene polymers are used which have been prepared by using Ziegler-Natta (ZN) catalysts. The performance of polypropylene non-woven webs based on melt-blown (MB) fibers or SMS fabrics (spunbonded/melt-blown/spunbonded) still needs to be improved. Thus, although melt-blown webs made out of so-called “controlled rheology” propylene (CR-PP), which was visbroken either by the use of peroxides or by the use of a hydroxylamine ester are known quite some years in the art, there is still a (...)barrier properties has been achieved with filtration media made from composition of a visbroken metallocene based polypropylene. Accordingly, the present invention provides a filtration media made of melt-blown fibers comprising a polypropylene composition, wherein (i) the polypropylene composition comprises a propylene homopolymer (HPP) polymerized in the presence of a metallocene catalyst, (ii) the polypropylene composition has been visbroken, (iii) the polypropylene composition has a melting temperature(Tm) measured by differential scanning calorimetry (DSC) according to ISO 11357 in the range from 152 to 160°C, (iv) the polypropylene composition has a molecular weight Mw (measured with GPC on the filtration media) of between 20000-200000 g/mol, and a molecular weight distribution (MWD) of between 1.5 -5.0. Furthermore the present invention is related to the use of a polypropylene composition to increase the quality factor of a filtration media into at least 0.7 when the weight per unit area of the filtration media is 9.5 ± 1.0 g/m2, wherein (i) the polypropylene composition comprises a propylene homopolymer (HPP) polymerized in the presence of a metallocene catalyst,(ii) the polypropylene composition has been visbroken, (iii) the polypropylene composition has a melting temperature(Tm) measured by differential scanning calorimetry (DSC) according to ISO 11357 in the range from 152 to 160°C, and (iv) the polypropylene composition has a molecular weight Mw (measured with GPC on the filtration media) of between 20000-200000 g/mol, and a molecular weight distribution (MWD) of between 1.5 -5.0. The polypropylene composition suitable for the prese(...)
US20220332928 EP4028472 IN202217017862 CN114651043 BR112022004504 KR20220063207 BR112022004504 WO2021/048355 | BOREALIS | 2019-09-13 2020-09-11 | (EP4028472) Semiconductive polymer composition | (EP4028472) The invention provides a semiconductive polymer composition comprising a) at least 30 wt% of an ethylene vinyl acetate copolymer; b) at least 25 wt% carbon black; and c) at least 2 wt% of an ethylene vinyl acetate copolymer with an MFR2 of at least 100 g/10 min; with the proviso that components (a) and (c) are different. | (US20220332928) 1. A semiconductive polymer composition comprising: a) at least 30 wt% of an ethylene vinyl acetate copolymer; b) at least 25 wt% of carbon black; and c) at least 2 wt% of an ethylene vinyl acetate copolymer with an MFR2 of at least 100 g/10 min; with the proviso that components (a) and (c) are different. 2. The semiconductive polymer composition as claimed in claim 1, wherein the carbon black has an iodine adsorption number of at least 10 mg/g, when determined according to ASTM D-1510-19; and/or an oil absorption number of at least 30 ml /100g, when measured according to ASTM D 2414-19. 3. The semiconductive polymer composition as claimed in claim 1, wherein the ethylene vinyl acetate copolymer (a) has a vinyl acetate content of 1 to 35 wt%, relative to the total weight of the copolymer. 4. The semiconductive polymer composition as claimed in claim 1, wherein the ethylene vinyl acetate copolymer (a) has an MFR2 which is less than the MFR2 of the ethylene vinyl acetate copolymer (c), and is from 0.01 to 50, g/10 min. 5. The semiconductive polymer composition as claimed in claim 1, wherein the ethylene vinyl acetate copolymer (a) is present in an amount of 30 to 73 wt%. 6. The semiconductive polymer composition as claimed in claim 1, wherein carbon black (b) is present in an amount of 25 to 60 wt%; and/or the ethylene vinyl acetate (c) is present in an amount of 2 to 30 wt%. 7. The semiconductive polymer composition as claimed in claim 1, further comprising at least 0.1 wt% of an acid scavenger, and/or further comprising an antioxidant and/or a crosslinking agent. 8. The semiconductive polymer composition as claimed in claim 1, wherein the ethylene vinyl acetate (c) has a vinyl acetate content of 1 to 45 wt%, relative to the total weight of the ethylene vinyl acetate. 9. The semiconductive polymer composition as claimed in claim 1, wherein the ethylene vinyl acetate (c) has an MFR2 (2.16 kg, 190 ° C.) of 100 to 1200, g/10 min. 10. An article comprising semiconductive layer(s) which is/are obtained from a semiconductive polymer composition of claim 1. 11. A process for preparing a semiconductive polymer composition comprising: a) at least 30 wt% of an ethylene vinyl acetate copolymer; b) at least 25 wt% of carbon black; and c) at least 2 wt% of an ethylene vinyl acetate copolymer with an MFR2 of at least 100 g/10 min and/or at least 0.1 wt% of an acid scavenger said process comprising compounding (a) to (c) at a temperature of less than 240 ° C., with the proviso that, when present, the ethylene vinyl acetate copolymer (c) is different to the ethylene vinyl acetate copolymer (a). 12. The process as claimed in claim 11, wherein the semiconductive polymer composition comprises both an ethylene vinyl acetate copolymer with an MFR2 of at least 100 g/10 min and an acid scavenger as component (c). 13. The process as claimed in claim 11, wherein the acid scavenger is a metal stearate. 14. The process as claimed in claim 2, wherein the carbon black has an iodine adsorption number of at least 10 mg/g when determined according to ASTM D-1510-19; and/or an oil absorption number of at least 30 ml /100g when measured according to ASTM D 2414-19 . 15. A method for for reducing the compounding temperature of a semiconductive polymer composition, wherein the semiconductive polymer composition comprises an ethylene vinyl acetate copolymer with an MFR2 of at least 100 g/10 min and/or an acid scavenger. 16. The semiconductive polymer composition of claim 7, wherein the acid scavenger is metal stearate. 17. The semiconductive polymer composition of claim 16, wherein the metal stearate is zinc stearate. 18. The process of claim 14, wherein the semiconductive polymer composition further comprises at least 0.1 wt% of an acid scavenger and/or further comprises an antioxidant and/or a crosslinking agent. 19. The process of claim 14, wherein the ethylene vinyl acetate (c) has a vinyl acetate content of 1 to 45 wt% relative to the total weight of the ethylene vinyl acetate. 20. The article of claim 10, wherein the article is a power cable. | (EP4028472A1) PENDING (US20220332928A1) PENDING (WO202148355A1) PENDING (IN202217017862A) PENDING (CN114651043A) PENDING (BR112022004504A2) PENDING (KR20220063207A) PENDING | (US20220332928) Hereby, an elongational kneading, which provides efficient dispersive and distributive mixing in a relatively short barrel, is provided. | (US20220332928) 1 . A semiconductive polymer composition comprising: a) at least 30 wt% of an ethylene vinyl acetate copolymer; b) at least 25 wt% of carbon black; and c) at least 2 wt% of an ethylene vinyl acetate copolymer with an MFR2 of at least 100 g/10 min; with the proviso that components (a) and (c) are different. 11 . A process for preparing a semiconductive polymer composition comprising: a) at least 30 wt% of an ethylene vinyl acetate copolymer; b) at least 25 wt% of carbon black; and c) at least 2 wt% of an ethylene vinyl acetate copolymer with an MFR2 of at least 100 g/10 min and/or at least 0.1 wt% of an acid scavenger said process comprising compounding (a) to (c) at a temperature of less than 240 ° C., with the proviso that, when present, the ethylene vinyl acetate copolymer (c) is different to the ethylene vinyl acetate copolymer (a). 15 . A method for for reducing the compounding temperature of a semiconductive polymer composition, wherein the semiconductive polymer composition comprises an ethylene vinyl acetate copolymer with an MFR2 of at least 100 g/10 min and/or an acid scavenger. | (US20220332928) In a further aspect, the invention provides a process for preparing a semiconductive polymer composition comprising: The invention further provides a process for producing a cable, preferably a power cable, wherein the process comprises the steps of: The invention provides a semiconductive polymer composition comprising a) at least 30 wt% of an ethylene vinyl acetate copolymer; b) at least 25 wt% carbon black; and c) at least 2 wt% of an ethylene vinyl acetate copolymer with an MFR2 of at least 100 g/10 min; with the proviso that components (a) and (c) are different. | APD 2022-03-28 DESC (US20220332928) The term “polyethylene” will be understood to mean an ethylene based polymer, i.e. one comprising at least 50 wt% ethylene, based on the total weight of the polymer as a whole. The terms “polyethylene” and “ethylene-based polymer,” are used interchangeably herein, and mean a polymer that comprises a majority weight per(...) The low density polyethylene, LDPE, of the invention is a polyethylene produced in a high pressure process. Typically the polymerization of ethylene and optional further comonomer(s) in a high pressure process is carried out in the presence(...) The term LDPE describes and distinguishes a high pressure polyethylene from low pressure polyethylenes produced in the presence of an olefin polymerisation catalyst. LDPEs have certain typical features, such as different branching architect(...) The ethylene vinyl acetate copolymer (a) within the context of the present invention is a polyethylene, i.e. comprises ethylene as the major monomer component. The polyethylene copolymer (a) comprises vinyl acetate as a comonomer and may contain one or more further comonomer(s). Thus, the copolymer (a) is a low density polyethylene (LDPE). It is to be noted that a polyethylene produced in a high pressure (HP) is referred herein generally as LDPE and which term has a well-known meaning in the polymer field. Although the term LDPE is an abbreviation for low density polyethylene, the term is understood not to limit the density range, but covers the LDPE-like HP polyethylenes with low, medium and higher densities. The term LDPE describes and distinguishes only the nature of HP polyethylene with typical features, such as high branching degree. The polyethylene, as described herein, may comprise vinyl groups, for example, allyl groups. Vinyl groups are functional groups which comprise carbon carbon double bonds. The term “vinyl group” as used herein takes is conventional meaning, i.e. the moiety “-CH=CH2”. Further, the polyethylene may in addition comprise other functional groups also comprising carbon carbon double bonds. Typically said unsaturated polyolefins have a double bond content of more than 0.1 double bonds/1000 C-atoms. (...)agent (CTA), or both, whereby it can contribute to the unsaturation, e.g. the amount of the vinyl groups in the polyethylene. Herein, when copolymerisable CTA, such as propylene, is used, the copolymerised CTA is not calculated to the origi(...) (...)produced at high pressure by free radical initiated polymerisation (referred to as high pressure (HP) radical polymerization). The HP reactor can be e.g. a well-known tubular or autoclave reactor or a combination thereof, preferably a tubul(...) (...)HP) polymerisation and the adjustment of process conditions for further tailoring the other properties of the polyolefin depending on the desired end application are well known and described in the literature, and can readily be used by a s(...) Further details of the production of ethylene (co)polymers by high pressure radical polymerization can be found i.a. in the Encyclopedia of Polymer Science and Engineering, Vol. 6 (1986), pp 383-410 and Encyclopedia of Materials: Science and Technology, 2001 Elsevier Science Ltd.: “Polyethylene: High-pressure, R.Klimesch, D.Littmann and F.-O. Mähling pp. 7181-7184. As an example of commercial furnace carbon black grades N115, N351, N293, N220 and N550 can be mentioned. To further increase the suitability of such carbon blacks in semiconductive compounds, modifications of these commercial carbon blacks(...) The ethylene vinyl acetate (c) may be a high pressure polyethylene as defined above for the ethylene vinyl acetate copolymer (a), e.g. with additional polar comonomers. Typically, however, it is a high pressure LDPE, produced in an analogou(...) The MFR is determined at 190 ° C. for polyethylene. MFR may be determined at different loadings such as 2.16 kg (MFR2) or 21.6 kg (MFR21). Density: Low density polyethylene (LDPE): The density was measured according to ISO 1183-2. The sample preparation was executed according to ISO 1872-2 Table 3 Q (compression moulding). DESC (US20220332928) Further, it is also known that crosslinking of polymers, e.g. polyolefins, substantially contributes to an improved heat and deformation resistance, mechanical strength, chemical resistance and abrasion resistance of a polymer. DESC (WO202148355) Further, it is also known that crosslinking of polymers, e.g. polyolefins, substantially contributes to an improved heat and deformation resistance, mechanical strength, chemical resistance and abrasion resistance of a polymer. The term “polyethylene” will be understood to mean an ethylene based polymer, i.e. one comprising at least 50 wt% ethylene, based on the total weight of the polymer as a whole. The terms “polyethylene” and "ethylene-based polymer," are used interchangeably herein, and mean a polymer that comprises a majority weight per(...) The low density polyethylene, LDPE, of the invention is a polyethylene produced in a high pressure process. Typically the polymerization of ethylene and optional further comonomer(s) in a high pressure process is carried out in the presence(...) The term LDPE describes and distinguishes a high pressure polyethylene from low pressure polyethylenes produced in the presence of an olefin polymerisation catalyst. LDPEs have certain typical features, such as different branching architect(...) The ethylene vinyl acetate copolymer (a) within the context of the present invention is a polyethylene, i.e. comprises ethylene as the major monomer component. Thepolyethylene copolymer (a) comprises vinyl acetate as a comonomer and may con(...) Thus, the copolymer (a) is a low density polyethylene (LDPE). It is to be noted that a polyethylene produced in a high pressure (HP) is referred herein generally as LDPE and which term has a well-known meaning in the polymer field. Although the term LDPE is an abbreviation for low density polyethylene, the term is understood not to limit the density range, but covers the LDPE-like HP polyethylenes with low, medium and higher densities. The term LDPE describes and distinguishes only the nature of HP polyethylene with typical features, such as high branching degree. The polyethylene, as described herein, may comprise vinyl groups, for example, allyl groups. Vinyl groups are functional groups which comprise carbon carbon double bonds. The term “vinyl group” as used herein takes is conventional meaning, i.e. the moiety “-CFGCFE”. Further, the polyethylene may in addition comprise other functional groups also comprising carbon carbon double bonds. Typically said unsaturated polyolefins have a double bond content of more than 0.1 double bonds/1000 C-atoms.Still a further embodiment according to the present invention discloses a semiconductive polymer composition, wherein ethylene viny(...) (...)agent (CTA), or both, whereby it can contribute to the unsaturation, e.g. the amount of the vinyl groups in the polyethylene. Herein, when copolymerisable CTA, such as propylene, is used, the copolymerised CTA is not calculated to the origi(...) (...)produced at high pressure by free radical initiated polymerisation (referred to as high pressure (HP) radical polymerization). The HP reactor can be e.g. a well-known tubular or autoclave reactor or a combination thereof, preferably a tubul(...) (...)HP) polymerisation and the adjustment of process conditions for further tailoring the other properties of the polyolefin depending on the desired end application are well known and described in the literature, and can readily be used by a s(...) Further details of the production of ethylene (co)polymers by high pressure radical polymerization can be found i.a. in the Encyclopedia of Polymer Science and Engineering, Vol. 6 (1986), pp 383-410 and Encyclopedia of Materials: Science and Technology, 2001 Elsevier Science Ltd.: “Polyethylene: High-pressure, R.Klimesch, D.Littmann and F.-O. Mahling pp. 7181-7184. As an example of commercial furnace carbon black grades N115, N351, N293, N220 and N550 can be mentioned. To further increase the suitability of such carbon blacks in semiconductive compounds, modifications of these commercial carbon blacks(...) The ethylene vinyl acetate (c) may be a high pressure polyethylene as defined above for the ethylene vinyl acetate copolymer (a), e.g. with additional polar comonomers. Typically, however, it is a high pressure LDPE, produced in an analogou(...) The MFR is determined at 190 °C for polyethylene. MFR may be determined at different loadings such as 2.16 kg (MFR2) or 21.6 kg (MFR21). Density: Low density polyethylene (LDPE): The density was measured according to ISO 1183-2. The sample preparation was executed according to ISO 1872-2 Table 3 Q (compression moulding). DESC (CN114651043) Furthermore, it is also known that crosslinking of polymers (e.g. polyolefins) contributes substantially to improving the heat and deformation resistance, mechanical strength, chemical resistance and abrasion resistance of the polymers. The term "polyethylene" will be understood to mean an ethylene-based polymer, i.e. a polymer comprising at least 50% by weight of ethylene, based on the total weight of the polymer as a whole. The terms "polyethylene" and "vinyl polymer" are used interchangeably herein to refer to a polymer comprising a majority weight(...) The low density polyethylene LDPE of the present invention is a polyethylene produced in a high pressure process. Typically, the polymerization of ethylene and optionally other comonomers in a high pressure process is carried out in the pre(...) The term LDPE describes and distinguishes high pressure polyethylene and low pressure polyethylene produced in the presence of an olefin polymerization catalyst. LDPE has certain typical characteristics, such as different branching structur(...) Ethylene vinyl acetate copolymer (a) in the context of the present invention is a polyethylene, i.e. comprises ethylene as the main monomer component. The polyethylene copolymer (a) comprises vinyl acetate as a comonomer and may comprise on(...) Thus, the copolymer (a) is a Low Density Polyethylene (LDPE). It should be noted that polyethylene produced in High Pressure (HP) is generally referred to herein as LDPE, which term has a well-known meaning in the polymer art. Although the term LDPE is an abbreviation for low density polyethylene, the term should be understood not to limit the density range, but to cover HP polyethylenes of the LDPE type having low, medium and higher densities. The term LDPE describes and distinguishes only the properties of HP polyethylene with typical characteristics, such as high degree of branching. (...)or more of the following means: by Chain Transfer Agents (CTA), by one or more polyunsaturated comonomers, or by polymerization conditions. As described herein, the polyethylene may comprise vinyl groups, such as allyl groups. Vinyl is a functional group containing a carbon-carbon double bond. The term "vinyl" as used herein has the conventional meaning, i.e., "-CH ═ CH2"part(s)". In addition, the polyethylene may additionally comprise other functional groups which also contain carbon-carbon double bonds. Typically, the unsaturated polyolefin has a double bond content of more than 0.1 double bonds/1000C atoms. (...)Transfer Agent (CTA), or both, whereby it can contribute to the amount of unsaturation, such as vinyl groups in polyethylene. Where copolymerizable CTAs, such as propylene, are used, the copolymerized CTA is not calculated to the original c(...) High Pressure (HP) polymerization and adjustment of process conditions to further tailor other properties of polyolefins to desired end-use applications are well known and described in the literature and readily available to the skilled art(...) Suitable polymerization temperatures range up to 400 ℃, preferably from 80 to 350 ℃ and pressures of 70MPa, preferably from 100 to 400MPa, more preferably from 100 to 350 MPa. The pressure can be measured at least after the compression stag(...) For more details on the production of ethylene (co) polymers by high-pressure free-radical polymerization, see Encyclopedia of Polymer Science and Engineering, Vol.6(1986), pp 383-410 (Encyclopedia of Polymer Science and Engineering, Vol.6(1986), pp 383-410) and Encyclopedia of materials: science and technology,2001, eisweil science, ltd: "polyethylene: high pressure ", r.klimesch, d.littmann and f.Page 7181-7184 (Encyclopedia of Materials: Science and Technology,2001Elsevier Science Ltd.: Polyethylene: High-pressure, R.Klimesch, D.Littmann and F. -O.pp.7181-7184)。 (...)made to EP629222, US4,391,789, US3,922,335 and US3,401,020 by Cabot. As examples of commercial furnace carbon black grades, mention may be made of N115, N351, N293, N220 and N550. To further increase the applicability of such carbon blacks (...) The ethylene vinyl acetate (c) may be a high pressure polyethylene as defined above for the ethylene vinyl acetate copolymer (a), e.g. with an additional polar comonomer. However, it is typically a high pressure LDPE, produced in a similar (...) The MFR of the polyethylene is determined at 190 ℃. The MFR may be at different loadsUnder load, e.g. 2.16kg (MFR)2) Or 21.6 kg (MFR)21)。 Density: low Density Polyethylene (LDPE): density was measured according to ISO 1183-2. Sample preparation was carried out according to ISO1872-2, Table 3Q (compression moulding). (...)available copolymer of ethylene and vinyl acetate (Elvax550A) produced in the tubular reactor of a high pressure polymerization process had an MFR (190 ℃, 2.16kg) of 8g/10min and a Vinyl Acetate (VA) content of 15 wt%. (...)the preheating stage and at another point along the reactor in an amount sufficient to bring the exothermic polymerization reaction to peak temperatures of 262 c and 262 c, respectively, with intermediate cooling to 155 c. DESC (IN202217017862) Further, it is also known that crosslinking of polymers, e.g. polyolefins, substantially contributes to an improved heat and deformation resistance, mechanical strength, chemical resistance and abrasion resistance of a polymer. The term "polyethylene" will be understood to mean an ethylene based polymer, i.e. one comprising at least 50 wt% ethylene, based on the total weight of the polymer as a whole. The terms "polyethylene" and "ethylene-based polymer," are used interchangeably herein, and mean a polymer that comprises a majority weight per(...) The low density polyethylene, LDPE, of the invention is a polyethylene produced in a high pressure process. Typically the polymerization of ethylene and optional further comonomer(s) in a high pressure process is carried out in the presence(...) The term LDPE describes and distinguishes a high pressure polyethylene from low pressure polyethylenes produced in the presence of an olefin polymerisation catalyst. LDPEs have certain typical features, such as different branching architect(...) The ethylene vinyl acetate copolymer (a) within the context of the present invention is a polyethylene, i.e. comprises ethylene as the major monomer component. The polyethylene copolymer (a) comprises vinyl acetate as a comonomer and may contain one or more further comonomer(s). Thus, the copolymer (a) is a low density polyethylene (LDPE). It is to be noted that a polyethylene produced in a high pressure (HP) is referred herein generally as LDPE and which term has a well-known meaning in the polymer field. Although the term LDPE is an abbreviation for low density polyethylene, the term is understood not to limit the density range, but covers the LDPE-like HP polyethylenes with low, medium and higher densities. The term LDPE describes and distinguishes only the nature of HP polyethylene with typical features, such as high branching degree. The polyethylene, as described herein, may comprise vinyl groups, for example, allyl groups. Vinyl groups are functional groups which comprise carbon carbon double bonds. The term "vinyl group" as used herein takes is conventional meaning, i.e. the moiety "-CFGCFE". Further, the polyethylene may in addition comprise other functional groups also comprising carbon carbon double bonds. Typically said unsaturated polyolefins have a double bond content of more than 0.1 double bonds/1000 C-atoms. (...)agent (CTA), or both, whereby it can contribute to the unsaturation, e.g. the amount of the vinyl groups in the polyethylene. Herein, when copolymerisable CTA, such as propylene, is used, the copolymerised CTA is not calculated to the origi(...) (...)produced at high pressure by free radical initiated polymerisation (referred to as high pressure (HP) radical polymerization). The HP reactor can be e.g. a well-known tubular or autoclave reactor or a combination thereof, preferably a tubul(...) (...)HP) polymerisation and the adjustment of process conditions for further tailoring the other properties of the polyolefin depending on the desired end application are well known and described in the literature, and can readily be used by a s(...) Further details of the production of ethylene (co)polymers by high pressure radical polymerization can be found i.a. in the Encyclopedia of Polymer Science and Engineering, Vol. 6 (1986), pp 383-410 and Encyclopedia of Materials: Science and Technology, 2001 Elsevier Science Ltd.: "Polyethylene: High-pressure, R. Klimesch, D. Littmann and F.-O. Mahling pp. 7181-7184. As an example of commercial furnace carbon black grades N115, N351, N293, N220 and N550 can be mentioned. To further increase the suitability of such carbon blacks in semiconductive compounds, modifications of these commercial carbon blacks(...) The ethylene vinyl acetate (c) may be a high pressure polyethylene as defined above for the ethylene vinyl acetate copolymer (a), e.g. with additional polar comonomers. Typically, however, it is a high pressure LDPE, produced in an analogou(...) The MFR is determined at 190 °C for polyethylene. MFR may be determined at different loadings such as 2.16 kg (MFR2) or 21.6 kg (MFR21). Density: Low density polyethylene (LDPE): The density was measured according to ISO 1183-2. The sample preparation was executed according to ISO 1872-2 Table 3 Q (compression moulding). KEYW INFLORESCENCE POLYETHYLENE(5,2) DENSITY POLYETHYLENE(4,2) MAHLING PP(4,1) POLYETHYLENE COPOLYMER(3,1) ODES (CN114651043) (...)聚合物的更多细节,可参见《聚合物科学与工程百科全书》,第6卷(1986),第383-410页(Encyclopedia of Polymer Science andEngineering,Vol.6(1986),pp 383-410)和《材料百科全书》:科学与技术,2001年,爱思唯尔科学有限公司:“聚乙烯:高压”,R.Klimesch、D.Littmann和F.-O.第7181-7184页(Encyclopedia of Materials:Science and Technology,2001Elsevier ScienceLtd.:“Polyethylene:High-pressure,R.Klimesch,D.Littmann and F.-O.pp.7181-7184)。 PAN BOREALIS
JP2022528937 US20220185923 EP3953403 IN202117046374 CN113906059 KR10-2021-0154818 BR112021020239 SG11202110971W BR112021020239 WO2020/208128 | BOREALIS | 2019-04-12 2020-04-09 | (EP3953403) Catalyst system | (EP3953403) The present invention relates to a catalyst system for producing ethylene copolymers in a high temperature solution process, the catalyst system comprising (i) a metallocene complex of a group 4 transition metal comprising at least one ligand selected from optionally substituted cyclopentadienyl (Cp), indenyl (Ind) and fluorenyl (Flu) ligands and (ii) a solid alkyl aluminium oxide cocatalyst The invention relates also to the preparation of the catalyst system, use thereof in the high temperature solution process and to a process comprising polymerizing ethylene and a C4-10 alpha-olefin comonomer in a high temperature solution process in the presence of the catalyst system. | (US20220185923) 1. A catalyst system for producing ethylene copolymers in a high temperature solution process at a temperature greater than 100° C., the catalyst system comprising (i) a metallocene complex of a group 4 transition metal comprising at least one ligand selected from optionally substituted cyclopentadienyl (Cp), indenyl (Ind) and fluorenyl (Flu) ligands and (ii) a solid alkyl alumoxane cocatalyst, provided as a suspension in an aliphatic C5 to C24 hydrocarbon solvent or mixture of said aliphatic hydrocarbon solvents 2. A Catalyst system according to claim 1, wherein the metallocene complex in i) is of formula (A) or (B) where Z is a ligand coordinating to Mt, Mt is Ti, Zr, Hf or a mixture of Zr and Hf, wherein the mixture of Zr and Hf is a mixture of complexes of formula (A) with Zr or Hf metal, or a mixture of complexes of formula (B) with Zr or Hf metal, X is a sigma ligand, L is a covalent bridge connecting the ligands, R1 to R5 are independently a hydrogen atom, a saturated or unsaturated, linear, branched or cyclic C1-C10 hydrocarbyl group, a C6-C10 aryl group, a C6-C20 alkylaryl group or a C6-C20 arylalkyl group, which optionally contains one or two heteroatoms or silicon atoms, or two adjacent groups R1 to R5 can form a ring comprising from 4 to 8 ring atoms, where the atoms being part of the formed ring can be substituted by one or more R12 groups selected from saturated or unsaturated, linear or branched C1-C10 hydrocarbyl, a C5-C10aromatic group, C6-C20 alkylaryl or C6-C20 arylalkyl groups, which optionally contain one or two heteroatoms or silicon atoms. 3. A catalyst system of claim 1 wherein the metallocene complex in i) is of formula (A) or (B) where Z is a ligand coordinating to Mt, Mt is Ti, Zr, Hf or mixture of Zr and Hf, wherein the mixture of Zr and Hf is a mixture of complexes of formula (A) with Zr or Hf metal, or a mixture of complexes of formula (B) with Zr or Hf metal, X is a sigma ligand, L is a covalent bridge connecting the ligands, R1 to R5 are independently a hydrogen atom, a saturated or unsaturated, linear, branched or cyclic C1-C10 hydrocarbyl group, a C6-C10 aryl group, a C6-C20 alkylaryl group or a C6-C20 arylalkyl group, in which up to two C atoms of the arylic ring(s) can be replaced by up to two heteroatoms, and which optionally carry substituents attached to their ring atoms, and such substituents optionally contain one or two heteroatoms or silicon atoms, or two adjacent groups of R1 to R5 can form a ring comprising from 4 to 8 ring atoms, where the atoms being part of the formed ring can be substituted by one or more R12 groups selected from saturated or unsaturated, linear or branched C1-C10 hydrocarbyl, a C5-C10 aromatic group, C6-C20 alkylaryl or C6-C20 arylalkyl groups, which optionally contain one or two heteroatoms or silicon atoms. 4. A Catalyst system according to claim 1, wherein the metallocene complex in i) is of formula (I) wherein Mt is Zr, Hf or a mixture of Hf and Zr, wherein the mixture of Hf and Zr is a mixture of complexes of formula (I) with Zr or Hf metal, X is a sigma ligand, Y is a bridge of formula −(WRy)n−, n is 1, 2 or 3, preferably 1 or 2, more preferably 1, W is C or Si; each Ry is independently a hydrogen atom, a saturated or unsaturated, linear, branched or cyclic C1-C10 hydrocarbyl group, a C6-C10 aryl, a C6-C20 alkylaryl group or a C6-C20 arylalkyl group, any of which optionally contains one or two heteroatoms or silicon atoms, or a heteroatom-containing saturated or unsaturated ring of 3 to 7 ring-atoms optionally substituted with a linear, branched or cyclic saturated or unsaturated C1 to C20 hydrocarbyl group, R2 to R5 and R2′ to R5′ are independently hydrogen or a saturated or unsaturated, linear, branched or cyclic C1-C10 hydrocarbyl group, a C6-C10 aryl, C6-C20 alkylaryl or C6-C20 arylalkyl group, which optionally contain one or two heteroatoms or silicon atoms, or any two adjacent groups of R1 to R5 and/or of R1′ to R5′ can form a ring comprising from 4 to 8 ring atoms, and the atoms being part of the formed ring may be further substituted by one or more R12 groups selected from a saturated or unsaturated, linear or branched C1-C10 hyrocarbyl, a C5-C10 aromatic group, C6-C20 alkylaryl or C6-C20 arylalkyl groups, which may contain one or two heteroatoms or silicon atoms, or R1 to R5 and R2′ to R5′ are independently a hydrogen atom, a saturated or unsaturated, linear, branched or cyclic C1-C10 hydrocarbyl group, a C6-C10 aryl group, a C6-C20 alkylaryl group or a C6-C20 arylalkyl group, in which up to two C atoms of the arylic ring(s) can be replaced by up to two heteroatoms, and which optionally carry substituents attached to their ring atoms, and such substituents optionally contain one or two heteroatoms or silicon atoms, or two adjacent groups of R1 to R5 and/or R2′ to R5′ can form a ring comprising from 4 to 8 ring atoms, where the atoms being part of the formed ring can be substituted by one or more R12 groups selected from saturated or unsaturated, linear or branched C1-C10 hydrocarbyl, a C5-C10 aromatic group, C6-C20 alkylaryl or C6-C20 arylalkyl groups, which optionally contain one or two heteroatoms or silicon atoms, each X may be the same or different and is a sigma ligand, preferably a hydrogen atom, a halogen atom, a R14, OR14, OSO2CF3, OCOR14, SR14, NR142 or PR142 group, where R14 is a linear or branched, cyclic or acyclic, C1-C20-alkyl, C2-C20-alkenyl, C2-C20-alkynyl, C6-C20-aryl, C7-C20-alkylaryl or C7-C20-arylalkyl group optionally containing one or more heteroatoms belonging to groups 15 or 16, or is SiR143, SiHR142 or SiH2R14, where R14 is preferably C1-6-alkyl, phenyl or benzyl group, preferably each X is independently a halogen atom or a R14 or OR14 group, whereby R14 is a C1-6-alkyl, phenyl or benzyl group, most preferably X is methyl, chloro or benzyl group. 5. A Catalyst system according to claim 1, wherein the metallocene complex in i) is of formula (II) wherein Mt is Zr, Hf or a mixture of Hf and Zr, wherein the mixture of Hf and Zr is a mixture of complexes of formula (II) with Zr or Hf metal, Y is a bridge of formula −(WRy)n−, n is 1, 2 or 3, preferably 1 or 2, more preferably 1 W is C or Si; each Ry is as defined in formula (I), each X is as defined in formula (I), R2 to R11 are independently hydrogen or a saturated or unsaturated, linear, branched or cyclic C1-C10 hydrocarbyl group, a C6-C10 aryl, C6-C20 alkylaryl group or C6-C20 arylalkyl group, which optionally contain up to 2 heteroatoms or silicon atoms, or any two adjacent groups of R2 to R11 can form a ring, comprising from 4 to 8 atoms. The atoms being part of the formed ring may be further substituted by one or more R12 groups selected from or a saturated or unsaturated, linear or branched C1-C10 hydrocarbyl, a C5—C10 aromatic group, C6-C20 alkylaryl or C6-C20 arylalkyl groups, which may contain up to 2 heteroatoms or silicon atoms, or R1 to R11 are independently a hydrogen atom, a saturated or unsaturated, linear, branched or cyclic C1-C10 hydrocarbyl group, a C6-C10 aryl group, a C6-C20 alkylaryl group or a C6-C20 arylalkyl group, in which up to two C atoms of the arylic ring(s) can be replaced by up to two heteroatoms, and which optionally carry substituents attached to their ring atoms, and such substituents optionally contain one or two heteroatoms or silicon atoms, or two adjacent groups of R1 to R11 can form a ring comprising from 4 to 8 ring atoms, where the atoms being part of the formed ring can be substituted by one or more R12 groups selected from saturated or unsaturated, linear or branched C1-C10 hydrocarbyl, a C5-C10 aromatic group, C6-C20 alkylaryl or C6-C20 arylalkyl groups, which optionally contain one or two heteroatoms or silicon atoms. 6. A Catalyst system according to claim 1, wherein the metallocene complex in i) is of formula (V) wherein Mt, X, Y and R6 and R11 are as defined in claim 5, most preferably, R6 and R11 are tertiary alkyl groups, X is methyl or chlorine, and Mt is Hf. 7. A catalyst system according to any of claims 1 to 6, wherein the solid alkyl alumoxane cocatalyst ii) is a solid alkyl alumoxane (AlkAO), wherein the alkyl group is a C1 to C6 alkyl, preferably a C1 to C3 alkyl. 8. A catalyst system according to any of the preceding claims, wherein the cocatalyst is a solid methylalumoxane (MAO). 9. A catalyst system according to claim 7 wherein the Al content in the solid MAO is in the range of 25 to 60 wt-%, preferably in the range of 30 to 50 wt-%. 10. A catalyst system according to any of the preceding claims, wherein the solid alkyl alumoxane cocatalyst is provided as a suspension in one or more aliphatic C6 to C12 hydrocarbon solvent. 11. A catalyst system according to claim 1 or 10, wherein the average particle size of the solid alkyl alumoxane cocatalyst in the suspension is of 2 to 20 μm, preferably in the range of 4 to 12 μm. 12. A catalyst system according to claim 11, wherein the content of the solid AlkAO, preferably solid MAO, in the suspension, is in the range of 3 to 30 wt-%, preferably in the range of 6 to 20 wt-%, more preferably 8 to 15 wt-%. 13. A process for producing a catalyst system comprising the steps a) providing the solid AlkAO, preferably solid MAO, as a suspension in one or more liquid C5 to C24 aliphatic hydrocarbon solvents as defined in any of claims 7 to 12 b) contacting the suspension of step a) with the metallocene complex as defined in any of claims 1 to 6 in solid form c) stirring the suspension for at least 2 h d) obtaining the product in a form of a slurry of alkyl alumoxane-supported, preferably of MAO-supported solid catalyst. 14. The process according to claim 13, wherein the product from step b) or c) is diluted with light hydrocarbon solvent, preferably a solvent of C6 to C12 alkanes or mixtures thereof. 15. Use of a catalyst system as defined in any of claims 1 to 12 or prepared by the process as defined in claim 13 or 14 in a high temperature solution process at a temperature greater than 100° C. for copolymerizing ethylene and a C4-12 alpha-olefin comonomer. 16. Process for the preparation of an ethylene—C4-C12 copolymer comprising polymerizing ethylene and a C4-10 alpha-olefin comonomer in a high temperature solution process at a temperature greater than 100° C. in the presence of a catalyst system as defined in any of the claims 1 to 12 comprising: (i) a metallocene complex of as defined in any of preceding claims 1 to 6 and (ii) a solid alkyl alumoxane cocatalyst as defined in any of the claim 1 or 7 to 12, or in the presence of a catalyst system prepared by the process as defined in claim 13 or 14. 17. Process according to claim 16, wherein the polymerization is performed a) at a polymerization temperature of at least 110° C., b) a pressure in the range of 10 to 100 bar and c) in a liquid hydrocarbon solvent selected from the group of C5-12-hydrocarbons, which may be unsubstituted or substituted by C1-4 alkyl group. 18. Ethylene copolymer obtained by a polymerization process according to claim 16 or 17. | (EP3953403A1) PENDING (US20220185923A1) PENDING (WO2020208128A1) LAPSED (JP2022528937A) PENDING (IN202117046374A) PENDING (CN113906059A) PENDING (KR20210154818A) PENDING (BR112021020239A2) PENDING (SG11202110971WA) PENDING | (US20220185923) It has now found that by using a specific aluminium containing cocatalyst in a catalyst system based on metallocenes provides advantageous performance in the high temperature solution process for producing ethylene copolymers. The new catalyst systems, comprising component (i) and (ii) can be advantageously used for ethylene copolymerization in a high temperature solution polymerization process. Therefore, there is a need to find a new solution for a catalyst activation. According to another embodiment, the single site metallocene complex used for manufacture of ethylene C4-12 alpha-olefin copolymer is a metallocene complex of group 4 transition metal, comprising at least one ligand selected from optionally substituted cyclopentadienyl (Cp), Indenyl (Ind) and fluorenyl (Flu) ligands, a ligand Z, and covalent bridge connecting the two ligands. The consequence is that often the range of achievable melt index values (molecular weight) at the lowest densities (highest comonomer content) is limited to the upper (lower) range. The single site metallocene complex used for manufacture of the ethylene C4-12 alpha-olefin copolymer is a metallocene complex of group 4 transition metal comprising at least one ligand selected from optionally substituted cyclopentadienyl (Cp), Indenyl (Ind) and fluorenyl (Flu) ligands and optionally containing a covalent bridge connecting the two ligands. | (US20220185923) 1 . A catalyst system for producing ethylene copolymers in a high temperature solution process at a temperature greater than 100° C., the catalyst system comprising (i) a metallocene complex of a group 4 transition metal comprising at least one ligand selected from optionally substituted cyclopentadienyl (Cp), indenyl (Ind) and fluorenyl (Flu) ligands and (ii) a solid alkyl alumoxane cocatalyst, provided as a suspension in an aliphatic C5 to C24 hydrocarbon solvent or mixture of said aliphatic hydrocarbon solvents | (US20220185923) The present invention relates to a catalyst system for producing ethylene copolymers in a high temperature solution process, the catalyst system comprising (i) a metallocene complex of a group 4 transition metal comprising at least one ligand selected from optionally substituted cyclopentadienyl (Cp), indenyl (Ind) and fluorenyl (Flu) ligands and (ii) a solid alkyl aluminium oxide cocatalyst The invention relates also to the preparation of the catalyst system, use thereof in the high temperature solution process and to a process comprising polymerizing ethylene and a C4-10 alpha-olefin comonomer in a high temperature solution process in the presence of the catalyst system. The present invention relates to a new catalysts system, which is able to produce polyethylene copolymers in a high temperature solution polymerization process. Viewed from another aspect the invention provides as a preferred embodiment use of a catalyst system comprising: (i) a metallocene complex of a group 4 transition metal comprising two ligands selected from optionally substituted cyclopentadienyl (Cp), Indenyl (Ind) and fluorenyl (Flu) ligands selected from metallocene complexes as defined in any of the formulas (I) to (V) and (ii) a solid alkyl alumoxane cocatalyst, wherein the alkyl group (Alk) is a C1 to C6 alkyl, preferably a C1 to C3 alkyl, provided as a suspension in an aliphatic C5 to C24 hydrocarbon solvent or mixture of said aliphatic hydrocarbon solvents, | APD 2021-10-12 DESC (US20220185923) (...)invention the metallocene complex is used in combination with the cocatalyst(s) as a catalyst system for the polymerization of ethylene and C4-12 alpha-olefin comonomer in a high temperature solution polymerization process. Polymerization (...)of the present invention is used to produce the above defined ethylene copolymers in a high temperature solution polymerization process at temperatures 100° C. or higher. The polymerization is carried out at a temperature above the melting point of the polymer, as a result of which a polymer solution is obtained. This solution is flashed in order to separate the polymer from the unreacted monomer and the sol(...) A solution polymerization process is known for its short reactor residence times (compared to Gas-phase or slurry processes) allowing, thus, very fast grade transitions and significant flexibility in producing a wide product range in a shor(...) According to the present invention the used solution polymerization process is a high temperature solution polymerization process, using a polymerization temperature 100° C. or higher. Preferably the polymerization temperature is at least 110° C., more preferably at least 150° C. The polymerization temperature can be up to 250° C. The pressure in the used solution polymerization process according to the invention is preferably in a range of 10 to 100 bar, preferably 15 to 100 bar and more preferably 20 to 100 bar. (...)component (i) and (ii) can be advantageously used for ethylene copolymerization in a high temperature solution polymerization process. (...)ability and molecular weight capability, if used for ethylene copolymerization in the high temperature solution polymerization process. The new catalyst system broadens the window of possible metallocene complexes, because the solubility of(...) The conversion of the polystyrene peak molecular weight to polyolefin molecular weights is accomplished by using the Mark Houwink equation and the following Mark Houwink constants: KPS=19×10−3 mL/g, αPS=0.655; KPE=39×10−3 mL/g, αPE=0.725 (...)in liquid phase can be considered constant since total pressure is kept constant by feeding ethylene during polymerization. The C8/C2 ratio in solution at the end of the polymerization is calculated by subtracting the amount of octene incorporated in the polymer from the measured composition of the latter (% wt 1-octen(...) Pressure is then kept constant by feeding ethylene and after 10 minutes polymerization is quenched by adding 3-4 bar CO2 as killing agent. The reactor is then vented, the temperature is decreased and the content discharged in an aluminium p(...) DESC (US20220185923) The present invention relates to a new catalysts system, which is able to produce polyethylene copolymers in a high temperature solution polymerization process. The new catalyst system comprises a substituted, bridged metallocene complex of(...) Metallocene catalysts have been used to manufacture polyolefins for decades. Countless academic and patent publications describe the use of these catalysts in olefin polymerization. Metallocenes are today used industrially and polypropylenes as well polyethylenes are often produced using cyclopentadienyl based catalyst systems with different substitution patterns. (...)of these metallocene catalysts have been described in several patent publications for the use in solution polymerization for producing polyethylene homo- or copolymers. Also numerous academic articles disclose the effect of ligand structure on high temperature ethylene homo-polymerization and copolymerization with various Cp-Flu metallocenes. (...)object of the present invention is to provide a metallocene based catalyst system, which is able to produce polyethylene polymers in a high temperature solution process having improved balance in molecular weight capability and comonomer in(...) (...)weight capability means the lowest achievable melt index for a given polymer density, monomer concentration and polymerization temperature. To solve the problems indicated above the inventors set out to develop a new catalyst system having superior polymerization behaviour over the above mentioned polymerization catalyst systems with respect to productivity, comonomer incorpora(...) The present inventors have now found a new class of olefin polymerization catalyst systems, which are able to solve the problems disclosed above. According to the invention the new catalyst system comprises metallocene complexes in combinat(...) DESC (WO2020208128) Catalyst system The present invention relates to a new catalysts system, which is able to produce polyethylene copolymers in a high temperature solution polymerization process. The new catalyst system comprises a substituted, bridged metall(...) Metallocene catalysts have been used to manufacture polyolefins for decades. Countless academic and patent publications describe the use of these catalysts in olefin polymerization. Metallocenes are today used industrially and polypropylenes as well polyethylenes are often produced using cyclopentadienyl based catalyst systems with different substitution patterns. (...)of these metallocene catalysts have been described in several patent publications for the use in solution polymerization for producing polyethylene homo- or copolymers. For example WO 2000024792 describes a catalyst system comprising hafnoc(...) Also numerous academic articles disclose the effect of ligand structure on high temperature ethylene homo-polymerization and copolymerization with various Cp-Flu metallocenes. Perfluorinated borate activators for single site catalysts are w(...) (...)object of the present invention is to provide a metallocene based catalyst system, which is able to produce polyethylene polymers in a high temperature solution process having improved balance in molecular weight capability and comonomer in(...) (...)weight capability means the lowest achievable melt index for a given polymer density, monomer concentration and polymerization temperature. Thus, although a lot of work has been done in the field of metallocene catalyst systems, there remai(...) To solve the problems indicated above the inventors set out to develop a new catalyst system having superior polymerization behaviour over the above mentioned polymerization catalyst systems with respect to productivity, comonomer incorpora(...) The present inventors have now found a new class of olefin polymerization catalyst systems, which are able to solve the problems disclosed above. According to the invention the new catalyst system comprises metallocene complexes in combinat(...) (...)invention the metallocene complex is used in combination with the cocatalyst(s) as a catalyst system for the polymerization of ethylene and C4-12 alpha-olefin comonomer in a high temperature solution polymerization process. The catalyst system of the invention is prepared by (...)produced are below 130°C, preferably below 120°C, more preferably below 110°C and most preferably below 100°C. Polymerization (...)of the present invention is used to produce the above defined ethylene copolymers in a high temperature solution polymerization process at temperatures 100°C or higher.In view of this invention such process is essentially based on polymeriz(...) The polymerization is carried out at a temperature above the melting point of the polymer, as a result of which a polymer solution is obtained. This solution is flashed in order to separate the polymer from the unreacted monomer and the sol(...) A solution polymerization process is known for its short reactor residence times (compared to Gas-phase or slurry processes) allowing, thus, very fast grade transitions and significant flexibility in producing a wide product range in a short production cycle. According to the present invention the used solution polymerization process is a high temperature solution polymerization process, using a polymerization temperature 100°C or higher. Preferably the polymerization temperature is at least 110°C, more preferably at least 150°C. The polymerization temperature can be up to 250°C. The pressure in the used solution polymerization process according to the invention is preferably in a range of 10 to 100 bar, prefer(...) (...)component (i) and (ii) can be advantageously used for ethylene copolymerization in a high temperature solution polymerization process. (...)ability and molecular weight capability, if used for ethylene copolymerization in the high temperature solution polymerization process. The new catalyst system broadens the window of possible metallocene complexes, because the solubility of(...) The conversion of the polystyrene peak molecular weight to polyolefin molecular weights is accomplished by using the Mark Houwink equation and the following Mark Houwink constants: KPS = 19 x 10-3 mL/g, aPS = 0.655; KPE = 39 x 10-3 mL/g, aPE = 0.725 (...)in liquid phase can be considered constant since total pressure is kept constant by feeding ethylene during polymerization. The C8/C2 ratio in solution at the end of the polymerization is calculated by subtracting the amount of octene incorporated in the polymer from the measured composition of the latter (%wt 1-octene(...) Pressure is then kept constant by feeding ethylene and after 10 minutes polymerization is quenched by adding 3-4 bar CO2 as killing agent. The reactor is then vented, the temperature is decreased and the content discharged in an aluminium p(...) DESC (JP2022528937) The present invention relates to novel catalyst systems capable of producing polyethylene copolymers in high temperature solution polymerization processes. The novel catalyst systems include substituted cross-linked metallocene complexes of(...) Metallocene catalysts have been used to produce polyolefins for decades. Insignificant scientific literature and patent publications describe the use of these catalysts in olefin polymerization. Metallocenes are in industrial use today, and polypropylene and polyethylene are often produced using cyclopentadienyl based catalyst systems having different substitution patterns. Some of these metallocene catalysts are described in several patent documents for use in solution polymerization to produce polyethylene homopolymers or copolymers. (...)must either be dissolved in an aromatic solvent or slurried in an aliphatic solvent in order to be fed to the polymerization process. Both solutions have the following disadvantages: aromatic solvents are undesirable in the process due to t(...) (...)another object of the present invention is to provide a metallocene based catalyst system capable of producing polyethylene polymers in high temperature solution processes having an improved balance in molecular weight capacity and comonome(...) (...)weight capacity means the lowest melt index achievable for a given polymer density, monomer concentration, and polymerization temperature. To solve the problems set forth above, the present inventors attempted to develop novel catalyst systems having polymerization behavior superior to that of the polymerization catalyst systems mentioned above with respect to productivity, comonomer uptake capability and molecular weight capability. The inventors have now found a new class of olefin polymerization catalyst systems that can solve the problems disclosed above. According to the present invention, said novel catalyst system comprises a metallocene complex in combination wi(...) Still further, additional aluminum alkyl compounds can be added to the polymerization process or to the catalyst composition slurry as scavengers or additional alkylating agents. Suitable aluminum alkyl compounds have the formula AlR3Wherei(...) (...)prepared by mixing ethylene C4~ 12In combination with one or more of said co-catalysts as catalyst systems for polymerization with alpha-olefin comonomers. The product obtained from step d) is fed into the polymerization reactor in the form of a slurry of solid catalyst supported on alkylalumoxane. The catalyst system of the polymerization invention is used to produce the ethylene copolymer as defined above in a high temperature solution polymerization process at temperatures of 100 °C or higher. The polymerization is carried out at a temperature above the melting point of the polymer, resulting in a polymer solution. The solution is flushed to separate the polymer from unreacted monomer and solvent. Solution polymerization processes are known for their short reactor residence times (compared to vapor phase or slurry processes), and thus allow very rapid grade transitions and significant flexibility in the production of a wide range of (...) According to the present invention, said solution polymerization process used is a high temperature solution polymerization process using a polymerization temperature of 100 °C or higher. Preferably, the polymerization temperature is at least 110 °C, more preferably at least 150 °C. The polymerization temperature can be up to 250 °C. The pressure employed in the solution polymerization process according to the invention is preferably in the range of 10~ 100 bar, preferably 15~ 100 bar, and more preferably 20~ 100 bar. (...)i) and component (ii) can advantageously be used for ethylene copolymerization in high temperature solution polymerization processes. (...)and molecular weight capability when used for ethylene copolymerization in said high temperature solution polymerization process. The novel catalyst system broadens the range of possible metallocene complexes, as the solubility of the metal(...) The conversion of polystyrene peak molecular weight to polyolefin molecular weight is achieved by using the following Mark Houwink equation and the following Mark Houwink constant: KPS=19 × 10-3mL/g, alphaPS=0.655, KPE=39 × 10-3mL/g, alphaPE=0.725 (...)phase can be considered constant because the total pressure is kept constant by feeding ethylene during the polymerization of the relative comonomer reactivity ratio R. C in solution at the end of polymerization8,8/C2The ratio is calculated by subtracting the amount of octene included in the polymer from the latter mea(...) For polymerization testing, an aliquot of the desired solution is further diluted to 4 mL with isopar E and then injected into the polymerization reactor after a different contact time. For said polymerization test, isopar-E is adjusted to a desired slurry volume of 4 mL prior to injection into the reactor (glove box). Polymerization ProcedureThe same polymerization conditions were used for all complexes tested with both activators. The polymerization was carried out in a 125 mL reactor equipped with a bottom valve. The results of the polymerization are shown in Table 1 below and analysis of the polymer is disclosed in Table 2 below. (...)higher order comonomers, such as 1-hexene or 1-octene, have lower reactivity than ethylene, meaning that the polymerization catalyst produces a copolymer having a comonomer content that is lower than the comonomer content of the reactor liquid phase. This means that an efficient polymerization catalyst must also have as high a comonomer uptake capability as possible. (...)molecular weight of the copolymer tends to be reduced by increasing said comonomer content, especially at high polymerization temperatures and high conversion values typical for solution polymerization. As a result, the range of melt index values (molecular weights) achievable at the lowest density (highest comonomer c(...) (...)molecular weight should decrease as little as possible with increasing comonomer content in order for the polymerization catalyst to be efficient. DESC (CN113906059) The present invention relates to a novel catalyst system capable of producing polyethylene copolymers in a high temperature solution polymerization process. The new catalyst system comprises a substituted, bridged metallocene complex of a g(...) Metallocene catalysts have been used for decades to make polyolefins. Numerous academic and patent publications describe the use of these catalysts in the polymerization of olefins. (...)usually using cyclopentadienyl catalyst systems with different substitution patterns for the production of polypropylene and polyethylene. Several metallocene catalysts are described in several patent publications for the production of polyethylene homopolymers or copolymers by solution polymerization. (...)used, particularly in high temperature solution polymerizations, where they exhibit satisfactory performance in polymerization. However, these activators have very low solubility in aliphatic hydrocarbons and need to be dissolved in aromatic solvents or slurried in aliphatic solvents in order to be fed into the polymerization process. Both of these solutions have disadvantages: aromatic solvents a(...) (...)It is another object of the present invention to provide a metallocene-based catalyst system capable of producing polyethylene polymers in a high temperature solution process with an improved balance of molecular weight capability and comon(...) (...)capability refers to the lowest melt index achievable at a given polymer density, monomer concentration and polymerization temperature. (...)to solve the above problems, the present inventors have proceeded to develop a novel catalyst system having polymerization behavior superior to the above polymerization catalyst system in productivity, comonomer insertion ability and molecu(...) Additional alkylaluminum compounds can also be added to the polymerization process or catalyst composition slurry as scavengers or additional alkylating agents. Suitable alkylaluminum compounds are of the formula AlR3The compound shown in t(...) In the present invention, the metallocene complex is used in combination with the cocatalyst as a polymerization catalyst for polymerizing ethylene and C in a high temperature solution polymerization method4-12Catalyst system for alpha-olefin comonomers. The product obtained in step d) is fed to the polymerization reactor in the form of a slurry of alkylaluminoxane supported solid catalyst. (...)invention is used for the production of the above defined ethylene copolymers in a high temperature solution polymerization process at temperatures of 100 ℃ or more. In the present invention, the process is based essentially on the polymerization of monomers and suitable comonomers in a liquid hydrocarbon solvent in which the resulting polymer is soluble. The polymerization is carried out at a temperature higher than the melting point of the polymer, thereby obtaining a polymer sol(...) Solution polymerization processes are distinguished by their short reactor residence times (compared to gas phase or slurry processes) and, therefore, have very fast grade transitions and significant flexibility in producing a wide range of products in a short production cycle. In the present invention, the solution polymerization method used is a high temperature solution polymerization method, and the polymerization temperature is 100 ℃ or more. Preferably, the polymerization temperature is at least 110 deg.C, more preferably at least 150 deg.C. The polymerization temperature may be up to 250 ℃. In the present invention, the pressure in the solution polymerization process used is preferably from 10 to 100bar, preferably from 15 to 100bar, more preferably from 20 to 100 bar. (...)components (i) and (ii) can be advantageously used for ethylene copolymerization in high temperature solution polymerization processes. (...)capability and molecular weight capability if used for ethylene copolymerization in high temperature solution polymerization processes. The new catalyst system broadens the window of possible metallocene complexes, since the solubility of m(...) The conversion of polystyrene peak molecular weight to polyolefin molecular weight was accomplished using the Mark Houwink equation and the following Mark Houwink constants: KPS=19x10-3mL/g,αPS=0.655;KPE=39x10-3mL/g,αPE=0.725 (...)in the liquid phase can be considered constant, since the total pressure is kept constant during the polymerization by adding ethylene. C in solution at the end of the polymerization8/C2The ratio is calculated by subtracting the amount of octene added to the polymer from the measured composition of the polymer (% wt 1-(...) For polymerization experiments, samples of the desired solution were further diluted to 4mL with isopar E and then injected into the polymerization reactor after different contact times. For the polymerization experiments, the desired slurry volume was adjusted to 4mL with isopar-E (glove box) before injection into the reactor. Step of polymerization The same polymerization conditions were used for all the complexes and activators tested. The polymerization was carried out in a 125mL reactor equipped with a bottom valve. Different catalyst loadings were evaluated to achieve good tempera(...) (...)was then kept constant by feeding ethylene and after 10 minutes 3-4bar CO was added2As a quencher to quench the polymerization reaction. The reactor was then vented, the temperature lowered and the contents discharged into an aluminum pan. (...) The polymerization results are shown in Table 1 and the polymer analysis is shown in Table 2. Generally, higher comonomers such as 1-hexene or 1-octene are less reactive than ethylene, indicating that the polymerization catalyst produces a copolymer with a comonomer content less than the comonomer content of the reactor liquid phase. Indicating that an effective polymerization catalyst must also have as high a comonomer insertion capacity as possible. (...)of the copolymer decreases with increasing comonomer content, especially in solution polymerizations at high polymerization temperatures and high conversions. The result is that the range of melt index values (molecular weights) that can ty(...) It is stated that for the polymerization catalyst to be effective, the molecular weight of the copolymer, which decreases with increasing comonomer content, must be as low as possible. DESC (IN202117046374) The present invention relates to a new catalysts system, which is able to produce polyethylene copolymers in a high temperature solution polymerization process. The new catalyst system comprises a substituted, bridged metallocene complex of(...) Metallocene catalysts have been used to manufacture polyolefins for decades. Countless academic and patent publications describe the use of these catalysts in olefin polymerization. Metallocenes are today used industrially and polypropylenes as well polyethylenes are often produced using cyclopentadienyl based catalyst systems with different substitution patterns. (...)of these metallocene catalysts have been described in several patent publications for the use in solution polymerization for producing polyethylene homo- or copolymers. Also numerous academic articles disclose the effect of ligand structure on high temperature ethylene homo-polymerization and copolymerization with various Cp-Flu metallocenes. (...)object of the present invention is to provide a metallocene based catalyst system, which is able to produce polyethylene polymers in a high temperature solution process having improved balance in molecular weight capability and comonomer in(...) (...)weight capability means the lowest achievable melt index for a given polymer density, monomer concentration and polymerization temperature. To solve the problems indicated above the inventors set out to develop a new catalyst system having superior polymerization behaviour over the above mentioned polymerization catalyst systems with respect to productivity, comonomer incorpora(...) The present inventors have now found a new class of olefin polymerization catalyst systems, which are able to solve the problems disclosed above. According to the invention the new catalyst system comprises metallocene complexes in combinat(...) (...)invention the metallocene complex is used in combination with the cocatalyst(s) as a catalyst system for the polymerization of ethylene and C4-12 alpha-olefin comonomer in a high temperature solution polymerization process. Polymerization (...)of the present invention is used to produce the above defined ethylene copolymers in a high temperature solution polymerization process at temperatures 100°C or higher. The polymerization is carried out at a temperature above the melting point of the polymer, as a result of which a polymer solution is obtained. This solution is flashed in order to separate the polymer from the unreacted monomer and the sol(...) A solution polymerization process is known for its short reactor residence times (compared to Gas-phase or slurry processes) allowing, thus, very fast grade transitions and significant flexibility in producing a wide product range in a shor(...) According to the present invention the used solution polymerization process is a high temperature solution polymerization process, using a polymerization temperature 100°C or higher. Preferably the polymerization temperature is at least 110°C, more preferably at least 150°C. The polymerization temperature can be up to 250°C. The pressure in the used solution polymerization process according to the invention is preferably in a range of 10 to 100 bar, preferably 15 to 100 bar and more preferably 20 to 100 bar. (...)component (i) and (ii) can be advantageously used for ethylene copolymerization in a high temperature solution polymerization process. (...)ability and molecular weight capability, if used for ethylene copolymerization in the high temperature solution polymerization process. The new catalyst system broadens the window of possible metallocene complexes, because the solubility of(...) The conversion of the polystyrene peak molecular weight to polyolefin molecular weights is accomplished by using the Mark Houwink equation and the following Mark Houwink constants: (...)in liquid phase can be considered constant since total pressure is kept constant by feeding ethylene during polymerization. The C8/C2 ratio in solution at the end of the polymerization is calculated by subtracting the amount of octene incorporated in the polymer from the measured composition of the latter (%wt 1-octene(...) Pressure is then kept constant by feeding ethylene and after 10 minutes polymerization is quenched by adding 3-4 bar CO2 as killing agent. The reactor is then vented, the temperature is decreased and the content discharged in an aluminium p(...) DESC (KR20210154818) The present invention relates to novel catalyst systems capable of producing polyethylene copolymers in hot solution polymerization processes. The new catalyst system comprises a substituted bridged metallocene complex of a Group 4 transiti(...) Metallocene catalysts have been used to prepare polyolefins for decades. Myriad scientific literature and patent publications describe the use of these catalysts in olefin polymerization. Metallocenes are currently used industrially and are often produced using cyclopentadienyl-based catalyst systems with different substitution patterns as well as polyethylene. Several of these metallocene catalysts have been described in several patent literature to be used in solution polymerization to prepare polyethylene homo-or copolymers. Perfluorinated borate activators for single site catalysts are widely used especially in hot solution polymerization, which has been found to provide satisfactory performance in polymerization. However, these activators have very low solubility in aliphatic hydrocarbons and must be dissolved in aromatic solvents or slurried in aliphatic solvents in order to feed the polymerization process. Both solutions suffer from disadvantages: aromatic solvents are not preferred in the pr(...) Another object of the present invention is to provide a metallocene-based catalyst system capable of producing a polyethylene polymer by a high-temperature solution process in which the balance between molecular weight capability and comono(...) (...)weight capability means the lowest melt index achievable for a given polymer density, monomer concentration and polymerization temperature. To solve the problems pointed out above, we have begun to develop new catalyst systems that have better polymerization behavior than the polymerization catalyst systems described above with respect to productivity, comonomer incorporation c(...) We have now discovered a new class of olefin polymerization catalyst systems that can solve the problems disclosed above. According to the invention, the new catalyst system comprises a metallocene complex in combination with a specific coc(...) (...)is also possible to add additional aluminum alkyl compounds as scavengers or additional alkylating agents to the polymerization process or catalyst composition slurry. Suitable aluminum alkyl compounds include compounds of the formula AlR3W(...) The product obtained from step d) is charged to the polymerization reactor in the form of a slurry of alkylalumoxan-supported solid catalyst. Polymerization (...)system of the present invention is used to produce ethylene copolymers as defined above in a hot solution polymerization process at a temperature of at least 100 °C. The polymerization is carried out at a temperature above the melting point of the polymer, resulting in a polymer solution. The solution is flashed to separate the polymer from unreacted monomer and solvent. Solution polymerization processes are known to have short reactor residence times (relative to gas phase or slurry processes) and thus allow for very fast grade transitions and significant flexibility that can produce a(...)
US20230046086 EP4090693 KR10-2022-0125321 CN114929763 WO2021/144179 | BOREALIS | 2020-01-16 2021-01-07 | (EP4090693) Process for avoiding phase separation during solution polymerization of ethylene-1-butene copolymers | (EP4090693) The present invention relates to a process for polymerizing ethylene-1-butene copolymers in a solution polymerization process by firstly modelling polymer systems for solution polymerization of ethylene-1-butene copolymers and then transferring pressure and temperature conditions from said modelled polymer systems to a solution polymerization process to ensure that the polymerized ethylene- 1-butene copolymer is completely solved in the solvent during the polymerization process. | (US20230046086) 1. A process for polymerizing ethylene-1-butene copolymers in a solution polymerization process by firstly modelling polymer systems for solution polymerization of ethylene-1-butene copolymers and then transferring pressure and temperature conditions from said modelled polymer systems to a solution polymerization process, comprising the steps of a) determining the cloud points on the LCST curve for two or more model compositions of a specific ethylene-1-butene copolymer grade comprising ethylene monomer, 1-butene monomer, ethylene-1-butene copolymer of a specific grade and solvent, whereby the model compositions differ in their weight amounts of at least one of ethylene monomer, 1-butene monomer, ethylene-1-butene copolymer; b) developing a correlation for interpolating cloud points for compositions of said specific ethylene-1-butene copolymer grade comprising ethylene monomer, 1-butene monomer, ethylene-1-butene copolymer of said specific grade and solvent with different weight amounts of at least one of the ethylene monomer, 1-butene monomer, ethylene-1-butene copolymer of said specific grade from the cloud points determined for said model compositions; c) predicting phase separation for said specific ethylene-1-butene copolymer grade by interpolating the cloud points from said correlation for a composition of said specific ethylene-1-butene copolymer grade comprising ethylene monomer, 1-butene monomer, ethylene-1-butene copolymer of said specific grade with given weight amounts of at least one of ethylene monomer, 1-butene monomer, ethylene-1-butene copolymer; d) selecting pressure and temperature conditions, which in the predicted phase separation data show that the ethylene-1-butene copolymer is completely solved in the solvent; e) adjusting at least one parameter selected from the process temperature and pressure in at least one solution polymerization reactor, and optionally the first heat exchanger downstream from the at least one solution polymerization reactor, to said selected pressure and temperature conditions during a solution polymerization process of an ethylene-1-butene copolymer of said specific grade, and f) polymerizing ethylene monomer and 1-butene monomer in a solvent in said at least one solution polymerization reactor at the adjusted process temperature and/or pressure in the presence of a polymerization catalyst to obtain an ethylene-1-butene copolymer of said specific grade, which is completely solved in said solvent. 2. The process according to claim 1, wherein the cloud points on the LCST curve is determined by varying one of the parameters of temperature and pressure of each model composition, while keeping the other of said parameters constant and detecting phase separation. 3. The process according to claim 1, wherein cloud points for each model composition over a temperature span of from 150° C. to 250° C. are determined. 4. The process according to claim 1, wherein the amount of ethylene-1-butene copolymer in the model composition is in the range of from 10 wt % to 45 wt %, based on the total amount of the model composition. 5. The process according to claim 1, wherein the amount of ethylene monomer in the model composition is in the range of from 0.1 wt % to 10.0 wt %, based on the total amount of the model composition. 6. The process according to claim 1, wherein the amount of 1-butene monomer in the model composition is in the range of from 0.1 wt % to 20.0 wt %, based on the total amount of the model composition. 7. The process according to claim 1, wherein the correlation is established from models selected from free energy models, equation of state (EoS) models or polynomial models. 8. The process according to claim 1, wherein the correlation is established from a polynomial model, which is developed from the trend lines of the determined cloud points. 9. The process according to claim 1, wherein the correlation is established from a polynomial model in which the cloud point pressure is given as a polynomial function of the temperature and the weight amounts of ethylene monomer, 1-butene monomer and ethylene-1-butene copolymer. 10. The process according to claim 1, wherein phase separation is predicted by utilizing the developed correlation for different temperatures and weight amounts of 1-butene monomer over a span of weight amounts of ethylene-1-butene copolymer of from 10 wt % to 45 wt % and a span of weight amounts of ethylene monomer of from 0.1 wt % to 10.0 wt %, each based on the total amount of the composition of said specific ethylene-1-butene copolymer grade. 11. The process according to claim 1, wherein the weight amount of 1-butene monomer are within the range of from 0.1 wt % to 20.0 wt %, based on the total amount of the composition of said specific ethylene-1-butene copolymer grade. 12. The process according to claim 1, wherein the ethylene-1-butene copolymer of said specific grade is a linear low density ethylene-1-butene copolymer. 13. The process according to claim 1, wherein the polymerization temperature is in the range of from higher than 100° C. to up to 250° C. 14. The process according to claim 1, wherein the polymerization pressure is in the range of 10 to 300 bar. 15. A method of utilizing a correlation for interpolating cloud points from the cloud points on the LCST curve determined for two or more model compositions of a specific ethylene-1-butene copolymer grade comprising ethylene monomer, 1-butene monomer, ethylene-1-butene copolymer of a specific grade and solvent, wherein the model compositions differ in their weight amounts of at least one of ethylene monomer, 1-butene monomer, ethylene-1-butene copolymer for adjusting at least one of the parameters selected from the process temperature and pressure, and maintaining a single phase liquid system during a solution polymerization process for polymerizing an ethylene-1-butene copolymer of said specific grade. | (EP4090693A1) PENDING (US20230046086A1) PENDING (WO2021144179A1) PENDING (KR20220125321A) PENDING (CN114929763A) PENDING | (US20230046086) Equations of state are useful in describing the properties of fluids and mixtures of fluids, and/or solids. PHSC has the advantage that the segment diameters in a chain molecules do not have to be equal which allows modelling of LCST curves for binary mixtures that contain copolymers in which the spheres have different diameters. | (US20230046086) 1 . A process for polymerizing ethylene-1-butene copolymers in a solution polymerization process by firstly modelling polymer systems for solution polymerization of ethylene-1-butene copolymers and then transferring pressure and temperature conditions from said modelled polymer systems to a solution polymerization process, comprising the steps of a) determining the cloud points on the LCST curve for two or more model compositions of a specific ethylene-1-butene copolymer grade comprising ethylene monomer, 1-butene monomer, ethylene-1-butene copolymer of a specific grade and solvent, whereby the model compositions differ in their weight amounts of at least one of ethylene monomer, 1-butene monomer, ethylene-1-butene copolymer; b) developing a correlation for interpolating cloud points for compositions of said specific ethylene-1-butene copolymer grade comprising ethylene monomer, 1-butene monomer, ethylene-1-butene copolymer of said specific grade and solvent with different weight amounts of at least one of the ethylene monomer, 1-butene monomer, ethylene-1-butene copolymer of said specific grade from the cloud points determined for said model compositions; c) predicting phase separation for said specific ethylene-1-butene copolymer grade by interpolating the cloud points from said correlation for a composition of said specific ethylene-1-butene copolymer grade comprising ethylene monomer, 1-butene monomer, ethylene-1-butene copolymer of said specific grade with given weight amounts of at least one of ethylene monomer, 1-butene monomer, ethylene-1-butene copolymer; d) selecting pressure and temperature conditions, which in the predicted phase separation data show that the ethylene-1-butene copolymer is completely solved in the solvent; e) adjusting at least one parameter selected from the process temperature and pressure in at least one solution polymerization reactor, and optionally the first heat exchanger downstream from the at least one solution polymerization reactor, to said selected pressure and temperature conditions during a solution polymerization process of an ethylene-1-butene copolymer of said specific grade, and f) polymerizing ethylene monomer and 1-butene monomer in a solvent in said at least one solution polymerization reactor at the adjusted process temperature and/or pressure in the presence of a polymerization catalyst to obtain an ethylene-1-butene copolymer of said specific grade, which is completely solved in said solvent. 15 . A method of utilizing a correlation for interpolating cloud points from the cloud points on the LCST curve determined for two or more model compositions of a specific ethylene-1-butene copolymer grade comprising ethylene monomer, 1-butene monomer, ethylene-1-butene copolymer of a specific grade and solvent, wherein the model compositions differ in their weight amounts of at least one of ethylene monomer, 1-butene monomer, ethylene-1-butene copolymer for adjusting at least one of the parameters selected from the process temperature and pressure, and maintaining a single phase liquid system during a solution polymerization process for polymerizing an ethylene-1-butene copolymer of said specific grade. | (US20230046086) Further, the present invention relates to the use of a correlation for interpolating cloud points from the cloud points on the LCST curve determined for two or more model compositions of a specific ethylene-1-butene copolymer grade comprising ethylene monomer, 1-butene monomer, ethylene-1-butene copolymer of a specific grade and solvent, whereby the model compositions differ in their weight amounts of at least one of ethylene monomer, 1-butene monomer, ethylene-1-butene copolymer for adjusting at least one of the parameters selected from the process temperature and pressure, and maintaining a single phase liquid system during a solution polymerization process for polymerizing an ethylene-1-butene copolymer of said specific grade. The present invention relates to a process for polymerizing ethylene-1-butene copolymers in a solution polymerization process by firstly modelling polymer systems for solution polymerization of ethylene-1-butene copolymers and then transferring pressure and temperature conditions from said modelled polymer systems to a solution polymerization process to ensure that the polymerized ethylene-1-butene copolymer is completely solved in the solvent during the polymerization process. The present invention relates to a process for polymerizing ethylene-1-butene copolymers in a solution polymerization process by firstly modelling polymer systems for solution polymerization of ethylene-1-butene copolymers and then transferring pressure and temperature conditions from said modelled polymer systems to a solution polymerization process to ensure that the polymerized ethylene-1-butene copolymer is completely solved in the solvent during the polymerization process. The present invention relates to a process for polymerizing ethylene-1-butene copolymers in a solution polymerization process by firstly modelling polymer systems for solution polymerization of ethylene-1-butene copolymers and then transferring pressure and temperature conditions from said modelled polymer systems to a solution polymerization process, comprising the steps of a) Determining the cloud points on the LCST curve for two or more model compositions of a specific ethylene-1-butene copolymer grade comprising ethylene monomer, 1-butene monomer, ethylene-1-butene copolymer of a specific grade and solvent, whereby the model compositions differ in their weight amounts of at least one of ethylene monomer, 1-butene monomer, ethylene-1-butene copolymer; b) Developing a correlation for interpolating cloud points for compositions of said specific ethylene-1-octene copolymer grade comprising ethylene monomer, 1-butene monomer, ethylene-1-butene copolymer of said specific grade and solvent with different weight amounts of at least one of the ethylene monomer, 1-butene monomer, ethylene-1-butene copolymer of said specific grade from the cloud points determined for said model compositions; c) Predicting phase separation for said specific ethylene-1-butene copolymer grade by interpolating the cloud points from said correlation for a composition of said specific ethylene-1-butene copolymer grade comprising ethylene monomer, 1-butene monomer, ethylene-1-butene copolymer of said specific grade with given weight amounts of at least one of ethylene monomer, 1-butene monomer, ethylene-1-butene copolymer; d) Selecting pressure and temperature conditions, which in the predicted phase separation data show that the ethylene-1-butene copolymer is completely solved in the solvent; e) Adjusting at least one parameter selected from the process temperature and pressure in at least one solution polymerization reactor, and optionally the first heat exchanger downstream from the at least one solution polymerization reactor, to said selected pressure and temperature conditions during a solution polymerization process of an ethylene-1-butene copolymer of said specific grade, and f) Polymerizing ethylene monomer and 1-butene monomer in a solvent in said at least one solution polymerization reactor at the adjusted process temperature and/or pressure in the presence of a polymerization catalyst to obtain an ethylene-1-butene copolymer of said specific grade, which is completely solved in said solvent. | APD 2021-01-07 2021-01-07 2021-01-07 2021-01-07 2021-01-07 DESC (US20230046086) The present invention relates to a process for polymerizing ethylene-1-butene copolymers in a solution polymerization process by firstly modelling polymer systems for solution polymerization of ethylene-1-butene copolymers and then transferring pressure and temperature conditions from said modelled polymer systems to a solution polymerization process, comprising the steps of (...)the cloud points on the LCST curve for two or more model compositions of a specific ethylene-1-butene copolymer grade comprising ethylene monomer, 1-butene monomer, ethylene-1-butene copolymer of a specific grade and solvent, whereby the model compositions differ in their weight amounts of at least one of ethylene mono(...)Developing a correlation for interpolating cloud points for compositions of said specific ethylene-1-octene copolymer grade comprising ethylene monomer, 1-butene monomer, ethylene-1-butene copolymer of said specific grade and solvent with different weight amounts of at least one of the ethylene monomer, 1-butene monomer, ethylene-1-butene copolymer of said specific grade from the cloud points determined for said model compositions; - c) Predicting phase separation for said specific ethylene-1-butene copolymer grade by interpolating the cloud points from said correlation for a composition of said specific ethylene-1-butene copolymer grade comprising ethylene monomer, 1-butene monomer, ethylene-1-butene copolymer of said specific grade with given weight amounts of at least one of ethylene monomer, 1-butene monomer, ethylene-1-butene copolymer; - d) Selecting pressure and (...)e) Adjusting at least one parameter selected from the process temperature and pressure in at least one solution polymerization reactor, and optionally the first heat exchanger downstream from the at least one solution polymerization reactor, to said selected pressure and temperature conditions during a solution polymerization process of an ethylene-1-butene copolymer of said specific grade, and - f) Polymerizing ethylene monomer and 1-butene monomer in a solvent in said at least one solution polymerization reactor at the adjusted process temperature and/or pressure in the presence of a polymerization catalyst to obtain an ethylene-1-butene copolymer of said specific grade, which is completely solved in said solvent. For determining the cloud points model compositions of a specific ethylene-1-butene copolymer grade are produced. Said ethylene-1-butene copolymer grade is the grade for which the phase separation conditions shall be predicted by means of the inventive method. The ethylene-1-butene copolymer grade preferably has a density of from 850 kg/m3 to 960 kg/m3, more preferably from 855 kg/m3 to 950 kg/m3 and most preferably from 860 kg/m3 to 940 kg/m3, determined according to ISO 1183D. Further, the ethylene-1-butene copolymer grade preferably has a melt flow rate 1V1FR2, determined according to ISO 1133 at a load of 2.16 kg and a temperature of 190° C. of from 0.1 to 100 g/10 min, more preferably from 0.5 to 75 g/10 min a(...) The melting point (measured with DSC according to ISO 11357-3) of the ethylene-1-butene copolymer grade is below 145° C., preferably below 140° C., more preferably below 135° C. and most preferably below 130° C. Furthermore the ethylene-1-butene copolymer grade has a glass transition temperature Tg (measured with DMTA according to ISO 6721-7) of below −25° C., preferably below −30° C., more preferably below −35° C. The ethylene-1-butene copolymer grade preferably has an ethylene content from 60.0 to 95.0 wt %, preferably from 65.0 to 90.0 wt % and more preferably from 70.0 to 88.0 wt %. The molecular mass distribution Mw/Mn of the ethylene-1-butene copolymer grade is most often below 4.0, such as 3.8 or below, but is at least 2.0. It is preferably between 3.5 and 2.0. The ethylene-1-butene copolymer grade is produced in a solution polymerization process, which can be a one stage or two stage solution polymerization process. Preferably said ethylene-1-butene copolymer grade is prepared by high temperature solution polymerization process at temperatures higher than 100° C. The polymerization is carried out at a temperature above the melting point of the polymer, as a result of which a polymer solution is obtained. This solution is flashed in order to separate the polymer from the unreacted monomer and the sol(...) Preferably the solution polymerization process is a high temperature solution polymerization process, using a polymerization temperature of higher than 100° C. Preferably the polymerization temperature is at least 110° C., more preferably at least 150° C. The polymerization temperature can be up to 250° C., preferably up to 220° C. The pressure in such a solution polymerization process is preferably in a range of 10 to 300 bar, preferably 15 to 275 bar and more preferably 20 (...) Suitably, the ethylene-1-butene copolymer grade is polymerized in the presence of a polymerization catalyst, which is selected from vanadium oxide catalysts or single-site catalysts, e.g. metallocene or constrained geometry catalysts. (...)are usually prepared by solving ethylene monomer, 1-butene monomer, ethylene-1-butene copolymer of said specific grade in a solvent. It is especially preferred that the same solvent is used as in the solution polymerization process for producing said specific ethylene-1-butene copolymer grade. (...)the model compositions consist of ethylene monomer, 1-butene monomer, ethylene-1-butene copolymer of said specific grade, solvent and optionally nitrogen, more preferably of ethylene monomer, 1-butene monomer, ethylene-1-butene copolymer of said specific grade and solvent. By reducing the components of the model compositions to the main components of a polymerization composition in a polymerization reactor, i.e. ethylene monomer, 1-butene monomer, ethylene-1-butene copolymer of said specific grade, solvent and optionally nitrogen, the influence of minor components, such as catalyst, olig(...) (...)however, been found that a good correlation between the cloud points of said model compositions and the real polymerization compositions is obtained. The cloud points of two or more model compositions of one ethylene-1-butene copolymer of a specific grade are determined. Thereby, the cloud points of two or three or more model compositions of one ethylene-1-butene copolymer of a specific grade can determined (...)apparatus as discussed e.g. in Nagy et al., High pressure phase equilibria in the systems linear low density polyethylene+n-hexane and linear low density polyethylene+n-hexane+ethylene: Experimental results and modelling with the Sanchez-La(...)Fluids 37 (2006) 115-124 and Nagy et al., High-pressure phase equilibria in the system linear low density polyethylene+isohexane: Experimental results and modelling, J. of Supercritical Fluids 40 (2007) 125-133, or an optical variable volume cell as discussed e.g. in Chen et al., Density-Tuned Polyolefin Phase Equilibria. 2. Multicomponent Solutions of Alternating Poly(ethylene-propylene) in Subcr(...) Density-Tuned Polyolefin Phase Equilibria. 1. Binary Solutions of Alternating Poly(ethylene-propylene) in Subcritical and Supercritical Propylene, 1-Butene and 1-Hexene. Experiment and Flory-Patterson Model, Macromolecules 25 (1992), 3089-3(...)3089-3096 or an optical high-pressure cell as discussed in de Loos et al., Fluid Phase Equilibria in the System Polyethylene+Ethylene. Systems of Linear Polyethylene+Ethylene in High Pressure, Macromolecules 16 (1983), 111-117. (...)by means of light scattering technology as discussed e.g. in Folie et al., Phase Equilibria in High-pressure Polyethylene Technology, Ind. Eng. Chem. Res. 34 (1996), 1501-1516 or Szydlowski et al. These methods are well established in the art for determining phase separation in polyethylene systems and are equally suitable for determining phase separation in the method of the present invention. Preferably, the cloud points are determined for the model compositions of one ethylene-1-butene copolymer grade over a temperature span of from 100° C. ° C. to 250° C., more preferably over a temperature span of from 110° C. to 250° C., sti(...) Thereby, for each of the two or more different model compositions of one ethylene-1-butene copolymer grade the cloud points can be determined over narrower temperature spans, such as a temperature span of from 160° C. to 220° C. and most pr(...)that the temperature spans of the two or more different model compositions of one ethylene-1-butene copolymer grade overlap to the overall temperature span of from 100° C. to 250° C. (...)span of from 100° C. to 250° C. ensures that the usual range of temperatures which occur during the solution polymerization process and the downstream separation steps is covered by the determined cloud points. It is preferred that for the model compositions of one ethylene-1-butene copolymer grade five or more, preferably six or more, more preferably seven or more and most preferably 8 or more cloud points are determined. The upper limit of the n(...) (...)points a correlation for interpolating cloud points for compositions of said specific ethylene-1-butene copolymer grade comprising ethylene monomer, 1-butene monomer, ethylene-1-butene copolymer of said specific grade and solvent with different weight amounts of at least one of the ethylene monomer, 1-butene monomer, ethylene-1-butene copolymer of said specific grade is developed. (...)cloud points and as a consequence phase separation for compositions of said specific ethylene-1-butene copolymer grade with different weight amounts of at least one of the ethylene monomer, 1-butene monomer, ethylene-1-butene copolymer of said specific grade at different process temperatures and/or process pressures. These weight amounts are thereby the weight amounts of the ethylene monomer, 1-butene monomer and ethylene-1-butene copolymer of said specific grade of the different model compositions. Solubility of Ethylene in Liquid, Low-Density Polyethylene at Industrial-Separation Pressures, Ind. Eng. Chem., Process Des. Dev., 15 (1976) 2016-220). (...)used for estimating thermodynamic properties of polymer systems (Pedrosa et al. Phase Equilibria Calculations of Polyethylene Solutions from SAFT-Type Equations of State, Macromolecules 39 (2006), 4240-4246). This model was used for modelling polyethylene+ethylene and polyethylene+n-hexane systems and fit well with the experimental cloud point data (Gauter et al., Modeling polyethylene-solvent mixtures with the Sanches-Lacombe equation, Fluid Phase Equilibria 183-184 (2001) 87-97). The SWP equation of state model is applicable e.g. to high pressure polyethylene technology such as the high pressure polymerization of LDPE (Tork et al., Modelling of high-pressure phase equilibria using Sako-Wu-Prausnitz equation of state(...)equilibria using Sako-Wu-Prausnitz equation of state II. Vapour-liquid equilibria and liquid-liquid equilibria in polyolefin systems, Fluid phase Equilibria 163 (1999) 79-98). These modifications mainly differ in the used reference term (Pedrosa et al. Phase Equilibria Calculations of Polyethylene Solutions from SAFT-Type Equations of State, Macromolecules 39 (2006), 4240-4246). (...)the cloud point pressure over the weight amounts of ethylene monomer (wt %(C2)) and ethylene-1-butene copolymer (wt %(PE)) at a given LCST and weight amount of 1-butene monomer (wt %(C4)). (...)tertiary system three parameters of pressure (P), temperature (T), weight amount of ethylene-1-butene copolymer (wt %(PE)), weight amount of ethylene monomer (wt %(C2)) and weight amount of 1-butene monomer (wt %(C4)) are varied as polynomi(...) Suitable tertiary systems are e.g. a P, wt %(PE), wt %(C2) diagram it is thereby preferred that several polynomial functions are given as P, wt %(PE), wt %(C2) polynomial function whereby each P, wt %(PE), wt %(C2) polynomial function represents the function for a given temperature and given weight amount of 1-butene m(...) In another embodiment the correlation is used for establishing tertiary p, wt %(PE), wt %(C2) curves of cloud point pressures at given weight ratios of ethylene monomer and ethylene-1-butene copolymer for different LCSTs and weight ratios o(...) In the process of the present invention phase separation for said specific ethylene-1-butene copolymer grade is predicted by interpolating the cloud points from said correlation for a composition of said specific ethylene-1-butene copolymer grade comprising ethylene monomer, 1-butene monomer, ethylene-1-butene copolymer of said specific grade with given weight amounts of at least one of ethylene monomer, 1-butene monomer, ethylene-1-butene copolymer. The composition of said specific ethylene-1-butene copolymer grade usually is the polymerization composition of said specific ethylene-1-butene copolymer grade in one of the different stages of the solution polymerization process such as the polymerization stage in the solution polymerization reactor or the post-reactor stages such as the down-stream heat exchanger. The polymerization composition usually comprises ethylene monomer, 1-butene monomer, ethylene-1-butene copolymer of said specific grade, solvent, polymerization catalyst and optional other components such as chain transfer agent. (...)weight amounts of ethylene monomer, 1-butene monomer, ethylene-1-butene copolymer are suitably those of the polymerization composition in one of said different stages of the solution polymerization process, which is of interest, such as the polymerization stage in the solution polymerization reactor or the post-reactor stages such as the down-stream heat exchanger. The amount of ethylene-1-butene copolymer in the polymerization composition is preferably in the range of from 10 wt % to 45 wt %, more preferably in the range of from 12 to 40 wt % and most preferably in the range of from 14 to 35 wt %, based on the total amount of the polymerization composition. The amount of ethylene monomer in the polymerization composition is preferably in the range of from 0.1 wt % to 10.0 wt %, more preferably in the range of from 0.5 to 8.0 wt %, most preferably in the range of from 0.8 to 6.0 wt %, based on the total amount of the polymerization composition. The amount of 1-butene monomer in the polymerization composition is preferably in the range of from 0.1 wt % to 20.0 wt %, more preferably in the range of 0.5 to 17.5 wt %, and most preferably in the range of from 0.8 wt % to 15.0 wt %, based on the total amount of the polymerization composition. (...)be selected for the binary P,T curves for given weight ratios of ethylene-1-butene copolymer or the tertiary P, wt %(PE), wt %(C2) curves as discussed above. Thereby, it is preferred that the tertiary P, wt %(PE), wt %(C2) curves for given temperatures and weight ratios of 1-butene monomer are used. In said tertiary P, wt %(PE), wt %(C2) system for each temperature and weight ratio of 1-butene monomer a distinct P, wt %(PE), wt %(C2) curve is given which represents the modelled LCST curve of the composition of said specific ethylene-1-butene copolymer grade at a given LCST and weight ratio of 1-butene monomer. From said modelled LCST curve the cloud point pressure at a given temperature, such as the polymerization temperature in the solution polymerization reactor or the temperature in the downstream heat exchanger of the solution polymerization process can be predicted for a composition with a given weight amount of ethylen(...) Alternatively, from said modelled LCST curve the LCST at a given pressure, such as the polymerization pressure in the solution polymerization reactor or the pressure in the downstream heat exchanger of the solution polymerization process can be predicted for a composition with a given weight amount of ethylene monomer,(...) During the solution polymerization process of the ethylene-1-butene copolymer the process conditions, suitably temperature, pressure and polymer concentration in the at least one solution polymerization reactor and optionally the downstream process steps such as the downstream heat exchanger, are preferably monitored. (...) (...)the process conditions need to be adjusted to ensure that the single phase liquid system in the solution polymerization process is maintained. The pressure and temperature conditions in process step d) are preferably selected for the given polymerization system of solution polymerization process using the polymer concentration, ethylene monomer amount and 1-butene monomer amount in the actual solution polymerization process. (...)e) Adjusting at least one parameter selected from the process temperature and pressure in at least one solution polymerization reactor, and optionally the first heat exchanger downstream from the at least one solution polymerization reactor, to said selected pressure and temperature conditions during a solution polymerization process of an ethylene-1-butene copolymer of said specific grade. By means of process step e) the single phase liquid system in the solution polymerization process can be maintained also during condition changes which ensures that the ethylene-1-butene copolymer is completely solved in the solvent. (...)phase separation caused by any kind of conditions changes can be predicted in any stage of the solution polymerization process of a specific ethylene-1-butene copolymer grade and avoided by adjustment step d). In the process of the invention smooth operation of the solution polymerization process can be ensured by predicting the conditions in the reactor and the downstream stages such as the heat exchanger, which guarantee a single phase system of the polymerization composition. Consequently, consequences of disturbances during polymerization process, such as e.g. poisoning of the polymerization catalyst by impurities, causing a drop of polymer concentration, or a sudden pressure drop, can be predicted and even avo(...) The process of the present invention can also be used for predicting polymerization conditions of new ethylene-1-butene copolymer grades, especially those which have comparable properties to already established ethylene-1-butene copolymer grades. (...)points on the LCST curve determined for two or more model compositions of a specific ethylene-1-butene copolymer grade comprising ethylene monomer, 1-butene monomer, ethylene-1-butene copolymer of a specific grade and solvent, whereby the model compositions differ in their weight amounts of at least one of ethylene mon(...)from the process temperature and pressure, and maintaining a single phase liquid system during a solution polymerization process for polymerizing an ethylene-1-butene copolymer of said specific grade. (...)for adjusting at least one of the parameters selected from process pressure and temperature during a solution polymerization process of an ethylene-1-butene copolymer of said specific grade to maintain a single phase liquid system at a given weight amount of at least one of ethylene monomer, 1-butene monomer and said ethylene-1-butene copolymer in the polymerization composition based on the predicted phase separation for said specific ethylene-1-butene copolymer grade. Further, the specific ethylene-1-butene copolymer grade preferably relates to the ethylene-1-butene copolymer grade polymerized in solution polymerization as described above or below. (...)high temperature solution copolymerization process by copolymerizing ethylene and 1-butene in the presence of a polymerization catalyst in a solvent. The polymerization is carried out in an agitated, completely liquid-filled vessel under adiabatic conditions. The heat of reaction is absorbed by the pre-cooled reactor feed. The reactor operates at a temperature between 130 and 250° C. and(...) (...)compositions consist of ethylene, 1-butene, ethylene-1-butene copolymer and solvent and thus relate to idealized polymerization compositions, for which the influence of other minor components of the real polymerization compositions in the reactor, such as the catalyst, oligomers, chain transfer agents, if present, and (...) Example 1: Steady-State Polymerization For the exemplary ethylene-1-butene grade the usual polymerization temperature is set to 180° C. and under steady state polymerization conditions a polymer concentration of the exemplary ethylene-1-butene copolymer in the solution reactor i(...) This means that for ensuring polymerization in single phase inside the reactor the pressure in the reactor needs to maintained above the pressure of cloud point of said exemplary ethylene-1-butene copolymer at a concentration of 15 wt % and(...) Example 2: Disturbances in the Polymerization System In a second example an unexpected increase of the polymerization temperature to about 190° C. is recorded due to a disturbance of the system, such as a sudden increase in the catalyst feed rate to the reactor. Said increase from steady stat(...) (...)increase shifts the operating conditions B into the undesired two phase area, which negatively affects the polymerization reaction and might end up with a shut down. Thus, in order to re-establish steady state polymerization conditions and avoid shut down the pressure in the reactor must be increased to a pressure of at least 62 bar, such as to 65 bar and can be lowered again when the polymerization temperature is re-established by 180° C. DESC (US20230046086) The present invention relates to a process for polymerizing ethylene-1-butene copolymers in a solution polymerization process by firstly modelling polymer systems for solution polymerization of ethylene-1-butene copolymers and then transferring pressure and temperature conditions from said modelled polymer systems to a solution polymerization process to ensure that the polymerized ethylene-1-butene copolymer is completely solved in the solvent during the polymerization process. The production of linear low density polyethylene (LLDPE) is typically carried out in solution polymerization. In this type of polymerization, ethylene monomer, optional comonomers and a polymerization catalyst are dissolved in an inert hydrocarbon solvent and polymerized to form an ethylene based polymer. In solution polymerization it is important to keep the solution homogenous through the polymerization process, i.e. that through the complete polymerization process the solution is maintained a single phase liquid system in order to ensure (...) In order to maintain the polymerization process in a single phase liquid system the polymerization conditions, especially polymerization temperature and pressure, need to chosen accordingly. FIG. 1 shows a typical phase diagram with the different phases depending on the polymerization pressure and temperature. FIG. 1 is taken and adapted from FIG. 2 of EP 1 339 756 B 1. Thereby, the LCST curve in not only affected by the polymerization conditions but also by the monomer and comonomer ratios and the polymer concentration in the solution. During the polymerization process changes in the conditions regarding the temperature, pressure or polymer concentration inside the equipment, especially the polymerization reactor or the downstream heat exchanger, can cause phase separatio(...) These changes then can easily cause disturbances in the polymerization process. It is thus essential to understand how a change of the polymerization conditions can effect the phase system in the process and which measured need to be taken (...) For each solution polymerization for polymerizing a low density polyethylene with a specific set of polymer properties the polymerization conditions need to be experimentally determined in order to ensure maintenance of a single phase liquid system not only in the polymerization reactor but also in the downstream processing steps, especially the downstream heat exchanger. Experimental determination of the polymerization conditions afford elaborate series experiments for each and every set of the monomer and comonomer ratios and the polymer concentration in the solution. Such models and correlations would significantly reduce preparatory work before establishing a solution polymerization process and thus would significantly reduce production costs, would allow for faster adaptation of solution polymerization processes and would increase production safety by reducing unexpected disturbances of the polymerization process. The present invention proposes a process for polymerizing ethylene-1-butene copolymers in a solution polymerization process by firstly modelling polymer systems for solution polymerization of ethylene-1-butene copolymers and then transferring pressure and temperature conditions from said modelled polymer systems to a solution polymerization process to ensure that the polymerized ethylene-1-butene copolymer is completely solved in the solvent during the polymerization process. The present invention relates to a process for polymerizing ethylene-1-butene copolymers in a solution polymerization process by firstly modelling polymer systems for solution polymerization of ethylene-1-butene copolymers and then transferring pressure and temperature conditions from said modelled polymer systems to a solution polymerization process, comprising the steps of (...)the cloud points on the LCST curve for two or more model compositions of a specific ethylene-1-butene copolymer grade comprising ethylene monomer, 1-butene monomer, ethylene-1-butene copolymer of a specific grade and solvent, whereby the model compositions differ in their weight amounts of at least one of ethylene mono(...)Developing a correlation for interpolating cloud points for compositions of said specific ethylene-1-octene copolymer grade comprising ethylene monomer, 1-butene monomer, ethylene-1-butene copolymer of said specific grade and solvent with different weight amounts of at least one of the ethylene monomer, 1-butene monomer, ethylene-1-butene copolymer of said specific grade from the cloud points determined for said model compositions; - c) Predicting phase separation for said specific ethylene-1-butene copolymer grade by interpolating the cloud points from said correlation for a composition of said specific ethylene-1-butene copolymer grade comprising ethylene monomer, 1-butene monomer, ethylene-1-butene copolymer of said specific grade with given weight amounts of at least one of ethylene monomer, 1-butene monomer, ethylene-1-butene copolymer; - d) Selecting pressure and (...)e) Adjusting at least one parameter selected from the process temperature and pressure in at least one solution polymerization reactor, and optionally the first heat exchanger downstream from the at least one solution polymerization reactor, to said selected pressure and temperature conditions during a solution polymerization process of an ethylene-1-butene copolymer of said specific grade, and - f) Polymerizing ethylene monomer and 1-butene monomer in a solvent in said at least one solution polymerization reactor at the adjusted process temperature and/or pressure in the presence of a polymerization catalyst to obtain an ethylene-1-butene copolymer of said specific grade, which is completely solved in said solvent. (...)points on the LCST curve determined for two or more model compositions of a specific ethylene-1-butene copolymer grade comprising ethylene monomer, 1-butene monomer, ethylene-1-butene copolymer of a specific grade and solvent, whereby the model compositions differ in their weight amounts of at least one of ethylene mon(...)from the process temperature and pressure, and maintaining a single phase liquid system during a solution polymerization process for polymerizing an ethylene-1-butene copolymer of said specific grade. An ethylene-1-butene copolymer of a specific grade is an ethylene-1-butene copolymer having a specific set of properties selected from 1-butene content, density, melt flow rate, weight average molecular weight, number average molecular weig(...)molecular weight, molecular weight distribution, modality etc., which is usually polymerized using a solution polymerization process with specific polymerization conditions and a specific polymerization catalyst. DESC (US20230046086) FIG. 2 shows a P,T diagram for the polymerization of an exemplary ethylene-1-butene copolymer in a solution process showing interpolated cloud point curves for compositions comprising 15 wt % of said exemplary ethylene-1-butene copolymer in(...) DESC (WO2021144179) Process for avoiding phase separation during solution polymerization of ethylene-l-butene copolymers The present invention relates to a process for polymerizing ethylene-l-butene copolymers in a solution polymerization process by firstly modelling polymer systems for solution polymerization of ethylene-l-butene copolymers and then transferring pressure and temperature conditions from said modelled polymer systems to a solution polymerization process to ensure that the polymerized ethylene- l-butene copolymer is completely solved in the solvent during the polymerization process. The production of linear low density polyethylene (LLDPE) is typically carried out in solution polymerization. In this type of polymerization, ethylene monomer, optional comonomers and a polymerization catalyst are dissolved in an inert hydrocarbon solvent and polymerized to form an ethylene based polymer. In solution polymerization it is important to keep the solution homogenous through the polymerization process, i.e. that through the complete polymerization process the solution is maintained a single phase liquid system in order to ensure (...) In order to maintain the polymerization process in a single phase liquid system the p(...)
US20230047329 EP4090692 KR10-2022-0125318 CN115023448 CA3167398 WO2021/144178 | BOREALIS | 2020-01-16 2021-01-07 | (EP4090692) Process for avoiding phase separation during solution polymerization of ethylene-1-octene copolymers | (EP4090692) The present invention relates to a process for polymerizing ethylene-1-ocutene copolymers in a solution polymerization process by firstly modelling polymer systems for solution polymerization of ethylene-1-octene copolymers and then transferring pressure and temperature conditions from said modelled polymer systems to a solution polymerization process to ensure that the polymerized ethylene- 1-octene copolymer is completely solved in the solvent during the polymerization process. | (US20230047329) 1. A process for polymerizing ethylene-1-octene copolymers in a solution polymerization process by firstly modelling polymer systems for solution polymerization of ethylene-1-octene copolymers and then transferring pressure and temperature conditions from said modelled polymer systems to a solution polymerization process, comprising the steps of a) determining the cloud points on the LCST curve for two or more model compositions of a specific ethylene-1-octene copolymer grade comprising ethylene monomer, 1-octene monomer, ethylene-1-octene copolymer of a specific grade and solvent, wherein the model compositions differ in their weight amounts of at least one of ethylene monomer, 1-octene monomer, ethylene-1-octene copolymer; b) developing a correlation for interpolating cloud points for compositions of said specific ethylene-1-octene copolymer grade comprising ethylene monomer, 1-octene monomer, ethylene-1-octene copolymer of said specific grade and solvent with different weight amounts of at least one of the ethylene monomer, 1-octene monomer, ethylene-1-octene copolymer of said specific grade from the cloud points determined for said model compositions; c) predicting phase separation for said specific ethylene-1-octene copolymer grade by interpolating the cloud points from said correlation for a composition of said specific ethylene-1-octene copolymer grade comprising ethylene monomer, 1-octene monomer, ethylene-1-octene copolymer of said specific grade with given weight amounts of at least one of ethylene monomer, 1-octene monomer, ethylene-1-octene copolymer; d) selecting pressure and temperature conditions, which in the predicted phase separation data show that the ethylene-1-octene copolymer is completely solved in the solvent; e) adjusting at least one parameter selected from the process temperature and pressure in at least one solution polymerization reactor, and optionally the first heat exchanger downstream from the at least one solution polymerization reactor, to said selected pressure and temperature conditions during a solution polymerization process of an ethylene-1-octene copolymer of said specific grade, and f) polymerizing ethylene monomer and 1-octene monomer in a solvent in said at least one solution polymerization reactor at the adjusted process temperature and/or pressure in the presence of a polymerization catalyst to obtain an ethylene-1-octene copolymer of said specific grade, which is completely solved in said solvent. 2. The process according to claim 1, wherein the cloud points on the LCST curve is determined by varying one of the parameters of temperature and pressure of each model composition, while keeping the other of said parameters constant and detecting phase separation. 3. The process according to claim 1, cloud points for each model composition over a temperature span of from 150° C. to 250° C. are determined. 4. The process according to claim 1, wherein the amount of ethylene-1-octene copolymer in the model composition is in the range of from 10 wt % to 45 wt %, based on the total amount of the model composition. 5. The process according to claim 1, wherein the amount of ethylene monomer in the model composition is in the range of from 0.1 wt % to 5.0 wt %, based on the total amount of the model composition. 6. The process according to claim 1, wherein the amount of 1-octene monomer in the model composition is in the range of from 1.0 wt % to 30.0 wt %, based on the total amount of the model composition. 7. The process according to claim 1, wherein the model compositions further comprise different weight amounts of nitrogen. 8. The process according to claim 1, wherein the correlation is established from models selected from free energy models, equation of state (EoS) models or polynomial models. 9. The process according to claim 1, wherein the correlation is established from a polynomial model, which is developed from the trend lines of the determined cloud points. 10. The process according to claim 1, wherein the correlation is established from a polynomial model in which the cloud point pressure is given as a polynomial function of the temperature and the weight amount of ethylene-1-octene copolymer. 11. The process according to claim 1, wherein phase separation is predicted using the developed correlation for different weight amounts of ethylene-1-octene copolymer over a temperature span of from 150 to 250° C. 12. The process according to claim 1, wherein the weight amounts of ethylene-1-octene copolymer are within the range of from 14 to 30 wt %, based on the total amount of the composition of said specific ethylene-1-octene copolymer grade. 13. The process according to claim 1, wherein the ethylene-1-octene copolymer of said specific grade is a linear low density ethylene-1-octene copolymer. 14. The process according to claim 1, wherein the polymerization temperature is in the range of from higher than 100° C. to up to 250° C. and/or the polymerization pressure is in the range of 10 to 300 bar. 15. A method of utilizing a correlation for interpolating cloud points from the cloud points on the LCST curve determined for two or more model compositions of a specific ethylene-1-octene copolymer grade comprising ethylene monomer, 1-octene monomer, ethylene-1-octene copolymer of a specific grade and solvent, wherein the model compositions differ in their weight amounts of at least one of ethylene monomer, 1-octene monomer, ethylene-1-octene copolymer for adjusting at least one of the parameters selected from the process temperature and pressure, and maintaining a single phase liquid system during a solution polymerization process for polymerizing an ethylene-1-octene copolymer of said specific grade. | (EP4090692A1) PENDING (US20230047329A1) PENDING (WO2021144178A1) PENDING (KR20220125318A) PENDING (CN115023448A) PENDING (CA3167398A1) PENDING | (US20230047329) Equations of state are useful in describing the properties of fluids and mixtures of fluids, and/or solids. PHSC has the advantage that the segment diameters in a chain molecules do not have to be equal which allows modelling of LCST curves for binary mixtures that contain copolymers in which the spheres have different diameters. In the present embodiment such difficulties can be avoided by adjusting at least one parameter selected from the process temperature and pressure at another stage of the solution polymerization process such as a stage downstream of the polymerization reactor. | (US20230047329) 1 . A process for polymerizing ethylene-1-octene copolymers in a solution polymerization process by firstly modelling polymer systems for solution polymerization of ethylene-1-octene copolymers and then transferring pressure and temperature conditions from said modelled polymer systems to a solution polymerization process, comprising the steps of a) determining the cloud points on the LCST curve for two or more model compositions of a specific ethylene-1-octene copolymer grade comprising ethylene monomer, 1-octene monomer, ethylene-1-octene copolymer of a specific grade and solvent, wherein the model compositions differ in their weight amounts of at least one of ethylene monomer, 1-octene monomer, ethylene-1-octene copolymer; b) developing a correlation for interpolating cloud points for compositions of said specific ethylene-1-octene copolymer grade comprising ethylene monomer, 1-octene monomer, ethylene-1-octene copolymer of said specific grade and solvent with different weight amounts of at least one of the ethylene monomer, 1-octene monomer, ethylene-1-octene copolymer of said specific grade from the cloud points determined for said model compositions; c) predicting phase separation for said specific ethylene-1-octene copolymer grade by interpolating the cloud points from said correlation for a composition of said specific ethylene-1-octene copolymer grade comprising ethylene monomer, 1-octene monomer, ethylene-1-octene copolymer of said specific grade with given weight amounts of at least one of ethylene monomer, 1-octene monomer, ethylene-1-octene copolymer; d) selecting pressure and temperature conditions, which in the predicted phase separation data show that the ethylene-1-octene copolymer is completely solved in the solvent; e) adjusting at least one parameter selected from the process temperature and pressure in at least one solution polymerization reactor, and optionally the first heat exchanger downstream from the at least one solution polymerization reactor, to said selected pressure and temperature conditions during a solution polymerization process of an ethylene-1-octene copolymer of said specific grade, and f) polymerizing ethylene monomer and 1-octene monomer in a solvent in said at least one solution polymerization reactor at the adjusted process temperature and/or pressure in the presence of a polymerization catalyst to obtain an ethylene-1-octene copolymer of said specific grade, which is completely solved in said solvent. 15 . A method of utilizing a correlation for interpolating cloud points from the cloud points on the LCST curve determined for two or more model compositions of a specific ethylene-1-octene copolymer grade comprising ethylene monomer, 1-octene monomer, ethylene-1-octene copolymer of a specific grade and solvent, wherein the model compositions differ in their weight amounts of at least one of ethylene monomer, 1-octene monomer, ethylene-1-octene copolymer for adjusting at least one of the parameters selected from the process temperature and pressure, and maintaining a single phase liquid system during a solution polymerization process for polymerizing an ethylene-1-octene copolymer of said specific grade. | (US20230047329) Further, the present invention relates to the use of a correlation for interpolating cloud points from the cloud points on the LCST curve determined for two or more model compositions of a specific ethylene-1-octene copolymer grade comprising ethylene monomer, 1-octene monomer, ethylene-1-octene copolymer of a specific grade and solvent, whereby the model compositions differ in their weight amounts of at least one of ethylene monomer, 1-octene monomer, ethylene-1-octene copolymer for adjusting at least one of the parameters selected from the process temperature and pressure, and maintaining a single phase liquid system during a solution polymerization process for polymerizing an ethylene-1-octene copolymer of said specific grade. The present invention relates to a process for polymerizing ethylene-1-octene copolymers in a solution polymerization process by firstly modelling polymer systems for solution polymerization of ethylene-1-octene copolymers and then transferring pressure and temperature conditions from said modelled polymer systems to a solution polymerization process to ensure that the polymerized ethylene-1-octene copolymer is completely solved in the solvent during the polymerization process. The present invention relates to a process for polymerizing ethylene-1-octene copolymers in a solution polymerization process by firstly modelling polymer systems for solution polymerization of ethylene-1-octene copolymers and then transferring pressure and temperature conditions from said modelled polymer systems to a solution polymerization process to ensure that the polymerized ethylene-1-octene copolymer is completely solved in the solvent during the polymerization process. The present invention relates to process for polymerizing ethylene-1-octene copolymers in a solution polymerization process by firstly modelling polymer systems for solution polymerization of ethylene-1-octene copolymers and then transferring pressure and temperature conditions from said modelled polymer systems to a solution polymerization process, comprising the steps of a) Determining the cloud points on the LCST curve for two or more model compositions of a specific ethylene-1-octene copolymer grade comprising ethylene monomer, 1-octene monomer, ethylene-1-octene copolymer of a specific grade and solvent, whereby the model compositions differ in their weight amounts of at least one of ethylene monomer, 1-octene monomer, ethylene-1-octene copolymer; b) Developing a correlation for interpolating cloud points for compositions of said specific ethylene-1-octene copolymer grade comprising ethylene monomer, 1-octene monomer, ethylene-1-octene copolymer of said specific grade and solvent with different weight amounts of at least one of the ethylene monomer, 1-octene monomer, ethylene-1-octene copolymer of said specific grade from the cloud points determined for said model compositions; c) Predicting phase separation for said specific ethylene-1-octene copolymer grade by interpolating the cloud points from said correlation for a composition of said specific ethylene-1-octene copolymer grade comprising ethylene monomer, 1-octene monomer, ethylene-1-octene copolymer of said specific grade with given weight amounts of at least one of ethylene monomer, 1-octene monomer, ethylene-1-octene copolymer; d) Selecting pressure and temperature conditions, which in the predicted phase separation data show that the ethylene-1-octene copolymer is completely solved in the solvent; e) Adjusting at least one parameter selected from the process temperature and pressure in at least one solution polymerization reactor, and optionally the first heat exchanger downstream from the at least one solution polymerization reactor, to said selected pressure and temperature conditions during a solution polymerization process of an ethylene-1-octene copolymer of said specific grade, and f) Polymerizing ethylene monomer and 1-octene monomer in a solvent in said at least one solution polymerization reactor at the adjusted process temperature and/or pressure in the presence of a polymerization catalyst to obtain an ethylene-1-octene copolymer of said specific grade, which is completely solved in said solvent. | APD 2021-01-07 2021-01-07 2021-01-07 2021-01-07 2021-01-07 2021-01-07 DESC (US20230047329) The present invention relates to process for polymerizing ethylene-1-octene copolymers in a solution polymerization process by firstly modelling polymer systems for solution polymerization of ethylene-1-octene copolymers and then transferring pressure and temperature conditions from said modelled polymer systems to a solution polymerization process, comprising the steps of (...)the cloud points on the LCST curve for two or more model compositions of a specific ethylene-1-octene copolymer grade comprising ethylene monomer, 1-octene monomer, ethylene-1-octene copolymer of a specific grade and solvent, whereby the model compositions differ in their weight amounts of at least one of ethylene mono(...)Developing a correlation for interpolating cloud points for compositions of said specific ethylene-1-octene copolymer grade comprising ethylene monomer, 1-octene monomer, ethylene-1-octene copolymer of said specific grade and solvent with different weight amounts of at least one of the ethylene monomer, 1-octene monomer, ethylene-1-octene copolymer of said specific grade from the cloud points determined for said model compositions; - c) Predicting phase separation for said specific ethylene-1-octene copolymer grade by interpolating the cloud points from said correlation for a composition of said specific ethylene-1-octene copolymer grade comprising ethylene monomer, 1-octene monomer, ethylene-1-octene copolymer of said specific grade with given weight amounts of at least one of ethylene monomer, 1-octene monomer, ethylene-1-octene copolymer; - d) Selecting pressure and (...)e) Adjusting at least one parameter selected from the process temperature and pressure in at least one solution polymerization reactor, and optionally the first heat exchanger downstream from the at least one solution polymerization reactor, to said selected pressure and temperature conditions during a solution polymerization process of an ethylene-1-octene copolymer of said specific grade, and - f) Polymerizing ethylene monomer and 1-octene monomer in a solvent in said at least one solution polymerization reactor at the adjusted process temperature and/or pressure in the presence of a polymerization catalyst to obtain an ethylene-1-octene copolymer of said specific grade, which is completely solved in said solvent. For determining the cloud points model compositions of a specific ethylene-1-octene copolymer grade are produced. Said ethylene-1-octene copolymer grade is the grade for which the phase separation conditions shall be predicted by means of the inventive method. The ethylene-1-octene copolymer grade preferably has a density of from 850 kg/m3 to 960 kg/m3, more preferably from 855 kg/m3 to 950 kg/m3 and most preferably from 860 kg/m3 to 940 kg/m3, determined according to ISO 1183D. Further, the ethylene-1-octene copolymer grade preferably has a melt flow rate MF R2, determined according to ISO 1133 at a load of 2.16 kg and a temperature of 190° C. of from 0.1 to 100 g/10 min, more preferably from 0.5 to 75 g/10 min an(...) The melting point (measured with DSC according to ISO 11357-3) of the ethylene-1-octene copolymer grade is below 130° C., preferably below 120° C., more preferably below 110° C. and most preferably below 100° C. Furthermore the ethylene-1-octene copolymer grade has a glass transition temperature Tg (measured with DMTA according to ISO 6721-7) of below −25° C., preferably below −30° C., more preferably below −35° C. The ethylene-1-octene copolymer grade preferably has an ethylene content from 60.0 to 95.0 wt %, preferably from 65.0 to 90.0 wt % and more preferably from 70.0 to 88.0 wt %. The molecular mass distribution Mw/Mn of the ethylene-1-octene copolymer grade is most often below 4.0, such as 3.8 or below, but is at least 1.7. It is preferably between 3.5 and 1.8. The ethylene-1-octene copolymer grade is produced in a solution polymerization process, which can be a one stage or two stage solution polymerization process. Preferably said ethylene-1-octene copolymer grade is prepared by high temperature solution polymerization process at temperatures higher than 100° C. The polymerization is carried out at a temperature above the melting point of the polymer, as a result of which a polymer solution is obtained. This solution is flashed in order to separate the polymer from the unreacted monomer and the sol(...) Preferably the solution polymerization process is a high temperature solution polymerization process, using a polymerization temperature of higher than 100° C. Preferably the polymerization temperature is at least 110° C., more preferably at least 150° C. The polymerization temperature can be up to 250° C., preferably up to 220° C. The pressure in such a solution polymerization process is preferably in a range of 10 to 300 bar, preferably 15 to 275 bar and more preferably 20 (...) Suitably, the ethylene-1-octene copolymer grade is polymerized in the presence of a polymerization catalyst, which is selected from vanadium oxide catalysts or single-site catalysts, e.g. metallocene or constrained geometry catalysts. (...)are usually prepared by solving ethylene monomer, 1-octene monomer, ethylene-1-octene copolymer of said specific grade in a solvent. It is especially preferred that the same solvent is used as in the solution polymerization process for producing said specific ethylene-1-octene copolymer grade. (...)the model compositions consist of ethylene monomer, 1-octene monomer, ethylene-1-octene copolymer of said specific grade, solvent and optionally nitrogen. By reducing the components of the model compositions to the main components of a polymerization composition in a polymerization reactor, i.e. ethylene monomer, 1-octene monomer, ethylene-1-octene copolymer of said specific grade, solvent and optionally nitrogen, the influence of minor components, such as catalyst, olig(...) (...)however, been found that a good correlation between the cloud points of said model compositions and the real polymerization compositions is obtained. The cloud points of two or more model compositions of one ethylene-1-octene copolymer of a specific grade are determined. Thereby, the cloud points of two or three or more model compositions of one ethylene-1-octene copolymer of a specific grade can determined, preferably of two or three model compositions. These model compositions differ in their weight amounts of at least one of ethylene monomer(...) (...)apparatus as discussed e.g. in Nagy et al., High pressure phase equilibria in the systems linear low density polyethylene+n-hexane and linear low density polyethylene+n-hexane+ethylene: Experimental results and modelling with the Sanchez-La(...)Fluids 37 (2006) 115-124 and Nagy et al., High-pressure phase equilibria in the system linear low density polyethylene+isohexane: Experimental results and modelling, J. of Supercritical Fluids 40 (2007) 125-133, or an optical variable volume cell as discussed e.g. in Chen et al., Density-Tuned Polyolefin Phase Equilibria. 2. Multicomponent Solutions of Alternating Poly(ethylene-propylene) in Subcr(...) Density-Tuned Polyolefin Phase Equilibria. 1. Binary Solutions of Alternating Poly(ethylene-propylene) in Subcritical and Supercritical Propylene, 1-Butene and 1-Hexene. Experiment and Flory-Patterson Model, Macromolecules 25 (1992), 3089-3(...)3089-3096 or an optical high-pressure cell as discussed in de Loos et al., Fluid Phase Equilibria in the System Polyethylene+Ethylene. Systems of Linear Polyethylene+Ethylene in High Pressure, Macromolecules 16 (1983), 111-117. (...)by means of light scattering technology as discussed e.g. in Folie et al., Phase Equilibria in High-pressure Polyethylene Technology, Ind. Eng. Chem. Res. 34 (1996), 1501-1516 or Szydlowski et al. These methods are well established in the art for determining phase separation in polyethylene systems and are equally suitable for determining phase separation in the method of the present invention. Preferably, the cloud points are determined for the model compositions of one ethylene-1-octene copolymer grade over a temperature span of from 100° C. to 250° C., more preferably over a temperature span of from 110° C. to 250° C., still mo(...) Thereby, for each of the two or more different model compositions of one ethylene-1-octene copolymer grade the cloud points can be determined over narrower temperature spans. It is, however, preferred that the temperature spans of the two or more different model compositions of one ethylene-1-octene copolymer grade overlap to the overall temperature span of from 100° C. to 250° C. (...)span of from 100° C. to 250° C. ensures that the usual range of temperatures which occur during the solution polymerization process and the downstream separation steps is covered by the determined cloud points. It is preferred that for the model compositions of one ethylene-1-octene copolymer grade five or more, preferably six or more, more preferably seven or more and most preferably 8 or more cloud points are determined. The upper limit of the n(...) (...)points a correlation for interpolating cloud points for compositions of said specific ethylene-1-octene copolymer grade comprising ethylene monomer, 1-octene monomer, ethylene-1-octene copolymer of said specific grade and solvent with different weight amounts of at least one of the ethylene monomer, 1-octene monomer, ethylene-1-octene copolymer of said specific grade is developed. (...)cloud points and as a consequence phase separation for compositions of said specific ethylene-1-octene copolymer grade with different weight amounts of at least one of the ethylene monomer, 1-octene monomer, ethylene-1-octene copolymer of said specific grade at different process temperatures and/or process pressures. These weight amounts are thereby the weight amounts of the ethylene monomer, 1-octene monomer and ethylene-1-octene copolymer of said specific grade of the different model compositions. Solubility of Ethylene in Liquid, Low-Density Polyethylene at Industrial-Separation Pressures, Ind. Eng. Chem., Process Des. Dev., 15 (1976) 2016-220). (...)used for estimating thermodynamic properties of polymer systems (Pedrosa et al. Phase Equilibria Calculations of Polyethylene Solutions from SAFT-Type Equations of State, Macromolecules 39 (2006), 4240-4246). This model was used for modelling polyethylene+ethylene and polyethylene+n-hexane systems and fit well with the experimental cloud point data (Gauter et al., Modeling polyethylene-solvent mixtures with the Sanches-Lacombe equation, Fluid Phase Equilibria 183-184 (2001) 87-97). The SWP equation of state model is applicable e.g. to high pressure polyethylene technology such as the high pressure polymerization of LDPE (Tork et al., Modelling of high-pressure phase equilibria using Sako-Wu-Prausnitz equation of state(...)equilibria using Sako-Wu-Prausnitz equation of state II. Vapour-liquid equilibria and liquid-liquid equilibria in polyolefin systems, Fluid phase Equilibria 163 (1999) 79-98). These modifications mainly differ in the used reference term (Pedrosa et al. Phase Equilibria Calculations of Polyethylene Solutions from SAFT-Type Equations of State, Macromolecules 39 (2006), 4240-4246). In the process of the present invention phase separation for said specific ethylene octene copolymer grade is predicted by interpolating the cloud points from said correlation for a composition of said specific ethylene-1-octene copolymer grade comprising ethylene monomer, 1-octene monomer, ethylene-1-octene copolymer of said specific grade with given weight amounts of at least one of ethylene monomer, 1-octene monomer, ethylene-1-octene copolymer. The composition of said specific ethylene-1-octene copolymer grade usually is the polymerization composition of said specific ethylene-1-octene copolymer grade in one of the different stages of the solution polymerization process such as the polymerization stage in the solution polymerization reactor or the post-reactor stages such as the down-stream heat exchanger. The polymerization composition usually comprises ethylene monomer, 1-octene monomer, ethylene-1-octene copolymer of said specific grade, solvent, polymerization catalyst and optional other components such as chain transfer agent. (...)weight amounts of ethylene monomer, 1-octene monomer, ethylene-1-octene copolymer are suitably those of the polymerization composition in one of said different stages of the solution polymerization process, which is of interest, such as the polymerization stage in the solution polymerization reactor or the post-reactor stages such as the down-stream heat exchanger. The amount of ethylene-1-octene copolymer in the polymerization composition is preferably in the range of from 14 wt % to 30 wt %, more preferably in the range of from 15 to 28 wt % and most preferably in the range of from 17 to 25 wt %, based on the total amount of the polymerization composition. The amount of ethylene monomer in the polymerization composition is preferably in the range of from 0.1 wt % to 5.0 wt %, more preferably in the range of from 0.5 to 4.0 wt %, most preferably in the range of from 0.8 to 3.0 wt %, based on the total amount of the polymerization composition. The amount of 1-octene monomer in the polymerization composition is preferably in the range of from 1.0 wt % to 30.0 wt %, more preferably in the range of 2.0 to 25.0 wt %, and most preferably in the range of from 2.5 wt % to 21.0 wt %, based on the total amount of the polymerization composition. (...)is given which represents the modelled LCST curve of the composition of said specific ethylene-1-octene copolymer grade at a given weight ratios of ethylene-1-octene copolymer. From said modelled LCST curve the cloud point pressure at a given temperature, such as the polymerization temperature in the solution polymerization reactor or the temperature in the downstream heat exchanger of the solution polymerization process can be predicted for a composition with a given weight amount of ethylen(...) Alternatively, from said modelled LCST curve the LCST at a given pressure, such as the polymerization pressure in the solution polymerization reactor or the pressure in the downstream heat exchanger of the solution polymerization process can be predicted for a composition with a given weight amount of ethylene-1-octene(...) During the solution polymerization process of the ethylene-1-octene copolymer the process conditions, suitably temperature, pressure and polymer concentration in the at least one solution polymerization reactor and optionally the downstream process steps such as the downstream heat exchanger, are preferably monitored. (...) (...)the process conditions need to be adjusted to ensure that the single phase liquid system in the solution polymerization process is maintained. The pressure and temperature conditions in process step d) are preferably selected for the given polymerization system of solution polymerization process using the polymer concentration, ethylene monomer amount and 1-octene monomer amount in the actual solution polymerization process. (...)e) Adjusting at least one parameter selected from the process temperature and pressure in at least one solution polymerization reactor, and optionally the first heat exchanger downstream from the at least one solution polymerization reactor, to said selected pressure and temperature conditions during a solution polymerization process of an ethylene-1-octene copolymer of said specific grade. By means of process step e) the single phase liquid system in the solution polymerization process can be maintained also during condition changes which ensures that the ethylene-1-octene copolymer is completely solved in the solvent. (...)phase separation caused by any kind of conditions changes can be predicted in any stage of the solution polymerization process of a specific ethylene-1-octene copolymer grade and avoided by adjustment step d). In the process of the invention smooth operation of the solution polymerization process can be ensured by predicting the conditions in the reactor and the downstream stages such as the heat exchanger, which guarantee a single phase system of the polymerization composition. Consequently, consequences of disturbances during polymerization process, such as e.g. poisoning of the polymerization catalyst by impurities, causing a drop of polymer concentration, or a sudden pressure drop, can be predicted and even avo(...) The process of the present invention can also be used for predicting polymerization conditions of new ethylene-1-octene copolymer grades, especially those which have comparable properties to already established ethylene-1-octene copolymer grades. (...)the process of the present invention as described herein can be used for controlling and adjusting the polymerization parameters selected from polymerization temperature and polymerization reactor in the polymerization reactor and the downstream stages such as the heat exchanger directly in the polymerization reactor. In another embodiment the process parameters can also be adjusted at another stage of the solution polymerization process, such as a downstream stage of the solution polymerization process. As briefly discussed above in a solution polymerization process the monomer feeds are introduced together with feeds for catalyst, solvent and possible other components into a solution polymerization reactor in which the ethylene-1-octene copolymer is polymerized at set polymerization temperature and pressure to ensure single phase polymerization. Downstream of the polymerization reactor the single phase polymerization composition comprising the ethylene-1-octene copolymer, unreacted monomers and solvent are passed through a heat exchanger and a valve fo(...) Controlling and adapting the polymerization temperature and pressure directly in the reactor can become complicated as e.g the polymerization temperature in the polymerization reactor are affected by different process variables such as inlet feed temperatures to the reactor, catalyst feed or polymer properties. (...)at least one parameter selected from the process temperature and pressure at another stage of the solution polymerization process such as a stage downstream of the polymerization reactor. Suitable stages are for example the heat exchanger downstream of the polymerization reactor but upstream of the separator for adjusting the process temperature while maintaining the process pressure or the valve downstream of the polymerization reactor but upstream of the separator for adjusting the process pressure wh(...) Preferably, the process pressure is adjusted by the valve downstream of the polymerization reactor but upstream of the separator while maintaining the process temperature. (...)points on the LCST curve determined for two or more model compositions of a specific ethylene-1-octene copolymer grade comprising ethylene monomer, 1-octene monomer, ethylene-1-octene copolymer of a specific grade and solvent, whereby the model compositions differ in their weight amounts of at least one of ethylene mon(...)from the process temperature and pressure, and maintaining a single phase liquid system during a solution polymerization process for polymerizing an ethylene-1-octene copolymer of said specific grade. (...)for adjusting at least one of the parameters selected from process pressure and temperature during a solution polymerization process of an ethylene-1-octene copolymer of said specific grade to maintain a single phase liquid system at a given weight amount of said ethylene-1-octene copolymer in the polymerization composition based on the predicted phase separation for said specific ethylene-1-octene copolymer grade. Further, the specific ethylene-1-octene copolymer grade preferably relates to the ethylene-1-octene copolymer grade polymerized in solution polymerization as described above or below. A) Controlling the Process Parameters of an Exemplary Ethylene-1-Octene Copolymer in the Polymerization Reactor (...)high temperature solution copolymerization process by copolymerizing ethylene and 1-octene in the presence of a polymerization catalyst in a solvent. The polymerization is carried out in an agitated, completely liquid-filled vessel under adiabatic conditions. The heat of reaction is absorbed by the pre-cooled reactor feed. The reactor operates at a temperature between 130 and 250° C. and(...) (...)compositions consist of ethylene, 1-octene, ethylene-1-octene copolymer and solvent and thus relate to idealized polymerization compositions, for which the influence of other minor components of the real polymerization compositions in the reactor, such as the catalyst, oligomers, chain transfer agents, if present, and (...) Example 1: Steady-State Polymerization For the exemplary ethylene-1-octene grade the usual polymerization temperature is set to 200° C. and under steady state polymerization conditions a polymer concentration of the exemplary ethylene-1-octene copolymer in the solution reactor i(...) This means that for ensuring polymerization in single phase inside the reactor the pressure in the reactor needs to maintained above the pressure of cloud point of said exemplary ethylene-1-octene copolymer at a concentration of 22 wt % and(...) Example 2: Disturbances in the Polymerization System For a polymerization temperature of 200° C. and a polymerization pressure of 47 bar, which allows stable single phase polymerization of the exemplary ethylene-1-octene copolymer at a copolymer concentration of about 22 wt %, a drop of copol(...) Consequently, for the selected polymerization temperature of 200° C., the single phase inside the reactor is dissociated into two phases which negatively affects the polymerization reaction and might end up with a shut down. Thus, in order to re-establish steady state polymerization conditions and avoid shut down the pressure in the reactor must be temporarily increased to a pressure of at least 52 bar until the usual copolymer concentration of about 22 wt % is(...) B) Controlling the Process Pressure of an Exemplary Ethylene-1-Octene Copolymer by the Valve Downstream of the Polymerization Reactor (...)high temperature solution copolymerization process by copolymerizing ethylene and 1-octene in the presence of a polymerization catalyst in a solvent. The polymerization is carried out in an agitated, completely liquid-filled vessel under adiabatic conditions. The heat of reaction is absorbed by the pre-cooled reactor feed. The reactor operates at a temperature between 130 and 250° C. and(...) After withdrawal from the solution polymerization reactor the polymerization composition pass a heat exchanger and a flash valve for adjusting the temperature and pressure of the polymerization composition to obtain phase separation and separate the single phase composition in a polymer-rich phase and a polymer-poor ph(...) Example 3: Steady-State Polymerization For the exemplary ethylene-1-octene grade the usual polymerization pressure is set to 45 bar, whereas, the temperature varies depending on the grade. For the polymerization of an exemplary ethylene-1-octene with a density of 880 kg/m3 and a MFR2 of 85 g/10 min under steady state polymerization conditions a polymer concentration of the exemplary ethylene-1-octene copolymer in the solution reactor is about 14 wt % and the polymerization temperature is about 195° C. as can be seen in FIG. 4, in which the x marks the polymerization conditions of 45 bar and 195° C. for a concentration of 14 wt % within the single phase area of the P,T di(...) Example 4: Disturbances in the Polymerization System In a second example an unexpected increase of the polymerization temperature is recorded due to a disturbance of the system, such as a sudden increase in the catalyst feed rate to the reactor. Said increase from steady state conditions A to(...) By now varying the opening of the flash valve downstream of the polymerization reactor (see FIG. 3) the pressure of the line is increased as such that upstream the pressure inside the reactor is increased to 60 bar so that the operation con(...)conditions in the reactor are shifted to operation point C in FIG. 5 and single phase state is restated in the polymerization reactor. DESC (US20230047329) The present invention relates to a process for polymerizing ethylene-1-octene copolymers in a solution polymerization process by firstly modelling polymer systems for solution polymerization of ethylene-1-octene copolymers and then transferring pressure and temperature conditions from said modelled polymer systems to a solution polymerization process to ensure that the polymerized ethylene-1-octene copolymer is completely solved in the solvent during the polymerization process. The production of linear low density polyethylene (LLDPE) is typically carried out in solution polymerization. In this type of polymerization, ethylene monomer, optional comonomers and a polymerization catalyst are dissolved in an inert hydrocarbon solvent and polymerized to form an ethylene based polymer. In solution polymerization it is important to keep the solution homogenous through the polymerization process, i.e. that through the complete polymerization process the solution is maintained a single phase liquid system in order to ensure (...) In order to maintain the polymerization process in a single phase liquid system the polymerization conditions, especially polymerization temperature and pressure, need to chosen accordingly. FIG. 1 shows a typical phase diagram with the different phases depending on the polymerization pressure and temperature. FIG. 1 is taken and adapted from FIG. 2 of EP 1 339 756 B 1. Thereby, the LCST curve in not only affected by the polymerization conditions but also by the monomer and comonomer ratios and the polymer concentration in the solution. During the polymerization process changes in the conditions regarding the temperature, pressure or polymer concentration inside the equipment, especially the polymerization reactor or the downstream heat exchanger, can cause phase separatio(...) These changes then can easily cause disturbances in the polymerization process. It is thus essential to understand how a change of the polymerization conditions can effect the phase system in the process and which measured need to be taken (...) For each solution polymerization for polymerizing a low density polyethylene with a specific set of polymer properties the polymerization conditions need to be experimentally determined in order to ensure maintenance of a single phase liquid system not only in the polymerization reactor but also in the downstream processing steps, especially the downstream heat exchanger. Experimental determination of the polymerization conditions afford elaborate series experiments for each and every set of the monomer and comonomer ratios and the polymer concentration in the solution. Such models and correlations would significantly reduce preparatory work before establishing a solution polymerization process and thus would significantly reduce production costs, would allow for faster adaptation of solution polymerization processes and would increase production safety by reducing unexpected disturbances of the polymerization process. The present invention proposes process for polymerizing ethylene-1-octene copolymers in a solution polymerization process by firstly modelling polymer systems for solution polymerization of ethylene-1-octene copolymers and then transferring pressure and temperature conditions from said modelled polymer systems to a solution polymerization process to ensure that the polymerized ethylene-1-octene copolymer is completely solved in the solvent during the polymerization process. The present invention relates to process for polymerizing ethylene-1-octene copolymers in a solution polymerization process by firstly modelling polymer systems for solution polymerization of ethylene-1-octene copolymers and then transferring pressure and temperature conditions from said modelled polymer systems to a solution polymerization process, comprising the steps of (...)the cloud points on the LCST curve for two or more model compositions of a specific ethylene-1-octene copolymer grade comprising ethylene monomer, 1-octene monomer, ethylene-1-octene copolymer of a specific grade and solvent, whereby the model compositions differ in their weight amounts of at least one of ethylene mono(...)Developing a correlation for interpolating cloud points for compositions of said specific ethylene-1-octene copolymer grade comprising ethylene monomer, 1-octene monomer, ethylene-1-octene copolymer of said specific grade and solvent with different weight amounts of at least one of the ethylene monomer, 1-octene monomer, ethylene-1-octene copolymer of said specific grade from the cloud points determined for said model compositions; - c) Predicting phase separation for said specific ethylene-1-octene copolymer grade by interpolating the cloud points from said correlation for a composition of said specific ethylene-1-octene copolymer grade comprising ethylene monomer, 1-octene monomer, ethylene-1-octene copolymer of said specific grade with given weight amounts of at least one of ethylene monomer, 1-octene monomer, ethylene-1-octene copolymer; - d) Selecting pressure and (...)e) Adjusting at least one parameter selected from the process temperature and pressure in at least one solution polymerization reactor, and optionally the first heat exchanger downstream from the at least one solution polymerization reactor, to said selected pressure and temperature conditions during a solutio(...)
WO2022/219034 EP4074770 | BOREALIS | 2021-04-15 | (EP4074770) A process for extracting polymers from waste material | (EP4074770) The present invention relates to a process for extracting polymers, preferably polyolefins, from polymer-containing waste material comprising the steps of: providing polymer-containing waste material comprising polyolefin material; contacting the polymer-containing waste material with a non-polar solvent (S) comprising at least one hydrocarbon, optionally halogenated hydrocarbon, having from 4 to 10 carbon atoms, to form a composition (C); heating the composition (C) at a dissolution temperature (T) in the range of 135 to 200 °C and a pressure (P) in the range of 0.1 to 5 MPa for a period of from 5 min to 5 h (M), to obtain a solution comprising the solvent (S) and the polyolefin material dissolved in the solvent (S), and an undissolved material (U); separating the undissolved material (U) from the solution; separating the polyolefin material from the solution, and optionally separating the solvent (S) from the solution. | (EP4074770) 1. A process for extracting polymers, preferably polyolefins, from polymer-containing waste material comprising the steps of: A) providing polymer-containing waste material comprising polyolefin material; B) contacting the polymer-containing waste material with a non-polar solvent (S) comprising at least one hydrocarbon, optionally halogenated hydrocarbon, having from 4 to 10 carbon atoms, to form a composition (C); C) heating the composition (C) at a dissolution temperature (T) in the range of 135 to 200 °C and a pressure (P) in the range of 0.1 to 5 MPa for a period of from 5 min to 5 h (M), to obtain a solution comprising the solvent (S) and the polyolefin material dissolved in the solvent (S), and an undissolved material (U); D) separating the undissolved material (U) from the solution; E) separating the polyolefin material from the solution, and optionally separating the solvent (S) from the solution. 2. The process according to claim 1, wherein the polymer-containing waste material comprises from 5 to 90 wt% of polymer material, preferably from 10 to 60 wt% of polymer material, more preferably from 10 to 90 wt% of polyolefin material, based on the total weight of the polymer-containing waste material. 3. The process according to any one of the preceding claims, wherein the polymer material of the polymer-containing waste material further comprises at least one polymer material selected from the group consisting of polystyrene (PS) material, polyethylene terephthalate (PET) material, polyamide (PA) material and polyvinyl chloride (PVC) material. 4. The process according to any one of the preceding claims, wherein the hydrocarbon, optionally halogenated hydrocarbon, is selected from the group consisting of linear aliphatic hydrocarbons, such as n-butane, n-pentane, n-hexane, n-heptane, n-octane, n-nonane and n-decane; aromatic hydrocarbons, such as phenol, toluene, xylene, ethylbenzene and tetralin; cyclic hydrocarbons, such as cyclohexane, decalin and tetralin; and chlorinated aromatic hydrocarbons, such as chlorobenzene, dichlorobenzene and trichlorobenzene. 5. The process according to any one of the preceding claims, wherein the solvent (S) is recovered after the separating step E, and optionally reused in step B. 6. The process according to any one of the preceding claims, wherein the process comprises a sub-process of reducing the size, preferably by grinding and optionally size-separating, of the polymer-containing waste material before step A, to provide polymer-containing waste material particles, preferably having a particle size of from 10 µm to 20 mm. 7. The process according to any one of the preceding claims, wherein the separating step E is performed by evaporating the solvent (S); or precipitating the polyolefin material, preferably by cooling the solution or by adding a polar solvent, followed by filtration. 8. The process according to any one of the preceding claims, wherein the separating step E comprises the steps of: F) adding at least one polar compound, preferably a compound selected from the group consisting of alcohols, such as ethanol, propanol and butanol; and ketones, such as acetone and methyl ethyl ketone; to the solution obtained after step D, to precipitate the polyolefin material contained in the solution; G) filtrating the solution to separate the precipitated polyolefin material from the solution; H) optionally, separating at least one further polymer material, preferably polystyrene material, from the solution, preferably by evaporating the solvent. 9. The process according to any one of the preceding claims, the process further comprising the steps of: B1) contacting the undissolved material (U) separated in step D with a solvent (S1), preferably comprising at least one compound selected from the group consisting of aromatic hydrocarbons, such as phenol, toluene, xylene, ethylbenzene and tetralin; cyclic hydrocarbons, such as decalin and tetralin; chlorinated aromatic hydrocarbons, such as chlorobenzene, dichlorobenzene and trichlorobenzene; ketones, such as acetone and methyl ethyl ketone; and aliphatic alcohols, such as ethanol, propanol, butanol, pentanol, hexanol and heptanol; wherein the undissolved material comprises polystyrene material, to form a composition (C1); C1) heating the composition (C1) at a dissolution temperature (T1) in the range of 50 to 200 °C and a pressure (P1) in the range of 0.1 to 5 MPa for a period (M1) of from 10 min to 30 min if the dissolution temperature (T1) is above 130 °C; or from 30 min to 5 h if the dissolution temperature (T1) is below 130 °C, to obtain a solution comprising the solvent (S1) and the polystyrene material dissolved in the solvent and, optionally, an undissolved material (U1); D1) optionally, separating the undissolved material (U1) from the solution; E1) separating the polystyrene material from the solution and, optionally, separating the solvent (S1) from the solution. 10. The process according to any one of the preceding claims, the process further comprising the steps of: B2) contacting the undissolved material (U) separated in step D or the undissolved material (U1) separated in step D1 with a polar solvent (S2), preferably comprising at least one compound selected from the group consisting of m-cresole, chlorophenole, trifluoroacetic acid, formic acid, and hexafluoroisopropanol, wherein the undissolved material (U) or (U1) comprises polyethylene terephthalate material and/or polyamide material, to form a composition (C2); C2) heating the composition (C2) at a dissolution temperature (T2) in the range of 50 to 200 °C and a pressure (P2) in the range of 0.1 MPa to 5 MPa for a period (M2) of from 5 min to 5 h, to obtain a solution comprising the solvent (S2) and the polyethylene terephthalate material and/or the polyamide material dissolved in the solvent (S2) and, optionally, an undissolved material (U2); D2) optionally, separating the undissolved material (U2) from the solution, wherein the undissolved material (U2) preferably comprises polyvinylchloride material; E2) separating the polyethylene terephthalate material and/or the polyamide material from the solution, and optionally separating the solvent (S2) from the solution. 11. The process according to any one of the preceding claims, wherein the process comprises a sub-process of analyzing any one of the polymer material separated in steps E, G, H, E1, E2 and/or D2, preferably via FTIR and/or NMR. 12. A waste recycling process comprising the process for extracting polymers, preferably polyolefins, from polymer-containing waste material according to any one of claims 1 to 11, and further treating the polymer material separated in any one of steps E, E1 or E2, preferably the polyolefin material separated in step E, in a recycling process selected from any one of chemical recycling, mechanical recycling and solution recycling, preferably pyrolysis. 13. A polymer material obtainable by a process according to any one of claims 1 to 12. 14. Use of the polymer material according to claim 13 in the manufacture of an article. 15. A method for analyzing the content of polymer material in polymer-containing waste material, wherein the method comprises the steps A, B, C, D, E, B1, C1, D1, E1, B2, C2, D2 and E2, of the process according to claims 1, 9 and 10 and wherein the polymer material separated in steps E, E1 and E2, and the undissolved material (U2) obtained after step D2 are analyzed for their contents; or wherein the method comprises the steps A, B, C, D, E, wherein step E comprises the steps F, G and H, and the steps B2, C2, D2 and E2, of the process according to claims 1, 8 and 10 and wherein the polymer material separated in steps E, comprising the steps G and H, and E2, and the undissolved material (U2) obtained after step D2 are analyzed for their contents. | (EP4074770A1) PENDING (WO2022219034A1) PENDING | (EP4074770) Accordingly, there is a need in the art for methods that sufficiently and on a low-cost basis enrich polymers in plastic waste for further use in the above described recycle techniques. The main advantages of SbR-processing can be found in the preservation of the original molecular structure and the mostly relevant properties, density and MFR, for re-processing (compounding, conversion), and in the possibility to separate polymer additives, e.g. fillers, stabilizers, anti-oxidants and/or pigments, to gain a virgin-like high-quality polyolefin, which can be finally adjusted to the desired polyolefin grade by compounding. This route provides a promising opportunity to recover pre-sorted and pre-treated solid plastic waste to obtain feedstocks for the petrochemical industry, which may be processed to plastics again, as well as to chemical commodities and fuels. However, the product quality remains relatively poor and does not allow for both food contact and use in high performance applications. The disadvantage of this process lies in the high pressure processing, which needs experienced staff and causes high investment costs, as the material strength of the plant must be sufficiently dimensioned. A further disadvantage of this process is that it is operated discontinuously. This is in particular problematic as it is generally difficult to design a continuously operated high pressure process. Thus, the main drawbacks are the extravagant and energy-consuming thermal degradation together with CO2-emission. | (EP4074770) 1. A process for extracting polymers, preferably polyolefins, from polymer-containing waste material comprising the steps of: A) providing polymer-containing waste material comprising polyolefin material; B) contacting the polymer-containing waste material with a non-polar solvent (S) comprising at least one hydrocarbon, optionally halogenated hydrocarbon, having from 4 to 10 carbon atoms, to form a composition (C); C) heating the composition (C) at a dissolution temperature (T) in the range of 135 to 200 °C and a pressure (P) in the range of 0.1 to 5 MPa for a period of from 5 min to 5 h (M), to obtain a solution comprising the solvent (S) and the polyolefin material dissolved in the solvent (S), and an undissolved material (U); D) separating the undissolved material (U) from the solution; E) separating the polyolefin material from the solution, and optionally separating the solvent (S) from the solution. | (EP4074770) The present invention relates to a process for extracting polymers, preferably polyolefins, from polymer-containing waste material comprising the steps of: providing polymer-containing waste material comprising polyolefin material; contacting the polymer-containing waste material with a non-polar solvent (S) comprising at least one hydrocarbon, optionally halogenated hydrocarbon, having from 4 to 10 carbon atoms, to form a composition (C); heating the composition (C) at a dissolution temperature (T) in the range of 135 to 200 °C and a pressure (P) in the range of 0.1 to 5 MPa for a period of from 5 min to 5 h (M), to obtain a solution comprising the solvent (S) and the polyolefin material dissolved in the solvent (S), and an undissolved material (U); separating the undissolved material (U) from the solution; separating the polyolefin material from the solution, and optionally separating the solvent (S) from the solution. The present invention generally relates to a process for extracting polymers from polymer-containing waste material. In particular, the present invention relates to a process for extracting polyolefins from polymer-containing waste material. The present invention further relates to the polymer material obtainable by the process as well as the use of the polymer material in the manufacture of an article. The present invention further relates to a method for analyzing the content of polymer material in polymer-containing waste material. Therefore, the present invention provides a process for extracting polymers, preferably polyolefins, from polymer-containing waste material comprising the steps of: A) providing polymer-containing waste material comprising polyolefin material; B) contacting the polymer-containing waste material with a non-polar solvent (S) comprising at least one hydrocarbon, optionally halogenated hydrocarbon, having from 4 to 10 carbon atoms, to form a composition (C); C) heating the composition (C) at a dissolution temperature (T) in the range of 135 to 200 °C and a pressure (P) in the range of 0.1 to 5 MPa for a period of from 5 min to 5 h (M), to obtain a solution comprising the solvent (S) and the polyolefin material dissolved in the solvent (S) and an undissolved material (U); D) separating the undissolved material (U) from the solution; E) separating the polyolefin material from the solution, and optionally separating the solvent (S1) from the solution. Thus, it is an object of the present invention to provide a process for the enrichment of polymers, in particular polyolefins, from waste sources for further use in polymer recycle processes such as mechanical and chemical recycling and pyrolysis. It is a further object of the invention to provide a method for analysis of waste samples, in particular to determine the content of the different polymers contained in the waste samples. | APD 2021-04-15 2022-04-13 CLMS (EP4074770) 1. A process for extracting polymers, preferably polyolefins, from polymer-containing waste material comprising the steps of: A) providing polymer-containing waste material comprising polyolefin material; B) contacting the polymer-containing waste material with a non-polar solvent (S) comprising at least one hydrocarbon, optionally halogenated hydrocarbon, having from 4 to 10 carbon atoms, to form a composition (C); C) heating the composition (C) at a dissolution temperature (T) in the range of 135 to 200 °C and a pressure (P) in the range of 0.1 to 5 MPa for a period of from 5 min to 5 h (M), to obtain a solution comprising the solvent (S) and the polyolefin material dissolved in the solvent (S), and an undissolved material (U); D) separating the undissolved material (U) from the solution; E) separating the polyolefin material from the solution, and optionally separating the solvent (S) from the solution. 2. The process according to claim 1, wherein the polymer-containing waste material comprises from 5 to 90 wt% of polymer material, preferably from 10 to 60 wt% of polymer material, more preferably from 10 to 90 wt% of polyolefin material, based on the total weight of the polymer-containing waste material. 3. The process according to any one of the preceding claims, wherein the polymer material of the polymer-containing waste material further comprises at least one polymer material selected from the group consisting of polystyrene (PS) material, polyethylene terephthalate (PET) material, polyamide (PA) material and polyvinyl chloride (PVC) material. 4. The process according to any one of the preceding claims, wherein the hydrocarbon, optionally halogenated hydrocarbon, is selected from the group consisting of linear aliphatic hydrocarbons, such as n-butane, n-pentane, n-hexane, n-heptane, n-octane, n-nonane and n-decane; aromatic hydrocarbons, such as phenol, toluene, xylene, ethylbenzene and tetralin; cyclic hydrocarbons, such as cyclohexane, decalin and tetralin; and chlorinated aromatic hydrocarbons, such as chlorobenzene, dichlorobenzene and trichlorobenzene. 5. The process according to any one of the preceding claims, wherein the solvent (S) is recovered after the separating step E, and optionally reused in step B. 6. The process according to any one of the preceding claims, wherein the process comprises a sub-process of reducing the size, preferably by grinding and optionally size-separating, of the polymer-containing waste material before step A, to provide polymer-containing waste material particles, preferably having a particle size of from 10 µm to 20 mm. 7. The process according to any one of the preceding claims, wherein the separating step E is performed by evaporating the solvent (S); or precipitating the polyolefin material, preferably by cooling the solution or by adding a polar solvent, followed by filtration. 8. The process according to any one of the preceding claims, wherein the separating step E comprises the steps of: F) adding at least one polar compound, preferably a compound selected from the group consisting of alcohols, such as ethanol, propanol and butanol; and ketones, such as acetone and methyl ethyl ketone; to the solution obtained after step D, to precipitate the polyolefin material contained in the solution; G) filtrating the solution to separate the precipitated polyolefin material from the solution; H) optionally, separating at least one further polymer material, preferably polystyrene material, from the solution, preferably by evaporating the solvent. 9. The process according to any one of the preceding claims, the process further comprising the steps of: B1) contacting the undissolved material (U) separated in step D with a solvent (S1), preferably comprising at least one compound selected from the group consisting of aromatic hydrocarbons, such as phenol, toluene, xylene, ethylbenzene and tetralin; cyclic hydrocarbons, such as decalin and tetralin; chlorinated aromatic hydrocarbons, such as chlorobenzene, dichlorobenzene and trichlorobenzene; ketones, such as acetone and methyl ethyl ketone; and aliphatic alcohols, such as ethanol, propanol, butanol, pentanol, hexanol and heptanol; wherein the undissolved material comprises polystyrene material, to form a composition (C1); C1) heating the composition (C1) at a dissolution temperature (T1) in the range of 50 to 200 °C and a pressure (P1) in the range of 0.1 to 5 MPa for a period (M1) of from 10 min to 30 min if the dissolution temperature (T1) is above 130 °C; or from 30 min to 5 h if the dissolution temperature (T1) is below 130 °C, to obtain a solution comprising the solvent (S1) and the polystyrene material dissolved in the solvent and, optionally, an undissolved material (U1); D1) optionally, separating the undissolved material (U1) from the solution; E1) separating the polystyrene material from the solution and, optionally, separating the solvent (S1) from the solution. 10. The process according to any one of the preceding claims, the process further comprising the steps of: B2) contacting the undissolved material (U) separated in step D or the undissolved material (U1) separated in step D1 with a polar solvent (S2), preferably comprising at least one compound selected from the group consisting of m-cresole, chlorophenole, trifluoroacetic acid, formic acid, and hexafluoroisopropanol, wherein the undissolved material (U) or (U1) comprises polyethylene terephthalate material and/or polyamide material, to form a composition (C2); C2) heating the composition (C2) at a dissolution temperature (T2) in the range of 50 to 200 °C and a pressure (P2) in the range of 0.1 MPa to 5 MPa for a period (M2) of from 5 min to 5 h, to obtain a solution comprising the solvent (S2) and the polyethylene terephthalate material and/or the polyamide material dissolved in the solvent (S2) and, optionally, an undissolved material (U2); D2) optionally, separating the undissolved material (U2) from the solution, wherein the undissolved material (U2) preferably comprises polyvinylchloride material; E2) separating the polyethylene terephthalate material and/or the polyamide material from the solution, and optionally separating the solvent (S2) from the solution. 11. The process according to any one of the preceding claims, wherein the process comprises a sub-process of analyzing any one of the polymer material separated in steps E, G, H, E1, E2 and/or D2, preferably via FTIR and/or NMR. 12. A waste recycling process comprising the process for extracting polymers, preferably polyolefins, from polymer-containing waste material according to any one of claims 1 to 11, and further treating the polymer material separated in any one of steps E, E1 or E2, preferably the polyolefin material separated in step E, in a recycling process selected from any one of chemical recycling, mechanical recycling and solution recycling, preferably pyrolysis. 13. A polymer material obtainable by a process according to any one of claims 1 to 12. 14. Use of the polymer material according to claim 13 in the manufacture of an article. 15. A method for analyzing the content of polymer material in polymer-containing waste material, wherein the method comprises the steps A, B, C, D, E, B1, C1, D1, E1, B2, C2, D2 and E2, of the process according to claims 1, 9 and 10 and wherein the polymer material separated in steps E, E1 and E2, and the undissolved material (U2) obtained after step D2 are analyzed for their contents; or wherein the method comprises the steps A, B, C, D, E, wherein step E comprises the steps F, G and H, and the steps B2, C2, D2 and E2, of the process according to claims 1, 8 and 10 and wherein the polymer material separated in steps E, comprising the steps G and H, and E2, and the undissolved material (U2) obtained after step D2 are analyzed for their contents. DESC (WO2022219034) In particular, the present invention relates to a process for extracting polyolefins from polymer-containing waste material. The present invention further relates to the polymer material obtainable by the pro cess as well as the use of the (...) (...)solvents have to be applied, such that the total energy input is significantly higher in comparison to virgin polymerization from crude oil. Thus, the main drawbacks are the extravagant and energy-consuming thermal degradation together with(...) (...)pol ymer additives, e.g. fillers, stabilizers, anti-oxidants and/or pigments, to gain a virgin-like high-quality polyolefin, which can be finally adjusted to the desired polyolefin grade by compounding.EP 3 339 361 (A1 ) describes a polymer solution recycling process including the step of contacting a waste polymer at (...) (...)pressure dissolving process for the separation of post-industrial consumer waste, in particular the separation of polyethylene and polypropylene. Solvent is a higher non-polar gasoline compound (methylcy- clohexane) having a boiling point t(...) The disadvantage of this process is the limitation to the separation of two pure polyolefin types (h-PP and LDPE) from a polymer mixture (in a ratio of 1 :1). Further disadvantage of this process is the high residual solvent content in the (...) Therefore, generally, the polymer dissolution recycling processes and in partic ular the polyolefin polymer dissolution recycling processes known in the prior art are either high pressure processes having the disadvantage of high costs and (...)treatment in particular as regards solvent removal.Furthermore, many of the solution recycling processes of polyolefins described in the prior art are designed in a way that no continuous process is possible, for example through the use of (...) (...)Thus, it is an object of the present invention to provide a process for the enrich ment of polymers, in particular polyolefins, from waste sources for further use in polymer recycle processes such as mechanical and chemical recycling and py(...) Bya particular order of steps, different classes of polymers may be extracted in high purity grades. Therefore, the present invention provides a process for extracting polymers, preferably polyolefins, from polymer-containing waste material comprising the steps of: A) providing polymer-containing waste material comprising polyolefin material (...)of 0.1 to 5 MPa for a period of from 5 min to 5 h (M), to obtain a solution comprising the solvent (S) and the polyolefin material dissolved in the solvent (S) and an undissolved ma terial (U) E) separating the polyolefin material from the solution, and optionally separat ing the solvent (S1 ) from the solution. (...)catalytic cracking, steam cracking and gasification, and preferably use enriched and pre-purified polymers (e.g. polyolefins). Preferably, polyolefins are separated in a first se quence of the process steps comprising steps A to E, which may be the only steps of the process. Generally, the polymer material comprises at least one polyolefin (PO) material comprising at least one polyolefin component, preferably, the polyolefin material comprises at least two, more preferably at least three and often up to 20 poly olefin (PO) components. Polyolefin (component) in the meaning of the invention refers to polyethylene and/or polypropylene, in particular comprising homopoly mers and copolymers of ethylene and propylene, respectively. Polyethylene in the meaning of the present invention refers to an ethylene ho mopolymer and an ethylene copolymer having at least 50 mol%, preferably at least 70 mol% and most preferably at least 90 mol% and up to less than 100 mol% of ethy(...) Other units, preferably other alpha-olefin units, may be contained in the polyethylene. Similarly, polypropylene in the meaning of the present invention refers to a propylene homopolymer and propylene copolymer having at least 50 mol%, pref(...) (...)invention may be used for extraction of polymers from polymer-containing waste material with different contents of polyolefin material. Preferably, the polymer-containing waste material comprises from 10 to 90 wt% of polyolefin material, based on the total weight of the polymer-containing waste material. In one embodiment, the polymer-containing waste material comprises from 70 to 90 wt% or even from 80 to 90 wt% of polyolefin material. In anotherembodiment, the polymer-containing waste material comprises from 5 to 50 wt%, preferably from 5 to 40 or even from 5 to 30 wt% of polyolefin material. Preferably, the polymer-containing waste material further comprises at least one non-polyolefin polymer material selected from the group consisting of polysty rene (PS) material, polyethylene terephthalate (PET) material, polyamide (PA) material and polyvinyl chloride (PVC) material. (...)quality waste streams, e.g. from municipal solid waste, reject streams of sorting or recycling plants, with low polyolefin contents (< 50 wt%) and a high level of contaminants (e.g. biomass, paper, paperboard, cardboard, stones, glass, and (...)stones, glass, and other polymers such as PS, ABS, PET, PA and multilayer materials, where their respective polyolefin content is also leveraged).The process preferably allows processing of colored polyolefins, such as black polyolefins, as well as strongly metallized film materials, which both are difficult to sort wi(...) These compounds provide even better dissolution rates of polyolefin material, however, they also dissolve polystyrene material. Thus, in this embodiment, polystyrene material may be dissolved together with polyolefin material and may be separated from polyolefin material in a separating step E comprising the steps F, G and H, as described below. (...)of 0.1 to 5 MPa for a period of from 5 min to 5 h (M), to obtain a solution comprising the solvent (S) and the polyolefin material dissolved in the solvent (S) and an undissolved material (U). In the heating step C, polyolefin material is dissolved from the polymer-contain ing waste material. Preferably, at least 80 wt%, more preferably at least 90 wt% most preferably at least 95 wt% and up to 100 wt% of polyolefin material, based on the total weight of polyolefin material in the polymer-containing waste mate rial, is dissolved from the polymer-containing waste material. The undissolved material (U) preferably comprises other polymer components, such as non-polyolefin polymers. It may also comprise undissolved polyolefin material (preferably in a low content of up to 10 wt%) and non-polymer material origina(...) (...)the outer surface) gets more effective by the application of temperatures nearby the melting temperature of the polyolefin ma terial. Furthermore, low overpressures support the penetration of the solvent into the surface and the outer (acce(...) Preferably, a high content of polyolefin material, ideally all polyolefin material is separated as described for the dissolved material of step C. The polyolefin material may further contain additional material as also de scribed for the solution of step C. Preferably, purity of the polyolefin material is at least 80 wt%, more preferably at least 90 wt% and most preferably at least 95 wt% and up to 100 wt%, based on the total weight of the polyolefin material obtained after step E. In other words, preferably, other non-polyolefin polymer material and non-polymer material are contained in the polyolefin material in a content of up to 20 wt%, more preferably up to 10 wt% and most preferably up to 5 wt% or even 0 wt%, based on the total weight of the polyolefin material obtained after step E. Separation of the polyolefin material from the solution may be carried out by any convention separation technique known in the art. Preferably, the polyolefin material is obtained as a solid, preferably crystallized, product after the separating step E. In this embodiment, the solvent (S) is simultaneously separated from the solu tion. This embodiment usually provides polyolefin material with higher purity than the above embodi ment. (...)and ketones, such as acetone and methyl ethyl ketone, to the solution ob tained after step D, to precipitate the polyolefin material contained in the solution;G) filtrating the solution to separate the precipitated polyolefin material from the solution The polyolefin material obtained after steps E or G and/or the polystyrene mate rial obtained after step H may be washed from the solution and/or dried in further steps. • step E, wherein the polyolefin material is separated from the solution by evaporation of the solvent. The extracted polyolefin material may still contain other material such as non polyolefin polymer material and non-polymer material, as described above. This embodiment is preferably applied for polymer-containing waste material compris ing(...) The obtained polyolefin material is particularly applicable in a further recycling process such as chemical recycling, solvent recycling, mechanical recycling and particularly pyrolysis. Sol vent/polyolefin solutions, now partly free of solids, are filtered in a filtration step to remove any remaining solids. In a subsequent step, the solvent/polyolefin so lution is subjected to heat and reduces pressure, allowing the apola(...)allowing the apolar solvent tovaporize for further use, resulting in a dry polymer fraction with highly increased polyolefin content compared to the plastic waste feedstock. • step E, wherein the polyolefin material is separated from the solution by cooling the solution, which leads to precipitation (preferably crystallization) of the polyolefin material, and filtration of the precipitated/crystallized poly olefin material to separate the polyolefin material from the solution. The extracted polyolefin material may still contain other material such as non polyolefin polymer material and non-polymer material, as described above. The obtained polyolefin material is particularly applicable in a further recycling pro cess such as chemical recycling, solvent recycling, mechanical recycling and par(...) (...)lution is subjected to decreased temperature to reduce the solubility of the poly-olefins in the solvent, allowing polyolefins to crystallize and to form a solid frac tion. The crystallized solid fraction with increased polyolefin content compared to the plastic waste feedstock is then removed for further use, and the (...) (...)the crystalli zation step will form another solid fraction in this step and can be blended with the crystallized polyolefin fraction or discarded as waste. • step E, wherein the polyolefin material is separated from the solution by addition of a polar solvent, such as those described for step F above, which leads to precipitation (preferably crystallization, although both wordings are used as synonyms in the present invention) of the polyolefin material, and filtration of the precipitated/crystallized polyolefin material to separate the polyolefin material from the solution. The extracted polyolefin material may still contain other material such as traces of solvent, non-polyolefin polymer material and non-polymer material, as de scribed above. The obtained polyolefin material is particularly applicable in a further recycling process such as chemical separation, mechanical separation and p(...) The presence of a polar solvent reduces the solubility of polyolefins in the mixture, allowing polyolefins to crys tallize and to form a solid fraction. The crystallized solid fraction with increased polyolefin content compared to the plastic waste feedstock is then removed for further use, and the liquid solvent is ta(...) (...)embodiments, the process of the present invention may further be used for the separation and extraction of non-polyolefin polymers from the poly mer-containing waste material. By this process polymers with high purity grades are obtained. (...)material may be extracted by the above-described embodiment of the process containing steps F, G and H. If the purity grade is not satisfying after step H, further purification steps may be added. Further, polyethylene terephthalate material and/or polyamide material may be extracted by one particular embodiment of the process according to the inven tion. Thus, in one embodiment of the process according to the invention for the ex traction of polyethylene terephthalate material and/or polyamide material, theprocess further comprises the following steps, which are preferably subsequent or sim(...) (...)acid, formic acid, and hex- afluoroisopropanol, wherein the undissolved material (U) or (U1 ) comprises polyethylene terephthalate material and/or polyamide material, to form a composition (C2) (...)0.1 MPa to 5 MPa for a period (M2) of from 5 min to 5 h, to obtain a solution comprising the solvent (S2) and the polyethylene terephthalate ma terial and/or the polyamide material dissolved in the solvent (S2) and, op tionally, an undissol(...) E2) separating the polyethylene terephthalate material and/or the polyamide material from the solution, and optionally separating the solvent (S2) from the solution. (...)to the present inven tion, the polymer material separated in any one of steps E, E1 or E2, preferably the polyolefin material separated in step E, is further treated in a recycling pro cess selected from any one of chemical recycling, mecha(...) (...)invention also relates to a waste recycling process comprising the process for extracting polymers, preferably polyolefins, from polymer-containing waste material according to any one of the above-described embodiments, and further treating(...)embodiments, and further treating the polymer material separated in any one of steps E, E1 or E2, preferably the polyolefin material separated in step E, in a recycling process se lected from any one of chemical recycling, mechanical recycl(...) (...)described embodiments.The present invention further relates to the use of the polymer material, prefera bly the polyolefin material, obtainable or obtained by a process according to any one of the above-described embodiments in the manufact(...) The amount of “iPP”, “PVC”, “PA”, “PET”, “PS” and “PE” was determined by Transmission InfraRed spectroscopy. No specific isolated band can be found for PE and as consequence, This polymer fraction containing polyolefin is called PO fraction. By evaporating the HFIP from the HFIP filtrate a polyamide and/or polyethylene terephthalate fraction was obtained as residue. The PA/PET residue was dried at 90 °C under vacuum. This polymer fraction containing polyamide and/or poly ethyle(...) Table 1 illustrates that the process mostly provided highly enriched polyolefin fractions with percentages of at least 99 wt%. Also for the waste samples ofunknown composition, amounts of more than 99 wt% of polyolefin in the sepa rated fractions were obtained (except for the waste sample 3). DESC (EP4074770) In particular, the present invention relates to a process for extracting polyolefins from polymer-containing waste material. The present invention further relates to the polymer material obtainable by the process as well as the use of the p(...) (...)solvents have to be applied, such that the total energy input is significantly higher in comparison to virgin polymerization from crude oil. Thus, the main drawbacks are the extravagant and energy-consuming thermal degradation together with(...) (...)polymer additives, e.g. fillers, stabilizers, anti-oxidants and/or pigments, to gain a virgin-like high-quality polyolefin, which can be finally adjusted to the desired polyolefin grade by compounding. (...)pressure dissolving process for the separation of post-industrial consumer waste, in particular the separation of polyethylene and polypropylene. Solvent is a higher non-polar gasoline compound (methylcyclohexane) having a boiling point tem(...) The disadvantage of this process is the limitation to the separation of two pure polyolefin types (h-PP and LDPE) from a polymer mixture (in a ratio of 1:1). Further disadvantage of this process is the high residual solvent content in the i(...) Therefore, generally, the polymer dissolution recycling processes and in particular the polyolefin polymer dissolution recycling processes known in the prior art are either high pressure processes having the disadvantage of high costs and e(...) Furthermore, many of the solution recycling processes of polyolefins described in the prior art are designed in a way that no continuous process is possible, for example through the use of high pressure process technique. Thus, it is an object of the present invention to provide a process for the enrichment of polymers, in particular polyolefins, from waste sources for further use in polymer recycle processes such as mechanical and chemical recycling and pyr(...) By a particular order of steps, different classes of polymers may be extracted in high purity grades. Therefore, the present invention provides a process for extracting polymers, preferably polyolefins, from polymer-containing waste material comprising the steps of: A) providing polymer-containing waste material comprising polyolefin material; B) contacting the polymer-containing waste material with a non-polar solvent (S) comprising at least one hydrocarbon, optionally halogenated hydrocarbon, having(...)of 0.1 to 5 MPa for a period of from 5 min to 5 h (M), to obtain a solution comprising the solvent (S) and the polyolefin material dissolved in the solvent (S) and an undissolved material (U); D) separating the undissolved material (U) from the solution; E) separating the polyolefin material from the solution, and optionally separating the solvent (S1) from the solution. (...)is preferably a waste material pre-treatment process for a recycling process of polymer-containing, preferably polyolefin-containing, waste material, wherein the recycling process is preferably selected from mechanical recycling, solvent re(...) (...)catalytic cracking, steam cracking and gasification, and preferably use enriched and pre-purified polymers (e.g. polyolefins). Preferably, polyolefins are separated in a first sequence of the process steps comprising steps A to E, which may be the only steps of the process. Generally, the polymer material comprises at least one polyolefin (PO) material comprising at least one polyolefin component, preferably, the polyolefin material comprises at least two, more preferably at least three and often up to 20 polyolefin (PO) components. Polyolefin (component) in the meaning of the invention refers to polyethylene and/or polypropylene, in particular comprising homopolymers and copolymers of ethylene and propylene, respectively. Polyethylene in the meaning of the present invention refers to an ethylene homopolymer and an ethylene copolymer having at least 50 mol%, preferably at least 70 mol% and most preferably at least 90 mol% and up to less than 100 mol% of ethyl(...) Other units, preferably other alpha-olefin units, may be contained in the polyethylene. Similarly, polypropylene in the meaning of the present invention refers to a propylene homopolymer and propylene copolymer having at least 50 mol%, pref(...) (...)invention may be used for extraction of polymers from polymer-containing waste material with different contents of polyolefin material. Preferably, the polymer-containing waste material comprises from 10 to 90 wt% of polyolefin material, based on the total weight of the polymer-containing waste material. In one embodiment, the polymer-containing waste material comprises from 70 to 90 wt% or even from 80 to 90 wt% of polyolefin material. In another embodiment, the polymer-containing waste material comprises from 5 to 50 wt%, preferably from 5 to 40 or even from 5 to 30 wt% of polyolefin material. Preferably, the polymer-containing waste material further comprises at least one non-polyolefin polymer material selected from the group consisting of polystyrene (PS) material, polyethylene terephthalate (PET) material, polyamide (PA) material and polyvinyl chloride (PVC) material. (...)quality waste streams, e.g. from municipal solid waste, reject streams of sorting or recycling plants, with low polyolefin contents (< 50 wt%) and a high level of contaminants (e.g. biomass, paper, paperboard, cardboard, stones, glass, and (...)stones, glass, and other polymers such as PS, ABS, PET, PA and multilayer materials, where their respective polyolefin content is also leveraged). The process preferably allows processing of colored polyolefins, such as black polyolefins, as well as strongly metallized film materials, which both are difficult to sort with NIR sorters. These compounds provide satisfying dissolution rates for polyolefin material, however, they do not dissolve polystyrene material. In this embodiment, polystyrene material remains in the undissolved material (U) and may be dissolved by the s(...) These compounds provide even better dissolution rates of polyolefin material, however, they also dissolve polystyrene material. Thus, in this embodiment, polystyrene material may be dissolved together with polyolefin material and may be separated from polyolefin material in a separating step E comprising the steps F, G and H, as described below. (...)of 0.1 to 5 MPa for a period of from 5 min to 5 h (M), to obtain a solution comprising the solvent (S) and the polyolefin material dissolved in the solvent (S) and an undissolved material (U). In the heating step C, polyolefin material is dissolved from the polymer-containing waste material. Preferably, at least 80 wt%, more preferably at least 90 wt% most preferably at least 95 wt% and up to 100 wt% of polyolefin material, based on the total weight of polyolefin material in the polymer-containing waste material, is dissolved from the polymer-con(...)
WO2022/207738 EP4067432 | BOREALIS | 2021-04-01 | (EP4067432) Polymer composition suitable for making films | (EP4067432) The present invention relates to a polymer composition comprising at least the following components: (A) 30.0 to 80.0 wt.-% based on the overall weight of the polymer composition of a single-site catalyst produced C2C3 heterophasic copolymer (HECO); whereby said copolymer has a melting point in the range of 150 to 162°C determined by differential scanning calorimetry according to ISO 11357-3; a MFR2 (230°C, 2.16 kg) determined according to ISO 1133 in the range of 5.0 to 40.0 g/10 min; a total C2-content in the range of 1 to 10 wt.-% based on the overall weight of component (A); and a soluble fraction (SF) based on the total weigh of component (A) in the range of 10 to 50 wt.-% determined according to CRYSTEX QC, Polymer Char as described in the description; 20.0 to 70.0 wt.-% based on the overall weight of the polymer composition of a propylene homopolymer; whereby said propylene homopolymer has a MFR2 (190°C, 2.16 kg) determined according to ISO 1133 in the range of 1.0 to 20.0 g/10 min; and a F30 melt strength determined according to ISO 16790 of at least 10 cN; with the proviso that the weight proportions of components A) and B) add up to 100 wt.-%. Furthermore, the invention relates to a film comprising the polymer composition according to the invention and to coated articles comprising at least one layer comprising said polymer composition. | (EP4067432) 1. A polymer composition comprising at least the following components: A) 30.0 to 80.0 wt.-% based on the overall weight of the polymer composition of a single-site catalyst produced C2C3 heterophasic copolymer (HECO); whereby said copolymer has • a melting point in the range of 150 to 162°C determined by differential scanning calorimetry according to ISO 11357-3; • a MFR2 (230°C, 2.16 kg) determined according to ISO 1133 in the range of 5.0 to 40.0 g/10 min; • a total C2-content in the range of 1.0 to 10.0 wt.-% based on the overall weight of component (A); and • a soluble fraction (SF) based on the total weigh of component (A) in the range of 10.0 to 50.0 wt.-% determined according to CRYSTEX QC, Polymer Char as described in the description; B) 20.0 to 70.0 wt.-% based on the overall weight of the polymer composition of a propylene homopolymer; whereby said propylene homopolymer has • a MFR2 (190°C, 2.16 kg) determined according to ISO 1133 in the range of 1.0 to 20.0 g/10 min; and • a F30 melt strength determined according to ISO 16790 of at least 10 cN; with the proviso that the weight proportions of components A) and B) add up to 100 wt.-%. 2. The polymer composition according to claim 1, characterized in that, component (A) has a melting point determined by differential scanning calorimetry according to ISO 11357-3in the range of 151 to 160°C, preferably in the range of 151 to 155°C and more preferably in the range of 151 to 154°C; and/or component (A) has a MFR2 (230°C, 2.16 kg) determined according to ISO 1133 in the range of 10.0 to 30.0 g/10 min, preferably in the range of 15.0 to 25.0 g/10 min and more preferably in the range of 20.0 to 23.0 g/10 min; and/or component (A) has a total C2-content in the range of 1.0 to 8.0 wt.-%, preferably in the range of 1.5 to 6.0 wt.-% and more preferably in the range of 2.5 to 4.0 wt.-% based on the overall weight of component (A); and/or component (A) has a soluble fraction (SF) based on the total weight of component (A) in the range of 15.0 to 40.0 wt.-%, preferably in the range of 20.0 to 30.0 wt.-% and more preferably in the range of 24.0 to 28.0 wt.-% determined according to CRYSTEX QC, Polymer Char as described in the description. 3. The polymer composition according to claim 1 or 2, characterized in that, component (A) has a C2-content of the soluble fraction (SF) based on the total weight of the soluble fraction in the range of 5 to 40 wt.-%, preferably in the range of 8 to 30 wt.-%, more preferably in the range 8 to 25 wt.-% and even more preferably in the range of 9 to 12 wt.-% determined according to CRYSTEX QC, Polymer Char as described in the description; and/or component (A) has a C2-content of the crystalline fraction (CF) based on the total weight of the crystalline fraction which is below 4 wt.-%, preferably below 2 wt.-%, more preferably in the range of 0 to 1 wt.-% and even more preferably is 0 wt.-% determined according to CRYSTEX QC, Polymer Char as described in the description; and/or component (A) has an intrinsic viscosity (IV) of the soluble fraction (SF) which is in the range of 1.0 to 5.0 dl/g, preferably in the range of 2.0 to 4.0 dl/g, more preferably in the range of 2.2 to 3.4 dl/g and even more preferably in the range of 3.0 to 3.3 dl/g determined according to CRYSTEX QC, Polymer Char as described in the description; and/or component (A) has an intrinsic viscosity (IV) of the crystalline fraction (CF) which is in the range of 0.5 to 4.0 dl/g, preferably in the range of 0.8 to 2.0 dl/g and more preferably in the range of 1.0 to 1.2 dl/g determined according to CRYSTEX QC, Polymer Char as described in the description. 4. The polymer composition according to any one of the preceding claims, characterized in that, component (B) has a MFR2 (230°C, 2.16 kg) determined according to ISO 1133 in the range of 1.0 to 15.0 g/10 min, preferably in the range of 3.0 to 15.0 g/10 min, more preferably in the range of 6.0 to 14.0 g/10 min and even more preferably in the range of 8.0 to 12.0 g/10 min; and/or component (B) has a F30 melt strength determined according to ISO 16790 of at least 20 cN, preferably of at least 30 cN and more preferably in the range of 30 to 60 cN; and/or component (B) has a v30 melt extensibility determined according to ISO 16790 of at least 200 mm/s, preferably of at least 250 mm/s and more preferably in the range of 250 to 300 mm/s; and/or component (B) has a density determined according to ISO1183 in the range of 895 to 920 kg/m3, preferably in the range of 900 to 910 kg/m3 and more preferably in the range of 904 to 906 kg/m3. 5. The polymer composition according to any one of the preceding claims, characterized in that, the polymer composition has a MFR2 (230°C, 2.16 kg) determined according to ISO 1133 in the range of 4.0 to 30.0 g/10 min, preferably in the range of 8.0 to 20.0 g/10 min and more preferably in the range of 12.0 to 16.0 g/10 min; and/or the polymer composition has a F30 melt strength determined according to ISO 16790 of at least 2 cN, preferably of at least 3 cN and more preferably in the range of 3 to 5 cN; and/or the polymer composition has a v30 melt extensibility determined according to ISO 16790 of at least 200 mm/s, preferably of at least 230 mm/s, more preferably in the range of 240 to 300 mm/s and still more preferably in the of 240 to 260 mm/s; and/or the polymer composition has a MFR2 (230°C, 2.16 kg) determined according to ISO 1133 in the in the range of 12.0 to 16.0 g/10 min and a F30 determined according to ISO 16790 in the range of 3 to 5 cN. 6. The polymer composition according to any one of the preceding claims, characterized in that, component (A) has been produced in the presence of a metallocene catalyst. 7. The polymer composition according to any one of the preceding claims, characterized in that, the polymer composition comprises at least one additive C), preferably selected from the group consisting of slip agents, acid scavengers, UV-stabilisers, pigments, antioxidants, additive carriers, nucleating agents and mixtures thereof, whereby these additives preferably are present in 0.1 to 5.0 wt.-% and more preferably in 0.1 to 4.0 wt.-% based on the overall weight of the polymer composition. 8. A film comprising the polymer composition according to anyone of the claims 1 to 7 and preferably consisting of this polymer composition. 9. The film according to claim 8, characterized in that, the film has a tensile modulus determined according to ISO 527-3 at 23°C on a cast film having a thickness of 50 µm in machine direction as well as in transverse direction in the range of 200 to 1000 MPa, preferably in the range of 300 to 700 MPa and more preferably in the range of 400 to 500 MPa. 10. The film according to claim 8 or 9, characterized in that, the film has a sealing initiation temperature determined as described in the description on a cast film having a thickness of 50 µm in the range of 100°C to below 140°C, preferably in the range of 120°C to 135°C, more preferably in the range of 120°C to 132°C and still more preferably in the range of 128 to 130°C. 11. The film according to any one of claims 8 to 10, characterized in that, the film has a haze determined according to ASTM D1003-00 on a cast film having a thickness of 50 µm in the range of 5 to below 20 %, preferably in the range of 8 to 16 % and more preferably in the range of 10 to 15 %. 12. A coated article comprising at least one layer comprising the polymer composition according to any one of claims 1 to 7, preferably the layer consists of this polymer composition. 13. The coated article according to claim 12, characterized in that, the article is an extrusion coated article. 14. A process for manufacturing the coated article according to claim 12 comprising an extrusion coating step. 15. Use of the coated article according to claim 12 or 13 as packaging material, preferably as a temperature resistant packaging material for food and/or medical products. | (EP4067432A1) PENDING (WO2022207738A1) PENDING | (EP4067432) The compositions known from the prior art do not offer these combination of properties and/or have a high content of hexane extractables. | (EP4067432) 1. A polymer composition comprising at least the following components: A) 30.0 to 80.0 wt.-% based on the overall weight of the polymer composition of a single-site catalyst produced C2C3 heterophasic copolymer (HECO); whereby said copolymer has * a melting point in the range of 150 to 162°C determined by differential scanning calorimetry according to ISO 11357-3; * a MFR2 (230°C, 2.16 kg) determined according to ISO 1133 in the range of 5.0 to 40.0 g/10 min; * a total C2-content in the range of 1.0 to 10.0 wt.-% based on the overall weight of component (A); and * a soluble fraction (SF) based on the total weigh of component (A) in the range of 10.0 to 50.0 wt.-% determined according to CRYSTEX QC, Polymer Char as described in the description; B) 20.0 to 70.0 wt.-% based on the overall weight of the polymer composition of a propylene homopolymer; whereby said propylene homopolymer has * a MFR2 (190°C, 2.16 kg) determined according to ISO 1133 in the range of 1.0 to 20.0 g/10 min; and * a F30 melt strength determined according to ISO 16790 of at least 10 cN; with the proviso that the weight proportions of components A) and B) add up to 100 wt.-%. | (EP4067432) For the purposes of the present invention, the term "consisting of" is considered to be a preferred embodiment of the term "comprising of". The present invention relates to a polymer composition comprising at least the following components: (A) 30.0 to 80.0 wt.-% based on the overall weight of the polymer composition of a single-site catalyst produced C2C3 heterophasic copolymer (HECO); whereby said copolymer has a melting point in the range of 150 to 162°C determined by differential scanning calorimetry according to ISO 11357-3; a MFR2 (230°C, 2.16 kg) determined according to ISO 1133 in the range of 5.0 to 40.0 g/10 min; a total C2-content in the range of 1 to 10 wt.-% based on the overall weight of component (A); and a soluble fraction (SF) based on the total weigh of component (A) in the range of 10 to 50 wt.-% determined according to CRYSTEX QC, Polymer Char as described in the description; 20.0 to 70.0 wt.-% based on the overall weight of the polymer composition of a propylene homopolymer; whereby said propylene homopolymer has a MFR2 (190°C, 2.16 kg) determined according to ISO 1133 in the range of 1.0 to 20.0 g/10 min; and a F30 melt strength determined according to ISO 16790 of at least 10 cN; with the proviso that the weight proportions of components A) and B) add up to 100 wt.-%. Furthermore, the invention relates to a film comprising the polymer composition according to the invention and to coated articles comprising at least one layer comprising said polymer composition. The present invention relates to a polymer composition comprising a specific C2C3 heterophasic copolymer and a specific propylene homopolymer and to films and coated articles comprising a layer comprising said polymer composition. Therefore, it was one objective of the present invention to provide a polymer composition having a high melt strength and showing an excellent combination of sealing properties, especially a low SIT and optical properties, especially a low haze. Furthermore it was the objective of the present invention to provide composition allowing to produce films and coated articles having a low content of hexane extractables. | APD 2021-04-01 2022-03-30 DESC (WO2022207738) Polypropylene compositions suitable for coating, especially for extrusion coating are already known in the art. US 3,418,396 A relates to a polyolefin composition for extrusion, coating and molding various articles, comprising a predominant portion of a mixture from about 40 % to 99 % by weight of a polypropylene having a flow rate of from about 12 dg/min to 120 dg/min and about 1 % to 60 % of a polyethylene having a melt index of from about 1 dg/min to 15 dg/min, a density greater than about 0.912 g/cc and(...) US 4,378,451 A refers to blends containing degraded crystalline polypropylene or propylene containing copolymers useful as extrusion coating compositions. These coated substrates then can be used in fabricating bags and other packaging applications. Particularly, these coatings are a blend of a degraded crystalline polypropylene, or propylene containing copolymer, and low density polyethylene. EP 1 638695 A1 relates to an extrusion coated substrate having a coating comprising a polyethylene produced by polymerization catalysed by a single site catalyst and comprising as comonomers ethylene and at least two C4-12 alpha olefins EP2492293 A1 relates to a polypropylene composition suitable for extrusion coating or extrusion foaming for a broad variety of substrates having high melt strength and drawability, excellent processability, low gel content, and being capable of withstanding high temperatures, a process for the provision of such polypropylene compositions and extrusion coated or extrusion foamed articles. The polypropylene composition comprises apolypropylene base resin whereby the polypropylene base resin has a MFR2 (2.16 kg, (...)cast films with a film thickness of 70 pm which were produced with a chill roll temperature of 40°C, whereby the polypropylene base resin has a strain hardening factor (SHF) of 2.3 to 7.0 when measured at a strain rate of 3.0 s -1 and a Hen(...) The process for the production of such a polypropylene composition is characterized in that a single site catalyst derived polypropylene intermediate base resin having a MFR2 (2.16 kg, 230°C, ISO 1133) of 6.0 g/10min or lower is mixed with (...) EP 2 877535 A1 refers to a process for providing a polypropylene composition comprising a branched polypropylene in which a polypropylene with a melt flow rate MFR2 (230°C) of more than 1.0 g/10min is reacted with a thermally decomposing fr(...)radical-forming agent and optionally with a bifunctionally unsaturated monomer obtaining thereby the branched polypropylene, wherein the polypropylene composition has a F30 melt strength of more than 5.8 cN and a v30 melt extensibility of m(...) A detailed description of the structure and mechanism of formation of regio defects in polypropylene can be found in Chemical Reviews 2000, 100(4), pages 1316 to 1327. These defects are measured using 13C NMR as described in more detail bel(...) Propylene random copolymers or polypropylene homopolymers having a number of regio defects as required in the propylene composition of the invention are usually and preferably prepared in the presence of a single-site catalyst. Accordingly, polypropylenes prepared by using a singe-site metallocene catalyst provide a different microstructure compared to those prepared by using Ziegler- Natta (ZN) catalysts. The most significant difference is the presence of regio-defects in metallocene-made polypropylenes which is not the case for polypropylenes made by Ziegler-Natta (ZN) catalysts. Preferably component (A) is prepared in a sequential polymerization process comprising at least two polymerization reactors (R1) and (R2), whereby in the first polymerization reactor (R1) a first polymer fraction a1) is produced, which is subsequently transferred into the second polymerization reactor (R2). In the second polymerization reactor (R2), a second polymer fraction a2) is then produced in the presence of the first polymer fraction a1). Polymerization processes which are suitable for producing component (A) generally comprise at least two polymerization stages and each stage can be carried out in solution, slurry, fluidized bed, bulk or gas phase. The polypropylene composition of the invention can be extruded onto the substrate as a monolayer coating or as one or several layers in a co-extrusion process, preferably as an outer layer. The MFR2 of polypropylene is determined at a temperature of 230°C and a load of 2.16 kg. The method determines the sealing temperature range (sealing range) of polypropylene films, in particular blown films or cast films. The sealing temperature range is the temperature range, in which the films can be sealed according to condi(...) The crystalline (CF) and soluble fractions (SF) of the polypropylene (PP) compositions as well as the comonomer content and intrinsic viscosities (IV) of the respective fractions were analyzed by the CRYSTEX QC, Polymer Char (Valencia, Spai(...) Calibration was achieved with various EP PP copolymers with IV = 2 to 4 dL/g. A sample of the PP composition to be analyzed was weighed out in concentrations of 10mg/ml to 20mg/ml. (...)first injection the whole sample is measured at high temperature, determining the IV [dl/g] and the C2 [wt.-%] of the PP composition. During the second injection the soluble fraction (at low temperature) and the crystalline fraction (at hig(...) PP means polypropylene. Reactive modification for LCB PP (Component B) The base polymer used was a MFR2 0.23 g/10min polypropylene homopolymer, produced by Borealis with Advant ZN180M with single loop reactor. The final MFR2 is adjusted by using H2 applying the methods well-known the skilled person. The typical polymerization setting used was following: reactor temperature 70°C, 125 ppm H2, Teal/C3 180 g/t C3, Teal /donor 6/1 wt.-%/wt.-%. The recipe was 0.45wt.-% TRIGONOX BPIC-C75, 0.1 wt.-% BD, 0.13 wt.-% AO and 0.1wt.-% CaSt. The LCB PP has Density = 905 kg/m3 determined according to ISO 1183, Melt Flow Rate (230°C/2.16 kg) = 10 g/10 min determined according to ISO 1133, F(...) Polypropylene (PP HEC01, heterophasic propylene random copolymer) was prepared as follows. Catalyst system for PP HEC01 Next silica grade DM-L-303 from AGC Si- Tech Co, pre-calcined at 600°C (5.0 kg) was added from a feeding drum followed by careful pressuring and depressurising with nitrogen using manual valves. Then toluene (22 kg) was added. The mixture w(...) The polymerization for preparing the inventive polymer of PP HEC01 was performed in a Borstar pilot plant with a 3-reactor set-up (loop - gas phase reactor (GPR 1) - gas phase reactor (GPR 2) and a pre-polymerizer, using the catalyst system(...) In Table 1, the polymerization conditions for PP HEC01 and the final properties of the resin are given. Table 1: Polymerization conditions for PP HEC01 and final properties. Polypropylene (PP HEC02, heterophasic propylene random copolymer) was prepared as described in WO 2016/066453 A2. PP HEC02 is CE2 according to WO 2016/066453 A2 (see page 36 for the catalyst (Ziegler-Natta catalyst) and Table 4 on page 39 for the polymerisation conditions. The polymer powders (PP HEC01 and PP HEC02) were compounded in a co rotating twin-screw extruder Coperion ZSK 57 at 220°C with(...) DESC (EP4067432) Polypropylene compositions suitable for coating, especially for extrusion coating are already known in the art. US 3,418,396 A relates to a polyolefin composition for extrusion, coating and molding various articles, comprising a predominant portion of a mixture from about 40 % to 99 % by weight of a polypropylene having a flow rate of from about 12 dg/min to 120 dg/min and about 1 % to 60 % of a polyethylene having a melt index of from about 1 dg/min to 15 dg/min, a density greater than about 0.912 g/cc and(...) US 4,378,451 A refers to blends containing degraded crystalline polypropylene or propylene containing copolymers useful as extrusion coating compositions. These coated substrates then can be used in fabricating bags and other packaging applications. Particularly, these coatings are a blend of a degraded crystalline polypropylene, or propylene containing copolymer, and low density polyethylene. EP 1 638 695 A1 relates to an extrusion coated substrate having a coating comprising a polyethylene produced by polymerization catalysed by a single site catalyst and comprising as comonomers ethylene and at least two C4-12 alpha olefins EP2 492 293 A1 relates to a polypropylene composition suitable for extrusion coating or extrusion foaming for a broad variety of substrates having high melt strength and drawability, excellent processability, low gel content, and being capable of withstanding high temperatures, a process for the provision of such polypropylene compositions and extrusion coated or extrusion foamed articles. The polypropylene composition comprises a polypropylene base resin whereby the polypropylene base resin has a MFR2 (2.16 kg, 230°C, ISO 1133) of 5 to 35 g/10min and an(...)cast films with a film thickness of 70 µm which were produced with a chill roll temperature of 40°C, whereby the polypropylene base resin has a strain hardening factor (SHF) of 2.3 to 7.0 when measured at a strain rate of 3.0 s -1 and a Hen(...) The process for the production of such a polypropylene composition is characterized in that a single site catalyst derived polypropylene intermediate base resin having a MFR2 (2.16 kg, 230°C, ISO 1133) of 6.0 g/10min or lower is mixed with (...) EP 2 877 535 A1 refers to a process for providing a polypropylene composition comprising a branched polypropylene in which a polypropylene with a melt flow rate MFR2 (230°C) of more than 1.0 g/10min is reacted with a thermally decomposing f(...)radical-forming agent and optionally with a bifunctionally unsaturated monomer obtaining thereby the branched polypropylene,wherein the polypropylene composition has a F30 melt strength of more than 5.8 cN and a v30 melt extensibility of mo(...) A detailed description of the structure and mechanism of formation of regio defects in polypropylene can be found in Chemical Reviews 2000, 100(4), pages 1316 to 1327. These defects are measured using 13C NMR as described in more detail bel(...) Propylene random copolymers or polypropylene homopolymers having a number of regio defects as required in the propylene composition of the invention are usually and preferably prepared in the presence of a single-site catalyst. Accordingly, polypropylenes prepared by using a singe-site metallocene catalyst provide a different microstructure compared to those prepared by using Ziegler- Natta (ZN) catalysts. The most significant difference is the presence of regio-defects in metallocene-made polypropylenes which is not the case for polypropylenes made by Ziegler-Natta (ZN) catalysts. Preferably component (A) is prepared in a sequential polymerization process comprising at least two polymerization reactors (R1) and (R2), whereby in the first polymerization reactor (R1) a first polymer fraction a1) is produced, which is subsequently transferred into the second polymerization reactor (R2). In the second polymerization reactor (R2), a second polymer fraction a2) is then produced in the presence of the first polymer fraction a1). Polymerization processes which are suitable for producing component (A) generally comprise at least two polymerization stages and each stage can be carried out in solution, slurry, fluidized bed, bulk or gas phase. The polypropylene composition of the invention can be extruded onto the substrate as a monolayer coating or as one or several layers in a co-extrusion process, preferably as an outer layer. The MFR2 of polypropylene is determined at a temperature of 230°C and a load of 2.16 kg. The method determines the sealing temperature range (sealing range) of polypropylene films, in particular blown films or cast films. The sealing temperature range is the temperature range, in which the films can be sealed according to condi(...) The crystalline (CF) and soluble fractions (SF) of the polypropylene (PP) compositions as well as the comonomer content and intrinsic viscosities (IV) of the respective fractions were analyzed by the CRYSTEX QC, Polymer Char (Valencia, Spai(...) Calibration was achieved with various EP PP copolymers with IV = 2 to 4 dL/g. A sample of the PP composition to be analyzed was weighed out in concentrations of 10mg/ml to 20mg/ml. (...)first injection the whole sample is measured at high temperature, determining the IV [dl/g] and the C2 [wt.-%] of the PP composition. During the second injection the soluble fraction (at low temperature) and the crystalline fraction (at hig(...) PP means polypropylene. Reactive modification for LCB PP (Component B) The base polymer used was a MFR2 0.23 g/10min polypropylene homopolymer, produced by Borealis with Advant ZN180M with single loop reactor. The final MFR2 is adjusted by using H2 applying the methods well-known the skilled person. The typical polymerization setting used was following: reactor temperature 70°C, 125 ppm H2, Teal/C3 180 g/t C3, Teal /donor 6/1 wt.-%/wt.-%. The recipe was 0.45wt.-% TRIGONOX BPIC-C75, 0.1 wt.-% BD, 0.13 wt.-% AO and 0.1wt.-% CaSt. The LCB PP has Density = 905 kg/m3 determined according to ISO 1183, Melt Flow Rate (230°C/2.16 kg) = 10 g/10 min determined according to ISO 1133, F(...) Polypropylene (PP HECO1, heterophasic propylene random copolymer) was prepared as follows. Catalyst system for PP HECO1 Next silica grade DM-L-303 from AGC Si-Tech Co, pre-calcined at 600°C (5.0 kg) was added from a feeding drum followed by careful pressuring and depressurising with nitrogen using manual valves. Then toluene (22 kg) was added. The mixture wa(...) The polymerization for preparing the inventive polymer of PP HECO1 was performed in a Borstar pilot plant with a 3-reactor set-up (loop - gas phase reactor (GPR 1) - gas phase reactor (GPR 2) and a pre-polymerizer, using the catalyst system(...) In Table 1, the polymerization conditions for PP HECO1 and the final properties of the resin are given. Table 1: Polymerization conditions for PP HECO1 and final properties.PrepolymerizerUnitGPR2UnitTemperature°C20.0Temperature°C70H2/C3mol/kmol0.07wt.-%kg/hPressurebarg25Pressurebarg53C2/C3mol/kmol457g/h6.5H2/C2mol/kmol3,1LoopGPR split%25MFRg/(...) Polypropylene (PP HECO2, heterophasic propylene random copolymer) was prepared as described in WO 2016/066453 A2. PP HECO2 is CE2 according to WO 2016/066453 A2 (see page 36 for the catalyst (Ziegler-Natta catalyst) and Table 4 on page 39 for the polymerisation conditions. The polymer powders (PP HECO1 and PP HECO2) were compounded in a co-rotating twin-screw extruder Coperion ZSK 57 at 220°C with(...) Table 2: Compositions, films and properties.ComponentUnitIE1CE1CE2HECO1 (A)wt.-%49.71.75*99.7HECO2wt.-%-39.75-LCB PP (B)wt.-%5058.20-AOwt.-%0.250.250.25CaStwt.-%0.050.050.05Properties CompositionMFR2g/10min141019F30cN441v30mm/s247244146XCSw(...) KEYW POLYPROPYLENE HOMOPOLYMER(9,2) BRANCHED POLYPROPYLENE(8,2) DEGRADED CRYSTALLINE POLYPROPYLENE(8,1) POLYPROPYLENE BASE RESIN(6,3) POLYPROPYLENE FILM(4,1) DENSITY POLYETHYLENE(3,1) PAN BOREALIS
JP2023502730 US20220396745 IN202217035240 EP4065674 KR10-2022-0104214 CN114729279 WO2021/105123 | BOREALIS | 2019-11-27 2020-11-24 | (EP4065674) Polybutene-free lubricating composition | (EP4065674) The present invention relates to a polybutene-free lubricating composition, a method for lubricating a compressor using said lubricating composition and a method for pressurizing olefin in a compressor lubricated with said lubricating composition, the use of said lubricating composition for lubricating a compressor, a method of pressurizing olefin in a compressor lubricated with said lubricating composition and a method of preparing a high pressure polyolefin using a high pressure compressor lubricated with said lubricating composition. | (US20220396745) 1. A lubricating composition comprising a white oil with a kinematic viscosity of at least one of: 130 mm2/sec to 300 mm2/sec at 40° C.; 15 mm2/sec to 30 mm2/sec at 100° C.; or a combination thereof, wherein the lubricating composition is characterized by being free of polybutene. 2. The lubricating composition according to claim 1, wherein the white oil is included in an amount of from 85.0 wt % to 99.9 wt %, based on the total weight of the lubricating composition. 3. The lubricating composition according to claim 1, further comprising performance additives selected from the group consisting of dispersants, detergents, corrosion inhibitors, rust inhibitors, metal deactivators, anti-wear agents, extreme pressure additives, anti-seizure agents, wax modifiers, viscosity index improvers, pour point depressants, viscosity modifiers, fluid-loss additives, seal compatibility agents, friction modifiers lubricity agents, anti-staining agents, chromophoric agents, demulsifiers, emulsifiers, densifiers, wetting agents, gelling agents, tackiness agents, colorants, antioxidants, oxidation inhibitors and combinations thereof, in an amount of from 0.1 wt % to 15.0 wt %, based on the total weight of the lubricating composition. 4. The lubricating composition according to claim 1, further comprising performance additives selected from the group consisting of dispersants, detergents, corrosion inhibitors, rust inhibitors, metal deactivators, anti-wear agents, extreme pressure additives, anti-seizure agents, wax modifiers, viscosity index improvers, pour point depressants, viscosity modifiers, fluid-loss additives, seal compatibility agents, friction modifiers lubricity agents, anti-staining agents, chromophoric agents, demulsifiers, emulsifiers, densifiers, wetting agents, gelling agents, tackiness agents, colorants, antioxidants, oxidation inhibitors and combinations thereof, and has a weight ratio of the white oil to the performance additives of from 85.0:15.0 to 99.9:0.1. 5. The lubricating composition according to claim 1, having a kinematic viscosity of 180 mm2/sec to 300 mm2/sec at 40° C. 6. The lubricating composition according to claim 1, having a kinematic viscosity of 18 mm2/sec to 30 mm2/sec at 100° C. 7. The lubricating composition according to claim 1, that is free of any polymeric thickener. 8. The lubricating composition according to claim 1, having a density at 15° C. of from 820 to 900 kg/m3, determined according to ASTM D4052. 9. The lubricating composition according to claim 1, having a flash point of from 215 to 325° C., determined according to ASTM D97. 10. The lubricating composition according to claim 1, having a pour point of from −20 to 0° C., determined according to ASTM D92. 11. The lubricating composition according to claim 1, having a titration acid number of from 0.1 to 2.0 mg KOH/g, determined according to ASTM D664. 12. A method of lubricating a compressor comprising applying the lubricating composition according to claim 1 to one or more friction interfaces of the compressor. 13. (canceled) 14. A method of pressurizing olefin comprising: Lubricating one or more friction interfaces of at least one high pressure compressor with the lubricating composition according to claim 1; Introducing the olefin into said at least one lubricated compressor; and Pressurizing the olefin with said at least one lubricated compressor, wherein the at least one compressor is at least one of a high-pressure compressor, a hyper compressor or both. 15. A method of preparing a high pressure polyolefin comprising: Lubricating one or more friction interfaces of a high pressure compressor with the lubricating composition according to claim 1; Pressurizing olefin with said lubricated high pressure compressor; and Reacting the pressurized olefin to form the high pressure polyolefin. | (EP4065674A1) PENDING (US20220396745A1) PENDING (WO2021105123A1) PENDING (JP2023502730A) PENDING (IN202217035240A) PENDING (KR20220104214A) PENDING (CN114729279A) PENDING | (US20220396745) The antiwear additive may be present in the lubricating composition in amounts of from 0 to about 3 wt %, preferably from 0.05 wt % to 2 wt %, more preferably from 0.1 wt % to 1.5 wt % and most preferably from 0.1 wt % to 1 wt %, based on the total weight of the lubricating composition, although more or less can often be used advantageously. Thus, there is a need for new lubricating compositions for high pressure compressors, such as hyper compressors, which are based on mineral oil in order to reduce the effects on the polymerization mixture and the resulting polyolefin and are categorized as food-grade lubricants. Especially the valves of the hyper compressor are affected by this sticky fluid which can cause sluggish valve operation, reduced valve efficiency (less compressor capacity) and even failures of the valve cones (poppets). | (US20220396745) 1 . A lubricating composition comprising a white oil with a kinematic viscosity of at least one of: 130 mm2/sec to 300 mm2/sec at 40° C.; 15 mm2/sec to 30 mm2/sec at 100° C.; or a combination thereof, wherein the lubricating composition is characterized by being free of polybutene. | (US20220396745) In another aspect, the present invention relates to a method of lubricating a compressor comprising the step of applying the lubricating composition as defined above or below to one or more friction interfaces of the compressor. In yet another aspect, the present invention relates to the use of the lubricating composition as defined above or below for lubricating one or more friction interfaces of a compressor. The present invention relates to a polybutene-free lubricating composition, a method for lubricating a compressor using said lubricating composition and a method for pressurizing olefin in a compressor lubricated with said lubricating composition, the use of said lubricating composition for lubricating a compressor, a method of pressurizing olefin in a compressor lubricated with said lubricating composition and a method of preparing a high pressure polyolefin using a high pressure compressor lubricated with said lubricating composition. The present invention relates to a lubricating composition comprising a white oil with a kinematic viscosity of at least one of: 130 mm2/sec to 300 mm2/sec at 40° C.; 15 mm2/sec to 30 mm2/sec at 100° C.; or a combination thereof | APD 2022-06-20 DESC (US20220396745) It is further preferred that the white oil is food-grade white oil. (...)such high amounts as scavenging agents for scavenging the radicals inside the packing of the compressor to avoid polymerization. In certain embodiments, the wear inhibitor is at least one of a food-grade sulfur containing compound, a food-grade phosphorus containing compound, or a combination thereof. (...)containing monomers which can be usually copolymerized together with ethylene to from high pressure low density polyethylene (LDPE) copolymers, especially preferred are ethylene and optionally olefin containing monomers which can be usually copolymerized together with ethylene to from high pressure low density polyethylene (LDPE) copolymers. (...)In a final aspect of the present invention, the present invention relates to a method of preparing a high pressure polyolefin comprising the steps of: (...)Reacting the pressurized olefin to form the high pressure polyolefin. (...)at the front injection zone are especially relevant for carry-over of the lubricating composition into the polymerization stream. (...)containing monomers which can be usually copolymerized together with ethylene to from high pressure low density polyethylene (LDPE) copolymers, especially preferred are ethylene and optionally olefin containing monomers which can be usually copolymerized together with ethylene to from high pressure low density polyethylene (LDPE) copolymers. The high pressure polyolefin is preferably selected from high pressure low density polyethylene (LDPE) homo- or copolymers and high pressure ethylene vinylacetate copolymers, most preferably from high pressure low density polyethylene (LDPE) homo- or copolymers. (...)the lubricating composition of the present invention, a lower amount of white oil is leaked into the downstream polymerization reactor. - Since the lubricating composition according to the invention does not contain a polymeric thickeners, (...)thickeners, which has a higher viscosity as the white oil, no selective leaking of the white oil into the polymerization reactor and enrichment of the polymeric thickener in the lubricating composition remaining in the compressor occurs. - (...)For crosslinked high pressure low density polyethylene it has been demonstrated that the product properties for high voltage cable material are improved. DESC (US20220396745) (...)olefin in a compressor lubricated with said lubricating composition and a method of preparing a high pressure polyolefin using a high pressure compressor lubricated with said lubricating composition. High pressure polyolefins, such as high pressure low density polyethylene (LDPE) or ethylene vinyl acetate copolymer (EVA), are polymerized in a high pressure free-radical initiated polymerization process, in which the olefin monomers are pressurized to the operating pressure utilizing one or more compressor(s) such as(...) (...)to the operating pressure of usually about 100 MPa to 310 MPa depending on whether an autoclave or tubular polymerization reactor is used. Lubricants employed in hyper compressors leaks downstream into the polymerization reactor. As such, the lubricants mix with and become part of the reaction mixture, which can interfere with the polymerization of the olefin monomers into high pressure polyolefin or affect the polyolefin properties. (...)of mineral oil based lubricants into the reaction mixture has little, if any, adverse effect on high pressure polyolefin polymerization or the use of the polyolefin in the manufacturing of goods. Furthermore, high pressure compressor lubricants, such as hyper compressor lubricants, often require a food-grade lubricant. Current food grade white oil hyper compressor lubricants usually utilize a thickener to increase the viscosity of the lubricating composition to the required v(...) (...)high purity applications, such as wire and cable applications, in which a high purity of the high pressure polyolefin is necessary in order to avoid e.g. electrical breakdown of high voltage cables, presence of heterogeneous material such a(...) (...)compressors, such as hyper compressors, which are based on mineral oil in order to reduce the effects on the polymerization mixture and the resulting polyolefin and are categorized as food-grade lubricants. These new lubricating composition should be free of polybutene in order to avoid polybutene leakage into the polymerization reactor. Finally, the present invention relates to a method of preparing a high pressure polyolefin comprising the steps of: (...)Reacting the pressurized olefin to form the high pressure polyolefin. The white oils used herein may be food-grade or medicinal white oil and meets at least one of the following requirements: United States Federal Drug Administration 21 C.F.R. § 178.3620(a), United States Pharmacopeia, National Sanitation Fou(...) (...)composed of isobutene and often referred to as polyisobutenes, or “PIBs”. [ . . . ] Polybutenes are produced by polymerization of a hydrocarbon stream containing isobutene, other butene olefins (butene-1 and butene-2) and butanes. DESC (WO2021105123) (...)olefin in a compressor lubricated with said lubricating composition and a method of preparing a high pressure polyolefin using a high pressure compressor lubricated with said lubricating composition. High pressure polyolefins, such as high pressure low density polyethylene (LDPE) or ethylene vinyl acetate copolymer (EVA), are polymerized in a high pressure free- radical initiated polymerization process, in which the olefin monomers are pressurized to the operating pressure utilizing one or more compressor(s) such a(...) (...)to the operating pressure of usually about 100 MPa to 310 MPa depending on whether an autoclave or tubular polymerization reactor is used. Lubricants employed in hyper compressors leaks downstream into the polymerization reactor. As such, the lubricants mix with and become part of the reaction mixture, which can interfere with the polymerization of the olefin monomers into high pressure polyolefin or affect the polyolefin properties. (...)of mineral oil basedlubricants into the reaction mixture has little, if any, adverse effect on high pressure polyolefin polymerization or the use of the polyolefin in the manufacturing of goods. Furthermore, high pressure compressor lubricants, such as hyper compressor lubricants, often require a food-grade lubricant. Current food grade white oil hyper compressor lubricants usually utilize a thickener to increase the viscosity of the lubricating composition to the required vi(...) (...)high purity applications, such as wire and cable applications, in which a high purity of the high pressure polyolefin is necessary in order to avoid e.g. electrical breakdown of high voltage cables, presence of heterogeneous material such a(...) (...)compressors, such as hyper compressors, which are based on mineral oil in order to reduce the effects on the polymerization mixture and the resulting polyolefin and are categorized as food-grade lubricants. These new lubricating composition should be free of polybutene in order to avoid polybutene leakage into the polymerization reactor. Finally, the present invention relates to a method of preparing a high pressure polyolefin comprising the steps of:- Lubricating one or more friction interfaces of a high pressure compressor with the lubricating composition as defined above(...) - Reacting the pressurized olefin to form the high pressure polyolefin. The white oils used herein may be food-grade or medicinal white oil and meets at least one of the following requirements: United States Federal Drug Administration 21 C.F.R. § 178.3620(a), United States Pharmacopeia, National Sanitation Fou(...) (...)composed of isobutene and often referred to as polyisobutenes, or “PIBs”. [... ] Polybutenes are produced by polymerization of a hydrocarbon stream containing isobutene, other butene olefins (butene- 1 and butene-2) and butanes. The white oil is preferably a paraffinic white oil.It is further preferred that the white oil is food-grade white oil. (...)such high amounts as scavenging agents for scavenging the radicals inside the packing of the compressor to avoid polymerization. In certain embodiments, the wear inhibitor is at least one of a food-grade sulfur containing compound, a food-grade phosphorus containing compound, or a combination thereof. (...)containing monomers which can be usually copolymerized together with ethylene to from high pressure low density polyethylene (LDPE) copolymers, especially preferred are ethylene and optionally olefin containing monomers which can be usually copolymerized together with ethylene to from high pressure low density polyethylene (LDPE) copolymers. (...)In a final aspect of the present invention, the present invention relates to a method of preparing a high pressure polyolefin comprising the steps of: - Reacting the pressurized olefin to form the high pressure polyolefin. (...)at the front injection zone are especially relevant for carry-over of the lubricating composition into the polymerization stream.Other friction interfaces of the compressor which are not located at the front injection zone may be lubricated(...) (...)containing monomers which can be usually copolymerized together with ethylene to from high pressure low density polyethylene (LDPE) copolymers, especially preferred are ethylene and optionally olefin containing monomers which can be usually copolymerized together with ethylene to from high pressure low density polyethylene (LDPE) copolymers. The high pressure polyolefin is preferably selected from high pressure low density polyethylene (LDPE) homo- or copolymers and high pressure ethylene vinylacetate copolymers, most preferably from high pressure low density polyethylene (LDPE) homo- or copolymers. (...)the lubricating composition of the present invention, a lower amount of white oil is leaked into the downstream polymerization reactor. (...)thickeners, which has a higher viscosity as the white oil, no selective leaking of the white oil into the polymerization reactor and enrichment of the polymeric thickener in the lubricating composition remaining in the compressor occurs. For crosslinked high pressure low density polyethylene it has been demonstrated that the product properties for high voltage cable material are improved. DESC (JP2023502730) (...)olefins in a compressor lubricated with said lubricating composition, and a method of preparing a high-pressure polyolefin with a high-pressure compressor lubricated with said lubricating composition. High pressure polyolefins such as high pressure low density polyethylene (LDPE) or ethylene vinyl acetate copolymer (EVA) are polymerized in a high pressure, free radical initiated polymerization process comprising: The olefin monomer is pressurized to an operating pressure utilizing one or more compressors, such as, f(...) (...)to an operating pressure of typically about 100 MPa~ 310 MPa depending on whether an autoclave or tubular polymerization reactor is used. Hypercompressors are typically cylindrical compressors and can reach an operating pressure of about 70(...) The lubricant used in the hypercompressor leaks to the downstream polymerization reactor. As such, the lubricant mixes with and becomes part of the reaction mixture, which can hinder the polymerization of olefin monomers into high pressure polyolefins or affect the properties of the polyolefins. As a result, mineral oil (white oil or paraffin oil) has been used as a lubricant for high-pressure com(...) (...)is because in most applications mineral oil based lubricants have little, if any, adverse effect on high pressure polyolefin polymerization or use of polyolefins to manufacture articles. Furthermore, lubricants for high-pressure compressors(...) (...)particularly high purity applications, such as wire and cable applications where high purity of high-voltage polyolefins is needed to avoid electrical breakdown of high-voltage cables, there is a need to limit the presence of heterogeneous (...) (...)that are based on mineral oil and classified as food lubricants in order to reduce the impact on polymerization mixtures and the resulting polyolefins. These new lubricating compositions are desirably polybutene free in order to avoid leakage of polybutene into the polymerization reactor. In addition, there is a need to reduce the viscosity change of the lubricating composition during operation in(...) Finally, the invention relates to a process for preparing a high pressure polyolefin comprising the steps of lubricating one or more friction interfaces of a high pressure compressor with a lubricating composition as defined previously or t(...)the olefins with said lubricated high pressure compressor; Reacting the pressurized olefin to form a high pressure polyolefin. Polybutene is produced by polymerization of hydrocarbon streams including isobutene, other butene olefins (butene-1, butene-2), and butane. C4The main source of raw materials is the operation of a catalytic cracking apparatus for naphtha va(...) (...)are added in such high amounts as scavengers to scavenge radicals within the packing of the compressor to avoid polymerization. In certain embodiments, the wear inhibitor is at least one of a food-grade sulfur-containing compound, a food-grade phosphorus-containing compound, or a combination thereof. The anti-wear additive may be alkyl dithiophosphate (s), aryl phos(...) (...)olefin-containing monomers which can normally be copolymerized with ethylene to form a high pressure, low density polyethylene (LDPE) copolymer; Particularly preferred are olefin-containing monomers that can normally be copolymerized with ethylene and, optionally, ethylene to form a high pressure, low density polyethylene (LDPE) copolymer. In a last aspect of the invention, the invention relates to a method of preparing a high pressure polyolefin, comprising the steps of: lubricating one or more friction interfaces of at least one high pressure compressor with a lubricating c(...)olefin with the lubricated high pressure compressor; and reacting the pressurized olefin to form a high pressure polyolefin. (...)zone are particularly relevant to carryover contamination (carryover) of the lubricating composition into the polymerization stream. (...)olefin-containing monomers which can be copolymerized normally with ethylene to form a high pressure, low density polyethylene (LDPE) copolymer; Particularly preferred are olefin-containing monomers that can normally be copolymerized with ethylene and, optionally, ethylene to form a high pressure, low density polyethylene (LDPE) copolymer. The high pressure polyolefin is preferably selected from high pressure low density polyethylene (LDPE) homopolymers or copolymers and high pressure ethylene vinyl acetate copolymers, most preferably from high pressure low density polyethylene (LDPE) homopolymers or copolymers. The olefin is preferably pressurized to an operating pressure of 100~ 310 MPa. The olefin can be pre(...) (...)in the lubricating composition of the present invention reduces the amount of white oil leaked to the downstream polymerization reactor. The lubricating composition according to the present invention does not contain a high viscosity polymer thickener as white oil, so the white oil does not selectively leak into the polymerization reactor, and the polymer thickener is not concentrated in the lubri(...) Crosslinked high-voltage low-density polyethylene has been demonstrated to improve the product properties of high-voltage cable materials. DESC (CN114729279) (...)an olefin in a compressor lubricated with said lubricating composition and a method of preparing a high pressure polyolefin using a high pressure compressor lubricated with said lubricating composition. High pressure polyolefins, such as high pressure Low Density Polyethylene (LDPE) or ethylene vinyl acetate copolymer (EVA), are polymerized in a high pressure free radical initiated polymerization process in which an olefin monomer is pressurized to an operating pressure using one or more compressors, such as a two sta(...) (...)to an operating pressure typically of about 100MPa to 310MPa, depending on whether an autoclave or tubular polymerization reactor is used. The lubricant employed in the ultra-high pressure compressor leaks downstream into the polymerization reactor. Thus, the lubricant mixes with and becomes part of the reaction mixture, which can interfere with the polymerization of the olefin monomer to the high pressure polyolefin or affect the properties of the polyolefin. (...)of the mineral oil based lubricant into the reaction mixture has little, if any, adverse effect on high pressure polyolefin polymerization or use of the polyolefin in commercial manufacture. In addition, high pressure compressor lubricants (such as ultra high pressure compressor lubricants) often require food grade lubricants. Current food grade white oil ultra high pressure compressor lubricants typically utilize thickeners to increase the viscosity of the lubricating compos(...) (...)especially high purity applications, such as wire and cable applications, where high purity of the high voltage polyolefin is necessary to avoid e.g. electrical breakdown of the high voltage cable, the presence of heterogeneous materials (s(...) (...)compressors (such as ultra high pressure compressors) that are based on mineral oil to reduce the impact on the polymerization mixture and the resulting polyolefin and are classified as food grade lubricants. These novel lubricating compositions should be free of polybutene to avoid leakage of polybutene into the polymerization reactor. Furthermore, viscosity changes of the lubricating composition(...) Finally, the present invention relates to a process for preparing a high pressure polyolefin comprising the steps of: -reacting the pressurized olefin to form the high pressure polyolefin. The white oil used herein may be a food grade or medicinal white oil and meets at least one of the following requirements: us federal drug administration 21c.f.r. § 178.3620(a), us pharmacopeia, national health foundation HI registration, e(...) It is further preferred that the white oil is a food grade white oil. (...)in such high amounts as a scavenger for scavenging free radicals inside the filler of the compressor to avoid polymerization. In certain embodiments, the wear inhibitor is at least one of a food grade sulfur-containing compound, a food grade phosphorous-containing compound, or a combination thereof. The antiwear additive may be one or more alkyl dithiophosphates, (...) (...)olefin-containing monomers that can typically be copolymerized with ethylene to form high pressure Low Density Polyethylene (LDPE) copolymers, with ethylene and optionally olefin-containing monomers being particularly preferred that can typically be copolymerized with ethylene to form high pressure Low Density Polyethylene (LDPE) copolymers. In a final aspect of the invention, the invention relates to a process for preparing a high pressure polyolefin comprising the steps of: -reacting the pressurized olefin to form the high pressure polyolefin. (...)located in the front injection zone are particularly relevant for carrying the lubricating composition into the polymerization stream. (...)olefin-containing monomers that can typically be copolymerized with ethylene to form high pressure Low Density Polyethylene (LDPE) copolymers, with ethylene and optionally olefin-containing monomers being particularly preferred that can typically be copolymerized with ethylene to form high pressure Low Density Polyethylene (LDPE) copolymers. The high pressure polyolefin is preferably selected from high pressure Low Density Polyethylene (LDPE) homopolymers or copolymers and high pressure ethylene vinyl acetate copolymers, most preferably from high pressure Low Density Polyethylene (LDPE) homopolymers or copolymers. (...)in the lubricating composition of the present invention, a smaller amount of white oil leaks into the downstream polymerization reactor. (...)a polymeric thickener, which has a higher viscosity as white oil, selective leakage of white oil into the polymerization reactor does not occur, and enrichment of the polymeric thickener in the lubricating composition remaining in the compr(...) For crosslinked high-voltage low-density polyethylene, it has been demonstrated that the product properties of high-voltage cable materials are improved. DESC (IN202217035240) (...)olefin in a compressor lubricated with said lubricating composition and a method of preparing a high pressure polyolefin using a high pressure compressor lubricated with said lubricating composition. High pressure polyolefins, such as high pressure low density polyethylene (LDPE) or ethylene vinyl acetate copolymer (EVA), are polymerized in a high pressure free-radical initiated polymerization process, in which the olefin monomers are pressurized to the operating pressure utilizing one or more compressor(s) such as(...) (...)to the operating pressure of usually about 100 MPa to 310 MPa depending on whether an autoclave or tubular polymerization reactor is used. Lubricants employed in hyper compressors leaks downstream into the polymerization reactor. As such, the lubricants mix with and become part of the reaction mixture, which can interfere with the polymerization of the olefin monomers into high pressure polyolefin or affect the polyolefin properties. (...)of mineral oil based lubricants into the reaction mixture has little, if any, adverse effect on high pressure polyolefin polymerization or the use of the polyolefin in the manufacturing of goods. Furthermore, high pressure compressor lubricants, such as hyper compressor lubricants, often require a food-grade lubricant. Current food grade white oil hyper compressor lubricants usually utilize a thickener to increase the viscosity of the lubricating composition to the required v(...) (...)high purity applications, such as wire and cable applications, in which a high purity of the high pressure polyolefin is necessary in order to avoid e.g. electrical breakdown of high voltage cables, presence of heterogeneous material such a(...) (...)compressors, such as hyper compressors, which are based on mineral oil in order to reduce the effects on the polymerization mixture and the resulting polyolefin and are categorized as food-grade lubricants. These new lubricating composition should be free of polybutene in order to avoid polybutene leakage into the polymerization reactor. Finally, the present invention relates to a method of preparing a high pressure polyolefin comprising the steps of: - Lubricating one or more friction interfaces of a high pressure compressor with the lubricating composition as defined above(...) - Reacting the pressurized olefin to form the high pressure polyolefin. The white oils used herein may be food-grade or medicinal white oil and meets at least one of the following requirements: United States Federal Drug Administration 21 C. F. R. § 178.3620(a), United States Pharmacopeia, National Sanitation F(...) (...)composed of isobutene and often referred to as polyisobutenes, or "PIBs". [. ] Polybutenes are produced by polymerization of a hydrocarbon stream containing isobutene, other butene olefins (butene- 1 and butene-2) and butanes. It is further preferred that the white oil is food-grade white oil. (...)such high amounts as scavenging agents for scavenging the radicals inside the packing of the compressor to avoid polymerization. In certain embodiments, the wear inhibitor is at least one of a food-grade sulfur containing compound, a food-grade phosphorus containing compound, or a combination thereof. (...)containing monomers which can be usually copolymerized together with ethylene to from high pressure low density polyethylene (LDPE) copolymers, especially preferred are ethylene and optionally olefin containing monomers which can be usually copolymerized together with ethylene to from high pressure low density polyethylene (LDPE) copolymers. In a final aspect of the present invention, the present invention relates to a method of preparing a high pressure polyolefin comprising the steps of: - Lubricating one or more friction interfaces of at least one high pressure compressor wit(...) - Reacting the pressurized olefin to form the high pressure polyolefin. (...)at the front injection zone are especially relevant for carry-over of the lubricating composition into the polymerization stream. (...)containing monomers which can be usually copolymerized together with ethylene to from high pressure low density polyethylene (LDPE) copolymers, especially preferred are ethylene and optionally olefin containing monomers which can be usually copolymerized together with ethylene to from high pressure low density polyethylene (LDPE) copolymers. The high pressure polyolefin is preferably selected from high pressure low density polyethylene (LDPE) homo- or copolymers and high pressure ethylene vinylacetate copolymers, most preferably from high pressure low density polyethylene (LDPE) homo- or copolymers. (...)the lubricating composition of the present invention, a lower amount of white oil is leaked into the downstream polymerization reactor. (...)thickeners, which has a higher viscosity as the white oil, no selective leaking of the white oil into the polymerization reactor and enrichment of the polymeric thickener in the lubricating composition remaining in the compressor occurs. For crosslinked high pressure low density polyethylene it has been demonstrated that the product properties for high voltage cable material are improved. DESC (KR20220104214) (...)olefin in a compressor lubricated with the lubricating composition and a method of manufacturing a high pressure polyolefin using a high pressure compressor lubricated with the lubricating composition. High pressure polyolefins, such as high pressure low density polyethylene (LDPE) or ethylene vinyl acetate copolymer (Eva), are polymerized in a high pressure free radical initiated polymerization process, wherein the olefin monomer comprises one or more compressor (s), e.g. for example a primary compressor followed by(...) (...)pressurized to an operating pressure of about 100 MPa to 310 MPa. depending on whether an autoclave or tubular polymerization reactor is used. Lubricant used in the hypercompressor leaks downstream to the polymerization reactor. As such, the lubricant can be mixed with the reaction mixture and become part of the reaction mixture to prevent polymerization of olefin monomers into high pressure polyolefins or affect polyolefin properties. (...)in high pressure compressors because in most applications there is little, if any, adverse effect on the use of polyolefins in the manufacture of high pressure polyolefin polymerization or articles. In addition, higher pressure compressor lubricants such as hypercompressor lubricants often require food-grade lubricants. Current food grade white oil hypercompressor lubricants generally use thickeners to increase the viscosity of lubrica(...) (...)particularly high purity applications such as wire and cable applications, where high purity high pressure polyolefins are required to prevent electrical failure of high voltage cables, the presence of disparate materials such as polymeric (...) (...)compositions for high pressure compressors, such as hypercompressors, based on mineral oil and classified as food-grade lubricants to reduce impact on polymerization mixtures and resulting polyolefins. These new lubricating compositions should be polybutene-free to prevent polybutene leakage to the polymerization reactor. In addition, the viscosity change of the lubricating composition during oper(...) Finally, the present invention relates to a process for preparing a high pressure polyolefin, said process comprising the steps of: - Reacting the pressurized olefin to form a high pressure polyolefin. The white oil used herein may be food-grade or medicinal white oil and fulfils at least one of the following requirements: United States Federal Drug Administration 21 C.F.R. § 178.3620 (a); United States Pharmacopeia, National Sanitation F(...) (...)mainly of isobutene and are sometimes referred to as polyisobutene or "PIBs..] Polybutenes are prepared by polymerization of hydrocarbon streams containing isobutene, other butene olefins (butene-1 and butene-2) and butane. It is more preferred that the white oil is a food-grade white oil. (...)added in large amounts such as scavengers to scavenge radicals inside the packing of the compressor to prevent polymerization. In certain embodiments, the wear inhibitor is at least one of a food-grade sulfur containing compound, a food-grade phosphorus containing compound, or a combination thereof. The anti-wear additive may be alkyldithiophosphate (s), aryl phosp(...) (...)such as ethylene or C3 to C10 alpha olefins, and/or vinyl acetate or ethylene to form high pressure low density polyethylene (LDPE) copolymers, Other olefin containing monomers, particularly preferred are olefin containing monomers that can(...)can be copolymerized with ethylene and optionally, generally with ethylene to form a high pressure low density polyethylene (LDPE) copolymer. In a last aspect of the invention, the invention relates to a process for preparing a high pressure polyolefin comprising the steps of: - Reacting the pressurized olefin to form a high pressure polyolefin. (...)in the front injection zone relates in particular to the carry-over of the lubricating composition into the polymerization stream. (...)olefin co(...)
WO2022/069414 | BOREALIS | 2020-09-30 | (WO202269414) Process for recycling propylene-ethylene copolymers | (WO2022/069414) The present invention provides a process for recycling propylene-ethylene copolymers to obtain polymers having good optical and mechanical properties, as well as good processability. The invention further provides propylene-ethylene copolymer pellets obtained from the process, articles comprising or consisting of such pellets and the use of the propylene-ethylene copolymer pellets for injection molding applications. The process comprising the steps of (a) polymerizing propylene and ethylene in the presence of a single site catalyst in a continuous polymerization reactor under dynamic conditions, (b) collecting the resulting propylene-ethylene copolymer powders from step (a) to obtain a mixture (M) of propylene-ethylene copolymer powders having a MFR2 (ISO 1133, 230°C, 2.16 kg) in a range of from 1.5 to 80.0 g/ 10 min and an ethylene content in a range of from 1.0 to 4.0 wt.% based on the total weight of the mixture (M), (c) compounding said mixture (M) in an extruder in the presence of a radical initiator, and a clarifying agent in an amount of from 0.01 to 1.0 wt.%, based on the total weight of the mixture of propylene-ethylene copolymer powders, and (d) extruding the above mixture into pellets; wherein, in step a), the dynamic conditions are such that the ethylene content and the melt flow rate (MFR2) of the resulting copolymer gradually changes from a first predetermined ethylene content, E1, to a second predetermined ethylene content, E2, and from a first predetermined melt flow rate, MFR2-1, to a second predetermined melt flow rate, MFR2-2; wherein collecting the copolymer powders in step b) is started when the polymer produced in step a) has a first ethylene content, E1, and a melt flow rate MFR2-1, and collecting the copolymer powders in step b) is stopped when the polymer produced in step a) has a second ethylene content, E2, and a melt flow rate MFR2-2; and wherein said pellets obtained in step d) have (i) a MFR2 (ISO 1133, 230°C, 2.16 kg) in the range of from 20 to 120 g/10min, (ii) a ratio of MFR2 pellets/MFR2 powder > 1, (iii) an ethylene content in a range of from 1.0 to 4.0 wt%, (iv) a crystallization temperature Tc, determined by DSC according to ISO 11357-3:1999 in the range of from 100 to 125°C, and (v) a flexural modulus, determined in a 3-point-bending according to ISO 178 on injection molded specimens of 80 x 10 x 4 mm, prepared in accordance with EN ISO 1873-2, of 850 MPa or more. | (WO2022/069414) CLAIMS A process for recycling propylene-ethylene copolymers comprising the steps of: a) polymerizing propylene and ethylene in the presence of a single site catalyst in a continuous polymerization reactor under dynamic conditions, b) collecting a propylene-ethylene copolymer obtained in step a) comprising at least two fractions of propylene-ethylene copolymer powders (P1 , P2) to obtain a propylene-ethylene copolymer mixture (M) having a MFR2 (ISO 1 133, 230°C, 2.16 kg) in a range of from 1.5 to 80.0 g/ 10 min and an ethylene content in a range of from 1 .0 to 4.0 wt.% based on the total weight of the mixture (M), c) compounding said mixture (M) in an extruder in the presence of a radical initiator, and a clarifying agent in an amount of from 0.01 to 1 .0 wt.%, based on the total weight of the mixture of propylene- ethylene copolymer powders, and d) extruding the above mixture into pellets; wherein, in step a), the dynamic conditions are such that the ethylene content and the melt flow rate (MFR2) of the resulting copolymer gradually changes from a first predetermined ethylene content, E1 , to a second predetermined ethylene content, E2, and/ or from a first predetermined melt flow rate, MFR2-1, to a second predetermined melt flow rate, MFR2-2; wherein collecting the copolymer powders in step b) is started when the polymer produced in step a) has a first ethylene content, E1 , and a melt flow rate MFR2-1, and collecting the copolymer powders in step b) is stopped when the polymer produced in step a) has a second ethylene content E2 and a melt flow rate MFR2-2; and wherein the propylene-ethylene copolymer pellets obtained in step d) have: i) a MFR2 (ISO 1 133, 230°C, 2.16 kg) in the range of from 20 to 120 g/1 Omin, ii) a ratio of MFR2 peiiets/MFR2 powder > 1 iii) an ethylene content in a range of from 1 .0 to 4.0 wt%, iv) a crystallization temperature Tc, determined by DSC according to ISO 1 1357-3:1999 in the range of from 100 to 125°C, and v) a flexural modulus, determined in a 3-point-bending according to ISO 178 on injection molded specimens of 80 x 10 x 4 mm, prepared in accordance with EN ISO 1873-2, of 850 MPa or more. The process according to claim 1 , wherein the radical initiator is an organic peroxide. The process according to any one of the preceding claims, wherein the clarifying agent is soluble in the polymer melt. The process according to any one of the preceding claims, wherein the clarifying agent comprises a substituted or unsubstituted dibenzylidene sorbitol compound. The process according to any one of the preceding claims, wherein the compounding step c) is conducted in the presence of further additives selected from antioxidants and antistatic agents in a total amount of from 0.05 to 1.0 wt.% and an optical brightener in an amount of from 10 to 1000 ppm, based on the total weight of the mixture of copolymer powders. The process according to claim 5, wherein the optical brightener comprises a water insoluble pigment. The process according to any one of the preceding claims, wherein the extruded pellets have a melting temperature Tm, determined by DSC according to ISO 1 1357-3:1999, in the range of from 130 to 150°C and/or have a gamma phase content of at least 70%, determined by wide-angle X-ray scattering as described herein. Propylene-ethylene copolymer pellets obtainable by a process according to any one of claims 1 to 7. Propylene-ethylene copolymer pellets according to claim 8, having the following properties: i) a MFR2 (ISO 1 133, 230°C, 2.16 kg) in a range of from 20 to 120g/ 10 min, ii) a ratio of MFR2 peiiets/M FF powder > 1 iii) an ethylene content in a range of from 1 .0 to 4.0 wt%, iv) a crystallization temperature Tc, determined by DSC according to ISO 1 1357-3:1999 in the range of from 100 to 125°C, and v) a flexural modulus, determined in a 3-point-bending according to ISO 178 on injection molded specimens of 80 x 10 x 4 mm, prepared in accordance with EN ISO 1873-2, of 850 MPa or more. 0. Propylene-ethylene copolymer pellets according to claim 8 or 9, having at least one of a melting temperature, Tm, determined by DSC according to ISO 1 1357-3:1999, in a range of from 130 to 150°C and a gamma phase content in a range of from 70 to 99%%, determined by wide-angle X-ray scattering as described herein. 1. An article, preferably a cup, comprising the propylene-ethylene copolymer pellets according to any one of claims 8 to 10. 2. An article, preferably a cup, according to claim 1 1 , consisting of the propylene-ethylene copolymer pellets according to any one of claims 8 to 10. 3. Use of the propylene-ethylene copolymer pellets according to any one of claims 8 to 10 for injection moulding applications. | (WO202269414A1) PENDING | (WO2022/069414) Such processes allow for efficient production. Table 2: Pelletization additives and product properties As can be seen, the inventive examples show better optical properties, expressed by lower haze values and improved OMA. Furthermore, the main drawback of polypropylene random copolymers produced via single-site catalysis is their worse nucleation response. Importantly, such obtained tertiary radicals of polypropylene are unstable and undergo a [3-scission reaction, which cuts the chain and reduces the molecular weight (or viscosity) of the polypropylene. The highly random comonomer insertion of single-site based polypropylenes however can cause disadvantages for mechanical properties of the final polymer: based on the highly random comonomer distribution, these polypropylene grades tend to have lower stiffness than Ziegler-Natta grades at a similar comonomer content, nevertheless providing lower impact behaviour. | (WO2022/069414) 1. An article, preferably a cup, comprising the propylene-ethylene copolymer pellets according to any one of claims 8 to 10. | (WO2022/069414) It is an object of the current invention to recycle loosely specified propylene copolymer materials in order to reduce waste and, thus, avoid environmental pollution. The present invention provides a process for recycling propylene-ethylene copolymers to obtain polymers having good optical and mechanical properties, as well as good processability. The invention further provides propylene-ethylene copolymer pellets obtained from the process, articles comprising or consisting of such pellets and the use of the propylene-ethylene copolymer pellets for injection molding applications. The present invention provides a process for recycling propylene-ethylene copolymers to obtain polymers having good optical and mechanical properties, as well as good processability. The present invention further relates to propylene-ethylene copolymers obtained by said process and articles made thereof. | APD 2021-09-27 DESC (WO202269414) Polypropylene based copolymers like propylene-ethylene copolymers are widely used in moulding applications, like thin wall packaging applications, which require a combination of good mechanical properties - e.g. high stiffness and impact st(...) If polymerization is carried out in the presence of a single site catalyst, additional effects must be taken into consideration. The inherently narrow molecular weight distribution (MWD) resulting from polymerization with said single-site catalysts furthermore reduces the amount of extractable fractionsas compared to polymers produced in the presence of conventional (...) The highly random comonomer insertion of single-site based polypropylenes however can cause disadvantages for mechanical properties of the final polymer: based on the highly random comonomer distribution, these polypropylene grades tend to have lower stiffness than Ziegler-Natta grades at a similar comonomer content, nevertheless providing lower impact behaviour. Said stiffness reduction is aggravated by the aforementioned narrow MWD. Furthermore, the main drawback of polypropylene random copolymers produced via single-site catalysis is their worse nucle(...) Hence, the obtained loosely specified materials are usually off-spec commodity grades or industrial waste. WO 2019/197384 aims at providing a bimodal polypropylene random copolymer produced in the presence of a single site catalyst and exhibiting an improved balance of properties, i.e. nucleation response, crystallization temperature, mechanical(...) These polypropylene materials exhibit a beneficial balance of stiffness, impact resistance, transparency, haze and flowability.Object of the invention (...)for recycling propylene copolymer materials wherein loosely specified propylene materials are modified, such that polypropylene copolymers having a good balance of properties and being suitable for packaging and/ or injection moulding appli(...) (...)the steps of: a) polymerizing propylene and ethylene in the presence of a single site catalyst in a continuous polymerization reactor under dynamic conditions, b) collecting the resulting propylene-ethylene copolymer powders from step a) to(...) (...)the steps of: a) polymerizing propylene and ethylene in the presence of a single site catalyst in a continuous polymerization reactor under dynamic conditions, b) collecting the resulting propylene-ethylene copolymer powders from step a) to(...) A change from production of one grade of polymer to another typically requires a transition period for a polymerization reactor to switch over to a new resin specification set and corresponding process conditions such as reaction temperatur(...) During a transition from an initial polymerization reaction intended to produce an initial resin product meeting a first specification set to a target polymerization reaction intended to produce a target resin product meeting a second specification set, “off grade” polymer may be produced whose isotacticity or xylene solubles content (or other properties such as melt flow rate and/or comonomer con(...) According to the present invention, the expression “dynamic conditions” relates to polymerization conditions, wherein characteristics of the copolymer, such as for example the comonomer content, preferably ethylene content, and/ or the melt(...) (...)change in polymer characteristics may be achieved by adapting one or more process parameters in the continuous polymerization reaction. Suitable, adaptable process parameters include ethylene feed rate, propylene feed rate, hydrogen feed ra(...) Preferably, said polymerization of propylene and ethylene in a continuous polymerization reactor under dynamic conditions is conducted in the presence of a single site catalyst, more preferably in the presence of a metallocene catalyst. According to an embodiment of the present invention, the continuous polymerization reactor may comprise one or more of a slurry reactor, a gas phase reactor or a combination thereof. Preferred slurry reactors are loop reactors. Moreover, it is preferable to conduct the polymerization in a sequential continuous polymerization reactor set up comprising an optional pre-polymerization reactor, one or more slurry reactors - preferably one or more loop reactors, and one or more gas(...) Even more preferably, the polymerization is conducted as a multistage process, which is a loop-gas phase-process, such as developed by BorealisA/S, Denmark (known as BORSTAR(R) technology) described e.g. in patent literature, such as in EP-(...) In some embodiments, collecting the polymer powder is stopped when the process parameters in a continuous polymerization process are held constant again and/ or when the reaction has reached a steady state. Importantly, such obtained tertiary radicals of polypropylene are unstable and undergo a [3-scission reaction, which cuts the chain and reduces the molecular weight (or viscosity) of the polypropylene. As a consequence of [3-scission reaction, unsaturation (carbon-carbon double bond) forms as end groups of the new poly(...) 1H NMR. Chemical shifts at 4.72 and 4.78 ppm, observed in 1H NMR, can be attributed to vinylidene terminated polypropylene and/ or propylene-ethylene copolymer chains which result from the [3 -scission of tertiary polyproplyene and/ or prop(...) (...)ester can be used directly as mixture or the two components of the composition can be added separately to the polypropylene and/ or propylene-ethylene copolymer.Preferably the peroxide and the hydroxylamine ester are added to the polymer di(...) The MFR of polypropylene is determined at a temperature of 230 °C and a load of 2.16 kg. Next silica grade DM-L-303 from AGC Si-Tech Co, pre-calcined at 600 °C (5.0 kg) was added from a feeding drum followed by careful pressuring and depressurising with nitrogen using manual valves. Then toluene (22 kg) was added. The mixture w(...) Table 1 : Polymerization process of CB base polymerThe pelletization of PP powder and additives is done in a twin screw extruder, with screw diameter of 18 mm, melt temperature of 240°C, and a throughput of 7kg/h. KEYW POLYPROPYLENE TERTIARY RADICAL(71,1) POLYPROPYLENE GRADE(50,1) POLYPROPYLENE COPOLYMER(39,4) BIMODAL POLYPROPYLENE COPOLYMER(11,1) SINGLE SITE BASED POLYPROPYLENES(10,1) PP POWDER PELLETIZATION(9,1) PAN BOREALIS
TW202235149 WO2022/111966 | BOREALIS | 2020-11-27 | (WO2022111966) Catalyst feed system | (WO2022/111966) The present invention relates to a process for feeding a polymerization catalyst into a polymerization reactor, said process comprising the steps of: (i) forming a catalyst slurry comprising oil and a solid catalyst component in a first catalyst preparation vessel; (ii) transferring the catalyst slurry from the first catalyst preparation vessel to a first catalyst feed vessel; (iii) maintaining the catalyst slurry in the first catalyst feed vessel in a homogeneous state; (iv) withdrawing a portion of the catalyst slurry from the first catalyst feed vessel, preferably continuously withdrawing the catalyst slurry from the first catalyst feed vessel, and introducing the withdrawn portion of the catalyst slurry into a polymerization reactor; wherein the oil has a dynamic viscosity of from 25 to 1500 mPa*s at the conditions within the first catalyst preparation vessel and the first catalyst feed vessel, wherein the catalyst slurry is transferred along a substantially vertical path downwards from the first catalyst feed vessel to the reactor. | (WO2022/111966) CLAIMS 1. A process for feeding a polymerization catalyst into a polymerization reactor, said process comprising the steps of: (i) forming a catalyst slurry comprising oil and a solid catalyst component in a first catalyst preparation vessel; (ii) transferring the catalyst slurry from the first catalyst preparation vessel to a first catalyst feed vessel; (iii) maintaining the catalyst slurry in the first catalyst feed vessel in a homogeneous state; (iv) withdrawing a portion of the catalyst slurry from the first catalyst feed vessel, preferably continuously withdrawing the catalyst slurry from the first catalyst feed vessel, and introducing the withdrawn portion of the catalyst slurry into a polymerization reactor; wherein the oil has a dynamic viscosity of from 25 to 1500 mPa*s at the conditions within the first catalyst preparation vessel and the first catalyst feed vessel, wherein the catalyst slurry is transferred along a substantially vertical path downwards from the first catalyst feed vessel to the reactor. 2. The process according to claim 1 comprising a second catalyst preparation vessel and wherein the catalyst slurry from the first catalyst preparation vessel and the second catalyst preparation vessel is transferred to the first catalyst feed vessel via a first catalyst transfer line. The process according to claim 1 comprising a second catalyst preparation vessel, a first catalyst feed vessel and a second catalyst feed vessel, wherein the catalyst slurry of the first catalyst preparation vessel is transferred to the first catalyst feed vessel via a first catalyst transfer line and the catalyst slurry of the second catalyst preparation vessel is transferred to the second catalyst feed vessel via a second catalyst transfer line. 4. The process according to any of the preceding claims, wherein the catalyst slurry from the first catalyst feed vessel and/or the second catalyst feed vessel is transferred into the polymerization reactor by using at least one valveless piston pump; and/or wherein the catalyst feed vessel(s) are located vertically above or diagonally above the polymerization reactor. 5. The process according to any of the preceding claims, wherein the oil is white oil, preferably food approved white oil; and/or wherein the oil has a dynamic viscosity of from 30 to 1500 mPa*s, preferably from 35 to 990 mPa*s, at the conditions within the first catalyst preparation vessel and/or the second catalyst preparation vessel and the first catalyst feed vessel and/or the second catalyst feed vessel; and/or wherein the catalyst fed to the first catalyst preparation vessel and/or the second catalyst preparation vessel is a dry catalyst powder; and/or wherein the concentration of the catalyst in the slurry is between 10 to 40 wt.%, preferably between 15 and 30 wt.%, more preferably between 20 and 25 wt.% based on the total amount of slurry. 6. The process according to any of the preceding claims, wherein the catalyst is selected from the group consisting of Ziegler-Natta catalysts, metallocene catalysts, late transition metal catalysts and mixtures thereof. 7. The process according to any of the preceding claims, wherein the transport from the first catalyst preparation vessel to the first catalyst feed vessel and/or from the second catalyst preparation vessel to the second catalyst feed vessel is done batchwise. 8. The process according to any of claims 2 to 7, wherein the at least one transfer line can be emptied using oil and/or N2. 9. The process according to claim 3 to 8 comprising the step of monitoring the level of the catalyst slurry by means of a level sensor in the first catalyst feed vessel and the second catalyst feed vessel; and/or the step of monitoring the level of the catalyst slurry by means of a level sensor in the first catalyst preparation vessel and the second catalyst preparation vessel. 10. The process according to claim 9 comprising the steps of stopping the withdrawal of the catalyst slurry from one of the first catalyst feed vessel and the second catalyst feed vessel, and starting the withdrawal of the catalyst slurry from the other one of the first catalyst feed vessel and the second catalyst feed vessel in response to the signal from the level sensor. 11. A process for producing olefin polymers in a polymerization reactor comprising the steps of feeding the polymerization catalyst into the polymerization reactor by using the process of any one of claims 1 to 10. 12. The process for producing olefin polymers in a polymerization reactor according to claim 11 comprising the steps of (i) continuously introducing at least one olefin monomer into the polymerization reactor; (ii) optionally, continuously introducing diluent and/or hydrogen into the polymerization reactor; (iii) operating the polymerization reactor in such conditions that the at least one olefin monomer is polymerized by the polymerization catalyst to form a reaction mixture containing the catalyst, unreacted monomer(s), formed polymer and optionally diluent and/or hydrogen; and (iv) optionally, withdrawing a portion of the reaction mixture from the polymerization reactor. 13. An olefin polymer obtainable by the process according to claim 11 or 12. 14. A catalyst slurry feeding system for producing olefin polymers in a polymerization reactor comprising - a first catalyst preparation vessel for forming a catalyst slurry comprising oil and a solid catalyst component; a first catalyst feed vessel for maintaining the catalyst slurry in a homogenous state; a polymerization reactor; - a first transfer line connecting the first catalyst preparation vessel to the first catalyst feed vessel; a first feed line connecting the first catalyst feed vessel to the polymerization reactor; wherein the first feed line is provided with a pump; and wherein the first catalyst feed vessel is located above the polymerization reactor. 15. The system according to claim 14, wherein the system comprises a second catalyst preparation vessel and wherein the first catalyst preparation vessel is connected to a first catalyst feed vessel via a first transfer line and the second catalyst preparation vessel is connected to a second catalyst feed vessel via a second transfer line; and/or wherein the catalyst feed vessel(s) is located at a point above, preferably vertically above, the injection point of the polymerization reactor. | (WO2022111966A1) PENDING (TW202235149A) PENDING | (WO2022/111966) In addition to that, the system according to the present invention allows preparation of catalyst-oil slurry in the polyolefin plant from dry catalyst powder as the catalyst preparation vessel can be placed anywhere in the plant where the catalyst powder can easily be fed. In addition, it will be appreciated that variants of the above-disclosed and other features and functions, or alternatives thereof, may be combined into many other different systems or applications. It has been found that the best results are obtained if the dynamic viscosity of the oil is from 25 to 1500 mPa*s at the conditions within the catalyst preparation vessel and the catalyst feed vessel. A very high viscosity causes problems in catalyst handling, as highly viscous fluids need special operations in their handling. However, said concentration must not be too high, as otherwise it may be difficult to maintain a stable slurry. On the other hand, too low concentration may result in using excessive amount of oil, which may cause problems in increasing the level of extractable matters in the final polymer product. The layout of the known feeding systems often has the disadvantage that the vessels are situated quite far from the injection point of the (pre)polymerization reactor. | (WO2022/111966) 1. A process for feeding a polymerization catalyst into a polymerization reactor, said process comprising the steps of: (i) forming a catalyst slurry comprising oil and a solid catalyst component in a first catalyst preparation vessel; (ii) transferring the catalyst slurry from the first catalyst preparation vessel to a first catalyst feed vessel; (iii) maintaining the catalyst slurry in the first catalyst feed vessel in a homogeneous state; (iv) withdrawing a portion of the catalyst slurry from the first catalyst feed vessel, preferably continuously withdrawing the catalyst slurry from the first catalyst feed vessel, and introducing the withdrawn portion of the catalyst slurry into a polymerization reactor; wherein the oil has a dynamic viscosity of from 25 to 1500 mPa*s at the conditions within the first catalyst preparation vessel and the first catalyst feed vessel, wherein the catalyst slurry is transferred along a substantially vertical path downwards from the first catalyst feed vessel to the reactor. 12. A catalyst slurry feeding system for producing olefin polymers in a polymerization reactor comprising - a first catalyst preparation vessel for forming a catalyst slurry comprising oil and a solid catalyst component; a first catalyst feed vessel for maintaining the catalyst slurry in a homogenous state; a polymerization reactor; - a first transfer line connecting the first catalyst preparation vessel to the first catalyst feed vessel; a first feed line connecting the first catalyst feed vessel to the polymerization reactor; wherein the first feed line is provided with a pump; and wherein the first catalyst feed vessel is located above the polymerization reactor. 14, wherein the system comprises a second catalyst preparation vessel and wherein the first catalyst preparation vessel is connected to a first catalyst feed vessel via a first transfer line and the second catalyst preparation vessel is connected to a second catalyst feed vessel via a second transfer line; and/or wherein the catalyst feed vessel(s) is located at a point above, preferably vertically above, the injection point of the polymerization reactor. | (WO2022/111966) It has been surprisingly found that when the viscosity is selected within the range discussed above, the components of the catalyst slurry can be easily handled in various process operations, the catalyst particles have a minimal tendency to settle during their residence in the feed vessel and piping and a smooth operation of the feed pump is ensured. The present application relates to a process for feeding a polymerization catalyst into a polymerization reactor, a process for producing olefin polymers in a polymerization reactor, an olefin polymer obtainable by this process and a catalyst slurry feeding system for producing olefin polymers in a polymerization reactor. The present invention relates to a process for feeding a polymerization catalyst into a polymerization reactor, said process comprising the steps of: (i) forming a catalyst slurry comprising oil and a solid catalyst component in a first catalyst preparation vessel; (ii) transferring the catalyst slurry from the first catalyst preparation vessel to a first catalyst feed vessel; (iii) maintaining the catalyst slurry in the first catalyst feed vessel in a homogeneous state; (iv) withdrawing a portion of the catalyst slurry from the first catalyst feed vessel, preferably continuously withdrawing the catalyst slurry from the first catalyst feed vessel, and introducing the withdrawn portion of the catalyst slurry into a polymerization reactor; wherein the oil has a dynamic viscosity of from 25 to 1500 mPa*s at the conditions within the first catalyst preparation vessel and the first catalyst feed vessel, wherein the catalyst slurry is transferred along a substantially vertical path downwards from the first catalyst feed vessel to the reactor. | APD 2021-11-04 2021-11-05 DESC (WO2022111966) The present application relates to a process for feeding a polymerization catalyst into a polymerization reactor, a process for producing olefin polymers in a polymerization reactor, an olefin polymer obtainable by this process and a catalyst slurry feeding system for producing olefin polymers in a polymerization reactor. Prior art systems for feeding polymerization catalysts often comprise two vessels placed parallel and close to each other for feeding catalyst to a polymerization reactor. The catalyst can be prepared and fed from each tank, but in practice(...) EP 3241611 discloses a process for feeding a polymerization catalyst into a polymerization reactor, comprising the steps of: (i) maintaining a catalyst slurry comprising a diluent and a solid catalyst component in a catalyst feed vessel, (i(...)slurry from the catalyst feed vessel and (iii) introducing the withdrawn portion of the catalyst slurry into the polymerization reactor. The diluent has a dynamic viscosity of from 0.01 to 20 mPa*s at the conditions within the catalyst feed(...) EP 1671697A1 discloses a polymerization process comprising the steps of: (i) forming a catalyst slurry in a catalyst feed vessel comprising an oil and a solid polymerization catalyst component; (ii) maintaining the slurry in the catalyst fe(...)a portion of the catalyst slurry from the catalyst feed vessel and introducing the withdrawn slurry into a polymerization reactor. (...)2010/086392 A1 describes a method for transitioning between two different catalysts during a continuous olefin polymerization, more specifically in the production of polypropylene homo- or copolymers in a continuous slurry/gas phase polymerization reaction with a prior pre-polymerization reaction. The method comprises the steps of: a) discontinuing the feed of the first catalyst into the pre-polymerization reactor and then b) introducing the second catalyst intothe prepolymer(...) (...)systems often has the disadvantage that the vessels are situated quite far from the injection point of the (pre)polymerization reactor. Consequently, in known systems according to the prior art catalyst feed lines plug from time to time due(...) Thus, a process for feeding a polymerization catalyst into a polymerization reactor avoiding the mentioned disadvantages, in particular plugging, is desirable. The object is solved by a process for feeding a polymerization catalyst into a polymerization reactor, said process comprising the steps of: (...)slurry from the first catalyst feed vessel, and introducing the withdrawn portion of the catalyst slurry into a polymerization reactor; wherein the oil has a dynamic viscosity of from 25 to 1500 mPa*s at the conditions within the first cata(...) This allows to place the feeding vessel quite close to the polymerization reactor. The catalyst feed vessel is placed at a position above the polymerization reactor whereby the polymerization reactor can also be a prepolymerization reactor. In particular, the position above the polymerization reactor denotes a position above the injection point of the respective reactor. (...)addition to that, the system according to the present invention allows preparation of catalyst-oil slurry in the polyolefin plant from dry catalyst powder as the catalyst preparation vessel can be placed anywhere in the plant where the cata(...) (...)i.e., white mineral oil, white oil) is often used as a diluent for the catalyst, particularly as a diluent for the polyolefin polymerization catalyst. The food approved white oil may be food grade white oil. Food grade white oil is a special mineral oil product obtained by further refining and deducting aromatic hydroc(...) Examples of suitable food approved white oil are Clarion® Food Grade White Mineral Oil 70, Phillips 66® White Oil, FOODGUARD USP White Oil 15. On the other hand, the slurry should be readily transportable into the polymerization reactor. A very high viscosity causes problems in catalyst handling, as highly viscous fluids need special operations in their handling. Moreover, the viscous wax remaining in the polymer product after the polymerization may have a negative effect on the product properties.The kinematic viscosity of the oil in th(...) The monomer used for prepolymerization may be the same as used in the polymerization reactor, or it may be different therefrom. (...)art, for instance in Zwietering Th. N., " Suspending of solids particles in liquid by agitators", Chem Eng Sci, Vol 8, pp 244-254, 1958. Preferably, the revolution speed of the agitator N is 50-75 rpm. The pressure within the preparation(s)(...) (...)the slurry varies, then the catalyst feed rate shall vary accordingly and this could cause fluctuations in the polymerization process.The feed rate is controlled based on the catalyst and production rate. (...)with an activator and/or an electron donor in the preparation vessel or before it is introduced into the polymerization reactor or it is introduced into the line before the polymerization reactor. The catalyst slurry may contain additional components, such as activators, electron donors, modifiers, antistatic agents an(...) (...)the catalyst feed vessel(s), or they may be combined with the catalyst slurry stream to be introduced into the polymerization reactor, or they may be introduced directly into the polymerization reactor without precontacting them with the catalyst slurry.As useful activators can be mentioned the organometal compounds, s(...) (...)to transfer the withdrawn portion of the catalyst slurry from the first or second catalyst feed vessel to the polymerization reactor. Preferably the switching system comprises two or more valves. Portions of the slurry can continuously be withdrawn from the catalyst feed vessel(s) and introduced into a polymerization reactor. In step (iv) the catalyst slurry is transferred from the first catalyst feed vessel and/or the second catalyst vessel into the polymerization reactor by using at least one valveless piston pump. The valveless piston pump is located at a level which is below the level (...) Preferably the catalyst slurry withdrawn from the catalyst feed vessel(s) and introduced into the polymerization reactor is transferred via at least one feed line from the catalyst feed vessel(s) to the polymerization reactor. In a further aspect the present invention relates to a process for producing olefin polymers in a polymerization reactor comprising the steps of feeding the polymerization catalyst into the polymerization reactor by using the process as described above. Preferably the process for producing olefin polymers in a polymerization reactor comprises the steps of feeding the polymerization catalyst into the polymerization reactor by using the above mentioned process. (i) continuously introducing at least one olefin monomer into the polymerization reactor (ii) optionally, continuously introducing diluent and/or hydrogen into the polymerization reactor;(iii) operating the polymerization reactor in such conditions that the at least one olefin monomer is polymerized by the polymerization catalyst to form a reaction mixture containing the catalyst, unreacted monomer(s), for(...) (iv) optionally, withdrawing a portion of the reaction mixture from the polymerization reactor. In some cases it is preferred that the polymerization stage is preceded by a prepolymerization stage. In prepolymerization a small amount of an olefin, preferably from 0.1 to 500 grams of olefin per one gram catalyst is polymerized. (...)the prepolymerization takes place at a lower temperature and/or lower monomer concentration than the actual polymerization. Typically, the prepolymerization is conducted from 0 to 70 °C, preferably from 10 to 60 °C. (...)but not necessarily, the monomer used in the prepolymerization is the same that is used in the subsequent polymerization stage(s). It is also possible to feed more than one monomer into the prepolymerization stage. Description of prepolymer(...) In the polymerization process alpha-olefins of from 2 to 20 carbon atoms can be polymerized. Especially ethylene and/or propylene, optionally together with higher alpha-olefins are polymerized. 1 -butene and 1 -hexene are preferred as comon(...) It is within the scope of the invention to conduct the polymerization in at least one polymerization stage. It is also known in the art to polymerize in at least two polymerization stages to produce bimodal polyolefins, such as bimodal polyethylene and bimodal polypropylene, as disclosed in WO 92/12182, EP 22376, EP 713888 and WO 98/58975. Further, multistage polymerization may be used to produce heterophasic propylene copolymers, as disclosed in WO98/58976. It is to be understood that the present invention is not limited to any specific number of polymerization stages, but any number is possible. If the polymerization is conducted as a slurry polymerization, any suitable reactor type known in the art may be used. A continuous stirred tank reactor and a loop reactor are suitable examples of useful reactor types. The slurry polymerization may be conducted in normal liquid slurry conditions or alternatively so that the temperature and the pressure within the reactor exceed the critical temperature and pressure of the fluid mixture within the reactor. Such a polymerization method is called supercritical slurry polymerization. Description of liquid slurry polymerization is given, among others, in EP 249689 and US 3262922 and supercritical slurry polymerization in WO 92/12181 and US 3294772. The bottom flow is directed to product withdrawal whereas the overflow is recycled to the polymerization reactor. Such methods are disclosed in EP 1415999. (...)the present invention provides an olefin polymer obtainable by the process for producing olefin polymers in a polymerization reactor comprising the steps of feeding the polymerization catalyst into the polymerization reactor by using the inventive process as described above.An olefin polymer is obtainable by the above (...) (...)obtained from the process include all olefin polymers and copolymers known in the art, such as high density polyethylene (HDPE), medium density polyethylene (MDPE), linear low density polyethylene (LLDPE), polypropylene homopolymers, random copolymers of propylene and ethylene or propylene and higher alpha- olefins, he(...) (...)aspect, the present invention provides a catalyst slurry feeding system for producing olefin polymers in a polymerization reactor comprising a first catalyst preparation vessel, preferably at least two catalyst preparation vessels, for form(...)preferably at least two catalyst feed vessels, for maintaining the catalyst slurry in a homogenous state; a polymerization reactor; a first transfer line connecting the first catalyst preparation vessel to the first catalyst feed vessel, pr(...)to the at least two catalyst feed vessels; a first feed line connecting the first catalyst feed vessel to the polymerization reactor, preferably at least two feed lines connecting the at least two catalyst feed vessels to the polymerization reactor; wherein the first feed line is provided with a pump, preferably the at(...)two feed lines are provided with at least one pump, and the first catalyst feed vessel is located above the polymerization reactor, preferably the at least two catalyst feed vessels are located above the polymerization reactor. Preferably the catalyst slurry feeding system for producing olefin polymers in a polymerization reactor comprises a second catalyst preparation vessel and wherein the first catalyst preparation vessel is connected to a first catalyst feedve(...) Flence, the catalyst preparation vessel(s) can be of some distance to the injection point of the polymerization reactor and the catalyst feed vessel(s) can be located as close as possible to the injection point of the polymerization reactor. By placing the catalyst feed vessel(s) above the polymerization reactor, gravitational force supports the transport of the catalyst slurry to the polymerization reactor. Preferably, the catalyst feed vessel(s) is located at a position above the injection point of the polymerization reactor. Preferably, the catalyst feed vessel(s) is located vertically above or diagonally above the polymerization reactor, more preferably the at least two catalyst feed vessels are located vertically or diagonally above the polymerization reactor. All embodiments discussed with respect to the process for feeding a polymerization catalyst into a polymerization reactor also apply to the catalyst slurry feeding system for producing olefin polymers. (...)inventive process including a catalyst preparation vessel, a catalyst feed vessel, a catalyst feed pump and a polymerization reactor. Fig. 2 shows another system of the inventive process including two catalyst preparation vessels, two catalyst feed vessels, two catalyst feed pumps and a polymerization reactor. (...)process includes a catalyst preparation vessel (1 ), a catalyst feed vessel (3), a catalyst feed pump (4) and a polymerization reactor (6). The catalyst preparation vessel (3) can be located on ground level for easy access. (...)the catalyst slurry is transferred by using for example a valveless piston pump (4) via the feed line (5) to the polymerization reactor (6). The catalyst feed vessel (3) is located above the polymerization reactor (6). (...)preparation vessels (11 ,12), two catalyst feed vessels (31 ,32), two catalyst feed pumps (41 ,42) and a polymerization reactor (6). The catalyst slurry of the first catalyst preparation vessel (11) is transferred to the first catalyst feed(...) Preferably the catalyst feed vessels (31 ,32) are located at a level which is above the level of the polymerization reactor (6). The withdrawn portions of the catalyst slurry from the catalyst feed vessels (31 ,32) are transferred via the t(...)example two valveless piston pumps (41 ,42) and then transferred via the two reactor feed lines (71 ,72) to the polymerization reactor (6). (...)53) to the valveless piston pumps (41 ,42) and then transferred via the two reactor feed lines (71 ,72) to the polymerization reactor (6). The withdrawn portion from the catalyst feed vessel (31 ) is transferred via the first part of the fi(...) 6 polymerization reactor DESC (TW202235149) the present invention relates to a process for feeding a polymerization catalyst into a polymerization reactor, a process for producing an olefin polymer in a polymerization reactor, an olefin polymer obtained from the process, and a catalyst slurry feed system for producing an olefin polymer in a polymerization reactor. in the prior art, a system for carrying out the feed of a polymerization catalyst generally comprises two vessels positioned parallel to and adjacent to each other for feeding the catalyst to a polymerization reactor. The catalyst can be prepared and fed from the various tanks, but in practice, at a given time, a vesse(...) EP 3241611 discloses a process for feeding a polymerization catalyst into a polymerization reactor. The steps of: (I) maintaining a catalyst slurry comprising a diluent and a solid catalyst component in a catalyst feed vessel; (ii) continuo(...)stream from the catalyst feed vessel; and (iii) introducing a discharge portion of the catalyst slurry into the polymerization reactor. The dynamic viscosity of the diluent is 0.01 to 20 MPa*s in the case of being located in the catalyst fe(...) EP 1671697A1 discloses a polymerization process. Comprising the steps of: (I) forming a catalyst slurry comprising oil and solid polymerization catalyst components in a catalyst feed vessel; (ii) maintaining the slurry in the catalyst feed (...)a portion of the catalyst slurry from the catalyst feed vessel; And introducing the discharged slurry into the polymerization reactor. WO2010/086392 A1 describes a process for switching between two different catalysts during the polymerization of a continuous olefin, more specifically, A process for producing a homopolymer or copolymer of polypropylene in a continuous slurry/gas phase polymerization reaction with a pre-polymerization reaction is described. The process comprises the steps of: A) stopping the feed of a first cataly(...) (...)has the disadvantage that the location of the vessel is quite far from the injection point of the (pre-) polymerization reactor. Thus, in known systems according to the prior art, the catalyst feed line is sometimes blocked due to the lengt(...) accordingly, there is a need for a process for feeding a polymerization catalyst into a polymerization reactor to avoid the above disadvantages, particularly clogging. the objects of the present invention are achieved by a process for feeding a polymerization catalyst into a polymerization reactor. The process includes the steps of: (I) forming a catalyst slurry comprising oil and solid catalyst component(...)slurry from the first catalyst feed vessel, and introducing the discharged portion of the catalyst slurry into a polymerization reactor; In the case of being located in the first catalyst preparation vessel and the first catalyst feed vesse(...) This allows the feed vessel to be placed relatively close to the polymerization reactor. The catalyst feed vessel is positioned above the polymerization reactor, which may also be a prepolymerization reactor. Specifically, the position above the polymerization reactor indicates the position above the injection point of each reactor. It will be appreciated that the position of the corresponding rea(...) (...)to the present invention also allows the preparation of catalyst oil slurry from dry catalyst powder in a polyolefin plant, since the catalyst preparation vessel can be placed anywhere in the plant where catalyst powder feed can be easily c(...) (...)oils (i.e. , paraffin oil, white oil) are often used as diluents for catalysts, particularly as diluents for polyolefin polymerization catalysts. the food approved white oil may be a food grade white oil. Food grade white oil is a specialty mineral oil product resulting from further refining and removal of aromatic hydrocarbons from ordinary white oil products. Examples of suitable food approved white oils are Clarion® Food Grade White Mineral Oil 70, Phillips 66® WhiteOil, FOODGUARDUSP WhiteOil 15. On the other hand, the slurry should be easily transported to the polymerization reactor. Very high viscosities result in problems with catalyst processing because high viscosity fluids require special handling during processing. In addition, viscous waxes remaining in the polymer product after polymerization may have a negative effect on the properties of the product. The monomer used for the prepolymerization may be the same as the monomer used in the polymerization reactor, or may be different. (...)pertains, for example, from ZwieteringTh. N., "Suspendingof solid sparticlesinliquidbyagitators" ChemEng Sci, Vol 8, pp 244-254, 1958. Preferably, the rotational speed N of the stirrer is 50 to 75 rpm. (...)slurry density changes, the catalyst feed rate will vary accordingly, and this may cause fluctuations during the polymerization process. (...)contacted with the activator and/or electron donor in the production vessel, or before being introduced into the polymerization reactor, or before being introduced into the pipeline before being introduced into the polymerization reactor. (...)in the catalyst feed vessel, or they may be combined with the catalyst slurry stream to be introduced into the polymerization reactor, or they may be introduced directly into the polymerization reactor, or they may be introduced directly into the polymerization reactor. Without pre-contacting with the catalyst slurry. (...)portion of the catalyst slurry from the first catalyst feed vessel or the second catalyst feed vessel to the polymerization reactor. Preferably, the switching system comprises two or more valves. a portion of the slurry may be continuously withdrawn from the catalyst feed vessel and introduced into the polymerization reactor. (...)catalyst slurry is transferred from the first catalyst feed vessel and/or the second catalyst feed vessel to the polymerization reactor by using at least one non-valve piston pump. preferably, the catalyst slurry withdrawn from the catalyst feed vessel and introduced into the polymerization reactor is transported from the catalyst feed vessel to the polymerization reactor via at least one feed line. another aspect of the present invention is directed to a process for producing an olefin polymer in a polymerization reactor, the process comprising the step of feeding a polymerization catalyst into a polymerization reactor using the process described above. preferably, the process for producing an olefin polymer in a polymerization reactor includes the step of feeding a polymerization catalyst into the polymerization reactor using the process described above. The process comprises the steps of: (I) continuously introducing at least one olefin monomer into the polymerization reactor; (ii) optionally, (III) operating the polymerization reactor under polymerization of the at least one olefin monomer through the polymerization catalyst to form a reaction mixture, wherein the reaction mixture comprises the catal(...)mixture comprises the catalyst, And (iv) optionally, withdrawing a portion of the reaction mixture from the polymerization reactor. in some cases, it is preferred that a pre-polymerization stage be conducted prior to the polymerization stage. Small amounts of olefins are polymerized in the prepolymerization, preferably 0.1 to 500 grams of olefins per gram of catalyst. (...)prepolymerization is typically carried out at a lower temperature and/or lower monomer concentration than actual polymerization. Generally, the prepolymerization is carried out at 0 to 70°C, preferably at 10 to 60°C. the prepolymerization i(...)monomers used in the prepolymerization are generally, but not necessarily, the same as those used in subsequent polymerization stages. It is also possible to feed more than one monomer to the prepolymerization stage. [777] during the polymerization process, alpha-olefins having from 2 to 20 carbon atoms can be polymerized. In particular, ethylene and/or propylene may optionally be polymerized with higher a-olefins. 1-butene and 1-hexene are preferably u(...) Polymerization is within the scope of the present invention to perform at least one polymerization stage. It is also known in the art that polymerization is carried out in at least two polymerization stages to produce bimodal polyolefins, for example bimodal polyethylene and bimodal polypropylene, such as wo 92/12182, EP 22376, EP 713888 and wo 98/58975. Furthermore, multi-stage polymerization can be used to produce heterophasic propylene copolymers as disclosed in wo 98/5897(...) It should be understood that the invention is not limited to any particular number of polymerization stages, but any number is possible. If the polymerization is carried out as a slurry polymerization, any suitable reactor type known in the art to which the invention pertains may be used. Continuous stirred tank reactors and loop reactors are suitable examples of useful reac(...) the slurry polymerization may be carried out in a normal liquid slurry state, or may be carried out such that the temperature and pressure within the reactor exceeds the critical temperature and pressure of the fluid mixture within the reactor. Such polymerization processes are referred to as supercritical slurry polymerization. Liquid slurry polymerization is described in EP 249689 and US 3262922, and supercritical slurry polymerization is described in wo 92/12181 and US 3294772. The bottom stream is directed to the product effluent and the overflow stream is recycled to the polymerization reactor. Such a method is disclosed in EP 1415999. (...)provides an olefin polymer obtained from the process described above for producing an olefin polymer in a polymerization reactor, the process comprising the step of feeding a polymerization catalyst into a polymerization reactor using the process of the present invention as described above. (...)polymers and copolymers known in the art to which the present invention pertains, for example: High density polyethylene (HDPE), medium density polyethylene (MDPE), linear low density polyethylene (LLDPE), linear low density polyethylene (LLDPE), Polypropylene homopolymers, random copolymers of propylene with ethylene or random copolymers of propylene with higher a-olefins, heterophasic copolymers(...) (...)aspect, the present invention provides a catalyst slurry feed system for producing an olefin polymer in a polymerization reactor, comprising: A first catalyst preparation vessel, preferably at least two catalyst preparation vessels, a first(...) (...)preferably at least two catalyst feed vessels, for maintaining a homogeneous state of the catalyst slurry, a polymerization reactor, a first transfer line, and a second transfer line, a second transfer line, and a second transfer line, a se(...) (...)to the at least two catalyst feed vessels, a first feed line connecting the first catalyst feed vessel to the polymerization reactor, preferably at least two feed lines, a first feed line connecting the first catalyst feed vessel to the polymerization reactor, and a second feed line connecting the first catalyst feed vessel to the polymerization reactor, preferably at least two feed lines. Wherein the first feed line is provided with a pump, preferably the at least two feed l(...)two feed lines are provided with a pump, and wherein the at The first catalyst feed vessel is located above the polymerization reactor, preferably the at least two catalyst feed vessels are located above the polymerization reactor. preferably, the catalyst slurry feed system for producing olefin polymers in a polymerization reactor comprises a second catalyst preparation vessel, and wherein the first catalyst preparation vessel is connected to the first catalyst feed (...) Therefore, the catalyst preparation vessel may be spaced at a distance from the injection point of the polymerization reactor, and the catalyst feed vessel may be positioned as close as possible to the injection point of the polymerization reactor. Gravity supports the delivery of the catalyst slurry to the polymerization reactor by placing a catalyst feed vessel above the polymerization reactor. preferably, the catalyst feed vessel is positioned above the injection point of the polymerization reactor. preferably, the catalyst feed vessels are positioned vertically above or obliquely above the polymerization reactor, and more preferably, the at least two catalyst feed vessels are positioned vertically above or obliquely above the polymerization reactor. all of the examples discussed with respect to the process of feeding a polymerization catalyst into a polymerization reactor are also suitable for use in a catalyst slurry feed system for producing olefin polymers. (...)process comprises a catalyst preparation vessel (1), a catalyst feed vessel (3), a catalyst feed pump (4), and a polymerization reactor (6). The catalyst preparation vessel (1) may be located on the ground to facilitate easy access. The discharge portion of the catalyst slurry is conveyed via a feed line (5) to a polymerization reactor (6) by using, for example, a valve-less piston pump (4). A catalyst feed vessel (3) is located above the polymerization reactor (6). (...)preparation vessels (11, 12), two catalyst feed vessels (31, 32), two catalyst feed pumps (41, 42), and a polymerization reactor (6). The catalyst slurry in the first catalyst preparation vessel (11) is conveyed via a first catalyst transfe(...) Preferably, the catalyst feed vessels (31, 32) are located at a height higher than the height of the polymerization reactor (6). The effluent portion of the catalyst slurry from the catalyst feed vessel (31, 32) is conveyed via two feed lin(...)51, 52) to, for example, two non-valve piston pumps (41, 42) and then via two reactor feed lines (71, 72) to the polymerization reactor (6). (...)switching system (53) to the non-valve piston pump (41, 42) and then via two reactor feed lines (71, 72) to the polymerization reactor (6). The discharge portion from the first catalyst feed vessel (31) is fed via a first portion (511) of t(...) KEYW BIMODAL POLYPROPYLENE(4,1) POLYPROPYLENE HOMOPOLYMER(4,1) BIMODAL POLYETHYLENE(3,1) POLYPROPYLENE HOMO PRODUCTION(3,1) ODES (TW202235149) 合適的經食品批准的白油的示例是Clarion® Food Grade White Mineral Oil 70、Phillips 66® White Oil、FOODGUARD USP White Oil 15。 (...)可取得的關係式計算，例如可取自Zwietering Th. N., "Suspending of solids particles in liquid by agitators", Chem Eng Sci, Vol 8, pp 244-254, 1958。 較佳地，攪拌器的轉速N為50至75 rpm。 PAN BOREALIS
US20220227983 EP4029914 | BOREALIS | 2021-01-14 | (EP4029914) Heterophasic polyolefin composition | (EP4029914) A heterophasic polyolefin composition comprising 55 to 95 wt.-% based on the total weight of the heterophasic polyolefin composition of a propylene butene random copolymer (A) having an MFR2 (230 °C) of 0.3 to 100.0 g/10 min and a butene content of 1.5 to 8.0 wt.-%, wherein the propylene butene random copolymer is obtained by a process using a single site catalyst (I) and 5 to 45 wt.-% based on the total weight of the heterophasic polyolefin composition of a copolymer of ethylene (B) having a density in the range of 910 to 935 kg/m3 and an MFR2 (190 °C) of 0.5 to 10 g/10 min, wherein the copolymer of ethylene (B) is obtained by a process using a single site catalyst (II). | (EP4029914) 1. A heterophasic polyolefin composition comprising: - 55 to 95 wt.-% based on the total weight of the heterophasic polyolefin composition of a propylene butene random copolymer (A) having an MFR2 (230 °C) of 0.3 to 100.0 g/10 min and a butene content of 1.5 to 8.0 wt.-%, wherein the propylene butene random copolymer is obtained by a process using a single site catalyst (I); and - 5 to 45 wt.-% based on the total weight of the heterophasic polyolefin composition of a copolymer of ethylene (B) having a density in the range of 910 to 935 kg/m3 and an MFR2 (190 °C) of 0.5 to 10 g/10 min, wherein the copolymer of ethylene (B) is obtained by a process using a single site catalyst (II). 2. Heterophasic polyolefin composition according to claim 1, wherein the propylene butene random copolymer (A) has an MFR2 (230 °C) of from 1.0 to 20.0 g/10 min. 3. Heterophasic polyolefin composition according to claims 1 or 2, wherein the propylene butene random copolymer (A) is a multimodal copolymer. 4. Heterophasic polyolefin composition according to claim 4, wherein the propylene butene random copolymer (A) comprises: - 30 to 70 wt.-% of a propylene butene copolymer (A1) having an MFR2 (230 °C) of 0.5 to 20.0 g/10 min and a butene content of 0.5 to 12.0 wt.-%; and - 70 to 30 wt.-% of a propylene butene copolymer (A2) having an MFR2 (230 °C) of 0.5 to 20.0 g/10 min and a butene content of 0.5 to 10.0 wt.-%;wherein the propylene butene copolymer (A1) and the propylene butene copolymer (B1) are different and wherein propylene butene copolymers (A1) and (A2) add up to 100 wt.-%. 5. Heterophasic polyolefin composition according to any of the preceding claims, wherein said single site catalyst (I) and/or (II) are/is a metallocene catalyst. 6. Heterophasic polyolefin composition according to any of the preceding claims, wherein the copolymer of ethylene (B) is a multimodal polymer, wherein the copolymer of ethylene (B) comprises an ethylene polymer component (B1) and an ethylene polymer component (B2), wherein the MFR2 (190 °C) of the ethylene polymer component (B1) is different from the MFR2 (190 °C) of the ethylene polymer component (B2). 7. Heterophasic polyolefin composition according to any of the preceding claims, wherein the copolymer of ethylene (B) is a linear low density polyethylene (LLDPE). 8. Heterophasic polyolefin composition according to any of the preceding claims, wherein the copolymer of ethylene (B) is a terpolymer of ethylene and at least two different comonomers selected from alpha-olefins from 4-10 carbon atoms. 9. Heterophasic polyolefin composition according to any of the preceding claims further comprising a nucleating agent, preferably an in-reactor nucleated polypropylene (C). 10. Heterophasic polyolefin composition according to any of the preceding claims, wherein said heterophasic composition has a flexural modulus of at least 800 MPa, preferably of at least 900 MPa, and most preferably of at least 1000 MPa. 11. Heterophasic polyolefin composition according to any of the preceding claims, wherein the heterophasic polyolefin composition wherein the composition has an impact strength at +23 °C of at least 8 kJ/m2, preferably at least 10 kJ/m2, and most preferably at least 20 kJ/m2, in a Charpy notched test according to ISO 179 1eA. 12. Heterophasic polyolefin composition according to any of the preceding claims, wherein said heterophasic polyolefin composition has a haze of 40% or less, preferably less than 35% or less, and most preferably 30% or less. 13. Heterophasic polyolefin composition according to any of the preceding claims, wherein the heterophasic polyolefin composition has an Optomechnical ability at +23 °C (OMA (+23 °C)) of more than 280 kJMPa/m2, preferably of more than 300 kJMPa/m2, and most preferably of more than 800 kJMPa/m2. 14. An article comprising a heterophasic polyolefin composition according to any of claims 1 to 13, preferably a film or moulded article. 15. Use of a heterophasic polyolefin composition according to any of claims 1 to 13 for the manufacture of an article, preferably a film or moulded article. | (EP4029914A1) PENDING (US20220227983A1) PENDING | (EP4029914) Heterophasic polypropylene copolymers lead to a very good balance of stiffness and impact properties but the haze of such materials can be poor due to the dispersed rubber phase having a different refractive index, which leads to light scattering and thus non-transparent materials. In order to fulfil the different requirements of the packaging, however, and provide the necessary balance of properties in terms of stiffness and impact, the propylene copolymers are typically blended with other polyolefins. Such compositions show good haze at acceptable balance of stiffness and impact properties. Most preferably, the organometallic compound (X) is a metallocene complex which comprises a transition metal compound, as defined above, which contains a cyclopentadienyl, indenyl or fluorenyl ligand as the substituent 'L'. One major disadvantage associated with the use of Ziegler-Natta catalysts is that they tend to produce an increased amount of oligomers during polymerization. These multicomponent blends, however, are necessarily more costly and time consuming to prepare. | (EP4029914) 1. A heterophasic polyolefin composition comprising: - 55 to 95 wt.-% based on the total weight of the heterophasic polyolefin composition of a propylene butene random copolymer (A) having an MFR2 (230 °C) of 0.3 to 100.0 g/10 min and a butene content of 1.5 to 8.0 wt.-%, wherein the propylene butene random copolymer is obtained by a process using a single site catalyst (I); and - 5 to 45 wt.-% based on the total weight of the heterophasic polyolefin composition of a copolymer of ethylene (B) having a density in the range of 910 to 935 kg/m3 and an MFR2 (190 °C) of 0.5 to 10 g/10 min, wherein the copolymer of ethylene (B) is obtained by a process using a single site catalyst (II). | (EP4029914) It is thus an object of the present invention to provide a new polyolefin composition, which can overcome at least some of the problems associated with those currently employed. The present invention is concerned with a heterophasic polyolefin composition having low haze as well as a good balance of stiffness and impact properties. In particular, this invention relates to a heterophasic polyolefin composition comprising a propylene butene random copolymer and an ethylene based copolymer both being prepared using a single site catalyst. Furthermore, the present invention also concerns a process for the production of said heterophasic polyolefin composition. Finally, the present invention relates to the use of said heterophasic polyolefin composition in injection-moulding and film applications and to articles, such as injection-moulded articles or films, comprising said heterophasic polyolefin composition. The present invention relates to an article comprising the heterophasic polyolefin composition of the invention and as described above and to the use of said heterophasic polyolefin composition for the production of an article. | APD 2021-01-14 2022-01-10 CLMS (EP4029914) 1. A heterophasic polyolefin composition comprising: - 55 to 95 wt.-% based on the total weight of the heterophasic polyolefin composition of a propylene butene random copolymer (A) having an MFR2 (230 °C) of 0.3 to 100.0 g/10 min and a butene content of 1.5 to 8.0 wt.-%, wherein the propylene butene random copolymer is obtained by a process using a single site catalyst (I); and - 5 to 45 wt.-% based on the total weight of the heterophasic polyolefin composition of a copolymer of ethylene (B) having a density in the range of 910 to 935 kg/m3 and an MFR2 (190 °C) of 0.5 to 10 g/10 min, wherein the copolymer of ethylene (B) is obtained by a process using a single site catalyst (II). 2. Heterophasic polyolefin composition according to claim 1, wherein the propylene butene random copolymer (A) has an MFR2 (230 °C) of from 1.0 to 20.0 g/10 min. 3. Heterophasic polyolefin composition according to claims 1 or 2, wherein the propylene butene random copolymer (A) is a multimodal copolymer. 4. Heterophasic polyolefin composition according to claim 4, wherein the propylene butene random copolymer (A) comprises: - 30 to 70 wt.-% of a propylene butene copolymer (A1) having an MFR2 (230 °C) of 0.5 to 20.0 g/10 min and a butene content of 0.5 to 12.0 wt.-%; and - 70 to 30 wt.-% of a propylene butene copolymer (A2) having an MFR2 (230 °C) of 0.5 to 20.0 g/10 min and a butene content of 0.5 to 10.0 wt.-%;wherein the propylene butene copolymer (A1) and the propylene butene copolymer (B1) are different and wherein propylene butene copolymers (A1) and (A2) add up to 100 wt.-%. 5. Heterophasic polyolefin composition according to any of the preceding claims, wherein said single site catalyst (I) and/or (II) are/is a metallocene catalyst. 6. Heterophasic polyolefin composition according to any of the preceding claims, wherein the copolymer of ethylene (B) is a multimodal polymer, wherein the copolymer of ethylene (B) comprises an ethylene polymer component (B1) and an ethylene polymer component (B2), wherein the MFR2 (190 °C) of the ethylene polymer component (B1) is different from the MFR2 (190 °C) of the ethylene polymer component (B2). 7. Heterophasic polyolefin composition according to any of the preceding claims, wherein the copolymer of ethylene (B) is a linear low density polyethylene (LLDPE). 8. Heterophasic polyolefin composition according to any of the preceding claims, wherein the copolymer of ethylene (B) is a terpolymer of ethylene and at least two different comonomers selected from alpha-olefins from 4-10 carbon atoms. 9. Heterophasic polyolefin composition according to any of the preceding claims further comprising a nucleating agent, preferably an in-reactor nucleated polypropylene (C). 10. Heterophasic polyolefin composition according to any of the preceding claims, wherein said heterophasic composition has a flexural modulus of at least 800 MPa, preferably of at least 900 MPa, and most preferably of at least 1000 MPa. 11. Heterophasic polyolefin composition according to any of the preceding claims, wherein the heterophasic polyolefin composition wherein the composition has an impact strength at +23 °C of at least 8 kJ/m2, preferably at least 10 kJ/m2, and most preferably at least 20 kJ/m2, in a Charpy notched test according to ISO 179 1eA. 12. Heterophasic polyolefin composition according to any of the preceding claims, wherein said heterophasic polyolefin composition has a haze of 40% or less, preferably less than 35% or less, and most preferably 30% or less. 13. Heterophasic polyolefin composition according to any of the preceding claims, wherein the heterophasic polyolefin composition has an Optomechnical ability at +23 °C (OMA (+23 °C)) of more than 280 kJMPa/m2, preferably of more than 300 kJMPa/m2, and most preferably of more than 800 kJMPa/m2. 14. An article comprising a heterophasic polyolefin composition according to any of claims 1 to 13, preferably a film or moulded article. 15. Use of a heterophasic polyolefin composition according to any of claims 1 to 13 for the manufacture of an article, preferably a film or moulded article. DESC (US20220227983) In the following, the heterophasic polyolefin composition of the present invention as well as the process for the preparation of said heterophasic polyolefin composition are described in detail. Heterophasic Polyolefin Composition Preferably, the heterophasic polyolefin composition has an MFR2 (230° C.) in the range of 0.3 to 50 g/10 min. More preferably, the composition has an MFR2 of 20.0 g/10 min or less, even more preferably 10.0 g/10 min or less, further even more preferably 5.0 g/10 min or less. The heterophasic polyolefin composition preferably has an MFR2 of 0.3 g/10 min or more, more preferably of 0.5 g/10 min or m(...) Thus, particularly suitable ranges for the MFR2 of the heterophasic polyolefin composition are from 0.5 to 10.0 g/10 min, most preferably from 1.0 to 5.0 g/10 min. Preferably, the heterophasic polyolefin composition has a flexural modulus of at least 500 MPa, more preferably of at least 800 MPa, even more preferably of at least 900 MPa, and most preferably of at least 1000 MPa. Preferably, the heterophasic polyolefin composition has a flexural modulus of less than 1600 MPa, more preferably of less than 1400 MPa. Thus, particularly suitable ranges for the flexural modulus of the heterophasic polyolefin composition are from 500 to 1600 MPa, most preferably from 900 to 1400 MPa. The polyolefin composition according to the present invention preferably has a Charpy notched impact strength (measured on injection molded test specimens in accordance with ISO 179 1 eA at 23° C. (NIS (+23° C.)) of above 8.0 kJ/m2, more pr(...) Haze (when measured on injection molded 1 mm plaques in accordance with ASTM D1003) of the heterophasic polyolefin composition is preferably below 40%, more preferably below 35%, even more preferably below 30%, like below 25%. Usually haze of the inventive heterophasic polyolefin composition when measured in the described way will be above 10%, like above 15%. The heterophasic polyolefin composition according to the present invention preferably has an Optomechanical Ability (OMA+23° C.) when based on NIS (23° C.) of more than 280 kJMPa/m2, more preferably of more than 300 kJMPa/m2, even more preferably of more than 800 kJMPa/m2. Preferably, the heterophasic polyolefin composition has an Optomechanical Ability (OMA+23° C.) of not more than 4000 kJMPa/m2,(...) The heterophasic polyolefin composition according to the present invention preferably has an Optomechanical Ability (OMA 0° C.) when based on NIS (0° C.) of more than 50 kJMPa/m2, more preferably of more than 80 kJMPa/m2, even more preferably of more than 100 kJMPa/m2. Preferably, the heterophasic polyolefin composition has an Optomechanical Ability (OMA+23° C.) of not more than 2500 kJMPa/m2, and(...) Typically, the polyolefin composition will show two melting temperatures Tm1 and Tm2 in differential scanning calorimetry (DSC) due to its heterophasic nature and the two components present therein. The propylene butene random copolymer (A)(...) (...)preferably lower than 125° C. A typical range for Tm2 would be 110 to 130° C., preferably 115 to 125° C. Also, the polyolefin composition will preferably show a crystallization temperature in DSC Tc in the range of 100 to 125° C., like in t(...) Equally preferably, the polyolefin composition will have a xylene soluble content (XCS) of less than 5.0 wt.-%, more preferably in the range of 0.5 to 3.5 wt.-%. (...)butene random copolymer (A) and the copolymer of ethylene (B) are the sole polymer components in the heterophasic polyolefin composition. However, it is to be understood herein that the heterophasic polyolefin composition may comprise further components such as additives, which may optionally be added in a mixture with(...) Therefore, in case the heterophasic polyolefin composition has been produced with the help of master batches, the propylene butene random copolymer (A), the copolymer of ethylene (B) and the carrier polymer are preferably the sole polymer components in the heterophasic polyolefin composition. In a particularly preferred embodiment of the invention, the heterophasic polyolefin composition comprises a nucleating agent, preferably an in-reactor nucleated polypropylene (C). In this case, the propylene butene random copolymer (A), the copolymer of ethylene (B) and the in-reactor nucleated polypropylene (C) are preferably the sole polymer components in the heterophasic polyolefin composition. Optionally, the heterophasic polyolefin composition further comprises a soluble nucleating agent as a clarifier. The soluble nucleating agent according the present invention may be selected from the group consisting of sorbitol derivatives,(...) Most preferably, the nucleating agent comprised in the heterophasic polyolefin composition is sorbitol. (...)3 to 5.0 wt.-%, more preferably in the range of 0.5 to 3.0 wt.-% relative to the total weight of the heterophasic polyolefin composition as a whole. The heterophasic polyolefin composition of the present invention comprises a propylene butene random copolymer (A) and a copolymer of ethylene (B). (...)93 wt.-%, more preferably of from 60 to 91 wt.-%, and most preferably of from 65 to 85 wt.-% of the heterophasic polyolefin composition, wherein said wt.-% values are relative to the total weight of the composition as a whole. (...)wt.-%, even more preferably of from 9 to 40 wt.-%, and most preferably of from 15 to 35 wt.-% of the heterophasic polyolefin composition, wherein said wt.-% values are relative to the total weight of the composition as a whole. More preferably, the polypropylene is bimodal, i.e. consists of two fractions, each comprising a polypropylene polymer (A1) and (A2). The density of the polypropylene is preferably in the range of from 890 to 907 kg/m3, more preferably of from 900 to 905 kg/m3. Hence, it comprises at least two fractions each comprising a polypropylene butene copolymer (A1) and (A2). In one particularly preferably embodiment, the propylene butene random copolymer (A) consists of propylene butene copolymers (A1) and(...) The copolymer of ethylene (B) is a linear low density polyethylene (LLDPE) which has a well-known meaning, more preferably having a density in the range of 912 to 925 kg/m3. (...)appearance of the graph of the polymer weight fraction as function of its molecular weight, of such a multimodal polyethylene will show two or more maxima or at least be broadened distinctly in comparison to the curves for the individual co(...) In-Reactor Nucleated Polypropylene (C) The optional in-reactor nucleated polypropylene (C) is a polymer produced with a specifically pre-polymerized Ziegler-Natta type catalyst as defined for example in EP 2 960 279 A1. Said in-reactor nucleated polypropylene (C) is characterized by a melting point (DSC) in the range of 155 to 170° C., and preferably by a m(...) Preparation of the Heterophasic Polyolefin Composition The heterophasic polyolefin composition of the invention may be prepared by any suitable method. Ideally, a method is used which produces a homogenous mixture of the various components. Typically, compounding is employed. The multimodal copolymer of ethylene (B) may be produced in any suitable polymerization process known in the art. The ethylene polymer (B1) is preferably produced in a first polymerization zone and the ethylene polymer (B2) is produced in a second polymerization zone. The first polymerization zone and the second polymerization zone may be connected in any order, i.e. the first polymerization zone may precede the second polymerization zone, or the second polymerization zone may precede the first polymerization zone or, alternatively, polymerization zones may be connected in parallel. However, it is preferred to operate the polymerization zones in cascaded mode. The polymerization zones may operate in slurry, solution, or gas phase conditions or their combinations. Suitable processes comprising cascaded slurry and gas phase polymerization stages are disclosed, among others, in WO-A-92/12182 and WO-A-96/18662. It is often preferred to remove the reactants of the preceding polymerization stage from the polymer before introducing it into the subsequent polymerization stage. This is preferably done when transferring the polymer from one polymerization stage to another. The catalyst may be transferred into the polymerization zone by any means known in the art. For example, it is possible to suspend the catalyst in a diluent and maintain it as homogeneous slurry, to mix the catalyst with a viscous mixture of grease and oil and feed the resultant paste into the polymerization zone or to let the catalyst settle and introduce portions of thus obtained catalyst mud into the polymerization zone. The polymerization, preferably of the ethylene polymer (B1), in the first polymerization zone is preferably conducted in slurry. Then the polymer particles formed in the polymerization, together with the catalyst fragmented and dispersed within the particles, are suspended in the fluid hydrocarbon. The polymerization usually takes place in an inert diluent, typically a hydrocarbon diluent such as methane, ethane, propane, n-butane, isobutane, pentanes, hexanes, heptanes, octanes etc., or their mixtures. The temperature in the slurry polymerization is typically from 50 to 115° C., preferably from 60 to 110° C. and in particular from 70 to 100° C. The pressure is from 1 to 150 bar, preferably from 10 to 100 bar. The slurry polymerization may be conducted in any known reactor used for slurry polymerization. Such reactors include a continuous stirred tank reactor and a loop reactor. It is especially preferred to conduct the polymerization in loop reactor. In such reactors the slurry is circulated with a high velocity along a clo(...) It is sometimes advantageous to conduct the slurry polymerization above the critical temperature and pressure of the fluid mixture. Such operation is described in U.S. Pat. No. 5,391,654. The polymerization, preferably of the ethylene polymer (B2), in the second polymerization zone is preferably conducted in gas phase, preferably in a fluidized bed reactor, in a fast fluidized bed reactor or in a settled bed reactor or in any combination of these. The polymerization in the second polymerization zone is more preferably conducted in a fluidized bed gas phase reactor, wherein ethylene is polymerized together with at least one comonomer in the presence of a polymerization catalyst and, preferably in the presence of the reaction mixture from the first polymerization zone comprising the ethylene polymer (A) in an upwards moving gas stream. The reactor typically contains a fluidized bed comprising the (...) The actual composition is determined by the desired properties of the product and the catalyst used in the polymerization. (...)is a part of a reactor cascade the catalyst is usually dispersed within the polymer particles from the preceding polymerization stage. The polymer particles may be introduced into the gas phase reactor as disclosed in EP-A-1415999 and WO-A-(...) Typically the fluidized bed polymerization reactor is operated at a temperature within the range of from 50 to 100° C., preferably from 65 to 90° C. The pressure is suitably from 10 to 40 bar, preferably from 15 to 30 bar. The polymerization of at least ethylene polymer (B1) and ethylene polymer (B2) in the first and second polymerization zones may be preceded by a prepolymerization step. The purpose of the prepolymerization is to polymerize a small amount of(...) Preferably the reaction product of the prepolymerization step is then introduced to the first polymerization zone. Also preferably, as mentioned above, the prepolymer component is calculated to the amount of the ethylene polymer (B1). It is within the knowledge of a skilled person to adapt the polymerization conditions in each step as well as feed streams and resident times to obtain the copolymer of ethylene (B). (...)B) comprising at least, and preferably solely, the ethylene polymers (B1) and (B2) obtained from the second polymerization zone, which is preferably a gas phase reactor as described above, is the subjected to conventional post reactor treat(...) Preparation of the Heterophasic Polyolefin Composition Preferably, the heterophasic polyolefin composition of the invention is prepared by a method, which produces a homogenous mixture of the various components. Typically, compounding is employed. Use of the Heterophasic Polyolefin Composition The present invention relates to an article comprising the heterophasic polyolefin composition of the invention and as described above and to the use of said heterophasic polyolefin composition for the production of an article. Preferable articles include films and moulded articles. Moreover, the films preferably consist of the polyolefin composition as the sole polymer component. The MFR is determined at 190° C. for PE and 230° C. for PP. The load under which the melt flow rate is determined is usually indicated as a subscript, for instance MFR2 is measured under 2.16 kg load (condition D). For a constant elution volume interval ΔVi where Ai, and Mi are the chromatographic peak slice area and polyolefin molecular weight (MW), respectively associated with the elution volume, Vi where N is equal to the number of data points obta(...) The conversion of the polystyrene peak molecular weight to polyolefin molecular weights is accomplished by using the Mark Houwink equation and the following Mark Houwink constants: KPE=39×10−3 mL/g, αPE=0.725 KPP=19×10−3 mL/g, αPP=0.725 All samples were prepared in the concentration range of 0.5 to 1 mg/ml and dissolved at 160° C. for 2.5 hours (PP) or 3 hours (PE) under continuous gentle shaking. Catalyst preparation for the polymerization of component (A) The desired amount of PP powder and additives (1000 ppm of Irganox B215, a 1:2-mixture of Pentaerythrityl-tetrakis(3-(3′,5′-di-tert. butyl-4-hydroxyphenyl)-propionate, CAS-no. 6683-19-8, and Tris (2,4-di-t-butylphenyl) phosphite, CAS-no. 31(...) Catalyst Preparation for the Polymerization of Component (B) Polymerization of Component (B) (...)at 300 kPa and then to a gas phase reactor (GPR1) operated at a pressure of 2.2 MPa and a temperature of 75° C. Polymerization conditions and material properties were as recited in table 2 and 3 below. Exceed 1018 is a linear low density polyethylene prepared using a metallocene catalyst (mLLDPE) distributed by Dow Chemical (USA). It has a density of 918 kg/m3, MFR2 (190° C.) of 1.0 g/10 min, and a Tm of 119° C. It is used in IE1 as compo(...) It is distributed by ExxonMobil (USA) and described as impact- and transparency modifier for PP copolymers. It has a density of 862 kg/m3, an MFR2 (190° C.) of 9.1 g/10 min, and 15 wt.-% C2 content. Component (C) as used in IE5 is a polypropylene homopolymer with an MFR2 (230° C.) of 2.0 g/10 min and a melting temperature of 165° C., produced with a Ziegler-Natta type catalyst in the Borealis nucleation technology (BNT) and comprising (...) DESC (US20220227983) The present invention is concerned with a heterophasic polyolefin composition having low haze as well as a good balance of stiffness and impact properties. In particular, this invention relates to a heterophasic polyolefin composition comprising a propylene butene random copolymer and an ethylene based copolymer both b(...) Furthermore, the present invention also concerns a process for the production of said heterophasic polyolefin composition. Finally, the present invention relates to the use of said heterophasic polyolefin composition in injection-moulding and film applications and to articles, such as injection-moulded articles or films, comprising said heterophasic polyolefin composition. Polypropylene is widely used in film and moulding applications, including caps & closure, thin wall packaging, houseware and similar applications. In these applications, a combination of high stiffness and good impact strength is required. (...) Heterophasic polypropylene copolymers lead to a very good balance of stiffness and impact properties but the haze of such materials can be poor due to the dispersed rubber phase having a different refractive index, which leads to light scat(...) Polypropylene random copolymers are widely used in such packaging applications due to their good balance of properties. Typically, these are copolymers of propylene and ethylene. Propylene-butene copolymers are also known in packaging appli(...)in packaging applications (e.g. as described in EP 3 257 878 A1, EP 3 257 877 A1), however the majority of these grades are made using Ziegler-Natta catalysts. (...)balance of properties in terms of stiffness and impact, the propylene copolymers are typically blended with other polyolefins. These modifications do not come without disadvantage. To avoid such compatibilizers, specific heterophasic polyolefin compositions have been developed comprising a propylene-butylene matrix phase and particular ethylene/C3-C12 alpha olefin plastomers having a density of less than 904 kg/m3 pro(...) (...)with the use of Ziegler-Natta catalysts is that they tend to produce an increased amount of oligomers during polymerization. This, in turn, has drawbacks in view of the definition of the properties (stiffness, impact, haze) and their balanc(...) It is thus an object of the present invention to provide a new polyolefin composition, which can overcome at least some of the problems associated with those currently employed. In particular, a polyolefin composition offering an improved balance of stiffness, impact and optical properties for application in the packag(...) It now has been surprisingly found that above-mentioned object can be achieved by a heterophasic polyolefin composition comprising 55 to 95 wt.-% based on the total weight of the heterophasic polyolefin composition of a propylene butene random copolymer (A) having an MFR2 (230° C.) of 0.3 to 100 g/10 min and a butene c(...)by a process using a single site catalyst, and 5 to 45 wt.-% based on the total weight of the heterophasic polyolefin composition of a copolymer of ethylene (B) having a density of 910 to 935 kg/m3 and an MFR2 (190° C.) of 0.5 to 10 g/10 mi(...) (...)surprisingly found that above-mentioned object is achieved by a process for the preparation of said heterophasic polyolefin composition, comprising the steps of polymerizing the propylene butene random copolymer (A) and polymerizing copolym(...) (...)object can be achieved by an article, preferably a film or a moulded article, comprising said heterophasic polyolefin composition. It has further been found that said polyolefin compositions are in particular suitable for mechanical recycling of respective articles made therefrom. DESC (EP4029914) The present invention is concerned with a heterophasic polyolefin composition having low haze as well as a good balance of stiffness and impact properties. In particular, this invention relates to a heterophasic polyolefin composition comprising a propylene butene random copolymer and an ethylene based copolymer both b(...) Furthermore, the present invention also concerns a process for the production of said heterophasic polyolefin composition. Finally, the present invention relates to the use of said heterophasic polyolefin composition in injection-moulding and film applications and to articles, such as injection-moulded articles or films, comprising said heterophasic polyolefin composition. Polypropylene is widely used in film and moulding applications, including caps & closure, thin wall packaging, houseware and similar applications. In these applications, a combination of high stiffness and good impact strength is required. (...) Heterophasic polypropylene copolymers lead to a very good balance of stiffness and impact properties but the haze of such materials can be poor due to the dispersed rubber phase having a different refractive index, which leads to light scat(...) Polypropylene random copolymers are widely used in such packaging applications due to their good balance of properties. Typically, these are copolymers of propylene and ethylene. Propylene-butene copolymers are also known in packaging appli(...)in packaging applications (e.g. as described in EP 3 257 878 A1, EP 3 257 877 A1), however the majority of these grades are made using Ziegler-Natta catalysts. (...)balance of properties in terms of stiffness and impact, the propylene copolymers are typically blended with other polyolefins. These modifications do not come without disadvantage. To avoid such compatibilizers, specific heterophasic polyolefin compositions have been developed comprising a propylene-butylene matrix phase and particular ethylene / C3-C12 alpha olefin plastomers having a density of less than 904 kg/m3 p(...) (...)with the use of Ziegler-Natta catalysts is that they tend to produce an increased amount of oligomers during polymerization. This, in turn, has drawbacks in view of the definition of the properties (stiffness, impact, haze) and their balanc(...) It is thus an object of the present invention to provide a new polyolefin composition, which can overcome at least some of the problems associated with those currently employed. In particular, a polyolefin composition offering an improved balance of stiffness, impact and optical properties for application in the packag(...) It now has been surprisingly found that above-mentioned object can be achieved by a heterophasic polyolefin composition comprising 55 to 95 wt.-% based on the total weight of the heterophasic polyolefin composition of a propylene butene random copolymer (A) having an MFR2 (230 °C) of 0.3 to 100 g/10 min and a butene co(...)by a process using a single site catalyst, and 5 to 45 wt.-% based on the total weight of the heterophasic polyolefin composition of a copolymer of ethylene (B) having a density of 910 to 935 kg/m3 and an MFR2 (190 °C) of 0.5 to 10 g/10 min(...) (...)surprisingly found that above-mentioned object is achieved by a process for the preparation of said heterophasic polyolefin composition, comprising the steps of polymerizing the propylene butene random copolymer (A) and polymerizing copolym(...) (...)object can be achieved by an article, preferably a film or a moulded article, comprising said heterophasic polyolefin composition. It has further been found that said polyolefin compositions are in particular suitable for mechanical recycling of respective articles made therefrom. In the following, the heterophasic polyolefin composition of the present invention as well as the process for the preparation of said heterophasic polyolefin composition are described in detail. Heterophasic Polyolefin Composition Preferably, the heterophasic polyolefin composition has an MFR2 (230°C) in the range of 0.3 to 50 g/10 min. More preferably, the composition has an MFR2 of 20.0 g/10 min or less, even more preferably 10.0 g/10 min or less, further even more preferably 5.0 g/10 min or less,. The heterophasic polyolefin composition preferably has an MFR2 of 0.3 g/10 min or more, more preferably of 0.5 g/10 min or mo(...) Thus, particularly suitable ranges for the MFR2 of the heterophasic polyolefin composition are from 0.5 to 10.0 g/10 min, most preferably from 1.0 to 5.0 g/10 min. Preferably, the heterophasic polyolefin composition has a flexural modulus of at least 500 MPa, more preferably of at least 800 MPa, even more preferably of at least 900 MPa, and most preferably of at least 1000 MPa. Preferably, the heterophasic polyolefin composition has a flexural modulus of less than 1600 MPa, more preferably of less than 1400 MPa. Thus, particularly suitable ranges for the flexural modulus of the heterophasic polyolefin composition are from 500 to 1600 MPa, most preferably from 900 to 1400 MPa. The polyolefin composition according to the present invention preferably has a Charpy notched impact strength (measured on injection molded test specimens in accordance with ISO 179 1eA at 23 °C (NIS (+23 °C)) of above 8.0 kJ/m2, more prefe(...) Haze (when measured on injection molded 1mm plaques in accordance with ASTM D1003) of the heterophasic polyolefin composition is preferably below 40%, more preferably below 35%, even more preferably below 30%, like below 25%. Usually haze of the inventive heterophasic polyolefin composition when measured in the described way will be above 10%, like above 15%. The heterophasic polyolefin composition according to the present invention preferably has an Optomechanical Ability (OMA +23 °C) when based on NIS (23 °C) of more than 280 kJMPa/m2, more preferably of more than 300 kJMPa/m2, even more preferably of more than 800 kJMPa/m2. Preferably, the heterophasic polyolefin composition has an Optomechanical Ability (OMA +23 °C) of not more than 4000 kJMPa/m2, (...) The heterophasic polyolefin composition according to the present invention preferably has an Optomechanical Ability (OMA 0 °C) when based on NIS (0 °C) of more than 50 kJMPa/m2, more preferably of more than 80 kJMPa/m2, even more preferably of more than 100 kJMPa/m2. Preferably, the heterophasic polyolefin composition has an Optomechanical Ability (OMA +23 °C) of not more than 2500 kJMPa/m2, and m(...) Typically, the polyolefin composition will show two melting temperatures Tm1 and Tm2 in differential scanning calorimetry (DSC) due to its heterophasic nature and the two components present therein. The propylene butene random copolymer (A)(...) Also, the polyolefin composition will preferably show a crystallization temperature in DSC Tc in the range of 100 to (...)
WO2022/263345 | BOREALIS | 2021-06-14 | (WO2022263345) Heterophasic propylene ethylene copolymer composition with excellent optical and sealing properties | (WO2022/263345) A heterophasic propylene ethylene copolymer composition having an MFR2 of 1.0 to 5.0 g/10 min, a C2 content of 0.8 to 6.0 mol-%, and a Tm of 153.0 to 159.0 °C, comprising: a) a crystalline matrix (M) being a propylene homo- or copolymer, preferably a homopolymer; and b) an amorphous propylene-ethylene elastomer (E); wherein the heterophasic propylene ethylene copolymer composition is characterized in terms of its soluble fraction (SF) and crystalline fraction (CF) as determined by CRYSTEX QC analysis: i) from 85.0 to 90.0 wt.-% of a crystalline fraction (CF) having an iV(CF) of 2.00 to 3.00 dl/g, a C2(CF) of 0.0 to 1.5 mol-%; and ii) from 10.0 to 15.0 wt.-% of a soluble fraction (SF) having an iV(SF) of 1.30 to 2.50 dl/g and a C2(SF) of 25.0 to 40.0 mol-%. | (WO2022/263345) C L A I M S 1. A heterophasic propylene ethylene copolymer composition (HECO) having a melt flow rate (MFR2) measured according to ISO 1133 at 230 °C and 2.16 kg in the range from 1.0 to 5.0 g/10 min, atotal ethylene content C(C2), as determined by quantitative IR spectroscopy, in the range from 0.8 to 6.0 mol-%, and a melting temperature (Tm) measured by differential scanning calorimetry (DSC) in the range from 153.0 to 159.0 °C, comprising: a) a crystalline matrix (M) being a propylene homo- or copolymer, preferably a homopolymer; and b) an amorphous propylene-ethylene elastomer (E); wherein the heterophasic propylene ethylene copolymer composition is characterized in terms of its soluble fraction (SF) and crystalline fraction (CF) as determined by CRYSTEX QC analysis: i) from 85.0 to 90.0 wt.-%, based on the total weight of the heterophasic propylene ethylene copolymer composition, of a crystalline fraction (CF) having an intrinsic viscosity iV(CF) measured according to DIN ISO 1628/1, October 1999 (in Decalin at 135 °C) in the range from 2.00 to 3.00 dl/g, an ethylene content C2(CF), as determined by quantitative IR spectroscopy, in the range from 0.0 to 1.5 mol-%; and ii) from 10.0 to 15.0 wt.-%, based on the total weight of the heterophasic propylene ethylene copolymer composition, of a soluble fraction (SF) having an intrinsic viscosity iV(SF) measured according to DIN ISO 1628/1, October 1999 (in Decalin at 135 °C) in the range from 1.30 to 2.50 dl/g and an ethylene content C2(SF), as determined by quantitative IR spectroscopy, in the range from 25.0 to 40.0 mol-%. 2. The heterophasic propylene ethylene copolymer composition (HECO) according to claim 1, having an intrinsic viscosity (iV) measured according to DIN ISO 1628/1, October 1999 (in Decalin at 135 °C) in the range from 2.00 to 3.00 dl/g. 3. The heterophasic propylene ethylene copolymer composition (HECO) according to claim 1 or claim 2, wherein the crystalline matrix (M) has a melt flow rate (MFR2) measured according to ISO 1133 at 230 °C and 2.16 kg in the range from 1.0 to 10.0 g/10 min, more preferably in the range from 1.5 to 6.0 g/10 min, most preferably in the range from 2.0 to 4.0 g/10 min. 4. The heterophasic propylene ethylene copolymer composition (HECO) according to any one of the preceding claims 1 to 3, wherein the ratio of the intrinsic viscosities of the soluble and crystalline fractions, iV(SF)/iV(CF), is in the range from 0.50 to 1.00, more preferably in the range from 0.65 to 0.95, most preferably in the range from 0.75 to 0.90. 5. The heterophasic propylene ethylene copolymer composition (HECO) according to any one of the preceding claims 1 to 4, wherein the crystalline matrix (M) is a homopolymer having an isotactic pentad concentration [mmmm] as determined by 13C-NMR spectroscopy of more than 97.0% and a content of 2,1-regiodefects as determined by 13C-NMR spectroscopy in the range from 0.1 to 1.4 mol-%. 6. The heterophasic propylene ethylene copolymer composition (HECO) according to any one of the preceding claims 1 to 5, having a crystallization temperature (Tc) measured by differential scanning calorimetry (DSC) in the range from 120.0 to 127.0 °C, more preferably in the range from 121.0 to 126.0 °C, most preferably in the range from 122.0 to 125.0 °C. 7. The heterophasic propylene ethylene copolymer composition (HECO) according to any one of the preceding claims 1 to 6, having: i) a glass transition temperature associated with the amorphous propylene- ethylene elastomer (Tg(E)), measured according to ISO 6721-7, in the range from -50 to -40 °C more preferably in the range from -48 to -41 °C, most preferably in the range from -46 to -42 °C; and/or ii) a glass transition temperature associated with the crystalline matrix (Tg(M)), measured according to ISO 6721-7, in the range from -5 to 5 °C more preferably in the range from -3 to 2 °C, most preferably in the range from -2 to 0 °C. 8. The heterophasic propylene ethylene copolymer composition (HECO) according to any one of the preceding claims 1 to 7, having: i) a flexural modulus measured according to ISO 178 in the range from 1100 to 1500 MPa, more preferably in the range from 1200 to 1450 MPa, most preferably in the range from 1250 to 1400 MPa, ii) a Charpy Notched Impact Strength (NIS) measured according to ISO 179-1 eA at 23 °C in the range from 25.0 to 100 kJ/m2, more preferably in the range from 30.0 to 80 kJ/m2, most preferably in the range from 35.0 to 60 kJ/m2, and/or iii) a Charpy Notched Impact Strength (NIS) measured according to ISO 179-1 eA at -20 °C in the range from 1.0 to 20 kJ/m2, more preferably in the range from 1.4 to 10.0 kJ/m2, most preferably in the range from 1.8 to 6.0 kJ/m2. 9. The heterophasic propylene ethylene copolymer composition (HECO) according to any one of the preceding claims 1 to 8, wherein the ethylene content of the CRYSTEX QC soluble fraction C2(SF), as determined by quantitative IR spectroscopy, is in the range from 25.0 to 33.0 mol-%. 10. The heterophasic propylene ethylene copolymer composition (HECO) according to any one of the preceding claims 1 to 8, wherein i) the intrinsic viscosity of the CRYSTEX QC soluble fraction iV(SF), as measured according to DIN ISO 1628/1, October 1999 (in Decalin at 135 °C), is in the range from 1.80 to 2.30 dl/g; and/or ii) the intrinsic viscosity of the CRYSTEX QC crystalline fraction iV(CF), as measured according to DIN ISO 1628/1, October 1999 (in Decalin at 135 °C), is in the range from 2.30 to 2.60 dl/g. 11. A film, preferably a cast film, comprising at least 90 wt.-% of the heterophasic propylene ethylene copolymer composition (HECO) according to any one of claims 1 to 10. 12. The film, preferably the cast film, according to claim 11, having a thickness in the range from 5 to 100 pm, more preferably in the range from 10 to 80 pm, most preferably in the range from 20 to 70 pm. 13. The film, preferably the cast film, according to either claim 11 or claim 12, having a seal strength, determined as described in the experimental part, in the range from 8.0 to 40 N, more preferably in the range from 10.0 to 35 N, most preferably in the range from 15.0 to 30 N. 14. The film, preferably the cast film, according to any one of claims 11 to 13, having: i) a haze value before steam sterilization, measured according to ASTM D1003, of below 7.0%, more preferably below 6.0%, most preferably below 5.0%; and/or ii) a haze value after steam sterilization, measured according to ASTM D1003, of below 9.0%, more preferably below 7.0%, most preferably below 5.0%. 15. The film, preferably the cast film, according to any one of claims 11 to 14, having: i) a tensile modulus in the machine direction (MD), measured according to ISO 527-3, in the range from 1000 to 1500 MPa, more preferably in the range from 1100 to 1400 MPa, most preferably in the range from 1150 to 1300 MPa; and/or ii) a tensile modulus in the transverse direction (TD), measured according to ISO 527-3, in the range from 900 to 1500 MPa, more preferably in the range from 1000 to 1400 MPa, most preferably in the range from 1100 to 1250 MPa. | (WO2022263345A1) PENDING | (WO2022/263345) In some cases, this method results in more useful data, since the crystalline fraction (CF) and the soluble fraction (SF) more accurately correspond to the matrix and elastomeric phases respectively. | (WO2022/263345) 1. A heterophasic propylene ethylene copolymer composition (HECO) having a melt flow rate (MFR2) measured according to ISO 1133 at 230 °C and 2.16 kg in the range from 1.0 to 5.0 g/10 min, atotal ethylene content C(C2), as determined by quantitative IR spectroscopy, in the range from 0.8 to 6.0 mol-%, and a melting temperature (Tm) measured by differential scanning calorimetry (DSC) in the range from 153.0 to 159.0 °C, comprising: a) a crystalline matrix (M) being a propylene homo- or copolymer, preferably a homopolymer; and b) an amorphous propylene-ethylene elastomer (E); wherein the heterophasic propylene ethylene copolymer composition is characterized in terms of its soluble fraction (SF) and crystalline fraction (CF) as determined by CRYSTEX QC analysis: i) from 85.0 to 90.0 wt.-%, based on the total weight of the heterophasic propylene ethylene copolymer composition, of a crystalline fraction (CF) having an intrinsic viscosity iV(CF) measured according to DIN ISO 1628/1, October 1999 (in Decalin at 135 °C) in the range from 2.00 to 3.00 dl/g, an ethylene content C2(CF), as determined by quantitative IR spectroscopy, in the range from 0.0 to 1.5 mol-%; and ii) from 10.0 to 15.0 wt.-%, based on the total weight of the heterophasic propylene ethylene copolymer composition, of a soluble fraction (SF) having an intrinsic viscosity iV(SF) measured according to DIN ISO 1628/1, October 1999 (in Decalin at 135 °C) in the range from 1.30 to 2.50 dl/g and an ethylene content C2(SF), as determined by quantitative IR spectroscopy, in the range from 25.0 to 40.0 mol-%. | (WO2022/263345) The invention preferably relates to the copolymerization of propylene, ethylene and optionally further comonomers as defined above and below, in an at least two, optionally three step process so as to form the heterophasic polypropylene composition. The present invention is directed to a heterophasic propylene ethylene copolymer composition (HECO) having a melt flow rate (MFR2) measured according to ISO 1133 at 230 °C and 2.16 kg in the range from 1.0 to 5.0 g/10 min, a total ethylene content C(C2), as determined by quantitative IR spectroscopy, in the range from 0.8 to 6.0 mol-%, and a melting temperature (Tm) measured by differential scanning calorimetry (DSC) in the range from 153.0 to 159.0 °C, comprising: a) a crystalline matrix (M) being a propylene homo- or copolymer, preferably a homopolymer; and b) an amorphous propylene-ethylene elastomer (E); wherein the heterophasic propylene ethylene copolymer composition is characterized in terms of its soluble fraction (SF) and crystalline fraction (CF) as determined by CRYSTEX QC analysis: i) from 85.0 to 90.0 wt.-%, based on the total weight of the heterophasic propylene ethylene copolymer composition, of a crystalline fraction (CF) having an intrinsic viscosity iV(CF) measured according to DIN ISO 1628/1, October 1999 (in Decalin at 135 °C) in the range from 2.00 to 3.00 dl/g, an ethylene content C2(CF), as determined by quantitative IR spectroscopy, in the range from 0.0 to 1.5 mol-%; and ii) from 10.0 to 15.0 wt.-%, based on the total weight of the heterophasic propylene ethylene copolymer composition, of a soluble fraction (SF) having an intrinsic viscosity iV(SF) measured according to DIN ISO 1628/1, October 1999 (in Decalin at 135 °C) in the range from 1.30 to 2.50 dl/g and an ethylene content C2(SF), as determined by quantitative IR spectroscopy, in the range from 25.0 to 40.0 mol-%. In another aspect, the present invention is directed to a film, preferably a cast film, comprising at least 90 wt.-% of the inventive heterophasic propylene ethylene copolymer composition (HECO). The present invention relates to a heterophasic propylene ethylene copolymer composition with excellent optical and sealing properties and films made therefrom. | APD 2022-06-13 DESC (WO2022263345) Metallized films are also used as a packaging material, for example, in the form of a layered polypropylene film/aluminium foil structure. In order to obtain a good balance of mechanic properties, compositions based upon Ziegler- Natta-catalysed polypropylene are often used; however, such compositions can often have less ideal sealing properties and optical properties, especia(...) WO 2018/077663 A1 describes heterophasic polypropylene compositions having optimised optical and mechanical properties as well as low amount of extractables. These compositions are obtainable through the use of Ziegler-Natta catalysis. The heterophasic polypropylene compositions are processed into films, which are said to be useful for food packaging applications. WO 2020/011825 A1 describes a metallocene-based heterophasic polypropylene composition having high stiffness, high toughness and high transparency, wherein the beneficial properties are obtained through blending the metallocene-based heterophasic polypropylene with a minor amount of Ziegler-Natta-based heterophasic polypropylene. Themetallocene-based heterophasic polypropylene copolymer component present in the composition has a relatively low ethylene content and soluble fra(...) Despite developments in this field, there remains a need to provide a simple heterophasic polypropylene composition having improved sealing and optical properties without sacrificing the mechanical performance, in particular for materials t(...) Definitions A heterophasic polypropylene is a propylene-based copolymer with a crystalline matrix phase, which can be a propylene homopolymer or a random copolymer of propylene and at least one alpha-olefin comonomer, and an elastomeric pha(...) A heterophasic polypropylene usually differentiates from a one-phasic propylene copolymer in that it shows two distinct glass transition temperatures Tg which are attributed to the matrix phase and the elastomeric phase. Due to impurities especially during commercial polymerization processes, a propylene homopolymer can comprise up to 0.1 mol-% comonomer units, preferably up to 0.05 mol-% comonomer units and most preferably up to 0.01 mol-% comonomer units.(...) Process for the polymerization of the heterophasic propylene copolymer (HECO) The heterophasic propylene copolymer (HECO) of the present invention may be polymerized by sequential polymerization in the presence of a single-site catalyst system, wherein a) a first polypropylene fraction being a propylene homopolymer or a propylene random copolymer, preferably having a comonomer content of 0.0 to 1.5 mol-%, is prepared in a bulk phase reactor in a first polymerization stage b) optionally transferring said first polypropylene fraction into second polymerization stage in which a second polypropylene fraction being a propylene homopolymer or a propylene- ethylene random copolymer, preferably having a comonomer con(...)a comonomer content of 0.0 to 1.5 mol-%, is prepared in a gas phase reactor (GPR1), c) transferring the first polypropylene fraction (a) or the mixture comprising said first and second polypropylene fraction together (b) to a second (optionally third) polymerization stage in which the amorphous propylene-ethylene elastomer having a comonomer content (C2 of SF) of 25.0 to 40.0 mol-%, like 25.0 to 3(...) In a preferred embodiment, the polymerization process is carried out in the presence of a single -site catalyst system as laid out herein. The heterophasic polypropylene composition of the present invention is typically and preferably made (...) (...)as defined above and below, in an at least two, optionally three step process so as to form the heterophasic polypropylene composition. Preferably, propylene and ethylene are the only monomers used. (...)of 81 to 90 wt.-%, most preferably in the range of 83 to 89 wt.-%, based on the total weight of the heterophasic polypropylene composition. The elastomeric phase comprised in the heterophasic polypropylene composition and dispersed in above mentioned matrix, may preferably be present in the range of 7 to 20 wt.- %, more preferably in the range of 10 to 19 wt.-%, most preferably in the range of 11 to 17 wt.-%, based on the total weight of the heterophasic polypropylene composition. (...)propylene ethylene elastomer isproduced in a first gas phase reactor (GPR1) in the presence of the first polypropylene fraction. In case, the crystalline matrix is bimodal, then the first polypropylene fraction is produced in a bulk step, then transferred to the second stage in which the second polypropylene fraction is prepared in a first gas phase reactor (GPR1) in the presence of the first polypropylene fraction. This mixture, being the crystalline matrix and comprising said first and second polypropylene fractions together, is transferred to the third stage in which the amorphous propylene -ethylen(...) The MFR2 of the polymer produced in the first stage, being the first polypropylene fraction, may be in the range of 1.0 to 10.0 g/10 min, more preferably in the range from 1.5 to 6.0 g/10 min, most preferably in the range from 2.0 to 4.0 g/(...) The MFR2 of the polymer produced in the second stage, being the second polypropylene fraction, may be in the range of 1.0 to 10.0 g/10 min, more preferably in the range from 1.5 to 6.0 g/10 min, most preferably in the range from 2.0 to 4.0 g/10 min.Given the second polypropylene fraction is produced in the presence of the first polypropylene fraction, it is understood, that it’s properties cannot be analysed as such, but have to be determined based on the properties of the first polypropylene fraction and the properties of the crystalline fraction. In a preferred embodiment, the heterophasic polypropylene composition comprises al) 40 - 60 wt.-%, preferably in the range of 42 to 57 wt.-%, more preferably in the range of 45 to 55 wt.-% of a first polypropylene fraction having an MFR2 of 1.0 to 10.0 g/10 min, a2) 28 - 40 wt.-%, preferably in the range of 29 to 38 wt.-%, more preferably in the range of 30 to 36 wt.-% of a second polypropylene fraction having an MFR2 of 1.0 to 10.0 g/10 min, b) 7 to 20 wt.-% of the amorphous(...) Preferably, the amount of the first polypropylene fraction is equal or higher than the amount of the second polypropylene fraction based on the total weight of the crystalline matrix. The amount of the first polypropylene fraction may be in the range of 50 to 75 wt.-%, preferably 55 to 70 wt.-%, more preferably in the range of 60 to 65 wt.-% based on the total weight of the crystalline matrix. The amount of the second polypropylene fraction may be in the range of 25 to 50 wt.-%, preferably 30 to 45 wt.-%, more preferably in the range of 35 to 40 wt.-% based on the total weight of the crystalline matrix. The ratio of the amount of the first and the second polypropylene fraction may be in the ranges of 50:50 to 75:25, like 55:45 to 70:30, preferably 60:40 to 65:35. (...)to 110 °C), the reactor pressure will generally be in the range 10 to 40 bar for gas phase reactions with bulk polymerization operating at slightly higher pressures. The residence time will generally be 0.25 to 8 hours (e.g. 0.3 to 3 hours).The comonomer content of the first and second polypropylene fraction may be same or different and independently chosen from each other. The comonomer content of the polymer produced in the first stage, namely the first polypropylene fraction, may be in the range of 0.0 to 1.5 mol-%, preferably in the range of 0.0 to 1.2 mol-%, more preferably in the range of 0.0 to 1.0 mol-(...) It is particularly preferable that the first polypropylene fraction is a propylene homopolymer and comprises 0.0 wt.-% of comonomer. The comonomer content of the polymer produced in the second stage, namely the second polypropylene fraction, may be in the range of 0.0 to 1.5 mol-%, preferably in the range of 0.0 to 1.2 mol-%, more preferably in the range of 0.0 to 1.0 mol-%. It is particularly preferable, that the second polypropylene fraction is a propylene homopolymer and comprises 0.0 wt.-% of comonomer. The heterophasic polypropylene composition according to the invention is preferably obtainable by a catalyst system comprising by a single-site catalyst, more preferably being obtainable by a metallocene catalyst complex and cocatalysts.Pre(...) The MFR2 of polypropylene is determined at a temperature of 230 °C and a load of 2.16 kg. Differential scanning calorimetry (DSC) Quantification of PP matrix microstructure by NMR spectroscopy For polypropylene homopolymers approximately 200 mg of material was dissolved in 1,2- tetrachloroethane-d2 (TCE-d2). To ensure a homogenous solution, after initial sample preparation in a heat block, the NMR tube was further heated in a rot(...) For polypropylene homopolymers all chemical shifts are internally referenced to the methyl isotactic pentad (mmmm) at 21.85 ppm. The tacticity distribution was quantified through integration of the methyl region between 23.6-19.7 ppm correc(...) The crystalline (CF) and soluble fractions (SF) of the polypropylene (PP) compositions as well as the comonomer content and intrinsic viscosities of the respective fractions were analyzed by the CRYSTEX QC, Polymer Char (Valencia, Spain). Calibration is achieved with various EP PP copolymers with iV = 2-4 dL/g. A sample of the PP composition to be analyzed is weighed out in concentrations of lOmg/ml to 20mg/ml. After automated filling of the vial with 1,2,4-TCB containing 250 mg/12,6-tert- butyl-4-methylphenol (BHT) as antioxidant, the sample is d(...) (...)first injection the whole sample is measured at high temperature, determining the iV[dl/g] and the C2[wt.-%] of the PP composition. During the second injection, the soluble fraction (at low temperature) and the crystalline fraction (at high(...) PP means polypropylene. 2.1 Polymerization of the inventive HECO (IE1) Next silica grade DM-L-303 from AGC Si- Tech Co, pre-calcined at 600 °C (5.0 kg) was added from a feeding drum followed by careful pressurising and depressurising with nitrogen using manual valves. Then toluene (22 kg) was added. The mixtur(...) 2.2 Polymerization of the comparative HECO (CE1) For the polymerization process of the comparative HECO CE1, a Ziegler-Natta type catalyst as used for the inventive examples of WO 2016/066446 A1 and pre -polymerized with vinylcyclohexane to(...) Electric pinning via electrostatic charging was applied.Table 1 Polymerization conditions for inventive and comparative HECOs KEYW HETEROPHASIC POLYPROPYLENE(18,13) POLYPROPYLENE FRACTION(13,27) METALLOCENE HETEROPHASIC POLYPROPYLENE(8,2) POLYPROPYLENE HOMOPOLYMER(4,2) LYSED POLYPROPYLENE(3,1) LAYERED POLYPROPYLENE FILM(2,1) POLYPROPYLENE COPOLYMER COMPONENT(2,1) PAN BOREALIS
WO2022/018239 | BOREALIS | 2020-07-23 | (WO202218239) Multimodal ethylene copolymer | (WO2022/018239) The present invention relates to a new multimodal ethylene copolymer (P), to the use of the copolymer in film applications and to a film comprising the copolymer of the invention. | (WO2022/018239) C L A I M S 1. A multimodal ethylene copolymer (P) comprising a) an ethylene polymer (A) having a MFR2 of 1 to 50 g/10 min (190°C, 2.16 kg, ISO 1133), a comonomer content in the range of 0.05 mol % to less than 1.0 mol %, the comonomer being selected from C4 to C12 a-olefins, and b) an ethylene copolymer (B) having a comonomer content in the range of 5.6 mol % to 10.0 mol %, the comonomer being selected from C4 to C12 a-olefins, whereby the comonomer of ethylene copolymer (B) is different from the comonomer of ethylene copolymer (A) and wherein further (i) the multimodal ethylene copolymer (P) has a total comonomer content in the range of 3.2 mol % to 5.7 mol %, and (ii) the weight ratio of the ethylene copolymer (A) to the ethylene copolymer (B) is in the range of 25/75 to below 60/40. 2. The multimodal ethylene copolymer (P) according to claim 1 , wherein the ethylene polymer component (A) has a MFR2 (190°C, 2.16 kg, ISO 1133) of 1.0 to 40.0 g/10 min, preferably of 1.0 to 30.0 g/10 min, more preferably of 2.0 to 20.0 g/10 min, yet more preferably of 2.0 to 15.0 g/10 min, still more preferably of 2.0 to 10.0 g/10 min. 3. The multimodal ethylene copolymer (P) according to any of the preceding claims, wherein the MFR2 (190°C, 2.16 kg, ISO 1133) of the multimodal ethylene copolymer (P) is in the range of from 0.5 to 7.0 g/10 min, preferably of from 0.8 to 5.0 g/10 min, more preferably of from 1.0 to 4.0 g/10 min and still more preferably of from 1.2 to 3.5 g/10 min. 4. The multimodal ethylene copolymer (P) according to any of the preceding claims, wherein the ratio of [the amount (mol%) of alpha-olefin comonomer having from 4 to 12 carbon atoms present in ethylene polymer component (A)] to [the amount (mol%) of at least two alpha-olefin comonomers having from 4 to 12 carbon atoms of the final multimodal ethylene copolymer (P)] is 0.05 to 0.20, preferably 0.08 to 0.17. 5. The multimodal ethylene copolymer (P) according to any of the preceding claims, wherein the density of the multimodal ethylene copolymer (P) is in the range of 905 to 920 kg/m3, preferably of 906 to 918 kg/m3. 6. The multimodal ethylene copolymer(P) according to any of the preceding claims, wherein the melting temperature (Tm) measured according to ISO 11357-3 of the ethylene copolymer composition (P) is in the range of 117°C to 133°C, more preferably in the range of 120°C to 130°C. 7. The multimodal ethylene copolymer (P) according to any of the preceding claims, wherein the copolymer has a sealing initiation temperature (SIT), determined as described in the experimental part, between 55°C and 90°C, preferably between 60°C and 88°C, further preferred between 62° C and 86°C, still further preferred between 63°C and 84°C. 8. The multimodal ethylene copolymer (P) according to any of the preceding claims, wherein the multimodal ethylene copolymer (P) has a difference between the melting temperature (Tm) and the sealing initiation temperature (SIT), determined as described in the Experimental part, Tm - SIT, of at least 37°C, preferably at least 39°C. 9. The multimodal ethylene copolymer (P) according to any of the preceding claims, wherein the multimodal ethylene copolymer (P) has an Mw/Mn between 2.3 and 4.8, preferably 2.5 and 4.6, further preferred between 2.8 and 4.4. 10. The multimodal ethylene copolymer (P) according to any of the preceding claims, wherein the ratio of the MFR2 (190°C, 2.16 kg, ISO 1133) of ethylene polymer component (A) to the MFR2 (190°C, 2.16 kg, ISO 1133) of the final multimodal ethylene copolymer (P) is between 0.5 to 30, preferably between 0.6 to 20, more preferably between 0.7 to 10, even more preferably between 0.8 to 5.0, yet more preferably between 0.9 to 3.0. 11. The multimodal ethylene copolymer (P) according to any of the preceding claims, wherein ethylene polymer component (B) has a density in the range of 880 to 915 kg/m3, preferably 885 to 910 kg/m3. 12. The multimodal ethylene copolymer (P) according to any of the preceding claims, wherein the multimodal ethylene copolymer (P) is produced using the organometallic compound (C) of formula (I): (L)mRnMXq (I) wherein “M” is a transition metal (M) transition metal (M) of Group 3 to 10 of the Periodic Table (lUPAC 2007), preferably selected from the group consisting of zirconium (Zr), hafnium (Hf), or titanium (Ti), more preferably selected from the group consisting of zirconium (Zr) and hafnium (Hf), each “X” is independently a monoanionic ligand, such as a o-ligand, preferably a halogen, most preferably Cl, each “L” is independently an organic ligand which coordinates to the transition metal “M”, preferably a cyclopentadienyl, indenyl or fluorenyl ligand “R” is a bridging group linking said organic ligands (L), “m” is 1 , 2 or 3, preferably 2 “n” is 0, 1 or 2, preferably 0 or 1, “q” is 1 , 2 or 3, preferably 2 and m+q is equal to the valence of the transition metal (M) or an organometallic compound (C) of formula (II):wherein each X is independently a halogen atom, a C1 -6-alkyl, C1-6-alkoxy group, phenyl or benzyl group; each Het is independently a monocyclic heteroaromatic containing at least one heteroatom selected from O or S; L is -R'2Si-, wherein each R’ is independently C1-20 hydrocarbyl or C1-10 alkyl substituted with alkoxy having 1 to 10 carbon atoms; M is Ti, Zr or Hf; each R1 is the same or different and is a C1-6 alkyl group or C1-6 alkoxy group; each n is 1 to 2; each R2 is the same or different and is a C1-6 alkyl group, C1-6 alkoxy group or -Si(R)3 group; each R is C1-10 alkyl or phenyl group optionally substituted by 1 to 3 C1-6 alkyl groups; and each p is 0 to 1 , whereby ethylene polymer component (A) is preferably produced in a first polymerization zone and the ethylene polymer component (B) is produced in a second polymerization zone. 13. A film comprising the multimodal ethylene copolymer (P) according to of the preceding claims, whereby the film can be a monolayer film comprising the multimodal ethylene copolymer (P) or a multilayer film, wherein at least one layer comprises the multimodal ethylene copolymer (P). 14. The film according to claim 13, wherein the film is a blown extrusion film, or is part of an extrusion coated substrate comprising a substrate and at least one layer of the multimodal ethylene copolymer (P) extrusion coated on said substrate. 15. Use of the film according to claim 13 or 14 as packing material, in particular as a packing material for food and/or medical products. | (WO202218239A1) PENDING | (WO2022/018239) It is sometimes advantageous to conduct the slurry polymerization above the critical temperature and pressure of the fluid mixture. The continuous withdrawal is advantageously combined with a suitable concentration method, e.g. as disclosed in EP-A- 1310295 and EP-A-1591460. Most preferably, the organometallic compound (C) is a metallocene complex, which comprises a transition metal compound, as defined above, which contains a cyclopentadienyl, indenyl or fluorenyl ligand as the substituent "L". Unimodal PE polymers have for instance good optical properties, like low haze, but for instance, the melt processing of such polymers is not satisfactory in production point of view and may cause quality problems of the final product as well. Multimodal PE polymers with two or more different polymer components are better to process, but e.g. melt homogenization of the multimodal PE may be problematic resulting to inhomogeneous final product evidenced e.g. with high gel content of the final product. | (WO2022/018239) 1. A multimodal ethylene copolymer (P) comprising a) an ethylene polymer (A) having a MFR2 of 1 to 50 g/10 min (190°C, 2.16 kg, ISO 1133), a comonomer content in the range of 0.05 mol % to less than 1.0 mol %, the comonomer being selected from C4 to C12 a-olefins, and b) an ethylene copolymer (B) having a comonomer content in the range of 5.6 mol % to 10.0 mol %, the comonomer being selected from C4 to C12 a-olefins, whereby the comonomer of ethylene copolymer (B) is different from the comonomer of ethylene copolymer (A) and wherein further (i) the multimodal ethylene copolymer (P) has a total comonomer content in the range of 3.2 mol % to 5.7 mol %, and (ii) the weight ratio of the ethylene copolymer (A) to the ethylene copolymer (B) is in the range of 25/75 to below 60/40. | (WO2022/018239) The present invention is therefore directed to a multimodal ethylene copolymer (P) comprising a) an ethylene polymer (A) having a MFR2 of 1 to 50 g/10 min (190°C, 2.16 kg, ISO 1133), a comonomer content in the range of 0.05 mol% to less than 1.0 mol%, the comonomer being selected from C4 to C12 a-olefins, and b) an ethylene copolymer (B) having a comonomer content in the range of 5.6 mol % to 10.0 mol%, the comonomer being selected from C4 to C12 a-olefins, whereby the comonomer of ethylene copolymer (B) is different from the comonomer of ethylene copolymer (A) and wherein further The present invention relates to a new multimodal ethylene copolymer (P), to the use of the copolymer in film applications and to a film comprising the copolymer of the invention. The present invention relates to a new multimodal ethylene copolymer, to the use of the copolymer in film applications and to a film comprising the copolymer of the invention. | APD 2021-07-23 DESC (WO202218239) Unimodal polyethylene (PE) polymers, for instance SSC products, are usually used for film application. Unimodal PE polymers have for instance good optical properties, like low haze, but for instance, the melt processing of such polymers is (...) Multimodal PE polymers with two or more different polymer components are better to process, but e.g. melt homogenization of the multimodal PE may be problematic resulting to inhomogeneous final product evidenced e.g. with high gel content o(...) Sealing Initiation Temperature is a key property of a PE film, especially in combination with mechanical properties and the ease of conversion. Different metallocene unimodal PE materials could be found, in the market in which the melting temperature is decreasing with density, as a consequence of the decreasing crystallinity content. Furthermore decreasing the density of the metallocene PE materials also other properties are negatively influenced (e.g. stiffness). These disadvantages are strictly related to the thermomechanical behavior of unimodal PE materials, in which is not possible to enlarge the melting window and to introduce a specific como(...) EP 1472298 A of Borealis discloses multimodal PE polymer compositions having two different comonomers. The multimodal PE polymers are polymerized in the presence of a metallocene catalyst. Examples disclose multimodal PE polymer having two polymer components with, for instance, different type of comonomers. The publication does seem to define any range for the melt flow ratio, MFR21/ MFR2 (FRR21/2), of the final multimodal PE polymer, however said melt flow ratio of the exemplified polymers vary within the range of 38-55. EP 1472298 does not mention any sealing properties of the final multimodal PE polymer. WO 2016083208 of Borealis discloses further metallocene catalyzed multimodal PE polymer compositions comprising ethylene polymer component (A) and (B). It is stated that such polymer compositions as described in WO 2016083208 have excellent(...) The multimodal PE preferably has a ratio of [the amount (mol%) of alpha-olefincomonomer having from 4 to 10 carbon atoms comonomer present in ethylene polymer component (A)] to [the amount (mol%) of at least two alpha-olefin comonomers havi(...) There is therefore a continuous need to find multimodal PE polymers with further improved sealing properties, i.e. very low sealing initiation temperature (SIT) and a broad sealing window, i.e. a high value for T m -SIT. (...)the ethylene polymer component (A) and the ethylene polymer component (B) may be produced under different polymerization conditions resulting in different Melt Flow Rates (MFR, e.g. MFR2). I.e. the polymer composition is also multimodal wit(...) The multimodal ethylene copolymer (P) is preferably a linear low density polyethylene (LLDPE) which has a well known meaning in the state of the art. Even more preferably, the density of the multimodal ethylene copolymer (P) is in the range(...) The multimodal ethylene polymer (P) may be produced in any suitable polymerization process known in the art. The ethylene polymer component (A) is preferably produced in a first polymerization zone and the ethylene polymer component (B) is produced in a second polymerization zone. The first polymerization zone and the second polymerization zone may be connected in any order, i.e. the first polymerization zone may precede the second polymerization zone, or the second polymerization zone may precede the first polymerization zone or, alternatively, polymerization zones may be connected in parallel. However, it is preferred to operate the polymerization zones in cascaded mode. The polymerization zones may operate in slurry, solution, or gas phase conditions or their combinations. Suitable processes comprising cascaded slurry and gas phase polymerization stages are disclosed, among others, in WO-A- 92/12182 and WO-A-96/18662. It is often preferred to remove the reactants of the preceding polymerization stage from the polymer before introducing it into the subsequent polymerization stage. This is preferably done when transferring the polymer from one polymerization stage to another.The catalyst may be transferred into the polymerization zone by any means known in the art. (...)slurry, to mix the catalyst with a viscous mixture of grease and oil and feed the resultant paste into the polymerization zone or to let the catalyst settle and introduce portions of thus obtained catalyst mud into the polymerization zone. The polymerization, preferably of the ethylene polymer component (A), in the first polymerization zone is preferably conducted in slurry. Then the polymer particles formed in the polymerization, together with the catalyst fragmented and dispersed within the particles, are suspended in the fluid hydrocarbon. The polymerization usually takes place in an inert diluent, typically a hydrocarbon diluent such as methane, ethane, propane, n-butane, isobutane, pentanes, hexanes, heptanes, octanes etc., or their mixtures. The temperature in the slurry polymerization is typically from 50 to 115°C, preferably from 60 to 110°C and in particular from 70 to 100°C. The pressure is from 1 to 150 bar, preferably from 10 to 100 bar. The slurry polymerization may be conducted in any known reactor used for slurry polymerization. Such reactors include a continuous stirred tank reactor and a loop reactor. It is especially preferred to conduct the polymerization in loop reactor. In such reactors, the slurry is circulated with a high velocity along a cl(...) It is sometimes advantageous to conduct the slurry polymerization above the critical temperature and pressure of the fluid mixture. Such operation is described in US-A-5391654. In such operation the temperature is typically from 85 to 110°C(...) The polymerization, preferably of the ethylene polymer component (B), in the second polymerization zone is preferably conducted in gas phase, preferably in a fluidized bed reactor, in a fast fluidized bed reactor or in a settled bed reactor(...) The polymerization in the second polymerization zone is more preferably conducted in a fluidized bed gas phase reactor, wherein ethylene is polymerized together with at least one comonomer in the presence of a polymerization catalyst and, preferably in the presence of the reaction mixture from the first polymerization zone comprising the ethylene polymer component (A) in an upwards moving gas stre(...) The actual composition is determined by the desired properties of the product and the catalyst used in the polymerization. (...)is a part of a reactor cascade the catalyst is usually dispersed within the polymer particles from the preceding polymerization stage. The polymer particles may be introduced into the gas phase reactor as disclosed in EP-A-1415999 and WO- A(...) Typically, the fluidized bed polymerization reactor is operated at a temperature within the range of from 50 to 100°C, preferably from 65 to 90°C. The pressure is suitably from 10 to 40 bar, preferably from 15 to 30 bar. The polymerization of at least ethylene polymer component (A) and ethylene polymer component (B) in the first and second polymerization zones may be preceded by a prepolymerization step.The purpose of the prepolymerization is to polymerize (...) Preferably, the reaction product of the prepolymerization step is then introduced to the first polymerization zone. Also preferably, as mentioned above, the prepolymer component is calculated to the amount of the ethylene polymer component (...) It is within the knowledge of a skilled person to adapt the polymerization conditions in each step as well as feed streams and resident times to obtain the claimed multimodal ethylene copolymer (...)comprising at least, and preferably solely, the ethylene polymer components (A) and (B) obtained from the second polymerization zone, which is preferably a gas phase reactor as described above, is then subjected to conventional post reactor(...) In case of blends, any further polymer is different from the polymer of ethylene (P) and is preferably a polyolefin. Part of the above mentioned additives, like processing aids, can optionally added to the polymer composition during the fil(...) The MFR is determined at 190°C for polyethylene. MFR may be determined at different loadings such as 2.16 kg (MFR2), 5 kg (MFR5) or 21.6 kg (MFR21). (...)by dissolving 8.0 - 12.0 mg of polymer in 10 mL (at 160 °C) of stabilized TCB (same as mobile phase) for 2.5 hours for PP or 3 hours for PE at 160°C under continuous gentle shaking. For a constant elution volume interval D\A, where A, and M, are the chromatographic peak slice area and polyolefin molecular weight (MW) determined by GPC-LS. The training of the Artificial Neural Network was performed with Python/TensorFlow/Keras by analysing at least 21 PE materials with known SIT. At least seventeen materials (polyethylene copolymers) were used for training, with SIT ranging from 75°C to 113°C, roughly homogeneously spaced. At least four materials were used for thetesting of the network, with SIT of ca. 92°C for two (...) Polymerization: Inventive Example 1: (...)butene and 1 -hexene comonomers All polymerizations were done in a stirred autoclave with a volume of 5.3 I. The polymerization procedure is described in the following: Then the vial was attached to the polymerization autoclave and the suspension was flushed into the reactor with 100 g propane. For prepolymerization, the reactor was stirred for 45 min at 60°C. The pressure was kept constant at 20.9 barg by(...) In parallel, ethene was fed until the desired polymerization pressure was reached. For slurry polymerization, the reactor was stirred at 85 °C. The pressure was kept constant by feeding ethene, 1-butene and hydrogen in a fixed ratio. After consumption of 200 g ethene, the reaction was stopped by venting and evacuating the(...) For the gas phase polymerization, the reactor temperature was set to 75°C. It was refilled with propane until the required pressure was reached. The desired amounts of hydrogen and 1 -hexene were fed to the reactor. In parallel, ethene was fed until the reactor pressure reached 20 barg. During polymerization, the pressure was kept constant by feeding ethylene, 1 -hexene and hydrogen in a fixed rat(...) Similar polymerization conditions were used for both catalysts. The polymers of table 1 and 2 have been produced in a Lab Bench Scale reactor plant in a two- step polymerization process starting with a slurry step followed by polymerization in gas phase, varying the molecular weight as well as the butene and hexene content by appropriate hydrogen and comonomer feeds. The catalysts used in the polymerization process were the metallocene catalysts prepared as described above. MFR2 and density are reported and extracted in the technical datasheet of each grade KEYW POLYETHYLENE COPOLYMER(2,1) UNIMODAL POLYETHYLENE(2,1) PAN BOREALIS
US20220063253 EP3902677 CN113302054 IN202147031929 WO2020/136166 | BOREALIS | 2018-12-28 2019-12-23 | (EP3902677) Multilayer film | (EP3902677) Multilayer film which comprises a core layer (C) and two outer layers (0-1, 0-2) sandwiching the core layer, wherein (i) the core layer (C) comprises 90 to 100 % by weight of a first bimodal ethylene/1 - butene/C6-C12-alpha-olefin terpolymer having a density between > 925 kg/m3 and 970 kg/m3 with respect to the total weight of the layer, (ii) two outer layers (0-1) and (0-2) comprise (ii-1) the bimodal terpolymer as defined for the core layer (C) and (ii-2) a second bimodal ethylene/1 -butene/C6-C12-alpha-olefin terpolymer having a density between > 910 kg/m3 and < 925 kg/m3. | (US20220063253) 1. Multilayer film, preferably for heavy duty shipping sacks, which comprises a core layer (C) and two outer layers (O-1, O-2) sandwiching the core layer, wherein (i) the core layer (C) comprises 90 to 100% by weight of a first bimodal ethylene/1-butene/C6-C12-alpha-olefin terpolymer having a density between >925 kg/m3 and 970 kg/m3 with respect to the total weight of the layer, (ii) two outer layers (O-1) and (O-2) comprise (ii-1) the bimodal terpolymer as defined for the core layer (C) and (ii-2) a second bimodal ethylene/1-butene/C6-C12-alpha-olefin terpolymer having a density between >910 kg/m3 and <925 kg/m3. 2. Multilayer film according to claim 1 wherein the core layer (C) comprises a first bimodal ethylene/1-butene/C6-C12-alpha-olefin terpolymer, which can comprise (A-1) a low molecular weight homopolymer of ethylene and (A-2) a high molecular weight terpolymer of ethylene, 1-butene and a C6-C12-alpha-olefin 3. Multilayer film according to claim 1 or 2, wherein the C6-C12-alpha-olefins is selected from the group of 1-hexene, 4-methyl-1-pentene, 1-octene and 1-decene. 4. Multilayer film according to claim 2 or 3 wherein the first bimodal ethylene/1-butene/C6-C12-alpha-olefin terpolymer comprises a low molecular weight fraction of a homopolymer of ethylene and a high molecular weight fraction of a terpolymer of ethylene, 1-butene and a C6-C12-alpha-olefin, the bimodal terpolymer having a melt flow rate MFR21 according to ISO 1133 (190° C.), preferably of 10 to 40 g/10 min, more preferably of 15 to 30 g/10 min and most preferably 17 to 27 g/10 min, a density according to ISO 1183, (method A) of 910 to 950 kg/m3, preferably of 925 to 937 kg/m3 and a comonomer content of 1 to 7% by mol, preferably 1.5 to 3.0% by mol, whereby the low molecular weight fraction of the bimodal terpolymer has a melt index MFR2 according to ISO 1133 (190° C.), of 200 to 800 g/10 min, preferably of 300 to 600 g/10 min, a density according to ISO 1183, (method A) of 940 to 980 kg/m3, preferably 945 to 975 kg/m3 and a comonomer content of 0 to 2.5% by mol, preferably 0 to 2% by mol, and the amount of the low molecular weight fraction in the bimodal terpolymer is in the range of 30 to 60 wt %, preferably 35 to 50 wt % and most preferably 35 to 45 wt %. 5. Multilayer film according to claim 1, wherein the outer layers (O-1) and (O-2) comprise (ii-1) a first bimodal terpolymer with an MFR2 according to ISO 1133 (190° C.) of 0.1 to 5 g/10 min, preferably of 0.2 to 3 g/10 min, and more preferably of 0.5 to 1.2 g/10 min. 6. Multilayer film according to claim 1, wherein the outer layers (O-1) and (O-2) comprise (ii-1) a first bimodal terpolymer with a density according to ISO 1183, (method A) of >925 to 970 kg/m3, preferably 927 to 939 kg/m3. 7. Multilayer film according to claim 1, wherein the outer layers (O-1) and (O-2) comprises (ii-2) a second bimodal terpolymer with an MFR2 according to ISO 1133 (190° C.) of 0.7 to 6 g/10 min, preferably of 1 to 3 g/10 min, and more preferably of >1.2 to 2 g/10 min. 8. Multilayer film according to claim 1, wherein the outer layers (O-1) and (O-2) comprises (ii-2) a second bimodal terpolymer with a density according to ISO 1183, (method A) of 921 to 923 kg/m3, preferably 915 to 922 kg/m3 9. Multilayer film according to claim 1, wherein the outer layers (O-1) and (O-2) comprises a blend of first bimodal terpolymer and a second bimodal terpolymer, whereby the amount of first bimodal terpolymer is in the range of 1 to 50 wt %, preferably in the range of 20 to 40 wt %, and the amount of second bimodal terpolymer is in the range of >50 to 99 wt %, preferably 60 to 80 wt %. 10. Multilayer film according to claim 1, wherein the outer layers (O-1) and (O-2) may be the same. 11. Multilayer film according to claim 1 having a thickness of 10 to 250 microns, preferably 20 to 200 microns, and more preferably 30 to 150 microns, whereby the outer layers and core layer may all be of equal thickness or alternatively each outer layer has a form 10 to 35%, preferably 15 to 30% of the total thickness of the multilayered film and the core layer forms 30 to 80%, preferably 40 to 70% of the total thickness of the multilayered film. 12. A heavy duty shipping sack and/or form-fill-seal bag comprising the multilayer film of claim 1. | (EP3902677A1) PENDING (US20220063253A1) PENDING (WO2020136166A1) LAPSED (CN113302054A) PENDING (IN202147031929A) PENDING | (US20220063253) Due to these novel and unique properties of the three-layer films of the invention these structures offer excellent advantages for packaging, preferably flexible packaging, especially for heavy duty shipping sack (HDSS) and/or form-fill-seal (FFS) bag applications. The films of the invention have a wide variety of applications but are of particular interest in packaging, especially for heavy duty shipping sack (HDSS) and/or form-fill-seal (FFS) bag applications. This is most advantageously achieved by using a multistage process or a dual site but could be achieved through blending. Unfortunately art skilled persons are faced with the problem that when improving one property it seems inevitable that another property is adversely affected. | (US20220063253) 1 . Multilayer film, preferably for heavy duty shipping sacks, which comprises a core layer (C) and two outer layers (O-1, O-2) sandwiching the core layer, wherein (i) the core layer (C) comprises 90 to 100% by weight of a first bimodal ethylene/1-butene/C6-C12-alpha-olefin terpolymer having a density between >925 kg/m3 and 970 kg/m3 with respect to the total weight of the layer, (ii) two outer layers (O-1) and (O-2) comprise (ii-1) the bimodal terpolymer as defined for the core layer (C) and (ii-2) a second bimodal ethylene/1-butene/C6-C12-alpha-olefin terpolymer having a density between >910 kg/m3 and <925 kg/m3. | (US20220063253) It is an object of the present invention to provide a multilayer film which provides excellent mechanical properties especially for example tear and/or DDI and/or creep, especially preferred for heavy duty shipping sack (HDSS) or form-fill-seal (FFS) bag applications. The present invention is related to a multilayer film with excellent mechanical properties, especially stiffness and toughness, as well as processability, suitable for packaging which may be prepared by co-extrusion processes. The present invention thereby also concerns the use of a film according to the invention for heavy duty shipping sack (HDSS) and/or form-fill-seal (FFS) bag applications. | APD 2021-07-15 DESC (US20220063253) (...)comprises two outer layers and a core layer, which is sandwiched between the two outer layers and is purely polyethylene based. The polyethylene component in the core layer may preferably be bimodal, i.e. its molecular weight profile does not comprise a single peak but instead comprises the combination of two peaks (which may or may not be distinguishable) centred a(...) Multimodal polyethylenes are typically made in more than one reactor each having different conditions. The components are typically so different that they show more than one peak or shoulder in the diagram usually given as result of its GPC(...) More preferably the polyethylene in the core layer may for example comprise or consist of formed from an ethylene homopolymer and an ethylene butene/hexene terpolymer or ethylene butene/octene terpolymer. To maximise homogeneity, particularly when a blend is employed, it is preferred if the multimodal polyethylene used in the core layer is extruded prior to being extruded to form the film of the invention. Preferably the multimodal polyethylene is produced in a multi-stage polymerisation using the same catalyst, e.g. a metallocene catalyst or preferably a Ziegler-Natta catalyst. Thus, two slurry reactors or two gas phase reactors could be employed. Preferably however, the multimodal polyethylene is made using a slurry polymerisation in a loop reactor followed by a gas phase polymerisation in a gas p(...) The multimodal polyethylene in the core layer is thus preferably formed in a two stage process comprising a first slurry loop polymerisation followed by gas phase polymerisation in the presence of a Ziegler-Natta catalyst. (...)2 can be found using K. K. McAuley and J. F. McGregor: On-line Inference of Polymer Properties in an Industrial Polyethylene Reactor, AIChE Journal, June 1991, Vol. 37, No, 6, pages 825-835. The density is calculated from McAuley's equation(...) The expression “homopolymer of ethylene” used herein refers to a polyethylene that consists substantially, i. e. to at least 98% by weight, preferably at least 99% by weight, more preferably at least 99.5% by weight, most preferably at leas(...) (...)narrow MWD PS standards (the Mark Howinks constant K: 9.54*10−5 and a: 0.725 for PS, and K: 3.92*10-4 and a: 0.725 for PE). Equipment: Alliance 2000 GPCV (W4410), detector: Refractive index and Visc-detector. Borstar® FB1520 is a high density polyethylene with a density of 952 kg/m3 and an MFR2 of <0.1 g/10 min also available coercially from Borealis. DESC (US20220063253) Mono-films, mainly blends of e.g. ethylene vinyl acetate (EVA) or low density polyethylene (LDPE) with linear low density polyethylene (LLDPE), still dominate in volume sold to this market. For example, low density polyethylene (LDPE) gives rise to films having good optical properties and can be processed at low temperatures and pressures whilst maintaining melt strength and excellent processability however films made from LDP(...) Conventional unimodal Ziegler-Natta produced linear low density polyethylenes (znLLDPE's) have moderate mechanical properties but not so remarkable processability, meaning both bubble stability and extrusion pressure. Optical properties and puncture resistance have been improved by using metallocene linear low density polyethylenes but even more at the expense of processability. These polymers are sensitive for film processing conditions and lack melt st(...) Medium density polyethylene made by metallocene catalysis has been blended with LDPE (EP-A-1108749) to form films. The inner layer (A) comprises a multimodal polyethylene composition, i.e. a bimodal linear low density polyethylene (LLDPE), having a density of 940 kg/m3 or less and molecular weight distribution Mw/Mn of at least 8 and a MFR2 of 0.01 to 2(...) Also preferably, layer (C) may comprise low-density polyethylene (LDPE) homo- or copolymer composition obtainable by high-pressure polymerisation. Borstar® FB2310 or Borstar® FB2230 as commercial grades of LLDPE's are given as examples as feasible multimodal LLDPE grades for at least layer (A) and, if present, for optional layer(s), such as layer (B). (...)film comprising at least a layer (A) and a layer (B), wherein said layer (A) comprises a linear low density polyethylene (LLDPE) comprising (e.g. selected from): (...)i) may optionally comprise one or more additional polymer components other than LLDPE, such as a medium density polyethylene (MDPE), a high density polyethylene (HDPE), both produced in low pressure polymerisation, or a low density polyethylene (LDPE) produced in high pressure polymerisation, such as LDPE homopolymer o(...) The core layer comprises a multimodal polyethylene component having a lower molecular weight component and a higher molecular weight component, i.e. a multimodal LLDPE. Thus, the multimodal PE comprises a higher molecular weight component which preferably corresponds to an ethylene copolymer and a lower molecular weight component which corresponds to an ethylene homopolymer or copolymer. DESC (WO2020136166) Mono-films, mainly blends of e.g. ethylene vinyl acetate (EVA) or low density polyethylene (LDPE) with linear low density polyethylene (LLDPE), still dominate in volume sold to this market. For example, low density polyethylene (LDPE) gives rise to films having good optical properties and can be processed at low temperatures and pressures whilst maintaining melt strength and excellent processability however films made from LDP(...) Conventional unimodal Ziegler-Natta produced linear low density polyethylenes (znLLDPE's) have moderate mechanical properties but not so remarkable processability, meaning both bubble stability and extrusion pressure. Optical properties and puncture resistance have been improved by using metallocene linear low density polyethylenes but even more at the expense of processability. These polymers are sensitive for film processing conditions and lack melt st(...) Medium density polyethylene made by metallocene catalysis has been blended with LDPE (EP-A- 1 108749) to form films. The inner layer (A) comprises a multimodal polyethylene composition, i.e. a bimodal linear low density polyethylene (LLDPE), having a density of 940 kg/m3 or less and molecular weight distribution Mw/Mn of at least 8 and a MFR2 of 0.01 to 2(...) Also preferably, layer (C) may comprise low-density polyethylene (LDPE) homo- or copolymer composition obtainable by high-pressure polymerisation. Borstar® FB2310 or Borstar® FB2230 as commercial grades of LLDPE’s are given as examples as feasible multimodal LLDPE grades for at least layer (A) and, if present, for optional layer(s), such as layer (B). (...)film comprising at least a layer (A) and a layer (B), wherein said layer (A) comprises a linear low density polyethylene (LLDPE) comprising (e.g. selected from): (...)i) may optionally comprise one or more additional polymer components other than LLDPE, such as a medium density polyethylene (MDPE), a high density polyethylene (HDPE), both produced in low pressure polymerisation, or a low density polyethylene (LDPE) produced in high pressure polymerisation, such as LDPE homopolymer o(...) The core layer comprises a multimodal polyethylene component having a lower molecular weight component and a higher molecular weight component, i.e. a multimodal LLDPE. Thus, the multimodal PE comprises a higher molecular weight component which preferably corresponds to an ethylene copolymer and a lower molecular weight component which corresponds to an ethylene homopolymer or copolymer. (...)comprises two outer layers and a core layer, which is sandwiched between the two outer layers and is purely polyethylene based. The polyethylene component in the core layer may preferably be bimodal, i.e. its molecular weight profile does not comprise a single peak but instead comprises the combination of two peaks (which may or may not be distinguishable) centred a(...)weights as a result of the fact that the polymer comprises two separately produced components.Multimodal polyethylenes are typically made in more than one reactor each having different conditions. More preferably the polyethylene in the core layer may for example comprise or consist of formed from an ethylene homopolymer and an ethylene butene/hexene terpolymer or ethylene butene/octene terpolymer. To maximise homogeneity, particularly when a blend is employed, it is preferred if the multimodal polyethylene used in the core layer is extruded prior to being extruded to form the film of the invention. Preferably the multimodal polyethylene is produced in a multi-stage polymerisation using the same catalyst, e.g. a metallocene catalyst or preferably a Ziegler- Natta catalyst. Thus, two slurry reactors or two gas phase reactors could be employed. Preferably however, the multimodal polyethylene is made using a slurry polymerisation in a loop reactor followed by a gas phase polymerisation in a gas (...) The multimodal polyethylene in the core layer is thus preferably formed in a two stage process comprising a first slurry loop polymerisation followed by gas phase polymerisation in the presence of a Ziegler-Natta catalyst. (...)can be found using K. K. McAuley and J. F. McGregor: On-line Inference of Polymer Properties in an Industrial Polyethylene Reactor, AIChE Journal, June 1991 , Vol. 37, No, 6, pages 825-835. The density is calculated from McAuley’s equation (...) The expression "homopolymer of ethylene" used herein refers to a polyethylene that consists substantially, i. e. to at least 98 % by weight, preferably at least 99 % by weight, more preferably at least 99.5 % by weight, most preferably at l(...) (...)narrow MWD PS standards (the Mark Howinks constant K: 9.54*10-5 and a: 0.725 for PS, and K: 3.92*10-4 and a: 0.725 for PE). Equipment: Alliance 2000 GPCV (W4410), detector: Refractive index and Visc-detector. Borstar® FB1520 is a high density polyethylene with a density of 952 kg/m3 and an MFR2 of < 0.1 g/10min also available coercially from Borealis.Film Sample Preparation DESC (CN113302054) Monolayer films, primarily mixed films, such as Ethylene Vinyl Acetate (EVA) or Low Density Polyethylene (LDPE) with Linear Low Density Polyethylene (LLDPE), are still predominant in the number sold to this market. For example, Low Density Polyethylene (LDPE) produces films with good optical properties that can be processed at low temperatures and pressures while maintaining melt strength and excellent processability, but films made from LDPE contribu(...) The conventional unimodal Ziegler-Natta-produced linear low density polyethylene (znLLDPE) has moderate mechanical properties but less pronounced processability, which means bubble stability and extrusion pressure. By using metallocene linear low density polyethylene, the optical properties and puncture resistance are improved, but more at the expense of processability. These polymers are sensitive to film processing conditions and lack melt strength.(...) Medium density polyethylene prepared by metallocene catalysis has been mixed with LDPE (EP-A-1108749) to form films. The inner layer (A) comprises a multimodal polyethylene composition, i.e. a bimodal Linear Low Density Polyethylene (LLDPE), having 940kg/m3Or lower and a molecular weight distribution Mw/Mn of at least 8 and an MFR2, determined according t(...) (...)LLDPE, which may be unimodal or multimodal LLDPE. Further, the LLDPE may be znLLDPE or LLDPE may be obtained by polymerization using a single-site catalyst (mLLDPE). Both mLLDPE and znLLDPE alternatives are preferred. Also preferably, layer (C) may comprise a Low Density Polyethylene (LDPE) homopolymer or copolymer composition obtainable by high pressure polymerisation. FB2310 orFB2230 is given as an example of a commercial grade of LLDPE as a viable multimodal LLDPE gradeFor at least layer (a) and optional layers, if present, such as layer (B). (...)film comprising at least a layer (a) and a layer (B), wherein said layer (a) comprises a Linear Low Density Polyethylene (LLDPE) comprising (e.g. selected from: (...)may optionally comprise one or more additional polymeric components other than LLDPE, for example Medium Density Polyethylene (MDPE), High Density Polyethylene (HDPE), both produced in low pressure polymerisation, or density polyethylene (LDPE) produced in high pressure polymerisation, for example a LDPE homopolymer or(...) The core layer comprises a multimodal polyethylene component, i.e. a multimodal LLDPE, having a lower molecular weight component and a higher molecular weight component. Thus, a multimodal PE comprises a higher molecular weight component, preferably corresponding to an ethylene copolymer, and a lower molecular weight component, corresponding to an ethylene homo-or copolymer. (...)comprises two outer layers and a core layer which is sandwiched between the two outer layers and is purely polyethylene-based. The polyethylene component in the core layer may preferably be bimodal, i.e. its molecular weight distribution does not comprise a single peak, but a combination of two peaks (which may or may not be distinguishable) centred on different av(...) Multimodal polyethylenes are usually produced in more than one reactor, each reactor having different conditions. The components are typically so different that they show more than one peak or shoulder in a graph typically given as a result(...) More preferably, the polyethylene in the core layer may for example comprise or be formed from an ethylene homopolymer and an ethylene butene/hexene terpolymer or an ethylene butene/octene terpolymer. Such bimodal polymers can be prepared, for example, by a two-stage polymerization or by using two different polymerization catalysts in a one-stage polymerization. A two-site catalyst may also be used. To maximize homogeneity, particularly when using blends, it is preferred that the multimodal polyethylene used in the core layer is extruded before being extruded to form the film of the invention. Preferably, the multimodal polyethylene is produced in a multistage polymerisation using the same catalyst, for example a metallocene catalyst or preferably a ziegler-natta catalyst. Thus, two slurry reactors or two gas phase reactors may be used. Preferably, however, the multimodal polyethylene is produced using slurry polymerisation in a loop reactor followed by gas phase polymerisation in a gas(...) Thus, the multimodal polyethylene in the core layer is preferably formed in a two stage process comprising a first slurry loop polymerisation followed by a gas phase polymerisation in the presence of a ziegler-natta catalyst. In such reactors, the polymerization may be carried out under supercritical conditions, if desired. Slurry polymerization can also be carried out in bulk, wherein the reaction medium is formed from the monomers being polymerized. (...)is produced in a continuously operated loop reactor, wherein ethylene is polymerized in the presence of a polymerization catalyst and a chain transfer agent (e.g. hydrogen) as described above. When the higher molecular weight component is prepared as the second step of a multistage polymerization, it is not possible to directly measure its properties. However, for example, for the above-described polymerization process of the invention, the density, MFR, of the HMW component2Etc. can be calculated using Kim (...) (...)and MFR2Both k.k.mcauley and j.f.mcgregor can be used: on-line inferences of polymer properties in commercial polyethylene reactors, in the journal of AIChE, 6.1991, Vol.37, No. 6, p.825-835. The expression "homopolymer of ethylene" as used herein refers to a polyethylene consisting essentially of, i.e. to at least 98 wt%, preferably at least 99 wt%, more preferably at least 99.5 wt%, most preferably at least 99.8 wt% of ethylen(...) (...)narrow MWD PS standard (Mark Howinks constants K: 9.54 x 10-5 and a: 0.725 for PS and K: 3.92 x 10-4 and a: 0.725 for PE). Equipment: alliance 2000GPCV (W4410), detector: refractive index and viscosity detectors. FB1520 is at a density of 952kg/m3And MFR2<0.1g/10min of high density polyethylene, also commercially available from Borealis. DESC (IN202147031929) Mono-films, mainly blends of e.g. ethylene vinyl acetate (EVA) or low density polyethylene (LDPE) with linear low density polyethylene (LLDPE), still dominate in volume sold to this market. For example, low density polyethylene (LDPE) gives rise to films having good optical properties and can be processed at low temperatures and pressures whilst maintaining melt strength and excellent processability however films made from LDP(...) Conventional unimodal Ziegler-Natta produced linear low density polyethylenes (znLLDPE's) have moderate mechanical properties but not so remarkable processability, meaning both bubble stability and extrusion pressure. Optical properties and puncture resistance have been improved by using metallocene linear low density polyethylenes but even more at the expense of processability. These polymers are sensitive for film processing conditions and lack melt st(...) Medium density polyethylene made by metallocene catalysis has been blended with LDPE (EP-A-1108749) to form films. The inner layer (A) comprises a multimodal polyethylene composition, i.e. a bimodal linear low density polyethylene (LLDPE), having a density of 940 kg/m3 or less and molecular weight distribution Mw/Mn of at least 8 and a MFR2 of 0.01 to 2(...) Also preferably, layer (C) may comprise low-density polyethylene (LDPE) homo- or copolymer composition obtainable by high-pressure polymerisation. Borstar FB2310 or Borstar FB2230 as commercial grades of LLDPE's are given as examples as feasible multimodal LLDPE grades for at least layer (A) and, if present, for optional layer(s), such as layer (B). (...)film comprising at least a layer (A) and a layer (B), wherein said layer (A) comprises a linear low density polyethylene (LLDPE) comprising (e.g. selected from): - a multimodal LLDPE produced using a Ziegler Natta catalyst (znLLDPE), or - a L(...) (...)i) may optionally comprise one or more additional polymer components other than LLDPE, such as a medium density polyethylene (MDPE), a high density polyethylene (HDPE), both produced in low pressure polymerisation, or a low density polyethylene (LDPE) produced in high pressure polymerisation, such as LDPE homopolymer o(...) The core layer comprises a multimodal polyethylene component having a lower molecular weight component and a higher molecular weight component, i.e. a multimodal LLDPE. Thus, the multimodal PE comprises a higher molecular weight component which preferably corresponds to an ethylene copolymer and a lower molecular weight component which corresponds to an ethylene homopolymer or copolymer. (...)comprises two outer layers and a core layer, which is sandwiched between the two outer layers and is purely polyethylene based. The polyethylene component in the core layer may preferably be bimodal, i.e. its molecular weight profile does not comprise a single peak but instead comprises the combination of two peaks (which may or may not be distinguishable) centred a(...) Multimodal polyethylenes are typically made in more than one reactor each having different conditions. The components are typically so different that they show more than one peak or shoulder in the diagram usually given as result of its GPC(...) More preferably the polyethylene in the core layer may for example comprise or consist of formed from an ethylene homopolymer and an ethylene butene/hexene terpolymer or ethylene butene/octene terpolymer. To maximise homogeneity, particularly when a blend is employed, it is preferred if the multimodal polyethylene used in the core layer is extruded prior to being extruded to form the film of the invention. Preferably the multimodal polyethylene is produced in a multi-stage polymerisation using the same catalyst, e.g. a metallocene catalyst or preferably a Ziegler- Natta catalyst. Thus, two slurry reactors or two gas phase reactors could be employed. Preferably however, the multimodal polyethylene is made using a slurry polymerisation in a loop reactor followed by a gas phase polymerisation in a gas (...) The multimodal polyethylene in the core layer is thus preferably formed in a two stage process comprising a first slurry loop polymerisation followed by gas phase polymerisation in the presence of a Ziegler-Natta catalyst. (...)can be found using K. K. McAuley and J. F. McGregor: On-line Inference of Polymer Properties in an Industrial Polyethylene Reactor, AIChE Journal, June 1991, Vol. 37, No, 6, pages 825-835. The density is calculated from McAuley's equation 3(...) The expression "homopolymer of ethylene" used herein refers to a polyethylene that consists substantially, i. e. to at least 98 % by weight, preferably at least 99 % by weight, more preferably at least 99.5 % by weight, most preferably at l(...) (...)narrow MWD PS standards (the Mark Howinks constant K: 9.54*10-5 and a: 0.725 for PS, and K: 3.92*10-4 and a: 0.725 for PE). Equipment: Alliance 2000 GPCV (W4410), detector: Refractive index and Visc-detector. Borstar FB1520 is a high density polyethylene with a density of 952 kg/m3 and an MFR2 of < 0.1 g/10min also available coercially from Borealis. DESX (US20220063253) Borstar® FB1520 is a high density polyethylene with a density of 952 kg/m3 and an MFR2 of <0.1 g/10 min also available coercially from Borealis. KEYW MULTIMODAL PE(5,1) MULTIMODAL POLYETHYLENE COMPONENT(3,1) POLYETHYLENE REACTOR(3,1) ODES (CN113302054) 因此，多峰PE包含优选对应于乙烯共聚物的较高分子量组分和对应于乙烯均聚物或共聚物的较低分子量组分。 这种三层膜特别适用于生产小袋。 色谱柱组使用通用校准和窄MWD PS标准(Mark Howinks常数K：9.54*10-5和a：0.725用于PS以及K：3.92*10-4和a：0.725用于PE)进行校准。 设备：Alliance 2000GPCV(W4410)，检测器：折射率和粘度检测器。 PAN BOREALIS
US20220089802 EP3917750 IN202117037787 EA202192042 KR10-2021-0120029 BR112021013744 CN113329858 BR112021013744 WO2020/156993 | BOREALIS | 2019-01-28 2020-01-27 | (EP3917750) Process for producing a polymer composition | (EP3917750) Process for producing a polymer composition, a polymer composition obtainable by said process and the use of said polymer composition as adhesive polymer composition and for the production of a multilayer structure, such as a three-layer metal pipe coating, with improved peel strength. | (US20220089802) 1. A process for producing a polymer composition comprising (A) a non-elastomeric polyethylene, (B) an elastomer, and (C) an acid grafting agent, comprising the steps of: feeding components (A), (B) and (C) into an extruder comprising a feeding section, a barrel section and a die plate, wherein the barrel section of the extruder downstream of the feeding section and upstream of the die plate is divided into a plurality of control zones, and the first control zone represents the first control zone within the barrel section downstream of the feeding zone in which the fed component(s)(A) and/or (B) start(s) to melt; compounding the components (A) and (B) in order to form the polymer composition; and grafting component (A) or components (A) and (B) with component (C) during the compounding step; characterized in that the process further comprises the step of independently controlling the temperature of each control zone of the plurality of control zones of the barrel section of the extruder as such that a) the temperature in the first control zone of the barrel section downstream of the feeding section is in the range of from higher than 85° C. to 180° C., b) the temperature of the control zones of the barrel section from the first control zone of the barrel section downstream the feeding section to the control zone in the middle of the barrel section is increased over the length of the barrel section in two or more steps so that the temperature of the control zone in the middle of the barrel section is from 105% to 145% of the temperature in the first control zone of the barrel section downstream of the feeding section; and c) the temperature of the control zones of the barrel section from control zone in the middle of the barrel section to the control zone of the barrel section directly upstream of the die plate in maintained at the same temperature or increased to a temperature of not more than 120% of the temperature of the control zone in the middle of the barrel section. 2. The process according to claim 1, wherein the extruder is a twin-screw extruder, preferably a co-rotating twin-screw extruder. 3. The process according to claim 1, wherein temperature of the feeding section is in the range of from 20° C. to 70° C., preferably from 20 to 60° C. 4. The process according to claim 1, wherein the temperature increase of said two or more steps of increasing temperature is in the range of 5° C. to 30° C. for each step independently. 5. The process according to claim 1, wherein a radical initiator (D) is fed into the extruder in order to initiate the grafting of component (A) or components (A) and (B) with component (C) and the radical initiator (D) is selected from lauroyl peroxide, didecanoyl peroxide, tert-butylcumylperoxide, 2,5-bis(2-ethylhexanoylperoxy)-2,5-dim ethyl hexane, 2,5-bis(tert-butylperoxy)-2,5-dimethylhexane, tert-butylcumylperoxide, tert-butylperoxypivalate, di(tert-butylperoxyisopropyl)benzene and mixtures thereof. 6. The process according to claim 1, wherein component (A) is a copolymer of ethylene and one or more comonomer(s) selected from alpha-olefins having from 4 to 12 carbons atoms and has a density of from 900 kg/m3 to 960 kg/m3 and/or a melt flow rate MFR2 (190° C., 2.16 kg) of from 1.0 to 10.0 g/10 min before grafting. 7. The process according to claim 1, wherein component (B) is selected from copolymers of ethylene with polar comonomer units. 8. The process according to claim 1, wherein component (C) is selected from unsaturated carboxylic acids or derivatives thereof such as anhydrides, esters and metallic or non-metallic salts. 9. The process according to claim 1, wherein components (A), (B) and (C) are fed in the following amounts of the total amount of components (A), (B) and (C) into the extruder: from 60 to 90 wt %, preferably from 65 to 85 wt %, in particular from 70 to 80 wt % of component (A); from 9.0 to 38 wt % preferably from 15 to 35 wt %, in particular from 20 to 30 wt % of component (B); and from 0.01 to 3.0 wt % preferably from 0.03 to 1.5 wt % of component (C). 10. A polymer composition obtainable from the process according to claim 1. 11. The polymer composition according to claim 10 having a melt flow rate MFR2 (190° C., 2.16 kg) of from 0.1 to 10.0 g/10 min and/or a density of from 900 kg/m3 to 960 kg/m3. 12. The polymer composition according to claim 10 having two distinct peaks and a valley between said peaks in the GPC curve and a Z value, determined from the areas below the two peaks of the GPC curve, of at least −1.0, wherein the Z-value is determined according to formula (I) Z=s/Abs(B−A) (I) wherein Abs(B−A) is the absolute value of (B−A); A=the area, between the tangent parallel to the MW axis going through log M (Min) and the LS15 signal, from log M of 5.1 to log M value where the LS signal is minimum log M (Min), in the log M range between 5.1 and 6; B=the area, between the tangent parallel to the MW axis going through log M (Min) and the LS15 signal, from log M(Min) to the point where the LS signal is crossed again; and s is the slope between the two peaks of the GPC curve, defined at log M of 5.1 and 6, wherein the GPC curve is defined as the concentration normalized LS 15 signal obtained from the GPC-VISC-LS analysis. 13. The polymer composition according to claim 10 being an adhesive polymer composition. 14. The polymer composition according to claim 10 being in a multi-layer structure. 15. The polymer composition according to claim 14 being an adhesive composition in an adhesive layer in a three-layer metal pipe coating having a peel strength at 23° C. of at least 200 N/cm and/or a peel strength at 80° C. of at least 100 N/cm. | (EP3917750A1) PENDING (US20220089802A1) PENDING (WO2020156993A1) LAPSED (IN202117037787A) PENDING (EA202192042A1) PENDING (KR20210120029A) PENDING (BR112021013744A2) PENDING (CN113329858A) PENDING | (US20220089802) On the one hand, the epoxy layer shows an improved bonding to the metal wall, avoids cathodic disbondment and provides less oxygen penetration whereas on the other hand the outer polyolefin protective layer provides good mechanical protection, and less water penetration. Thus, there is a need for adhesive compositions suitable for multi-layered structures, such as three-layer metal pipe coatings, which improve the peel strength of coatings which are subjected to shorter water cooling times. Currently used adhesive compositions, such as e.g. disclosed in EP 1 316 598 A1 are showing sensitivity to these conditions and frequently do not meet the peel strength requirements. However, in order to avoid delamination of the polyolefin protective layer and the epoxy layer which would result in damage of the multi-layer coating an adhesive layer between both layers is necessary. This results in the problem that adjacent layers do not or only to an insufficient extent adhere to each other. | (US20220089802) 1 . A process for producing a polymer composition comprising (A) a non-elastomeric polyethylene, (B) an elastomer, and (C) an acid grafting agent, comprising the steps of: feeding components (A), (B) and (C) into an extruder comprising a feeding section, a barrel section and a die plate, wherein the barrel section of the extruder downstream of the feeding section and upstream of the die plate is divided into a plurality of control zones, and the first control zone represents the first control zone within the barrel section downstream of the feeding zone in which the fed component(s)(A) and/or (B) start(s) to melt; compounding the components (A) and (B) in order to form the polymer composition; and grafting component (A) or components (A) and (B) with component (C) during the compounding step; characterized in that the process further comprises the step of independently controlling the temperature of each control zone of the plurality of control zones of the barrel section of the extruder as such that a) the temperature in the first control zone of the barrel section downstream of the feeding section is in the range of from higher than 85° C. to 180° C., b) the temperature of the control zones of the barrel section from the first control zone of the barrel section downstream the feeding section to the control zone in the middle of the barrel section is increased over the length of the barrel section in two or more steps so that the temperature of the control zone in the middle of the barrel section is from 105% to 145% of the temperature in the first control zone of the barrel section downstream of the feeding section; and c) the temperature of the control zones of the barrel section from control zone in the middle of the barrel section to the control zone of the barrel section directly upstream of the die plate in maintained at the same temperature or increased to a temperature of not more than 120% of the temperature of the control zone in the middle of the barrel section. | (US20220089802) The invention is further related to a polymer composition as defined above or below obtainable from the process as defined above or below. The present invention is further related to the use of the polymer composition as defined above or below as adhesive polymer composition. The present invention relates to a process for producing a polymer composition comprising | APD 2021-08-20 CLMS (US20220089802) 1. A process for producing a polymer composition comprising (A) a non-elastomeric polyethylene, (B) an elastomer, and (C) an acid grafting agent, comprising the steps of: feeding components (A), (B) and (C) into an extruder comprising a feeding section, a barrel section and a die plate, wherein the barrel section of the extruder downstream of the feeding section and upstream of the die plate is divided into a plurality of control zones, and the first control zone represents the first control zone within the barrel section downstream of the feeding zone in which the fed component(s)(A) and/or (B) start(s) to melt; compounding the components (A) and (B) in order to form the polymer composition; and grafting component (A) or components (A) and (B) with component (C) during the compounding step; characterized in that the process further comprises the step of independently controlling the temperature of each control zone of the plurality of control zones of the barrel section of the extruder as such that a) the temperature in the first control zone of the barrel section downstream of the feeding section is in the range of from higher than 85° C. to 180° C., b) the temperature of the control zones of the barrel section from the first control zone of the barrel section downstream the feeding section to the control zone in the middle of the barrel section is increased over the length of the barrel section in two or more steps so that the temperature of the control zone in the middle of the barrel section is from 105% to 145% of the temperature in the first control zone of the barrel section downstream of the feeding section; and c) the temperature of the control zones of the barrel section from control zone in the middle of the barrel section to the control zone of the barrel section directly upstream of the die plate in maintained at the same temperature or increased to a temperature of not more than 120% of the temperature of the control zone in the middle of the barrel section. 2. The process according to claim 1, wherein the extruder is a twin-screw extruder, preferably a co-rotating twin-screw extruder. 3. The process according to claim 1, wherein temperature of the feeding section is in the range of from 20° C. to 70° C., preferably from 20 to 60° C. 4. The process according to claim 1, wherein the temperature increase of said two or more steps of increasing temperature is in the range of 5° C. to 30° C. for each step independently. 5. The process according to claim 1, wherein a radical initiator (D) is fed into the extruder in order to initiate the grafting of component (A) or components (A) and (B) with component (C) and the radical initiator (D) is selected from lauroyl peroxide, didecanoyl peroxide, tert-butylcumylperoxide, 2,5-bis(2-ethylhexanoylperoxy)-2,5-dim ethyl hexane, 2,5-bis(tert-butylperoxy)-2,5-dimethylhexane, tert-butylcumylperoxide, tert-butylperoxypivalate, di(tert-butylperoxyisopropyl)benzene and mixtures thereof. 6. The process according to claim 1, wherein component (A) is a copolymer of ethylene and one or more comonomer(s) selected from alpha-olefins having from 4 to 12 carbons atoms and has a density of from 900 kg/m3 to 960 kg/m3 and/or a melt flow rate MFR2 (190° C., 2.16 kg) of from 1.0 to 10.0 g/10 min before grafting. 7. The process according to claim 1, wherein component (B) is selected from copolymers of ethylene with polar comonomer units. 8. The process according to claim 1, wherein component (C) is selected from unsaturated carboxylic acids or derivatives thereof such as anhydrides, esters and metallic or non-metallic salts. 9. The process according to claim 1, wherein components (A), (B) and (C) are fed in the following amounts of the total amount of components (A), (B) and (C) into the extruder: from 60 to 90 wt %, preferably from 65 to 85 wt %, in particular from 70 to 80 wt % of component (A); from 9.0 to 38 wt % preferably from 15 to 35 wt %, in particular from 20 to 30 wt % of component (B); and from 0.01 to 3.0 wt % preferably from 0.03 to 1.5 wt % of component (C). 10. A polymer composition obtainable from the process according to claim 1. 11. The polymer composition according to claim 10 having a melt flow rate MFR2 (190° C., 2.16 kg) of from 0.1 to 10.0 g/10 min and/or a density of from 900 kg/m3 to 960 kg/m3. 12. The polymer composition according to claim 10 having two distinct peaks and a valley between said peaks in the GPC curve and a Z value, determined from the areas below the two peaks of the GPC curve, of at least −1.0, wherein the Z-value is determined according to formula (I) Z=s/Abs(B−A) (I) wherein Abs(B−A) is the absolute value of (B−A); A=the area, between the tangent parallel to the MW axis going through log M (Min) and the LS15 signal, from log M of 5.1 to log M value where the LS signal is minimum log M (Min), in the log M range between 5.1 and 6; B=the area, between the tangent parallel to the MW axis going through log M (Min) and the LS15 signal, from log M(Min) to the point where the LS signal is crossed again; and s is the slope between the two peaks of the GPC curve, defined at log M of 5.1 and 6, wherein the GPC curve is defined as the concentration normalized LS 15 signal obtained from the GPC-VISC-LS analysis. 13. The polymer composition according to claim 10 being an adhesive polymer composition. 14. The polymer composition according to claim 10 being in a multi-layer structure. 15. The polymer composition according to claim 14 being an adhesive composition in an adhesive layer in a three-layer metal pipe coating having a peel strength at 23° C. of at least 200 N/cm and/or a peel strength at 80° C. of at least 100 N/cm. DESC (US20220089802) (A) a non-elastomeric polyethylene, The polyethylene of component (A) is preferably a homopolymer of ethylene or a copolymer of ethylene with one or more alpha-olefin comonomer(s). It is also possible that component (A) is a mixture of a homo- and a copolymer of ethylene. The density of the polyethylene of component (A) preferably is from 900 to 960 kg/m3, more preferably from 920 to 950 kg/m3, and most preferably from 925 to 945 kg/m3. Thereby, component (A) can be produced in a multi-phase polymerization process using e.g. slurry and/or gas phase reactors or in a single-phase polymerization process such as a solution polymerization process. In one embodiment component (A) is polymerized in a multi-phase polymerization process using a single site catalyst. In another embodiment component (A) is polymerized in a single-phase polymerization process using a single site catalyst. Thus, the polymerization catalyst system may be a metallocene catalyst as disclosed in WO-A-1993025590, U.S. Pat. No. 5,001,205, WO-A1987003604 and U.S. Pat. No. 5,001,244, or it may be a combination of these. Preferably, the polymerization catalyst system comprises a metallocene catalyst. According to an embodiment, the polymerization catalyst system comprises According to an embodiment, the polymerization catalyst system comprises According to an embodiment, the polymerization catalyst system comprises According to an embodiment, the polymerization catalyst system comprises In still another embodiment component (A) is polymerized in a multi-phase polymerization process using a Ziegler-Natta catalyst. In yet another embodiment component (A) is polymerized in a single-phase polymerization process using a Ziegler-Natta catalyst. Suitable Ziegler-Natta polymerization catalysts in said embodiment may be selected from Ziegler-Natta catalysts as disclosed e.g. in EP 0 721 474 A1 and EP 0 769 027 A1. The polymer is then transferred in a second or further step to one or more gas-phase reactors where the polymerization is continued in the presence of gaseous ethylene. (...)solution comprising the catalyst components, ethylene monomer, comonomer and hydrogen is usually introduced to a polymerization reactor operating at a temperature within the range of from 120° C. to 250° C., such as from 140° C. to 220° C.,(...) Component (A) can be a unimodal polyethylene or a multimodal polyethylene. In one embodiment component (A) can be a multimodal polyethylene. Further preferred, the multimodal polyethylene is a bimodal polyethylene. The multimodal polyethylene preferably comprises a low molecular weight (LMW) ethylene homo- or copolymer fraction and a high molecular weight (HMW) ethylene homo- or copolymer fraction. Further preferred, the LMW fraction of the polyethylene is a homopolymer. The properties of the multimodal polyethylene can be adjusted by the ratio of the low molecular fraction and the high molecular fraction in the multimodal polyethylene. In another embodiment component (A) is a unimodal polyethylene. In this embodiment the unimodal polyethylene, such as the copolymer of ethylene and comonomers selected from alpha-olefins having from 3 to 12 carbon atoms as described above, is usually polymerized in one polymerization reactor. The unimodal polyethylene can also be polymerized in two or more polymerization reactors using polymerization conditions which allow the polymerization of polyethylene fractions having basically the same properties. Component (B) is preferably selected from copolymers of ethylene with polar comonomer units, polyolefin plastomers, polyolefin elastomers, olefin block copolymers or mixtures thereof, more preferably from copolymers of ethylene with polar c(...) Suitable additives are the usual additives for utilization with polyolefins, such as stabilizers (e.g. antioxidant agents), metal scavengers and/or UV-stabilizers, antistatic agents and utilization agents (such as processing aid agents). The polymer composition preferably comprises the non-elastomeric polyethylene (A) and the elastomer (B) onto which the acid grafting agent (C) has been grafted in the process of the present invention. The temperature is typically controlled in several zones and the temperature of the PE adhesive and coating layer after the die is from 190 to 300° C., such as 210° C. to 250° C., respectively. Die widths are from 50 to 300 mm, such as 80 m(...) The top coating layer preferably comprises a polyethylene resin, such as a HDPE resin or a crosslinked polyethylene resin, or a polypropylene resin. The MFR2 of polyethylene is measured at a temperature of 190° C. and a load of 2.16 kg. The conversion of the polystyrene peak molecular weight to polyethylene molecular weights is accomplished by using the Mark Houwink equation and the following Mark Houwink constants: KFE=39×10−3 ml/g, αPE=0.725 The corresponding used do/dc for the used PE standard in TCB was 0.094 cm3/g. The calculation was performed using the Cirrus Multi-Offline SEC-Software Version 3.2 (Agilent). For a constant elution volume interval ΔVi, where Ai and Mi(LS) are the chromatographic peak slice area and polyolefin molecular weight (MW) determined by GPC-LS. For the molecular weight averages Mz, Mw and Mn the polyolefin molecular weight (MW) was determined by GPCconv, where Mz(LS), Mw(LS) and Mn(LS) stands that this molecular weight averages were obtained by GPCLS approach. - PE1: A copolymer of ethylene and 1-octene was polymerized in a solution polymerization process using a Ziegler-Natta catalyst as described in Example III of WO 95/09191 A. The catalyst/donor feed inside the reactor (average) was BOMAG, SE(...)The polymerization conditions and polymer properties are shown in Table 1 below. - PE2 A copolymer of ethylene and 1-octene was polymerized in a solution polymerization process using a Ziegler-Natta catalyst as described in Example III of WO(...)The polymerization conditions and polymer properties are shown in Table 1 below. - EBA An ethylene butyl acrylate elastomer, having a butyl acrylate content of 27% by weight a density of 927 kg/m3 and an MFR2 value of 4 g/10 min was used as (...) TABLE 1 Polymerization conditions and properties of PE1 and PE2 PE1PE2 Polymerization Conditions: C(8-1)/C2 ratio (kg/kg)0.250.25 Reactor temperature (° C.)200.0201.0 H2/C2 ratio (Nm3/ton)0.751.00 C2 conversion (%)95.0099.50 Exit temper(...) The compositions of IE2 and IE3 differ in using a different non-elastomeric polyethylene PE1 or PE2. A dry blend of the PE (PE1 for CE1, IE1 and IE2 and PE2 for IE3), EBA and MAH were fed through the hopper into the feeding section of the extruder. The PDX solution was fed into a side feeding entrance into the feeding section of the extrud(...) Subsequently, the polymer compositions prepared above and a conventional high density polyethylene were co-extruded onto the epoxy layer as adhesive layer and outer protection layer. The co-extrusion was performed with a KM-45 single screw extruder for the high density polyethylene topcoat and an Extron 50 single screw extruder for the polymer compositions prepared above. (...)extrusion of the polymer compositions was 215° C. The temperature at the die of the extrusion of the high density polyethylene composition was 215° C. DESC (US20220089802) (...)to firmly adhere to the outer surface of the metal wall of the pipe, an intermediate adhesive layer and an outer polyolefin protective layer which commonly is a high density polyethylene, a cross-linked polyethylene or a polypropylene. The three-layer structure shows improved properties compared to formerly known singl(...) (...)metal wall, avoids cathodic disbondment and provides less oxygen penetration whereas on the other hand the outer polyolefin protective layer provides good mechanical protection, and less water penetration. However, in order to avoid delamination of the polyolefin protective layer and the epoxy layer which would result in damage of the multi-layer coating an adhesive layer between both layers is ne(...) (...)compositions are known from EP 1 316 598 A1. This adhesive composition comprise a blend of a non-elastomeric polyethylene, polymerized in the presence of a single site catalyst, and an elastomer, wherein either the non-elastomeric polyethylene or the blend has been grafted with an acid grafting agent. It has surprisingly been found that adhesive compositions comprising a blend of a non-elastomeric polyethylene and an elastomer which have been grafted with an acid grafting agent in a compounding step in which the temperature profile of th(...) (A) a non-elastomeric polyethylene, A polyethylene is a polymer, wherein the molar amounts of the monomer units add up to a total amount of at least 50 mol-% ethylene monomer units. Due to the requirements of large-scale polymerization it may be possible that the ethylene homopolymer includes minor amounts of comonomer units, which usually is below 0.1 mol %, preferably below 0.05 mol %, most preferably below 0.01 mol (...) DESC (WO2020156993) (...)to firmly adhere to the outer surface of the metal wall of the pipe, an intermediate adhesive layer and an outer polyolefin protective layer which commonly is a high density polyethylene, a cross-linked polyethylene or a polypropylene. The three-layer structure shows improved properties compared to formerly known singl(...) (...)metal wall, avoids cathodic disbondment and provides less oxygen penetration whereas on the other hand the outer polyolefin protective layer provides good mechanical protection, and less water penetration. However, in order to avoid delamination of the polyolefin protective layer and the epoxy layer which would result in damage of the multi-layer coating an adhesive layer between both layers is ne(...) (...)compositions are known from EP 1 316 598 Al. This adhesive composition comprise a blend of a non- elastomeric polyethylene, polymerized in the presence of a single site catalyst, andan elastomer, wherein either the non-elastomeric polyethylene or the blend has been grafted with an acid grafting agent. It has surprisingly been found that adhesive compositions comprising a blend of a non-elastomeric polyethylene and an elastomer which have been grafted with an acid grafting agent in a compounding step in which the temperature profile of th(...) The present invention relates to a process for producing a polymer composition comprising(A) a non-elastomeric polyethylene, A polyethylene is a polymer, wherein the molar amounts of the monomer units add up to a total amount of at least 50 mol-% ethylene monomer units. Due to the requirements of large-scale polymerization it may be possible that the ethylene homopolymer includes minor amounts of comonomer units, which usually is below 0.1 mol%, preferably below 0.05 mol%, most preferably below 0.01 mol% o(...) (A) a non-elastomeric polyethylene, The polyethylene of component (A) is preferably a homopolymer of ethylene or a copolymer of ethylene with one or more alpha-olefin comonomer(s). It is also possible that component (A) is a mixture of a homo- and a copolymer of ethylene. The density of the polyethylene of component (A) preferably is from 900 to 960 kg/m3, more preferably from 920 to 950 kg/m3, and most preferably from 925 to 945 kg/m3. Thereby, component (A) can be produced in a multi-phase polymerization process using e.g. slurry and/or gas phase reactors or in a single-phase polymerization process such as a solution polymerization process.In one embodiment component (A) is polymerized in a multi-phase polymerization process using a single site catalyst. In another embodiment component (A) is polymerized in a single-phase polymerization process using a single site catalyst. Thus, the polymerization catalyst system may be a metallocene catalyst as disclosed in WO-A- 1993025590, US-A-5001205, WO-A1987003604 and US-A-5001244, or it may be a combination of these. Preferably, the polymerization catalyst system comprises a metallocene catalyst. According to an embodiment, the polymerization catalyst system comprises According to an embodiment, the polymerization catalyst system comprises According to an embodiment, the polymerization catalyst system comprises According to an embodiment, the polymerization catalyst system comprises (i) a metallocene complex of formula (IV) In still another embodiment component (A) is polymerized in a multi-phase polymerization process using a Ziegler-Natta catalyst. In yet another embodiment component (A) is polymerized in a single-phase polymerization process using a Ziegler-Natta catalyst. Suitable Ziegler-Natta polymerization catalysts in said embodiment may be selected from Ziegler-Natta catalysts as disclosed e.g. in EP 0 721 474 A1 and EP 0 769 027Al. The polymer is then transferred in a second or further step to one or more gas-phase reactors where the polymerization is continued in the presence of gaseous ethylene. The polymer produced according to this process has a superior homogenei(...) (...)solution comprising the catalyst components, ethylene monomer, comonomer and hydrogen is usually introduced to a polymerization reactor operating at a temperature within the range of from 120 °C to 250 °C, such as from 140 °C to 220 °C, mos(...) Component (A) can be a unimodal polyethylene or a multimodal polyethylene. In one embodiment component (A) can be a multimodal polyethylene. Further preferred, the multimodal polyethylene is a bimodal polyethylene.The expression "modality of a polymer" refers to the form of its molecular weight distribution (MWD) (...) The multimodal polyethylene preferably comprises a low molecular weight (LMW) ethylene homo- or copolymer fraction and a high molecular weight (HMW) ethylene homo- or copolymer fraction. Further preferred, the LMW fraction of the polyethylene is a homopolymer.Further, it is preferred that if component (A) is produced according to the above- described multi-stage process the LMW fraction is produced in the loop reactor and t(...) The properties of the multimodal polyethylene can be adjusted by the ratio of the low molecular fraction and the high molecular fraction in the multimodal polyethylene. In another embodiment component (A) is a unimodal polyethylene. In this embodiment the unimodal polyethylene, such as the copolymer of ethylene and comonomers selected from alpha-olefins having from 3 to 12 carbon atoms as described above, is usually polymerized in one polymerization reactor. The unimodal polyethylene can also be polymerized in two or more polymerization reactors using polymerization conditions which allow the polymerization of polyethylene fractions having basically the same properties. Component (B) Component (B) is preferably selected from copolymers of ethylene with polar comonomer units, polyolefin plastomers, polyolefin elastomers, olefin block copolymers or mixtures thereof, more preferably from copolymers of ethylene with polar c(...) Suitable additives are the usual additives for utilization with polyolefins, such as stabilizers (e.g. antioxidant agents), metal scavengers and/or UV-stabilizers, antistatic agents and utilization agents (such as processing aid agents). The polymer composition preferably comprises the non-elastomeric polyethylene (A) and the elastomer (B) onto which the acid grafting agent (C) has been grafted in the process of the present invention. The temperature is typically controlled in several zones and the temperature of the PE adhesive and coating layer after the die is from 190 to 300 °C, such as 210°C to 250 °C, respectively. Die widths are from 50 to 300 mm, such as 80 mm an(...) The top coating layer preferably comprises a polyethylene resin, such as a HDPE resin or a crosslinked polyethylene resin, or a polypropylene resin. The MFR2 of polyethylene is measured at a temperature of 190 °C and a load of 2.16 kg. b) Density The conversion of the polystyrene peak molecular weight to polyethylene molecularweights is accomplished by using the Mark Houwink equation and the following Mark Houwink constants: KpE = 39 x 10-3 ml/g, aPE = 0.725 The corresponding used dn/dc for the used PE standard in TCB was 0,094 cm3/g. The calculation was performed using the Cirrus Multi-Offline SEC-Software Version 3.2 (Agilent). chromatographic peak slice area and polyolefin molecular weight (MW) determined by GPC-LS.For the molecular weight averages Mz, Mw and Mn the polyolefin molecular weight (MW) was determined by GPCconv, where Mz(LS), Mw(LS) and Mn(LS) stands(...) polymerization process using a Ziegler-Natta catalyst as described in Example III of WO 95/09191 A. The catalyst/donor feed inside the reactor (average) was BOMAG, SEAC, TBT. The catalyst/donor feed inside the reactor (average) was BOMAG, S(...) The polymerization conditions and polymer properties are shown in Table 1 below. polymerization process using a Ziegler-Natta catalyst as described in Example III of WO 95/09191 A. The catalyst/donor feed inside the reactor (average) was BOMAG, SEAC, TBT. The catalyst/donor feed inside the reactor (average) was BOMAG, S(...) The polymerization conditions and polymer properties are shown in Table 1 below. Table 1 : Polymerization conditions and properties of PEI and PE2 The compositions of IE2 and IE3 differ in using a different non-elastomeric polyethylene PEI or PE2. A dry blend of the PE (PEI for CE1, IE1 and IE2 and PE2 for IE3), EBA and MAH were fed through the hopper into the feeding section of the extruder. The POX solution was fed into a side feeding entrance into the feeding section of the extrud(...) (...)as corrosion protection.Subsequently, the polymer compositions prepared above and a conventional high density polyethylene were co-extruded onto the epoxy layer as adhesive layer and outer protection layer. The co-extrusion was performed with a KM-45 single screw extruder for the high density polyethylene topcoat and an Extron 50 single screw extruder for the polymer compositions prepared above. The temperature at the die of the extrusion of the high density polyethylene composition was 215°C. DESC (CN113329858) (...)to adhere firmly to the outer surface of the metal wall of the pipe, an intermediate adhesive layer, and an outer polyolefin protective layer, typically high density polyethylene, crosslinked polyethylene or polypropylene. The three-layer structure shows improved properties compared to previously known single layer coa(...) (...)detachment and providing less oxygen penetration and less water penetration, while on the other hand the outer polyolefin protective layer provides good mechanical protection. However, in order to avoid delamination of the polyolefin protective layer from the epoxy layer, which would lead to damage of the multilayer co(...) The adhesive composition comprises a blend of a non-elastomeric polyethylene polymerized in the presence of a single site catalyst and an elastomer, wherein the non-elastomeric polyethylene or blend has been grafted with an acid grafting agent. Coatings comprising an adhesive layer comprising the adhesive composition s(...) It has been surprisingly found that adhesive compositions comprising blends of non-elastomeric polyethylene and elastomer that have been grafted with an acid grafting agent during the compounding step exhibit improved adhesion properties, s(...) (A) a non-elastomeric polyethylene having a high degree of thermal expansion, Polyethylene is a polymer in which the molar amount of monomer units together is at least 50 mole% of the total amount of ethylene monomer units. (A) a non-elastomeric polyethylene having a high degree of thermal expansion, Extruders suitable for use in the process of the present invention may be laboratory grade extruders or commercial grade extruders. In a laboratory grade extruder, the extrusion step is typically carried out using a feed rate of from 1kg/h to 100kg/h, more preferably from 5kg/h to 50 kg/h. In commercial grade extruders, the throughput is typically 1 to 50 tons/hour, more preferably 1.5 to 10 tons/hour. The polyethylene of component (a) is preferably a homopolymer of ethylene or a copolymer of ethylene with one or more alpha-olefin comonomers. It is also possible that component (a) is a mixture of a homopolymer and a copolymer of ethylene.(...) The polyethylene of component (A) preferably has a density of 900 to 960kg/m3, more preferably of 920 to 950kg/m3 and most preferably of 925 to 945kg/m 3. Thus, component (a) may be produced in a multiphase polymerization process or a single phase polymerization process (such as a solution polymerization process) using, for example, slurry and/or gas phase reactors. In one embodiment, component (a) is polymerized in a heterogeneous polymerization process using a single site catalyst. (...)as disclosed in EP 0678103, characterized in that ethylene is slurry polymerized using a supported olefin polymerization catalyst prepared by: In another embodiment, component (a) is polymerized in a single phase polymerization process using a single site catalyst. Thus, the polymerization catalyst system may be A metallocene catalyst as disclosed in WO-A-1993025590, US-A-5001205, WO-A1987003604 and US-A-5001244, or it may be A combination of such catalysts. Preferably, the polymerization catalyst system comprises a metallocene catalyst. According to one embodiment, a polymerization catalyst system comprises: According to one embodiment, the polymerization catalyst system comprises According to one embodiment, a polymerization catalyst system comprises: According to one embodiment, a polymerization catalyst system comprises: In yet another embodiment, component (A) is polymerized in a heterogeneous polymerization process using a Ziegler-Natta catalyst. In yet another embodiment, component (A) is polymerized in a single phase polymerization process using a Ziegler-Natta catalyst. The polymer is then transferred in a second or further step to one or more gas phase reactors in which the polymerization is continued in the presence of gaseous ethylene. With regard to the distribution of the different polymer fractions, (...) Component (a) may be a unimodal polyethylene or a multimodal polyethylene. In one embodiment, component (a) may be a multimodal polyethylene. Further preferably, the multimodal polyethylene is a bimodal polyethylene. The multimodal polyethylene preferably comprises a Low Molecular Weight (LMW) ethylene homo-or copolymer fraction and a High Molecular Weight (HMW) ethylene homo-or copolymer fraction. Further preferably, the LMW fraction of the polyethylene is a homopolymer. The properties of the multimodal polyethylene can be adjusted by the ratio of the low molecular fraction to the high molecular fraction in the multimodal polyethylene. In another embodiment, component (a) is a monomodal polyethylene. In this embodiment, typically a unimodal polyethylene, such as a copolymer of ethylene with a comonomer selected from the group consisting of alpha-olefins having 3 to 12 carbon atoms as described above, is polymerized in one polymerization reactor. It is also possible to polymerize a unimodal polyethylene in two or more polymerization reactors using polymerization conditions allowing the polymerization of polyethylene fractions having essentially the same properties. Component (B) is preferably selected from copolymers of ethylene with polar comonomer units, polyolefin plastomers, polyolefin elastomers, olefin block copolymers or mixtures thereof, more preferably copolymers of ethylene with polar comono(...) Suitable additives are the usual additives for polyolefins, such as stabilizers (e.g. antioxidants), metal scavengers and/or UV-stabilizers, antistatic agents and utilization agents (such as processing aids). the polymer composition preferably comprises a non-elastomeric polyethylene (A) and an elastomer (B), onto which polymer composition an acid grafting agent (C) has been grafted in the process of the(...)
WO2023/280800 EP4116091 | BOREALIS | 2021-07-07 | (EP4116091) Multilayer film | (EP4116091) Multilayer films comprising at least one layer (A), being a sealing layer (SL), and one layer (B), with beneficial heat sealing and hot tack properties. In particular, the invention relates to a multilayer packaging film comprising a sealing layer (SL) based on a specific multimodal metallocene catalysed LLDPE. | (EP4116091) 1. Multilayered polyethylene film comprising at least a layer (A), being a sealing layer (SL), and a layer (B), wherein the sealing layer (SL) comprises: i) 60.0 wt% to 100 wt%, based on the total weight of the sealing layer (SL), of a first multimodal metallocene catalysed linear low density polyethylene (mLLDPE-1) having a density in the range of 910 to 916 kg/m3 (ISO 1183) and an MFR2 (190°C, 2.16 kg, ISO 1133) in the range of 0.5 to 2.5 g/10 min; and ii) 0.0 wt% to 40wt%, based on the total weight of the sealing layer (SL), of an ethylene-1-octene or ethylene-1-butene plastomer having a density in the range of 860 to 910 kg/m3 (ISO1183) and an MFR2 (190°C, 2.16 kg, ISO 1133) in the range of 0.5 to 10.0 g/10 min; and/or iii) 0.0 wt% to 20 wt%, based on the total weight of the sealing layer (SL), of a low density polyethylene (LDPE) having a density in the range of 910 to 940 kg/m3 (ISO1183) and a MFR2 (ISO1133, 2.16 kg, 190°C) in the range of from 0.05 to 2.0 g/10min; and iv) 0.0 wt% to 5 wt%, based on the total weight of the sealing layer (SL), of additives selected from antiblock agents and/or antioxidants, the total amounts of i) + ii) + iii) + iv) summing up to 100 wt%; wherein layer (B) comprises: a) 60.0 wt% to 99.0 wt%, based on the total weight of layer (B) of a multimodal Ziegler-Natta catalysed linear low density polyethylene (znLLDPE) having a density in the range of 920 to 945 kg/m3 (ISO 1183) and an MFR5 (190°C, 5 kg, ISO 1133) in the range of 0.3 to 4.0 g/10 min; and b) 1.0 wt% to 40.0 wt%, based on the total weight of layer (B), of a second multimodal metallocene catalysed linear low density polyethylene (mLLDPE-2) having a density in the range of 910 to 925 kg/m3 (ISO 1183) and an MFR2 (190°C, 2.16 kg, ISO 1133) in the range of 0.5 to 2.5 g/10 min, the total amounts of a) + b) summing up to 100 wt%. 2. Multilayered polyethylene film according to claim 1, wherein the film comprises at least a layer (A), being a sealing layer (SL), a layer (B) being a core layer (CL), and a layer (C), being an outer layer (OL), in that order, wherein layer (A) and layer (B) are defined in claim 1 and the outer layer (OL) comprises: x) 70.0 wt% to 99.0 wt%, based on the total weight of the outer layer (OL), of a third multimodal metallocene catalysed linear low density polyethylene (mLLDPE-3) having a density in the range of 910 to 925 kg/m3 (ISO 1183) and an MFR2 (190°C, 2.16 kg, ISO 1133) in the range of 0.5 to 2.5 g/10 min; and y) 1.0 wt% to 30.0 wt%, based on the total weight of the outer layer (OL), of a low density polyethylene (LDPE), preferably a low density polyethylene produced in a high pressure process, having a density in the range of 910 to 940 kg/m3 (ISO1183) and a MFR2 (ISO1133, 2.16 kg, 190°C) in the range of from 0.05 to 2.0 g/10min, the total amounts of a) + b) summing up to 100 wt%. 3. Multilayered polyethylene film according to claim 1 or 2, wherein the first multimodal metallocene catalysed linear low density polyethylene (mLLDPE-1) of layer (A), i.e. the sealing layer (SL) consists of an ethylene polymer component (A), which consists of an ethylene polymer fraction (A-1) and an ethylene polymer fraction (A-2), and an ethylene polymer component (B) and/or has a ratio of the MFR21 (190°C, 21.6 kg, ISO 1133) to MFR2 (190°C, 2.16 kg, ISO 1133), MFR21/MFR2, in the range of from 22 to 50, preferably from 25 to 40, more preferably from 28 to 35. 4. Multilayered polyethylene film according to any of the preceding claims 1 to 3, wherein the first multimodal metallocene catalysed linear low density polyethylene (mLLDPE-1) is a copolymer of ethylene with 1-butene and 1-hexene, whereby the total amount of 1-butene, based on the first multimodal metallocene catalysed linear low density polyethylene (mLLDPE-1), is preferably in the range of from 0.1 to 1.0 wt%, preferably 0.2 to 0.8 wt% and more preferably 0.3 to 0.6 wt% and the total amount of 1-hexene, based on first multimodal metallocene catalysed linear low density polyethylene (mLLDPE-1), preferably is in the range of 2.0 to 20.0 wt%, preferably 4.0 to 18.0 wt% and more preferably 6.0 to 15.0 wt%. 5. Multilayered polyethylene film according to any of the preceding claims 3 to 4, wherein in the first multimodal metallocene catalysed linear low density polyethylene (mLLDPE-1) the total amount (wt%) of 1-butene present in the ethylene polymer component (A) is in the range of 0.5 to 5.0 wt%, preferably of 0.6 to 4.0 wt%, more preferably of 0.8 to 3.0 wt%, even more preferably of 1.0 to 2.0 wt%, based on the ethylene polymer component (A) and the total amount (wt%) of 1-hexene, present in the ethylene polymer component (B) is in the range of 15.0 to 25.0 wt%, preferably of 16.0 to 22.0 wt%, more preferably of 17.0 to 20.0 wt%, based on the ethylene polymer component (B). 6. Multilayered polyethylene film according to any of the preceding claims 1 to 5, wherein the multimodal Ziegler-Natta catalysed linear low density polyethylene (znLLDPE) comprises (A-1) a lower molecular weight (LMW) homopolymer of ethylene and (A-2) a higher molecular weight (HMW) terpolymer of ethylene, 1-butene and 1-hexene wherein the LMW homopolymer fraction (A-1) has a lower molecular weight than the HMW terpolymer fraction (A-2) and the lower molecular weight fraction (A-1) of the znLLDPE has a melt index MFR2 according to ISO 1133 (190°C) in the range of 200 to 800 g/10min, preferably of 300 to 600 g/10min; a density according to ISO 1183 in the range of 940 to 980 kg/m3, preferably 945 to 975 kg/m3 and a comonomer content in the range of 0 to 2.5 mol%, preferably 0 to 2 mol% and the higher molecular weight fraction (A-2) has a lower MFR2 and a lower density than the lower molecular weight fraction (A-1). 7. Multilayered polyethylene film according to any of the preceding claims 1 to 6, wherein the second multimodal metallocene catalysed linear low density polyethylene (mLLDPE-2) has a melt flow ratioMFR21/ MFR2 of 13 to 40, preferably of 15 to 35, more preferably of 18 to 32, 13 to 28, preferably of 15 to 28, more preferably of 15 to 25 and comprises a lower molecular weight (LMW) component and a higher molecular weight (HMW) component, whereby (i) the lower molecular weight (LMW) component is an ethylene polymer component having an MFR2 of 1.0 to 10.0 g/10 min (according to ISO 1133 at 190°C under 2.16 kg load) and (ii) the higher molecular weight (HMW) component is an ethylene polymer component having an MFR2 of 0.2 to 2.5 g/10 min (according to ISO 1133 at 190°C under 2.16 kg load), and the density of ethylene polymer component (i) is higher than the density of the ethylene polymer component (ii); the density of the ethylene polymer component (i) being in the range of 930 to 950 kg/m3. 8. Multilayered polyethylene film according to any of the preceding claims 2 to 7, wherein the third multimodal metallocene catalysed linear low density polyethylene (mLLDPE-3) can be a multimodal metallocene catalysed linear low density polyethylene as defined for the sealing layer (SL), thus can be a mLLDPE-1 or the mLLDPE-3 can be a multimodal metallocene catalysed linear low density polyethylene as defined for layer (B), respectively the core layer (CL), thus can be a mLLDPE-2. 9. Multilayered polyethylene film according to any of the preceding claims, wherein the film is characterized by a sealing initiation temperature (SIT) determined as described in the experimental part on a 3-layered blown film with a thickness of 60 µm of below 76°C, preferably in the range of 60 to 75°C, more preferably in the range of 63°C to 74°C, and even more preferably in the range of 65°C to 73°C. 10. Multilayered polyethylene film according to any of the preceding claims, wherein the film has a hot tack temperature (HTT) of less than 90°C, when measured according to ASTM F 1921 - 98, method B on a three-layered blown film sample (60 µm thickness), preferably, the hot tack temperature (HTT) is in the range of 65 to 88°C, more preferably in the range of 70 to 87°C and even more preferably in the range of 75 to 86°C. 11. Multilayered polyethylene film according to any of the preceding claims, wherein the film has a hot tack force (maximum Hot tack force) of at least 5.6 N or more, when measured according to ASTM F 1921 - 98, method B on a three-layered blown film sample (60 µm thickness), preferably, the hot tack force is in the range of 5.6 N up to 15.0 N, more preferably in the range of 5.8 to 12.0 N and even more preferably in the range of 6.0 to 10.0 N. 12. Multilayered polyethylene film according to any of the preceding claims, wherein the film has a dart-drop impact strength (DDI) determined according to ASTM D1709, method A on a 60 µm 3-layered test blown film of at least 500 g up to 1000 g, preferably 520 g up to 800 g and more preferably 550 g up to 700 g. 13. Multilayered polyethylene film according to any of the preceding claims, wherein the film are characterized by having at least a) a sealing initiation temperature (SIT) determined as described in the experimental part on a 3-layered blown film with a thickness of 60 µm of below 76°C, preferably in the range of 60 to 75°C, more preferably in the range of 63°C to 74°C, and even more preferably in the range of 65°C to 73°C, and having one, two or three of the following parameters b) to d) b) a hot tack temperature (HTT) of less than 90°C, when measured according to ASTM F 1921 - 98 method B on a three-layered blown film sample (60 µm thickness), preferably a hot tack temperature (HTT) in the range of 65 to 88°C, more preferably in the range of 70 to 87°C and even more preferably in the range of 75 to 86°C, c) a hot tack force (maximum Hot tack force) of at least 5.6 N or more, when measured according to ASTM F 1921 - 98 (2004), method B on a three-layered blown film sample (60 µm thickness), preferably a hot tack force in the range of 5.6 N up to 15.0 N, more preferably in the range of 5.8 to 12.0 N and even more preferably in the range of 6.0 to 10.0 N, d) a dart-drop impact strength (DDI) determined according to ASTM D1709, method A on a 60 µm 3-layered test blown film of at least 500 g up to 1000 g , preferably 520 g up to 800 g and more preferably 550 g up to 700 g. 14. Use of a film according to any of the preceding claims 1 to 13 as packing material, in particular as a packing material for food and/or medical products. | (EP4116091A1) PENDING (WO2023280800A1) PENDING | (EP4116091) It will be appreciated that any layer of the film of the invention may also contain standard polymer additives if required. Therefore, another objective of the present invention is the provision of a polyethylene based mono-material solution, which shows a good sealing behaviour. Most preferably, the organometallic compound (C) is a metallocene complex, which comprises a transition metal compound, as defined above, which contains a cyclopentadienyl, indenyl or fluorenyl ligand as the substituent "L". | (EP4116091) 1. Multilayered polyethylene film comprising at least a layer (A), being a sealing layer (SL), and a layer (B), wherein the sealing layer (SL) comprises: i) 60.0 wt% to 100 wt%, based on the total weight of the sealing layer (SL), of a first multimodal metallocene catalysed linear low density polyethylene (mLLDPE-1) having a density in the range of 910 to 916 kg/m3 (ISO 1183) and an MFR2 (190°C, 2.16 kg, ISO 1133) in the range of 0.5 to 2.5 g/10 min; and ii) 0.0 wt% to 40wt%, based on the total weight of the sealing layer (SL), of an ethylene-1-octene or ethylene-1-butene plastomer having a density in the range of 860 to 910 kg/m3 (ISO1183) and an MFR2 (190°C, 2.16 kg, ISO 1133) in the range of 0.5 to 10.0 g/10 min; and/or iii) 0.0 wt% to 20 wt%, based on the total weight of the sealing layer (SL), of a low density polyethylene (LDPE) having a density in the range of 910 to 940 kg/m3 (ISO1183) and a MFR2 (ISO1133, 2.16 kg, 190°C) in the range of from 0.05 to 2.0 g/10min; and iv) 0.0 wt% to 5 wt%, based on the total weight of the sealing layer (SL), of additives selected from antiblock agents and/or antioxidants, the total amounts of i) + ii) + iii) + iv) summing up to 100 wt%; wherein layer (B) comprises: a) 60.0 wt% to 99.0 wt%, based on the total weight of layer (B) of a multimodal Ziegler-Natta catalysed linear low density polyethylene (znLLDPE) having a density in the range of 920 to 945 kg/m3 (ISO 1183) and an MFR5 (190°C, 5 kg, ISO 1133) in the range of 0.3 to 4.0 g/10 min; and b) 1.0 wt% to 40.0 wt%, based on the total weight of layer (B), of a second multimodal metallocene catalysed linear low density polyethylene (mLLDPE-2) having a density in the range of 910 to 925 kg/m3 (ISO 1183) and an MFR2 (190°C, 2.16 kg, ISO 1133) in the range of 0.5 to 2.5 g/10 min, the total amounts of a) + b) summing up to 100 wt%. | (EP4116091) In addition, it was the objective of the present invention to provide multilayer films having mechanical properties being at least on the same level than the materials known from the prior art. In particular, the invention relates to a multilayer packaging film comprising a sealing layer (SL) based on a specific multimodal metallocene catalysed LLDPE. The present invention relates to multilayer films comprising at least one layer (A), being a sealing layer (SL), and one layer (B), with beneficial heat sealing and hot tack properties. In particular, the invention relates to a multilayer packaging film comprising a sealing layer (SL) based on a specific multimodal metallocene catalysed LLDPE. The present inventors have found that a multilayer polyethylene film comprising certain carefully selected components, especially for the sealing layer, provides a film with low seal initiation temperature (SIT), low hot tack temperature and improved high hot tack force. | APD 2021-07-07 2022-07-05 CLMS (EP4116091) 1. Multilayered polyethylene film comprising at least a layer (A), being a sealing layer (SL), and a layer (B), wherein the sealing layer (SL) comprises: i) 60.0 wt% to 100 wt%, based on the total weight of the sealing layer (SL), of a first multimodal metallocene catalysed linear low density polyethylene (mLLDPE-1) having a density in the range of 910 to 916 kg/m3 (ISO 1183) and an MFR2 (190°C, 2.16 kg, ISO 1133) in the range of 0.5 to 2.5 g/10 min; and ii) 0.0 wt% to 40wt%, based on the total weight of the sealing layer (SL), of an ethylene-1-octene or ethylene-1-butene plastomer having a density in the range of 860 to 910 kg/m3 (ISO1183) and an MFR2 (190°C, 2.16 kg, ISO 1133) in the range of 0.5 to 10.0 g/10 min; and/or iii) 0.0 wt% to 20 wt%, based on the total weight of the sealing layer (SL), of a low density polyethylene (LDPE) having a density in the range of 910 to 940 kg/m3 (ISO1183) and a MFR2 (ISO1133, 2.16 kg, 190°C) in the range of from 0.05 to 2.0 g/10min; and iv) 0.0 wt% to 5 wt%, based on the total weight of the sealing layer (SL), of additives selected from antiblock agents and/or antioxidants, the total amounts of i) + ii) + iii) + iv) summing up to 100 wt%; wherein layer (B) comprises: a) 60.0 wt% to 99.0 wt%, based on the total weight of layer (B) of a multimodal Ziegler-Natta catalysed linear low density polyethylene (znLLDPE) having a density in the range of 920 to 945 kg/m3 (ISO 1183) and an MFR5 (190°C, 5 kg, ISO 1133) in the range of 0.3 to 4.0 g/10 min; and b) 1.0 wt% to 40.0 wt%, based on the total weight of layer (B), of a second multimodal metallocene catalysed linear low density polyethylene (mLLDPE-2) having a density in the range of 910 to 925 kg/m3 (ISO 1183) and an MFR2 (190°C, 2.16 kg, ISO 1133) in the range of 0.5 to 2.5 g/10 min, the total amounts of a) + b) summing up to 100 wt%. 2. Multilayered polyethylene film according to claim 1, wherein the film comprises at least a layer (A), being a sealing layer (SL), a layer (B) being a core layer (CL), and a layer (C), being an outer layer (OL), in that order, wherein layer (A) and layer (B) are defined in claim 1 and the outer layer (OL) comprises: x) 70.0 wt% to 99.0 wt%, based on the total weight of the outer layer (OL), of a third multimodal metallocene catalysed linear low density polyethylene (mLLDPE-3) having a density in the range of 910 to 925 kg/m3 (ISO 1183) and an MFR2 (190°C, 2.16 kg, ISO 1133) in the range of 0.5 to 2.5 g/10 min; and y) 1.0 wt% to 30.0 wt%, based on the total weight of the outer layer (OL), of a low density polyethylene (LDPE), preferably a low density polyethylene produced in a high pressure process, having a density in the range of 910 to 940 kg/m3 (ISO1183) and a MFR2 (ISO1133, 2.16 kg, 190°C) in the range of from 0.05 to 2.0 g/10min, the total amounts of a) + b) summing up to 100 wt%. 3. Multilayered polyethylene film according to claim 1 or 2, wherein the first multimodal metallocene catalysed linear low density polyethylene (mLLDPE-1) of layer (A), i.e. the sealing layer (SL) consists of an ethylene polymer component (A), which consists of an ethylene polymer fraction (A-1) and an ethylene polymer fraction (A-2), and an ethylene polymer component (B) and/or has a ratio of the MFR21 (190°C, 21.6 kg, ISO 1133) to MFR2 (190°C, 2.16 kg, ISO 1133), MFR21/MFR2, in the range of from 22 to 50, preferably from 25 to 40, more preferably from 28 to 35. 4. Multilayered polyethylene film according to any of the preceding claims 1 to 3, wherein the first multimodal metallocene catalysed linear low density polyethylene (mLLDPE-1) is a copolymer of ethylene with 1-butene and 1-hexene, whereby the total amount of 1-butene, based on the first multimodal metallocene catalysed linear low density polyethylene (mLLDPE-1), is preferably in the range of from 0.1 to 1.0 wt%, preferably 0.2 to 0.8 wt% and more preferably 0.3 to 0.6 wt% and the total amount of 1-hexene, based on first multimodal metallocene catalysed linear low density polyethylene (mLLDPE-1), preferably is in the range of 2.0 to 20.0 wt%, preferably 4.0 to 18.0 wt% and more preferably 6.0 to 15.0 wt%. 5. Multilayered polyethylene film according to any of the preceding claims 3 to 4, wherein in the first multimodal metallocene catalysed linear low density polyethylene (mLLDPE-1) the total amount (wt%) of 1-butene present in the ethylene polymer component (A) is in the range of 0.5 to 5.0 wt%, preferably of 0.6 to 4.0 wt%, more preferably of 0.8 to 3.0 wt%, even more preferably of 1.0 to 2.0 wt%, based on the ethylene polymer component (A) and the total amount (wt%) of 1-hexene, present in the ethylene polymer component (B) is in the range of 15.0 to 25.0 wt%, preferably of 16.0 to 22.0 wt%, more preferably of 17.0 to 20.0 wt%, based on the ethylene polymer component (B). 6. Multilayered polyethylene film according to any of the preceding claims 1 to 5, wherein the multimodal Ziegler-Natta catalysed linear low density polyethylene (znLLDPE) comprises (A-1) a lower molecular weight (LMW) homopolymer of ethylene and (A-2) a higher molecular weight (HMW) terpolymer of ethylene, 1-butene and 1-hexene wherein the LMW homopolymer fraction (A-1) has a lower molecular weight than the HMW terpolymer fraction (A-2) and the lower molecular weight fraction (A-1) of the znLLDPE has a melt index MFR2 according to ISO 1133 (190°C) in the range of 200 to 800 g/10min, preferably of 300 to 600 g/10min; a density according to ISO 1183 in the range of 940 to 980 kg/m3, preferably 945 to 975 kg/m3 and a comonomer content in the range of 0 to 2.5 mol%, preferably 0 to 2 mol% and the higher molecular weight fraction (A-2) has a lower MFR2 and a lower density than the lower molecular weight fraction (A-1). 7. Multilayered polyethylene film according to any of the preceding claims 1 to 6, wherein the second multimodal metallocene catalysed linear low density polyethylene (mLLDPE-2) has a melt flow ratioMFR21/ MFR2 of 13 to 40, preferably of 15 to 35, more preferably of 18 to 32, 13 to 28, preferably of 15 to 28, more preferably of 15 to 25 and comprises a lower molecular weight (LMW) component and a higher molecular weight (HMW) component, whereby (i) the lower molecular weight (LMW) component is an ethylene polymer component having an MFR2 of 1.0 to 10.0 g/10 min (according to ISO 1133 at 190°C under 2.16 kg load) and (ii) the higher molecular weight (HMW) component is an ethylene polymer component having an MFR2 of 0.2 to 2.5 g/10 min (according to ISO 1133 at 190°C under 2.16 kg load), and the density of ethylene polymer component (i) is higher than the density of the ethylene polymer component (ii); the density of the ethylene polymer component (i) being in the range of 930 to 950 kg/m3. 8. Multilayered polyethylene film according to any of the preceding claims 2 to 7, wherein the third multimodal metallocene catalysed linear low density polyethylene (mLLDPE-3) can be a multimodal metallocene catalysed linear low density polyethylene as defined for the sealing layer (SL), thus can be a mLLDPE-1 or the mLLDPE-3 can be a multimodal metallocene catalysed linear low density polyethylene as defined for layer (B), respectively the core layer (CL), thus can be a mLLDPE-2. 9. Multilayered polyethylene film according to any of the preceding claims, wherein the film is characterized by a sealing initiation temperature (SIT) determined as described in the experimental part on a 3-layered blown film with a thickness of 60 µm of below 76°C, preferably in the range of 60 to 75°C, more preferably in the range of 63°C to 74°C, and even more preferably in the range of 65°C to 73°C. 10. Multilayered polyethylene film according to any of the preceding claims, wherein the film has a hot tack temperature (HTT) of less than 90°C, when measured according to ASTM F 1921 - 98, method B on a three-layered blown film sample (60 µm thickness), preferably, the hot tack temperature (HTT) is in the range of 65 to 88°C, more preferably in the range of 70 to 87°C and even more preferably in the range of 75 to 86°C. 11. Multilayered polyethylene film according to any of the preceding claims, wherein the film has a hot tack force (maximum Hot tack force) of at least 5.6 N or more, when measured according to ASTM F 1921 - 98, method B on a three-layered blown film sample (60 µm thickness), preferably, the hot tack force is in the range of 5.6 N up to 15.0 N, more preferably in the range of 5.8 to 12.0 N and even more preferably in the range of 6.0 to 10.0 N. 12. Multilayered polyethylene film according to any of the preceding claims, wherein the film has a dart-drop impact strength (DDI) determined according to ASTM D1709, method A on a 60 µm 3-layered test blown film of at least 500 g up to 1000 g, preferably 520 g up to 800 g and more preferably 550 g up to 700 g. 13. Multilayered polyethylene film according to any of the preceding claims, wherein the film are characterized by having at least a) a sealing initiation temperature (SIT) determined as described in the experimental part on a 3-layered blown film with a thickness of 60 µm of below 76°C, preferably in the range of 60 to 75°C, more preferably in the range of 63°C to 74°C, and even more preferably in the range of 65°C to 73°C, and having one, two or three of the following parameters b) to d) b) a hot tack temperature (HTT) of less than 90°C, when measured according to ASTM F 1921 - 98 method B on a three-layered blown film sample (60 µm thickness), preferably a hot tack temperature (HTT) in the range of 65 to 88°C, more preferably in the range of 70 to 87°C and even more preferably in the range of 75 to 86°C, c) a hot tack force (maximum Hot tack force) of at least 5.6 N or more, when measured according to ASTM F 1921 - 98 (2004), method B on a three-layered blown film sample (60 µm thickness), preferably a hot tack force in the range of 5.6 N up to 15.0 N, more preferably in the range of 5.8 to 12.0 N and even more preferably in the range of 6.0 to 10.0 N, d) a dart-drop impact strength (DDI) determined according to ASTM D1709, method A on a 60 µm 3-layered test blown film of at least 500 g up to 1000 g , preferably 520 g up to 800 g and more preferably 550 g up to 700 g. 14. Use of a film according to any of the preceding claims 1 to 13 as packing material, in particular as a packing material for food and/or medical products. DESC (WO2023280800) One of the classic examples is the combination of two polyethylene layers, one being a sealing layer based on a linear low density polyethylene (LLDPE) with density about 0.918 g/cm3 and another being the core layer based on a medium density polyethylene (MDPE) or a linear low density polyethylene (LLDPE) with higher density which improves the mechanics. (...)that an acceptable stiffness/toughness balance is reached at the expense of the optical properties due to the polyethylene with higher density. The inner layer (A) comprises a multimodal polyethylene composition, i.e. a bimodal linear low density polyethylene (LLDPE), having a density of 940 kg/m3 or less, a molecular weight distribution Mw/Mn of at least 8 and a MFR2 of 0.01 to 20(...) (...)which can be an unimodal or multimodal LLDPE. Moreover, the LLDPE can be znLLDPE or the LLDPE can be obtained by polymerization using a metallocene catalyst (mLLDPE). Both mLLDPE and znLLDPE alternatives are preferable. Also preferably, layer (C) may comprise a low-density polyethylene (LDPE) homo- or copolymer composition obtained by high-pressure polymerization. Borstar® FB2310 or Borstar® FB2230 as commercial grades of LLDPE’s are given as examples as feasible multimodal LLDPE grades for at least layer (A) and, if present, for optional layer(s), such as layer (B). The core layer comprises a multimodal polyethylene component having a lower molecular weight component and a higher molecular weight component, i.e. a multimodal LLDPE. Thus, the multimodal PE comprises a higher molecular weight component, which preferably corresponds to an ethylene copolymer and a lower molecular weight component, which corresponds to an ethylene homopolymer or copolymer. Therefore, another objective of the present invention is the provision of a polyethylene based mono-material solution, which shows a good sealing behaviour. The present inventors have found that a multilayer polyethylene film comprising certain carefully selected components, especially for the sealing layer, provides a film with low seal initiation temperature (SIT), low hot tack temperature an(...) The present invention is therefore directed to a multilayered polyethylene film comprising at least a layer (A), being a sealing layer (SL), and a layer (B), wherein the sealing layer (SL) comprises: i) 60.0 wt% to 100 wt%, based on the tot(...)on the total weight of the sealing layer (SL), of a first multimodal metallocene catalysed linear low density polyethylene (mLLDPE-1) having a density in the range of 910 to 916 kg/m3 (ISO 1183) and an MFR2 (190°C, 2.16 kg, ISO 1133) in the(...)0 g/10 min; and/or iii) 0.0 wt% to 20 wt%, based on the total weight of the sealing layer (SL), of a low density polyethylene (LDPE) having a density in the range of 910 to 940 kg/m3 (IS01183) and a MFR2 (IS01133, 2.16 kg, 190°C) in the ran(...)to 99.0 wt%, based on the total weight of layer (B) of a multimodal Ziegler-Natta catalysed linear low density polyethylene (znLLDPE) having a density in the range of 920 to 945 kg/m3 (ISO 1183) and an MFR5 (190°C, 5 kg, ISO 1133) in the ra(...)40.0 wt%, based on the total weight of layer (B), of a second multimodal metallocene catalysed linear low density polyethylene (ml_LDPE-2) having a density in the range of 910 to 925 kg/m3 (ISO 1183) and an MFR2 (190°C, 2.16 kg, ISO 1133) i(...) In an embodiment, the invention provides a multilayered polyethylene film comprising at least a layer (A), being a sealing layer (SL), a layer (B) being a core layer (CL), and a layer (C), being an outer layer (OL), in that order, wherein l(...)based on the total weight of the outer layer (OL), of a third multimodal metallocene catalysed linear low density polyethylene (mLLDPE-3) having a density in the range of 910 to 925 kg/m3 (ISO 1183) and an MFR2 (190°C, 2.16 kg, ISO 1133) in(...)to 2.5 g/10 min; and y) 1.0 wt% to 30.0 wt%, based on the total weight of the outer layer (OL), of a low density polyethylene (LDPE), preferably a low density polyethylene produced in a high pressure process, having a density in the range o(...) In a further embodiment the first multimodal metallocene catalysed linear low density polyethylene (mLLDPE-1) of layer (A), i.e. the sealing layer (SL) consists of an ethylene polymer component (A), which consists of an ethylene polymer fra(...) Metallocene catalysed linear low density polyethylene (mLLDPE) is defined in this invention as linear low density polyethylene copolymer, which has been produced in the presence of a metallocene catalyst. Ziegler-Natta catalysed linear low density polyethylene (znLLDPE) is defined in this invention as linear low density polyethylene copolymer, which has been produced in the presence of a Ziegler-Natta catalyst. Term “multimodal” in context of multimodal linear low density polyethylene means herein multimodality with respect to melt flow rate (MFR). The multimodal linear low density polyethylene can have further multimodality with respect to one or more further properties, like density, comonomer type and/or comonomer content,(...) The first multimodal metallocene catalysed linear low density polyethylene (ml_LDPE-1) used according to the invention as defined above, below or in claims is also referred herein shortly as ml_LDPE-1. The second multimodal metallocene catalysed linear low density polyethylene (ml_LDPE-2) used according to the invention as defined above, below or in claims is also referred herein shortly as ml_LDPE-2. The third multimodal metallocene catalysed linear low density polyethylene (ml_LDPE-3) used according to the invention as defined above, below or in claims is also referred herein shortly as ml_LDPE-3 The multimodal Ziegler-Natta catalysed linear low density polyethylene (znLLDPE) used according to the invention as defined above, below or in claims is also referred herein shortly as znLLDPE. The film of the invention is a multilayered polyethylene film comprising at least layer (A) and layer (B). The at least two layers (A) and (B) are both composed of polyethylene polymers only, i.e. no other polymer than an ethylene based polymer is present.In an embodiment of the invention the multilayered polyethylene film comprises at least layer (A), layer (B) and layer (C). Also layer (C) is composed of polyethylene polymers only. (...)on the total weight of the sealing layer (SL), of a first multimodal metallocene catalysed linear low density polyethylene (mLLDPE-1); and ii) 0.0 wt% to 40wt%, based on the total weight of the sealing layer (SL), of an ethylene-1 - octene (...)plastomer and/or iii) 0.0 wt% to 20 wt%, based on the total weight of the sealing layer (SL), of a low density polyethylene (LDPE) having a density in the range of 910 to 940 kg/m3 (IS01183) and a MFR2 (IS01133, 2.16 kg, 190°C) in the range(...) Ad first multimodal metallocene catalysed linear low density polyethylene (mLLDPE-1) The first multimodal metallocene catalysed linear low density polyethylene (mLLDPE-1) has a density (ISO 1183) in the range of 910 to 916 kg/m3, preferably in the range of 911 to 915 kg/m3 and more preferably in the range of 912 to 914 kg/m(...) The MFR2 (190°C, 2.16 kg, ISO 1133) of the first multimodal metallocene catalysed linear low density polyethylene (mLLDPE-1) is in the range of 0.5 to 2.5 g/10 min, preferably 0.8 to 2.0 g/10 min, more preferably 0.9 to 1.5 g/10 min. The first multimodal metallocene catalysed linear low density polyethylene (mLLDPE-1) may further have a ratio of the MFR21 (190°C, 21.6 kg, ISO 1133) to MFR2 (190°C, 2.16 kg, ISO 1133), MFR21/MFR2, in the range of from 22 to 50, preferably(...) The first multimodal metallocene catalysed linear low density polyethylene (mLLDPE-1) is a copolymer of ethylene with at least two different comonomers selected from alpha-olefins having from 4 to 10 carbon atoms, e.g. 1 -butene, 1 -hexene,(...) The total amount of 1 -butene, based on the first multimodal metallocene catalysed linear low density polyethylene (mLLDPE-1), is preferably in the range of from 0.1 to 1.0 wt%, preferably 0.2 to 0.8 wt% and more preferably 0.3 to 0.6 wt%.T(...)0.3 to 0.6 wt%.The total amount of 1 -hexene, based on first multimodal metallocene catalysed linear low density polyethylene (ml_LDPE-1), preferably is in the range of 2.0 to 20.0 wt%, preferably 4.0 to 18.0 wt% and more preferably 6.0 to (...) In an embodiment, the first multimodal metallocene catalysed linear low density polyethylene (ml_LDPE-1) of layer (A) consists of an ethylene polymer component (A), which consists of an ethylene polymer fraction (A-1) and an ethylene polyme(...) The first multimodal metallocene catalysed linear low density polyethylene (ml_LDPE-1) is referred herein as “multimodal”, since the ethylene polymer component (A), including ethylene polymer fractions (A-1) and (A-2), and ethylene polymer component (B) have been produced under different polymerization conditions resulting in different Melt Flow Rates (MFR, e.g. MFR2). I.e. the first multimodal metallocene catalysed linear low density polyethylene (ml_LDPE-1) is multimodal at least with respect to difference in MFR of the ethylene polymer components (A) (...) A suitable process is the Borstar PE 3G process. Such polymerization steps may be preceded by a prepolymerization step. The purpose of the prepolymerization is to polymerize a small amount of polymer ontothe catalyst at a low temperature and/or a low monomer concentration. (...)a part of the cocatalyst is introduced into the prepolymerization stage and the remaining part into subsequent polymerization stages. Also in such cases, it is necessary to introduce so much cocatalyst into the prepolymerization stage that a sufficient polymerization reaction is obtained therein. Polyethylene copolymers made using single site catalysis, as opposed to Ziegler Natta catalysis, have characteristic features that allow them to be distinguished from Ziegler Natta materials. In particular, the comonomer distribution is mor(...) Alternatively, these plastomers can be prepared by known processes, in a one stage or two stage polymerization process, comprising solution polymerization, slurry polymerization, gas phase polymerization or combinations therefrom, in the presence of suitable catalysts, like vanadium oxide catalysts or single-site catal(...) Preferably, these plastomers are prepared by a one stage or two stage solution polymerization process, especially by high temperature solution polymerization process at temperatures higher than 100°C. The polymerization is carried out at a temperature above the melting point of the polymer, as a result of which a polymer solution is obtained. This solution is flashed in order to separate the polymer fromthe unreacted monomer and the solv(...) Preferably, the solution polymerization process is a high temperature solution polymerization process, using a polymerization temperature of higher than 100°C. More preferably the polymerization temperature is at least 110°C, more preferably at least 150°C. The polymerization temperature can be up to 250°C. The pressure in such a solution polymerization process is preferably in a range of 10 to 100 bar, preferably 15 to 100 bar and more preferably 20 to 100 bar. The liquid hydrocarbon solvent used is preferably a C5-12-hydrocarbon which may be(...) Ad low density polyethylene (LDPE) The low density polyethylene (LDPE) is preferably a low density polyethylene produced in a high pressure process. (...)in the art and they typically contain long chain branching which differentiates LDPEs from linear low-density polyethylenes, LLDPEs. (...)LDPEs, e.g. commercially known LDPEs, or they may be prepared according to any conventional high-pressure polymerization (HP) process in a tubular or autoclave reactor using a free radical formation. The polymerization temperature is preferably in the range of 150 - 350°C. The free radical initiators are commonly known, e.g. organic peroxide based initiators.Suitable LDPE’s are available commercially from Borealis, Basell, Exxon, Sabic,(...) (...)thus comprises at least 60.0 wt% to 100 wt% of the first multimodal metallocene catalysed linear low density polyethylene (ml_LDPE-1) and 0.0 to 40.0 wt% of the ethylene-1 -butene or ethylene- 1-octene plastomer and/or 0.0 to 20.0 wt% of low density polyethylene (LDPE) and 0.0 to 5.0 wt% of and additives selected from antiblock agents and/or antioxidants. The wt% values for these components are re(...) (...)to 99.0 wt%, based on the total weight of layer (B) of a multimodal Ziegler- Natta catalysed linear low density polyethylene (znLLDPE) having a density in the range of 920 to 945 kg/m3 (ISO 1183) and an MFR5 (190°C, 5 kg, ISO 1133) in the r(...)40.0 wt%, based on the total weight of layer (B), of a second multimodal metallocene catalysed linear low density polyethylene (mLLDPE-2) having a density in the range of 910 to 925 kg/m3 (ISO 1183) and an MFR2 (190°C, 2.16 kg, ISO 1133) in(...) Ad multimodal Ziegler-Natta catalysed linear low density polyethylene (znLLDPE) The multimodal Ziegler-Natta catalysed linear low density polyethylene (znLLDPE) has a density (ISO 1183) in the range of 920 to 945 kg/m3, preferably of 925 to 942 kg/m3, more preferably of 928 to 940 kg/m3, like 930 to 938 kg/m3. The expression "homopolymer of ethylene" used herein refers to a polyethylene that consists substantially, i.e. to at least 98.0 wt%, preferably at least 99.0 wt% and more preferably at least 99.5 wt% by weight, like at least 99.8 wt% of et(...) Preferably, the znLLDPE is produced in a multi-stage, e.g. two-stage, polymerization using the same Ziegler-Natta catalyst in all stages. Thus, two slurry reactors or two gas phase reactors could be employed. More preferably however, the znLLDPE is made using a slurry polymerization in a loop reactor followed by a gas phase polymerization in a gas phase reactor. The znLLDPE is thus preferably formed in a two-stage process comprising a first slurry loop polymerization followed by gas phase polymerization in the presence of a Ziegler-Natta catalyst. (...)wt% and even more preferably of 75.0 wt% to 85 wt%.Ad second multimodal metallocene catalysed linear low density polyethylene (mLLDPE-2) The second multimodal metallocene catalysed linear low density polyethylene (mLLDPE-2) has a density (ISO 1183) in the range of 910 to 925 kg/m3, preferably of 912 to 922 kg/m3, more (...) The second multimodal metallocene catalysed linear low density polyethylene (mLLDPE-2) of use in the core layer typically comprises a lower molecular weight (LMW) component and a higher molecular weight (HMW) component. The second multimodal metallocene catalysed linear low density polyethylene (mLLDPE-2) of use in the core layer must comprise two comonomers, thus being a multimodal LLDPE terpolymer. These may be present in the HMW component, i.e. it is a (...) The second multimodal metallocene catalysed linear low density polyethylene (mLLDPE-2) of the invention may therefore be one in which the HMW component comprises repeat units deriving from ethylene and at least two C4-12 alpha olefin monome(...) (...)blending two or more, separately prepared polymer components or, preferably, by in-situ blending in a multistage polymerization process during the preparation process of the polymer components. Accordingly, preferred ml_LDPE-2s are prepared by in-situ blending in a multistage, i.e. two or more stage, polymerization. Preferably, the ml_LDPE-2 is produced in an at least two-stage polymerization using the same metallocene catalyst. Preferably however, the ml_LDPE-2 is made using a slurry polymerization in a loop reactor followed by a gas phase polymerization in a gas phase reactor. In an embodiment, the invention provides a multilayered polyethylene film comprising at least a layer (A), being a sealing layer (SL), a layer (B) being a core layer (CL), and a layer (C),being an outer layer (OL), in that order, wherein la(...)based on the total weight of the outer layer (OL), of a third multimodal metallocene catalysed linear low density polyethylene (mLLDPE-3) having a density in the range of 910 to 925 kg/m3 (ISO 1183) and an MFR2 (190°C, 2.16 kg, ISO 1133) in(...)to 2.5 g/10 min; and y) 1.0 wt% to 30.0 wt%, based on the total weight of the outer layer (OL), of a low density polyethylene (LDPE), preferably a low density polyethylene produced in a high pressure process, having a density in the range o(...) Ad third multimodal metallocene catalysed linear low density polyethylene (mLLDPE-3) The mLLDPE-3 of the optional outer layer (OL) can be a multimodal metallocene catalysed linear low density polyethylene as defined for the sealing layer (SL), thus can be a mLLDPE- 1. (...)the mLLDPE-3 of the optional outer layer (OL) can be a multimodal metallocene catalysed linear low density polyethylene as defined for layer (B), respectively the core layer (CL), thus can be a mLLDPE-2. Ad low density polyethylene (LDPE) The multilayered polyethylene film of the present invention comprises at least a layer (A), being a sealing layer (SL), and a layer (B). In an embodiment, the invention provides a multilayered polyethylene film comprising at least a layer (A), being a sealing layer (SL), a layer (B) being a core layer (CL), and a layer (C), being an outer layer (OL), in that order.Preferably(...) (...)and b) and c).The inventive multilayered films are fully recyclable and thus improves sustainability, as it is a “100% PE” solution with no other polymer than ethylene based polymers being present. The MFR is determined at 190 °C for polyethylene. MFR may be determined at different loadings such as 2.16 kg (MFR2), 5 kg (MFRs) or 21.6 kg (MFR2I). A = final MFR2 (mixture) of multimodal polyethylene copolymer (P) The method determines the sealing temperature range (sealing range) of polyethylene films, in particular blown films or cast films. The sealing temperature range is the temperature range, in which the films can be sealed according to condit(...) (...)with the following further parameters:Conditioning time: > 96 h Specimen width: 25 mm Sealing pressure: 0.4 N/mm2 (PE) (...)plastomer, MFR2 (190°C/2.16kg) of 1.1 g/10 min, unimodal, density 902 kg/m3, Tm 97°C; produced in a solution polymerization process using a metallocene catalyst provided by Borealis AG. It contains processing stabilizers. Multimodal Ziegler-Natta catalysed linear low density polyethylene (znLLDPE): Multimodal metallocene catalysed linear low density polyethylene for Layer B and C (mLLDPE-2; mLLDPE-3) and for Layer A of Comparative Examples: (...)metallocene catalyst; commercially available from Borouge. It contains antioxidant and processing aid.Low density polyethylene (LDPE): FT5230: low density polyethylene produced by Tubular Technology (provided by Borealis AG) MFR190/2.16 of 0.75 g/10min and density of 923 kg/m3, Tm 112°C. It contains no additives FT5236: low density polyethylene produced by Tubular Technology (provided by Borealis AG), MFR2 of 0.75 g/10 min, density of 923 kg/m3, Tm 112°C. It contains anti-block, antioxidant and slip additives. Preparation of multimodal metallocene catalysed linear low density polyethylene for Layer A of the inventive multilayered films (mLLDPE-1) Target HC level was < 2% (actual 1.3 %).Polymerization: (...)reactor set-up (loopl - loop2 (...)
US20210395512 IN202117022185 EP3880749 CN113195623 WO2020/099562 | BOREALIS | 2018-11-15 2019-11-14 | (EP3880749) Composition | (EP3880749) The invention provides a polyolefin composition comprising: (i) 55 to 95 wt% of a propylene butene random copolymer having an MFR2 of 1.0 to 20.0g/10 min, a butene content of 1.5 to 8.0 wt% and prepared using a single site catalyst; and (ii) to 45 wt% of an ethylene based plastomer having a density of 860 to 905 kg/m3, an MFR2 of 0.3 to 30 g/10 min and prepared using a single site catalyst. | (US20210395512) 1. A polyolefin composition comprising: (i) 55 to 95 wt % of a propylene butene random copolymer having an MFR2 of 1.0 to 20.0 g/10 min, a butene content of 1.5 to 8.0 wt % and prepared using a single site catalyst; and (ii) 5 to 45 wt % of an ethylene based plastomer having a density of 860 to 905 kg/m3, an MFR2 of 0.3 to 30 g/10 min and prepared using a single site catalyst. 2. The polyolefin composition as claimed in claim 1, wherein the propylene butene random copolymer is a multimodal copolymer comprising: (A) 30 to 70 wt % of a propylene butene copolymer having an MFR2 of 0.5 to 20.0 g/10 min and a butene content of 0.5 to 10.0 wt %; and (B) 70 to 30 wt % of a propylene butene copolymer having an MFR2 of 0.5 to 20.0 g/10 min and a butene content of 1.0 to 8.0 wt %; wherein copolymers (A) and (B) are different. 3. The polyolefin composition as claimed in claim 1, wherein said single site catalyst is a metallocene catalyst. 4. The polyolefin composition as claimed in claim 1, wherein the butene content of said propylene butene copolymer is in the range 3.0 to 5.0 wt %. 5. The polyolefin composition as claimed in claim 1, wherein said propylene butene random copolymer is substantially free of ethylene. 6. The polyolefin composition as claimed in claim 1, wherein the ethylene based plastomer is a copolymer of ethylene and at least one C3-C10 alpha-olefin. 7. The polyolefin composition as claimed in claim 1, wherein said composition has a flexural modulus of at least 550 MPa. 8. The polyolefin composition as claimed in claim 1, wherein said composition has a haze of 40% or less. 9. The polyolefin composition as claimed in claim 2, wherein the comonomer content of Fraction (B) is less than the comonomer content of Fraction (A). 10. The polyolefin composition as claimed in claim 1, wherein the propylene butene random copolymer (i) and the ethylene based plastomer (ii) are the sole polymer components in the composition. 11. A process of making the composition as defined in claim 1, comprising mixing and/or blending the propylene butene random copolymer and the ethylene based plastomer. 12. The process as defined in claim 11, wherein the propylene butene random copolymer is prepared by a process comprising: (i) polymerising propylene and butene in a first polymerisation stage in the presence of a single site catalyst to prepare a first propylene butene copolymer having a MFR2 from 0.5 to 20.0 g/10 min and a butene content of 0.5 to 10.0 wt %; (ii) polymerising propylene and butene in a second polymerisation stage in the presence of said catalyst and said first propylene butene copolymer to prepare said random copolymer. 13. The process as claimed in claim 12, wherein the first polymerisation stage is carried out in a loop reactor and the second polymerisation stage is carried out in a gas phase reactor. 14. An article comprising the polyolefin composition as defined in claim 1. 15. The article as claimed in claim 14, wherein said article is a film or a moulded article. 16. (canceled) 17. The process of claim 11, wherein the mixing and/or blending comprises a step of extrusion. 18. A process of making an article comprising the polyolefin composition of claim 1. | (EP3880749A1) PENDING (US20210395512A1) PENDING (WO202099562A1) LAPSED (IN202117022185A) PENDING (CN113195623A) PENDING | (US20210395512) It will be appreciated that the propylene polymers may contain standard polymer additives. The continuous withdrawal is advantageously combined with a suitable concentration method, as disclosed in EP-A-1310295 and EP-A-1591460. Use of the catalyst prepolymerisation step offers the advantage of minimising leaching of catalyst components and thus local overheating. These multi-component blends are necessarily more costly and time consuming to prepare. | (US20210395512) 1 . A polyolefin composition comprising: (i) 55 to 95 wt % of a propylene butene random copolymer having an MFR2 of 1.0 to 20.0 g/10 min, a butene content of 1.5 to 8.0 wt % and prepared using a single site catalyst; and (ii) 5 to 45 wt % of an ethylene based plastomer having a density of 860 to 905 kg/m3, an MFR2 of 0.3 to 30 g/10 min and prepared using a single site catalyst. | (US20210395512) It has been found that a multimodal propylene butene random copolymer provides a new material suitable for packaging applications, which combines very good mechanical properties e.g. in terms of stiffness (measured by tensile modulus), with attractive sealing properties (e.g. in terms of a low sealing temperature). Still further, the present invention relates to an article comprising the polyolefin composition as described above and to the use of such a polyolefin composition for the production of an article. The invention provides a polyolefin composition comprising: (i) 55 to 95 wt % of a propylene butene random copolymer having an MFR2 of 1.0 to 20.0 g/10 min, a butene content of 1.5 to 8.0 wt % and prepared using a single site catalyst; and (ii) to 45 wt % of an ethylene based plastomer having a density of 860 to 905 kg/m3, an MFR2 of 0.3 to 30 g/10 min and prepared using a single site catalyst. | APD 2021-05-18 DESC (US20210395512) The polyolefin composition of the invention comprises a propylene butene random copolymer and an ethylene based plastomer. The composition may be defined as a heterophasic composition, meaning that two distinct phases are present, i.e. the (...) The propylene butene random copolymer of the invention is a polypropylene, i.e. a polymer the majority by weight of which derives from propylene monomer units (i.e. at least 50 wt % propylene relative to the total weight of the copolymer). (...) (...)55 to 95 wt %, however typically it forms 58 to 92 wt %, preferably 65 to 88 wt %, such as 68 to 82 wt % of the polyolefin composition, wherein said wt % values are relative to the total weight of the composition as a whole. Usually, a polypropylene comprising at least two polypropylene fractions, which have been produced under different polymerisation conditions resulting in different (weight average) molecular weights and molecular weight distributions for th(...) Accordingly, in this sense the propylene butene random compolymers of the invention are multimodal polypropylene. The prefix “multi” relates to the number of different polymer fractions the polymer is consisting of. Preferably, the polypropylene is bimodal, i.e. consisting of two polypropylene fractions (A) and (B). In one embodiment of the invention, the propylene butene random copolymer preferably comprise at least two polypropylene fractions (A) and (B). In one particularly preferably embodiment, the copolymer consists of fractions (A) and (B). MFR (PP-Copo) denominates the MFR propylene butene copolymer w(A) and w(B) denominate the weight fractions of the first polypropylene fraction and second polypropylene fraction respectively MFR(A) denominates the MFR of the first polypropylene fraction (A) produced in the first reactor. The PE plastomer is a single site (e.g. metallocene) catalysed polymer. (...)ethylene based plastomer may be present in the range 5 to 45 wt %, however typically it forms 8 to 42 wt % of the polyolefin composition, wherein said wt % values are relative to the total weight of the composition as a whole. (...)forms 10 to 40 wt %, such as 10 to 35 wt % (relative to the total weight of the composition as a whole) of the polyolefin composition. Polyolefin Composition Preferably, the polyolefin composition has a melt flow rate (MFR2) of 0.1 to 50 g/10 min. Typically, the composition has an MFR2 of 20.0 g/10 min or less, preferably 10.0 g/10 min or less, preferably 5.0 g/10 min or less. Preferably, the polyolefin composition has a flexural modulus of at least 500 MPa, more preferably at least 550 MPa, such as at least 600 MPa. Typically, the composition has a flexural modulus of less than 1600 MPa, such as less than 1400 M(...) The polyolefin composition according to the present invention preferably has a Charpy notched impact strength (measured on injection molded test specimens in accordance with ISO 179 1 eA at 23° C., short NIS (23° C.)) of above 10 kJ/m2, mor(...) Haze (when measured on injection molded 1 mm plaques in accordance with ASTM D1003) of the inventive polyolefin composition is preferably below 40%, more preferably below 38% and most preferably below 36%. Usually haze of the inventive heterophasic polyolefin composition when measured in the described way will be above 15%, frequently above 20%. The polyolefin composition according to the present invention preferably has an Optomechanical Ability (OMA+23° C.) when based on NIS (23° C.) of 300 or above, like in the range of 300-4000, preferably in the range of 400 to 3500, or more p(...) The polyolefin composition according to the present invention preferably has an Optomechanical Ability (OMA 0° C.) when based on NIS (0° C.) of 70 or above, like in the range of 70-2500, preferably in the range of 80 to 2300. Typically, the polyolefin composition will show two melting temperatures due to its hetereophasic nature and the two components present therein. The skilled person will appreciate that the propylene butene random copolymer component will ha(...) Whilst it is within the ambit of the invention for the polyolefin composition to comprise other polymer components in addition to the propylene butene random copolymer (i) and the ethylene based plastomer (ii), it is preferred if these components (i) and (ii) are the sole polymer components in the polyolefin composition. However, it is to be understood herein that the composition may comprise furt(...) In one particularly embodiment, the polyolefin composition further comprises a soluble nucleating agent as clarifier. The soluble nucleating agent according the present invention may be selected from the group consisting of: sorbitol deriva(...) Still further, the present invention relates to an article comprising the polyolefin composition as described above and to the use of such a polyolefin composition for the production of an article. Moreover, the films preferably consist of the polyolefin composition as the sole polymer component. The MFR is determined at 190° C. for PE and 230° C. for PP. The load under which the melt flow rate is determined is usually indicated as a subscript, for instance MFR2 is measured under 2.16 kg load (condition D). For a constant elution volume interval ΔVi, where Ai, and Mi are the chromatographic peak slice area and polyolefin molecular weight (MW), respectively associated with the elution volume, Vi, where N is equal to the number of data points ob(...) The conversion of the polystyrene peak molecular weight to polyolefin molecular weights is accomplished by using the Mark Houwink equation and the following Mark Houwink constants: KPE=39×10−3 mL/g,αPE=0.725 KPP=19×10−3 mL/g,αPP=0.725 All samples were prepared in the concentration range of 0.5-1 mg/ml and dissolved at 160° C. for 2.5 hours for PP or 3 hours for PE under continuous gentle shaking. Propylene based plastomer (PP plast): a random propylene ethylene metallocene plastomer, density=0.862 g/cm3, MFR2 (230° C., 2.16 kg)=20 g/10 min Ethylene based plastomer (1) (PE plast 1): an ethylene octene metallocene plastomer, density=0.902 g/cm3, MFR2 (190° C./2.16 kg)=1.1 g/10 min Ethylene based plastomer (2) (PE plast 2): an ethylene octene metallocene plastomer, density=0.883 g/cm3, MFR2 (190° C./2.16 kg)=1.1 g/10 min Ethylene based plastomer (3) (PE plast 3): an ethylene octene metallocene plastomer, density=0.902 g/cm3, MFR2 (190° C./2.16 kg)=30 g/10 min Production of the Multimodal Propylene Butene Copolymer of the Invention (PP copo) The PP copo was prepared in a two stage polymerisation process, under the conditions outlined in Table 1, using the catalyst as defined above. Properties of the various fractions and final multimodal copolymer are also presented in Table 1.(...) TABLE 1 Production Data for multimodal propylenebutene copolymer (PP copo) UnitIE1 Prepolymeriser Temperature° C.20 Residence timeMin20Loop Temp.° C.75 Feed H2/C3 ratiomol/kmol0.1 Feed C4/C3 ratiomol/kmol28.4 Splitt %45 MFR2g/10 min2.0 C4 (...) (...)of injection moulded samples of Inventive and Comparative compositions IE1IE2IE3IE4IE5CE1CE2 Components 80% PP copo80% PP copo90% PP copo65% PP copo80% PPcopo100% PP80% PP copo(wt %) 20% PE plast 120% PE plast 210% PE plast 135% PE plast 120% PE plast 3copo20% PP plastMFRg/10 min1.581.641.761.652.8111.95Tc° C.107107106106106108107Tm1° C.143143144143143143143Tm2° C.9674n.d.7597128n.d.Hm1J/g6163764(...) DESC (US20210395512) This invention relates to a polyolefin composition comprising a propylene butene random copolymer and an ethylene based plastomer, in particular to a composition wherein both the propylene butene random copolymer and the ethylene based plas(...) Polypropylene is widely used in moulding applications, including caps & closure, thin wall packaging, houseware and similar applications. In these applications a combination of high stiffness and good impact strength is required. Moreover, (...) (...)are also valuable for compositions intended for use in film applications, another area where the use of polypropylene copolymers is well known. The challenge, however, is to attain a composition which offers an attractive balance of all the(...) Polypropylene random copolymers are widely used in such packaging applications due to their good balance of properties. Typically these are copolymers of propylene and ethylene. Propylene butene copolymers are also known in packaging applic(...)also known in packaging applications (e.g. as described in EP 3257878, EP 3257877), however the majority of these grades are made using Ziegler-Natta (ZN) catalysts. Disadvantages associated with the use of ZN catalysts is that they tend to(...) (...)and provide the necessary balance of properties, the propylene copolymers are typically blended with other polyolefins. These modifications do not come without disadvantage, however. It is thus an object of the present invention to provide a new polyolefin composition which can overcome at least some of the problems associated with those currently employed. A composition which offers an attractive balance of properties (...) Thus, in a first aspect, the invention provides a polyolefin composition comprising: In a second aspect, the invention provides the process for the preparation of a polyolefin composition as hereinbefore defined comprising mixing and/or blending (e.g. by extrusion) the propylene butene random copolymer and the ethylene base(...) It is particularly preferred if component (i) of the polyolefin composition as hereinbefore defined is prepared by a process comprising: In a third aspect, the invention provides an article, such as a film or a moulded article, comprising a polyolefin composition as hereinbefore defined. DESC (WO202099562) Field of the Invention This invention relates to a polyolefin composition comprising a propylene butene random copolymer and an ethylene based plastomer, in particular to a composition wherein both the propylene butene random copolymer and (...) Polypropylene is widely used in moulding applications, including caps & closure, thin wall packaging, houseware and similar applications. In these applications a combination of high stiffness and good impact strength is required. Moreover, (...) (...)are also valuable for compositions intended for use in film applications, another area where the use of polypropylene copolymers is well known. The challenge, however, is to attain a composition which offers an attractive balance of all the(...) Polypropylene random copolymers are widely used in such packaging applications due to their good balance of properties. Typically these are copolymers of propylene and ethylene. Propylene butene copolymers are also known in packaging applic(...)also known in packaging applications (e.g. as described in EP 3257878, EP 3257877), however the majority of these grades are made using Ziegler-Natta (ZN) catalysts. Disadvantages associated with the use of ZN catalysts is that they tend to(...) (...)and provide the necessary balance of properties, the propylene copolymers are typically blended with other polyolefins. These modifications do not come without disadvantage, however. It is thus an object of the present invention to provide a new polyolefin composition which can overcome at least some of the problems associated with those currently employed. A composition which offers an attractive balance of properties (...) Thus, in a first aspect, the invention provides a polyolefin composition comprising: In a second aspect, the invention provides the process for the preparation of a polyolefin composition as hereinbefore defined comprising mixing and/or blending (e.g. by extrusion) the propylene butene random copolymer and the ethylene base(...) It is particularly preferred if component (i) of the polyolefin composition as hereinbefore defined is prepared by a process comprising: In a third aspect, the invention provides an article, such as a film or a moulded article, comprising a polyolefin composition as hereinbefore defined. The polyolefin composition of the invention comprises a propylene butene random copolymer and an ethylene based plastomer. The composition may be defined as a heterophasic composition, meaning that two distinct phases are present, i.e. the (...) The propylene butene random copolymer of the invention is a polypropylene, i.e. a polymer the majority by weight of which derives from propylene monomer units (i.e. at least 50 wt% propylene relative to the total weight of the copolymer). T(...) (...)range 55 to 95 wt%, however typically it forms 58 to 92wt%, preferably 65 to 88 wt%, such as 68 to 82 wt% of the polyolefin composition, wherein said wt% values are relative to the total weight of the composition as a whole. (...)by tensile modulus), with attractive sealing properties (e.g. in terms of a low sealing temperature).Usually, a polypropylene comprising at least two polypropylene fractions, which have been produced under different polymerisation condition(...) Accordingly, in this sense the propylene butene random compolymers of the invention are multimodal polypropylene. The prefix "multi" relates to the number of different polymer fractions the polymer is consisting of. Preferably, the polypropylene is bimodal, i.e. consisting of two polypropylene fractions (A) and (B). In one embodiment of the invention, the propylene butene random copolymer preferably comprise at least two polypropylene fractions (A) and (B). In one particularly preferably embodiment, the copolymer consists of fractions (A) and (B). MFR (PP-Copo) denominates the MFR propylene butene copolymer w(A) and w(B) denominate the weight fractions of the first polypropylene fraction and second polypropylene fraction respectively MFR(A) denominates the MFR of the first polypropylene fraction (A) produced in the first reactor. The ethylene based plastomer can be unimodal or multimodal, preferably unimodal.The PE plastomer is a single site (e.g. metallocene) catalysed polymer. (...)ethylene based plastomer may be present in the range 5 to 45 wt%, however typically it forms 8 to 42 wt% of the polyolefin composition, wherein said wt% values are relative to the total weight of the composition as a whole. (...)forms 10 to 40 wt%, such as 10 to 35 wt% (relative to the total weight of the composition as a whole) of the polyolefin composition. Polyolefin composition Preferably, the polyolefin composition has a melt flow rate (MFR2) of 0.1 to 50 g/10 min. Typically, the composition has an MFR2 of 20.0 g/10 min or less, preferably 10.0 g/10 min or less, preferably 5.0 g/lOmin or less. Preferably, the polyolefin composition has a flexural modulus of at least 500 MPa, more preferably at least 550 MPa, such as at least 600 MPa. Typically, the composition has a flexural modulus of less than 1600 MPa, such as less than 1400 MPa.The polyolefin composition according to the present invention preferably has a Charpy notched impact strength (measured on injection molded test specimens in(...) Haze (when measured on injection molded 1mm plaques in accordance with ASTM D1003) of the inventive polyolefin composition is preferably below 40 %, more preferably below 38% and most preferably below 36%. Usually haze of the inventive heterophasic polyolefin composition when measured in the described way will be above 15%, frequently above 20%. The polyolefin composition according to the present invention preferably has an Optomechanical Ability (OMA +23°C) when based on NIS (23 °C) of 300 or above, like in the range of 300 - 4000, preferably in the range of 400 to 3500, or more p(...) The polyolefin composition according to the present invention preferably has an Optomechanical Ability (OMA 0°C) when based on NIS (0 °C) of 70 or above, like in the range of 70 - 2500, preferably in the range of 80 to 2300. Typically, the polyolefin composition will show two melting temperatures due to its hetereophasic nature and the two components present therein. The skilled person will appreciate that the propylene butene random copolymer component will ha(...) Whilst it is within the ambit of the invention for the polyolefin composition to comprise other polymer components in addition to the propylene butene random copolymer (i) and the ethylene based plastomer (ii), it is preferred if these components (i) and (ii) are the sole polymer components in the polyolefin composition. However, it is to be understood herein that the composition may comprise furt(...) In one particularly embodiment, the polyolefin composition further comprises a soluble nucleating agent as clarifier. The soluble nucleating agent according the present invention may be selected from the group consisting of: Still further, the present invention relates to an article comprising the polyolefin composition as described above and to the use of such a polyolefin composition for the production of an article. Moreover, the films preferably consist of the polyolefin composition as the sole polymer component. The MFR is determined at 190°C for PE and 230°C for PP. The load under which the melt flow rate is determined is usually indicated as a subscript, for instance MFR2 is measured under 2.16 kg load (condition D). chromatographic peak slice area and polyolefin molecular weight (MW), respectively associated with the elution volume, Vi, where N is equal to the number of data points obtained from the chromatogram between the integration limits. The conversion of the polystyrene peak molecular weight to polyolefin molecular weights is accomplished by using the Mark Houwink equation and the following Mark Houwink constants: All samples were prepared in the concentration range of 0,5 -1 mg/ml and dissolved at 160 °C for 2.5 hours for PP or 3 hours for PE under continuous gentle shaking. MaterialsPropylene based plastomer (PP plast): a random propylene ethylene metallocene plastomer, density = 0.862 g/cm3, MFR2 (230 °C, 2.16 kg) = 20 g/10 min Ethylene based plastomer (1) (PE plast 1): an ethylene octene metallocene plastomer, density = 0.902 g/cm3, MFR2 (190 °C/2.16 kg) = 1.1 g/10 min Ethylene based plastomer (2) (PE plast 2): an ethylene octene metallocene plastomer, density = 0.883 g/cm3, MFR2 (190 °C/2.16 kg) = 1.1 g/10 min Ethylene based plastomer (3) (PE plast 3): an ethylene octene metallocene plastomer, density = 0.902 g/cm3, MFR2 (190 °C/2.16 kg) = 30 g/10 min Production of the multimodal propylene butene copolymer of the invention (PP copo) The PP copo was prepared in a two stage polymerisation process, under the conditions outlined in Table 1, using the catalyst as defined above. Properties of the various fractions and final multimodal copolymer are also presented in Table 1.(...) Table 1: Production Data for multimodal propylene butene copolymer (PP copo) DESC (CN113195623) The present invention relates to a polyolefin composition comprising a propylene butene random copolymer and a vinyl plastomer, in particular to a composition wherein both the propylene butene random copolymer and the vinyl plastomer are pr(...) Polypropylene is widely used in molding applications including caps and closures, thin-walled packaging, household goods and the like. In these applications, a combination of high stiffness and good impact strength is required. In addition,(...) These properties are also valuable for compositions intended for film applications, another area where polypropylene copolymers are well known to be used. However, the challenge is to obtain a composition that achieves an attractive balance(...) Polypropylene random copolymers are widely used in such packaging applications due to their good balance of properties. Typically, these are copolymers of propylene and ethylene. Propylene butene copolymers are also known in packaging applications (e.g. as described in EP3257878, EP 3257877), but most of these grades are made using ziegler-natta (ZN) catalysts. (...)of packaging and to provide the necessary balance of properties, propylene copolymers are often blended with other polyolefins. However, these changes are not without drawbacks. For example, including a rubber (elastomeric) phase may improv(...) It is therefore an object of the present invention to provide a novel polyolefin composition which overcomes at least some of the problems associated with those compositions currently in use. Accordingly, in a first aspect, the present invention provides a polyolefin composition comprising: In a second aspect, the present invention provides a process for preparing a polyolefin composition as defined above, which process comprises mixing and/or blending (e.g. by extrusion) said propylene butene random copolymer and said vinyl p(...) It is particularly preferred if component (i) of the polyolefin composition as defined above is prepared by a process comprising the steps of: (ii) (ii) polymerizing propylene and butene in a second polymerization stage in the presence of said catalyst and said first propylene butene copolymer to produce said component (i). In a third aspect, the present invention provides an article, such as a film or a moulded article, comprising the polyolefin composition as defined above. The polyolefin composition of the invention comprises a propylene butene random copolymer and a vinyl plastomer. The composition may be defined as a heterophasic composition, meaning that two different phases are present, namely a propylene(...) The propylene butene random copolymer of the present invention is a polypropylene, i.e. a polymer whose majority by weight is derived from propylene monomer units (i.e. at least 50% by weight of propylene relative to the total weight of the(...) (...)from 58% to 92% by weight, preferably from 65% to 88% by weight, for example from 68% to 82% by weight, of the polyolefin composition, wherein the% by weight values are relative to the total weight of the composition as a whole. Generally, a polypropylene comprising at least two polypropylene fractions which are produced under different polymerisation conditions resulting in different (weight average) molecular weights and molecular weight distributions of the frac(...) Thus, in this sense, the propylene butene random copolymer of the present invention is a multimodal polypropylene. The prefix "multi" relates to the number of different polymer fractions that make up the polymer. Preferably, the polypropylene is bimodal, i.e. consists of two polypropylene fractions (a) and (B). (...)one embodiment of the present invention, the propylene butene random copolymer preferably comprises at least two polypropylene fractions (a) and (B). In a particularly preferred embodiment, the copolymer consists of fractions (A) and (B). MFR (PP-Copo) represents the MFR of a propylene-butene copolymer w (A) and w (B) represent the mass fractions of the first polypropylene fraction and the second polypropylene fraction, respectively MFR (A) denotes the MFR of the first polypropylene fraction (A) produced in the first reactor. (ii) polymerizing propylene and butene in a second polymerization stage in the presence of the catalyst and the first propylene butene copolymer to produce the multimodal propylene butene copolymer. The first polymerization stage is preferably a slurry polymerization step. Slurry polymerizations typically occur in an inert diluent, which is typically a hydrocarbon diluent such as methane, ethane, propane, n-butane, isobutane, pentane, (...) The temperature in the first polymerization stage is generally from 60 ℃ to 100 ℃, preferably from 70 ℃ to 90 ℃. Excessive temperatures should be avoided to prevent partial dissolution of the polymer in the diluent and reactor fouling. The slurry polymerization may be carried out in any known reactor for slurry polymerization. Such reactors include continuous stirred tank reactors and loop reactors. It is particularly preferred to carry out the polymerization in a loop reactor. In such reactors, the slurry is circulated at high speed along a closed c(...) Thus, the first polymerization stage is preferably carried out as a slurry polymerization in a loop reactor. Hydrogen is generally introduced into the first polymerization stage to control the MFR of the propylene-butene copolymer (A)2. As will be appreciated by those skilled in the art, the amount of hydrogen needed to achieve the desired MFR depends on the catalyst used and the polymerization conditions. The average residence time in the first polymerization stage is generally from 20 minutes to 120 minutes, preferably from 30 minutes to 80 minutes. As is well known in the art, the average residence time τ can be calculated from equation 1 (...) The second polymerization stage is preferably a gas-phase polymerization step, i.e.carried out in a gas-phase reactor. Any suitable gas phase reactor known in the art may be used, for example a fluidized bed gas phase reactor. A chain transfer agent (e.g., hydrogen) is typically added to the second polymerization stage. A pre-polymerization step may be performed prior to performing the polymerization step discussed above. The purpose of the prepolymerization is to polymerize small amounts of polymer onto the catalyst at low temperatures and/or low monomer (...) (...)only a portion of the cocatalyst into the prepolymerization stage and the remaining portion into the subsequent polymerization stage. Also in this case, it is necessary to introduce more cocatalyst into the prepolymerization stage, so that a sufficient polymerization reaction is obtained therein. It is understood that within the scope of the present invention, the amount of polymer produced in the pre-polymerization is typically in the range of 1.0 to 5.0 wt. -% with respect to the final multimodal propylene butene copolymer. (...)in an aromatic solvent, or can be prepared by sequentially adding the dissolved catalyst components to the polymerization medium. (...)unsupported catalysts (i.e. "self-supported" catalysts) may be somewhat prone to dissolution in the polymerization medium, i.e. some active catalyst components may leach from the catalyst particles during slurry polymerization, possibly losing the good morphology of the catalyst as such. These leached catalyst components are very active and may cause problems during the polymerization. Thus, the amount of leached components should be minimized, i.e. all catalyst components sh(...) (...)amount of catalytically active species in the catalyst system, high temperatures can arise at the start of the polymerization from the supported catalyst, which can lead to melting of the product material. (...)problems associated with high activity or leaching, it is preferred to "pre-polymerize" the catalyst during the polymerization process before it is used. It must be noted that the prepolymerization in this respect is part of the catalyst pr(...) The catalyst pre-polymerization step is not part of the actual polymerization configuration, which may also include a conventional process pre-polymerization step. After the catalyst prepolymerization step, a solid catalyst is obtained and used for polymerization. The solvent employed in the process of the present invention may be any solvent suitable for the polymerization of olefins and is generally a mixture of hydrocarbons. Such solvents are well known in the art. In one embodiment, the polymerization is carried out in the presence of hydrogen. Hydrogen is often used to help control polymer properties, such as polymer molecular weight. In another embodiment, no hydrogen is added in step i. Thus, the hydrogen in the polymerization reaction mixture formed in step i of the process may come from hydrogen added as a reactant and/or hydrogen generated as a by-product during the polymerization. (...)pigments, colorants, fillers, antistatic agents, processing aids, clarifiers, etc. may thus be added during the polymerization process. These additives are well known in the industry and their use is familiar to the skilled person. PE plastomers are single site (e.g. metallocene) catalyzed polymers. Alternatively, the vinyl plastomer may be prepared by known methods in a one-stage or two-stage polymerization process (including solution polymerization, in slurry polymerization, gas phase polymerization or combinations thereof) in the presence of a suitable single-site catalyst known to those skilled in the art (e.g(...) Preferably, these vinyl plastomers are prepared by a one-stage or two-stage solution polymerization process, in particular by a high temperature solution polymerization process at temperatures above 100 ℃. This process is essentially based on the polymerization of monomers and suitable comonomers in a liquid hydrocarbon solvent in which the resulting polymer is soluble. The polymerization is carried out at a temperature higher than the melting point of the polymer, thereby obtaining a polymer solution. Preferably, the solution polymerization process is a high temperature solution polymerization process using a polymerization temperature above 100 ℃. Preferably, the polymerization temperature is at least 110 ℃, more preferably at least 150 ℃. The polymerization temperature may be up to 250 ℃. The pressure in such a solution polymerization process is preferably in the range of 10 to 100 bar, preferably in the range of 15 to 100 bar, and more preferably in the range of 20 to 100 bar. (...)may be present in the range of from 5 to 45% by weight, but typically it comprises from 8 to 42% by weight of the polyolefin composition, wherein the% by weight values are relative to the total weight of the composition as a whole. In a preferred embodiment, the vinyl plastomer constitutes from 10% to 40% by weight of t(...)
WO2022/248310 EP4095195 | BOREALIS | 2021-05-25 | (EP4095195) Crosslinkable polyolefin compositions for wire and cable applications | (EP4095195) The present invention relates to a crosslinkable polyolefin composition for wire and cable applications, and particularly for low voltage (LV) and medium voltage (MV) cables, to a cable comprising said compositions and to the use of said compositions for increasing the tensile strength and/or flexibility of a cable. The crosslinkable polyolefin composition of the invention comprises (a) 50 to 99 wt.%, based on the total polyolefin composition, of one or more alpha-olefin copolymer(s) containing monomer units with polar groups and monomer units with hydrolysable silane groups, wherein the monomer units with polar groups are present in an amount of from 1 to 25 mol.% based on the total polyolefin composition, and (b) 1 to 50 wt.%, based on the total polyolefin composition, of a copolymer of ethylene and a C3 to C8 alpha-olefin co-monomer having a density of from 850 to 970 kg/m3 and a MFR2.16 of from 0.1 to 50 g/10 min, determined according to ISO 1133 at a temperature of 190 °C and a load of 2.16 kg. A cable comprising such a crosslinkable polyolefin composition and its use for increasing the tensile strength and/or flexibility of a cable are disclosed as well. | (EP4095195) 1. A crosslinkable polyolefin composition comprising (a) 50 to 99 wt.%, based on the total polyolefin composition, of one or more alpha-olefin copolymer(s) containing monomer units with polar groups and monomer units with hydrolysable silane groups, wherein the monomer units with polar groups are present in an amount of from 1 to 25 mol.% based on the total polyolefin composition, and (b) 1 to 50 wt.%, based on the total polyolefin composition, of a copolymer of ethylene and a C3 to C8 alpha-olefin co-monomer having a density of from 850 to 970 kg/m3 and a MFR2.16 of from 0.1 to 50 g/10 min, determined according to ISO 1133 at a temperature of 190 °C and a load of 2.16 kg. 2. The crosslinkable polyolefin composition according to claim 1, wherein the one or more alpha-olefin copolymer (a) is one or more ethylene copolymer(s). 3. The crosslinkable polyolefin composition according to claim 1 or 2, wherein the monomer units with polar groups are selected from the group consisting of butyl acrylate, ethyl acrylate, methyl acrylate and methyl methacrylate, and mixtures thereof. 4. The crosslinkable polyolefin composition according to any one of claims 1 to 3, wherein the monomer units with polar groups are present in the one or more alpha-olefin copolymer(s) (a) in an amount of from 1 to 15 mol.%, based on the total polyolefin composition. 5. The crosslinkable polyolefin composition according to any one of the preceding claims, wherein monomer units with hydrolysable silane groups are selected from the group consisting of vinyl trimethoxy silane, vinyl bismethoxyethoxy silane, vinyl triethoxy silane, gamma-(meth)acryl-oxypropyltrimethoxy silane, gamma(meth)acryloxypropyltriethoxy silane, vinyl triacetoxy silane and mixtures thereof. 6. The crosslinkable polyolefin composition according to any one of the preceding claims, wherein the monomer units with hydrolysable groups are present in the one or more alpha-olefin copolymer(s) (a) in an amount of 0.001 wt.% to 15 wt.%, based on the total polyolefin composition. 7. The crosslinkable polyolefin composition according to any one of the preceding claims, wherein the ethylene copolymer (b) is a low density copolymer of ethylene and 1-octene. 8. The crosslinkable polyolefin composition according to any one of the preceding claims, wherein the composition further comprises a silanol condensation catalyst (c) in an amount of 0.0001 to 5 wt.%, based on the total polyolefin composition. 9. The crosslinkable polyolefin composition according to claim 8, wherein the silanol condensation catalyst comprises a sulphonic acid based catalyst or a tin based catalyst. 10. The crosslinkable polyolefin composition according to any one of the preceding claims, wherein the composition has a tensile strength of at least 12.5 MPa, determined according to ISO 527-1: 2012 at 23°C and 50% relative humidity. 11. The crosslinkable polyolefin composition according to any one of the preceding claims, wherein the composition has a flexural modulus of not more than 50 MPa, determined according to ISO 178. 12. The crosslinkable polyolefin composition according to any one of the preceding claims, wherein the composition has a hot set elongation of not more than 180 %, determined according to IEC 60811-507, by measuring thermal deformation at 200°C and at a load of 20 N/cm2. 13. A cable comprising at least one layer, the at least one layer comprising the crosslinkable polyolefin composition according to any one of claims 1 to 12. 14. The cable according to claim 13, wherein the at least one layer is an insulation layer or a sheath layer. 15. Use of the crosslinkable polyolefin composition according to any one of claims 1 to 12 for increasing the tensile strength and/or flexibility of a cable. | (EP4095195A1) LAPSED (WO2022248310A1) PENDING | (EP4095195) Accordingly, it is important that the polymer composition of the original insulation layer shows a good adhesion to the polyurethane polymer used for restoring the insulation layer so that the layer is not disrupted even under mechanical stress at the cable joints. Therefore, there is a need to provide improved polyolefin compositions for wire and cable applications, where the mechanical properties, particularly tensile strength and toughness are improved and the flexural modulus is still maintained at a high level or likewise improved. However, PVC cannot be crosslinked and its operation temperature is limited to 70°C, compared to 90 °C for crosslinked LDPE. | (EP4095195) 1. A crosslinkable polyolefin composition comprising (a) 50 to 99 wt.%, based on the total polyolefin composition, of one or more alpha-olefin copolymer(s) containing monomer units with polar groups and monomer units with hydrolysable silane groups, wherein the monomer units with polar groups are present in an amount of from 1 to 25 mol.% based on the total polyolefin composition, and (b) 1 to 50 wt.%, based on the total polyolefin composition, of a copolymer of ethylene and a C3 to C8 alpha-olefin co-monomer having a density of from 850 to 970 kg/m3 and a MFR2.16 of from 0.1 to 50 g/10 min, determined according to ISO 1133 at a temperature of 190 °C and a load of 2.16 kg. | (EP4095195) On the other hand, the mechanical properties of a cable, in particular a low voltage (LV) power cable, such as the elongation at break and the flexural modulus are improved. The present invention relates to a crosslinkable polyolefin composition for wire and cable applications, and particularly for low voltage (LV) and medium voltage (MV) cables, to a cable comprising said compositions and to the use of said compositions for increasing the tensile strength and/or flexibility of a cable. The present invention relates to crosslinkable polyolefin compositions for wire and cable applications, and particularly for low voltage (LV) and medium voltage (MV) cables, to a cable comprising said compositions and to the use of said compositions for increasing the tensile strength and/or flexibility of a cable. | APD 2021-05-25 2022-05-18 DESC (WO2022248310) Crosslinkable polyolefin compositions for wire and cable applications The present invention relates to crosslinkable polyolefin compositions for wire and cable applications, and particularly for low voltage (LV) and medium voltage (MV) cables, to a cable comprising said compositions and to the use of said com(...) (...)of low voltage power cables usually is made of a polymer composition comprising a polymer base resin, such as a polyolefin. A material commonly used as a base resin is polyethylene. Furthermore, in the final cable the polymer base resin usually is crosslinked. To broaden the spectrum of possible applications the mechanical properties of flexible polyolefin compositions for wire and cable applications are to be improved. Especially, properties of tensile strength and toughness have to be improved.(...) WO 2009/002845 A1 discloses the blend of up to 40% of an unmodified metallocene-catalyzed polyolefin elastomer into a silane-functionalized polymer, followed by moisture curing, resulting in a silane-cured composition with improved flexibil(...) The polyethylene composition improves the adhesion towards polyurethane cast resins, so that durable joints between cables according to the invention can be made with polyurethane cast resins. Therefore, there is a need to provide improved polyolefin compositions for wire and cable applications, where the mechanical properties, particularly tensile strength and toughness are improved and the flexural modulus is still maintained at a high level or likewise improved. Moreover, the manufacture of such a polyolefin composition should be simplified. Thus, the present invention is based on the finding of a new crosslinkable polyolefin composition comprising (a) 50 to 99 wt.%, based on the total polyolefin composition, of one or more ethylene copolymer(s) containing monomer units with polar groups and monomer units with hydrolysable silane groups, wherein the monomer units with polar groups are present in an amount of from 1 to 25 mol.% based on the total polyolefin composition, and (b) 1 to 50 wt.%, based on the total polyolefin composition, of a copolymer of ethylene and a C3 to Cs alpha-olefin co-monomer having a density of from 850 to 970 kg/m3 and a MFR2.16 of from 0.1 to 50 g/10 min, determined according to ISO 1(...) Preferred embodiments of the above crosslinkable polyolefin composition of the invention are recited in the dependent claims.The present invention is further directed to a cable comprising at least one layer comprising the above crosslinkable polyolefin composition, wherein the at least one layer is preferably an insulation layer or a sheath layer of a cable. The present invention is further directed to the use of the above crosslinkable polyolefin composition for increasing the tensile strength and/or flexibility of a cable. The polyolefin composition of the present invention comprises one or more ethylene copolymer(s) (a). Preferably, the polyolefin composition comprises, or consists of two ethylene copolymers (a) which differ from each other. (...)ethylene copolymer(s) (a) containing monomer units with polar groups may for example be produced by grafting of a polyolefin with a polar-group containing compound, i.e. by chemical modification of the polyolefin polymer by addition of a polar group containing compound mostly in a radical reaction. It is, however, preferred that the one or more polyolefin copolymer(s) (a) is produced by copolymerization of ethylene in the presence of monomer units with polar groups and monomer units with hydrolysable silane groups. Thus, the weight fraction of the monomer unit with polar groups in the polyolefin copolymer which has been obtained by copolymerization may simply be calculated by using the weight ratio of the monomers units with polar groups that have been polymerized into the polyolefin copolymer. For example, where an ethylene copolymer comprising polar groups is produced by copolymerization of ethylene monome(...)of ethylene monomers with a vinyl compound comprising a polar group, also the vinyl part, which after polymerization forms part of the polymer backbone, contributes to the weight fraction of the "monomer unit with polar groups". The monomer units with polar groups are present in an amount of from 1 to 25 mol.%, based on the total polyolefin composition. Preferably, the monomer units with polar groups are present in an amount of 1 to 15 mol%, more preferably 4 to 15 mol%, even more preferably 7 to 12 mol, based on the total polyolefin composition. (...)wt.% to 15 wt.%, more preferably 0.01 wt.% to 5 wt.%, and most preferably 0.1 wt.% to 2 wt.% based on the total polyethylene composition. The crosslinkable polyolefin composition of the present invention further comprises a copolymer of ethylene and a C3 to Cs alpha-olefin co-monomer (b) having a density of from 850 to 970 kg/m3 and a MFR2.16 of from 0.1 to 50 g/10 min, deter(...) Alternatively, these plastomers can be prepared by known processes, in a one stage or two stage polymerization process, comprising solution polymerization, slurry polymerization, gas phase polymerization or combinations therefrom, in the presence of suitable catalysts, like vanadium oxide catalysts or single-site catal(...) Preferably, these plastomers are prepared by a one stage or two stage solution polymerization process, especially by high temperature solution polymerization process at temperatures higher than 100°C. The polymerization is carried out at a temperature above the melting point of the polymer, as a result of which a polymer solution is obtained. This solution is flashed in order to separate the polymer from the unreacted monomer and the sol(...) Preferably, the solution polymerization process is a high temperature solution polymerization process, using a polymerization temperature of higher than 100°C.More preferably, the polymerization temperature is at least 110°C, even more preferably at least 150°C. The polymerization temperature can be up to 250°C. The pressure in such a solution polymerization process is preferably in a range of 10 to 100 bar, more preferably 15 to 100 bar and even more preferably 20 to 100 bar. The liquid hydrocarbon solvent used is preferably a C5-i2-hydrocarbon wh(...) The crosslinkable polyolefin composition of the present invention may preferably comprise a silanol condensation catalyst in an amount of 0.0001 to 5 wt.% based on the total polyolefin composition. The silanol condensation catalyst may be present in an amount of preferably 0.0005 to 4 wt.%, more preferably 0.001 to 3 w(...)0.001 to 3 wt.%, even more preferably 0.005 to 2 wt.%, and still more preferably 0.05 to 1 wt.% based on the total polyolefin composition. (...)silanol condensation catalyst is preferably added as a crosslinking catalyst masterbatch (CM) to the crosslinkable polyolefin composition of the invention. The masterbatch preferably comprises the above-described silanol condensation cataly(...) The polyolefin composition according to the invention can be crosslinked. Preferably, the polyolefin composition according to the invention is crosslinked. The crosslinking of the polyolefin composition of the invention is preferably carried out by so-called moisture curing as is known in the art. Reference is made to (...) The polyolefin composition may also comprise a conventional low density or high density polyethylene or a polypropylene to increase the melting temperature of the composition. The crosslinkable polyolefin composition of the present invention may preferably have a tensile strength of at least 12.5 MPa, more preferably at least 13 MPa, even more preferably at least 15 MPa, determined according to ISO 527-1 : 2012 a(...) The crosslinkable polyolefin composition of the present invention may preferably have a tensile strength of not more than 40 MPa, more preferably not more than 30 MPa, or alternatively preferable not more than 25 MPa, determined according t(...) The crosslinkable polyolefin composition of the present invention may preferably have a flexural modulus of not more than 50 MPa, more preferably not more than 40 MPa, even more preferably not more than 35 MPa, determined according to ISO 178. The crosslinkable polyolefin composition of the present invention may preferably have a flexural modulus of not less than 2 MPa, more preferably not less th(...) The crosslinkable polyolefin composition of the present invention may preferably have a hot set elongation of not more than 180 %, more preferably of not more than 100 %, even more preferably of not more than 80 %, determined according to I(...) The crosslinkable polyolefin composition of the present invention may preferably have a hot set elongation of not less than 10 %, more preferably of not less than 15 %, even more preferably of not less than 20 %, determined according to IEC(...) The crosslinkable polyolefin composition of the invention surprisingly extends the application range for the use as an insulation or jacketing material for wire and cable applications, especially for LV wire and cables. The compositions of the present invention may be produced using a standard PVC/PE extrusion line and handling pellets. There is no need for specific high humidity or waterbath environment, as the polymerization may be conducted with standard silanol condensation catalyst technology. Preferably, the crosslinkable polyolefin composition of the invention is used in at least one layer of a cable, such as a low voltage (LV) or medium voltage (MV) cable. The at least one layer may preferably be an insulation layer or a sheat(...) Thus, the crosslinkable polyolefin compositions of the invention may be used for increasing the tensile strength and/or flexibility of a cable, particularly a LV or MV cable. The crosslinkable polyolefin compositions of the invention may be further be used for the production of shrink sleeves, foams, shoe soles, or seals.EXAMPLES The MFR2 of polyethylene (co-)polymers is measured at a temperature 190 °C and at a load of 2.16 kg. b) Density (...)of vinyl trimethoxy silane was determined from the peak for silane at 945 cm-1, which was compared to the peak of polyethylene at 2665 cm 1. e) Flexural Modulus To determine that the crosslinkable polyethylene composition are properly cured the hot set elongation and permanent set are determined according to IEC 60811 - 507, by measuring thermal deformation at 200°C and at a load of 20 N/cm2 is used. Three dumb-bell test samples are prepared from a tape consisting of a polyethylene composition to be tested by cutting test samples from the tape. (...)2-ethylhexanoate (Luperox 26) and air) and co-monomers were added to the reactor in a conventional manner.Polymerization pressure were 230 MPa and the maximum polymerization termperature 285°C for polymer A and 310°C for polymer B. .. The compositions of the present invention can be produced in a standard PVC/PE extrusion line. The crosslinking step for the compositions of the invention is compatible with known silanol condensationcatalysts and crosslinking speed is abou(...) DESC (EP4095195) The present invention relates to crosslinkable polyolefin compositions for wire and cable applications, and particularly for low voltage (LV) and medium voltage (MV) cables, to a cable comprising said compositions and to the use of said com(...) (...)of low voltage power cables usually is made of a polymer composition comprising a polymer base resin, such as a polyolefin. A material commonly used as a base resin is polyethylene. Furthermore, in the final cable the polymer base resin usually is crosslinked. To broaden the spectrum of possible applications the mechanical properties of flexible polyolefin compositions for wire and cable applications are to be improved. Especially, properties of tensile strength and toughness have to be improved.(...) WO 2009/002845 A1 discloses the blend of up to 40% of an unmodified metallocene-catalyzed polyolefin elastomer into a silane-functionalized polymer, followed by moisture curing, resulting in a silane-cured composition with improved flexibil(...) The polyethylene composition improves the adhesion towards polyurethane cast resins, so that durable joints between cables according to the invention can be made with polyurethane cast resins. Therefore, there is a need to provide improved polyolefin compositions for wire and cable applications, where the mechanical properties, particularly tensile strength and toughness are improved and the flexural modulus is still maintained at a high level or likewise improved. Moreover, the manufacture of such a polyolefin composition should be simplified. Thus, the present invention is based on the finding of a new crosslinkable polyolefin composition comprising (a) 50 to 99 wt.%, based on the total polyolefin composition, of one or more olefin copolymer(s) containing monomer units with polar groups and monomer units with hydrolysable silane groups, wherein the monomer units with polar groups are present in an amount of from 1 to 25 mol.% based on the total polyolefin composition, and (b) 1 to 50 wt.%, based on the total polyolefin composition, of a copolymer of ethylene and a C3 to C8 alpha-olefin co-monomer having a density of fro(...) Preferred embodiments of the above crosslinkable polyolefin composition of the invention are recited in the dependent claims. (...)present invention is further directed to a cable comprising at least one layer comprising the above crosslinkable polyolefin composition, wherein the at least one layer is preferably an insulation layer or a sheath layer of a cable. The present invention is further directed to the use of the above crosslinkable polyolefin composition for increasing the tensile strength and/or flexibility of a cable. It is preferred that in the above crosslinkable polyolefin composition the one or more olefin copolymer (a) is one or more ethylene copolymer(s). The polyolefin composition of the present invention comprises one or more alpha-olefin copolymer(s) (a). Preferably, the polyolefin composition comprises, or consists of, two alpha-olefin copolymers (a) which differ from each other, more preferably the polyolefin composition comprises, or consists of, one or more ethylene copolymer(s) (a). (...)olefin copolymer(s) (a) containing monomer units with polar groups may for example be produced by grafting of a polyolefin with a polar-group containing compound, i.e. by chemical modification of the polyolefin polymer by addition of a polar group containing compound mostly in a radical reaction. It is, however, preferred that the one or more polyolefin copolymer(s) (a) is produced by copolymerization of an alpha-olefin in the presence of monomer units with polar groups and monomer units with hydrolysable silane groups. Thus, the weight fraction of the monomer unit with polar groups in the polyolefin copolymer which has been obtained by copolymerization may simply be calculated by using the weight ratio of the monomers units with polar groups that have been polymerized into the polyolefin copolymer. For example, where an ethylene copolymer comprising polar groups is produced by copolymerization of ethylene monome(...)of ethylene monomers with a vinyl compound comprising a polar group, also the vinyl part, which after polymerization forms part of the polymer backbone, contributes to the weight fraction of the "monomer unit with polar groups". The monomer units with polar groups are present in an amount of from 1 to 25 mol.%, based on the total polyolefin composition. Preferably, the monomer units with polar groups are present in an amount of 1 to 15 mol%, more preferably 4 to 15 mol%, even more preferably 7 to 12 mol, based on the total polyolefin composition. In the case of polyethylene, the copolymerization is preferably carried out with monomer unit with hydrolysable silane-groups represented by the formula R1SiR2qY3-q (I) wherein (...)wt.% to 15 wt.%, more preferably 0.01 wt.% to 5 wt.%, and most preferably 0.1 wt.% to 2 wt.% based on the total polyethylene composition. The crosslinkable polyolefin composition of the present invention further comprises a copolymer of ethylene and a C3 to C8 alpha-olefin co-monomer (b) having a density of from 850 to 970 kg/m3 and a MFR2.16 of from 0.1 to 50 g/10 min, deter(...) Alternatively, these plastomers can be prepared by known processes, in a one stage or two stage polymerization process, comprising solution polymerization, slurry polymerization, gas phase polymerization or combinations therefrom, in the presence of suitable catalysts, like vanadium oxide catalysts or single-site catal(...) Preferably, these plastomers are prepared by a one stage or two stage solution polymerization process, especially by high temperature solution polymerization process at temperatures higher than 100°C. The polymerization is carried out at a temperature above the melting point of the polymer, as a result of which a polymer solution is obtained. This solution is flashed in order to separate the polymer from the unreacted monomer and the sol(...) Preferably, the solution polymerization process is a high temperature solution polymerization process, using a polymerization temperature of higher than 100°C. More preferably, the polymerization temperature is at least 110°C, even more preferably at least 150°C. The polymerization temperature can be up to 250°C. The pressure in such a solution polymerization process is preferably in a range of 10 to 100 bar, more preferably 15 to 100 bar and even more preferably 20 to 100 bar. The liquid hydrocarbon solvent used is preferably a C5-12-hydrocarbon wh(...) The crosslinkable polyolefin composition of the present invention may preferably comprise a silanol condensation catalyst in an amount of 0.0001 to 5 wt.% based on the total polyolefin composition. The silanol condensation catalyst may be present in an amount of preferably 0.0005 to 4 wt.%, more preferably 0.001 to 3 w(...)0.001 to 3 wt.%, even more preferably 0.005 to 2 wt.%, and still more preferably 0.05 to 1 wt.% based on the total polyolefin composition. (...)silanol condensation catalyst is preferably added as a crosslinking catalyst masterbatch (CM) to the crosslinkable polyolefin composition of the invention. The masterbatch preferably comprises the above-described silanol condensation cataly(...) The polyolefin composition according to the invention can be crosslinked. Preferably, the polyolefin composition according to the invention is crosslinked. The crosslinking of the polyolefin composition of the invention is preferably carried out by so-called moisture curing as is known in the art. Reference is made to (...) The polyolefin composition may also comprise a conventional low density or high density polyethylene or a polypropylene to increase the melting temperature of the composition. The crosslinkable polyolefin composition of the present invention may preferably have a tensile strength of at least 12.5 MPa, more preferably at least 13 MPa, even more preferably at least 15 MPa, determined according to ISO 527-1: 2012 at(...) The crosslinkable polyolefin composition of the present invention may preferably have a tensile strength of not more than 40 MPa, more preferably not more than 30 MPa, or alternatively preferable not more than 25 MPa, determined according t(...) The crosslinkable polyolefin composition of the present invention may preferably have a flexural modulus of not more than 50 MPa, more preferably not more than 40 MPa, even more preferably not more than 35 MPa, determined according to ISO 178. The crosslinkable polyolefin composition of the present invention may preferably have a flexural modulus of not less than 2 MPa, more preferably not less th(...) The crosslinkable polyolefin composition of the present invention may preferably have a hot set elongation of not more than 180 %, more preferably of not more than 100 %, even more preferably of not more than 80 %, determined according to I(...) The crosslinkable polyolefin composition of the present invention may preferably have a hot set elongation of not less than 10 %, more preferably of not less than 15 %, even more preferably of not less than 20 %, determined according to IEC(...) The crosslinkable polyolefin composition of the invention surprisingly extends the application range for the use as an insulation or jacketing material for wire and cable applications, especially for LV wire and cables. The compositions of the present invention may be produced using a standard PVC/PE extrusion line and handling pellets. There is no need for specific high humidity or waterbath environment, as the polymerization may be conducted with standard silanol condensation catalyst technology. Preferably, the crosslinkable polyolefin composition of the invention is used in at least one layer of a cable, such as a low voltage (LV) or medium voltage (MV) cable. The at least one layer may preferably be an insulation layer or a sheat(...) Thus, the crosslinkable polyolefin compositions of the invention may be used for increasing the tensile strength and/or flexibility of a cable, particularly a LV or MV cable. The crosslinkable polyolefin compositions of the invention may be further be used for the production of shrink sleeves, foams, shoe soles, or seals. The MFR2 of polyethylene (co-)polymers is measured at a temperature 190 °C and at a load of 2.16 kg. (...)of vinyl trimethoxy silane was determined from the peak for silane at 945 cm-1, which was compared to the peak of polyethylene at 2665 cm-1. To determine that the crosslinkable polyethylene composition are properly cured the hot set elongation and permanent set are determined according to IEC 60811-507, by measuring thermal deformation at 200°C and at a load of 20 N/cm2 is used. Three dumb-bell test samples are prepared from a tape consisting of a polyethylene composition to be tested by cutting test samples from the tape. Polymerization pressure were 230 MPa and the maximum polymerization termperature 285°C for polymer A and 310°C for polymer B... Table 3: Crosslinkable ethylene copolymersGradedensity, Kg/m3,MFR 190°C/ 2.16kgflexural modulus, MPatensile strength, MPastrain at break, %Hot set elongation, %CE1100%Polymer A9445,63010.532018CE2100% Polymer B92311701646360Ex. 180% Polymer(...) The compositions of the present invention can be produced in a standard PVC/PE extrusion line. The crosslinking step for the compositions of the invention is compatible with known silanol condensation catalysts and crosslinking speed is abo(...) KEYW CROSSLINKABLE POLYETHYLENE(3,1) POLYETHYLENE PEAK(2,1) DENSITY POLYETHYLENE(1,1) PAN BOREALIS
KR10-2023-0025440 TW202222850 CA3184511 WO2022/033956 EP3954448 | BOREALIS | 2020-08-13 2021-08-05 | (EP3954448) Screening assembly and process for screening polymer from an effluent stream at reduced levels of polymer entrainment | (EP3954448) The present invention is concerned with a screening assembly comprising a separating device connected to a conduit for an effluent stream comprising a polymer and a mixture of hydrocarbons, wherein the separating device is configured to separate the effluent stream into a polymer-rich stream and a polymer-lean vapor stream, wherein the first separation device comprises an inlet, a first outlet for withdrawing a polymer-rich stream, and a second outlet for withdrawing a polymer-lean vapor stream, a screening device connected to the separating device via a conduit for the polymer-lean vapor stream, wherein the screening device comprises a first inlet connected to the conduit for the polymer-lean vapor stream, a first outlet for withdrawing a cleaned vapor stream, a second outlet for withdrawing a polymer-comprising condensed vapor stream, and at least one second inlet for introducing a condensed vapor stream. | (EP3954448) 1. A process for screening polymer from a polymer-lean stream, whereby the process comprises the steps of A) separating an effluent stream (a) comprising the polymer and a mixture of hydrocarbons into a polymer-rich stream (b) and the polymer-lean vapor stream (c); B) contacting the polymer-lean vapor stream (c) with a first condensed vapor stream (f), wherein the flow direction of the first condensed vapor stream (f) is countercurrent to the flow direction of the polymer-lean vapor stream (c) to produce a cleaned vapor stream (d) and a polymer-comprising condensed vapor stream (e). 2. The process according to claim 1 further comprising the step of: C) contacting the polymer-lean vapor stream (c) with a second condensed vapor stream (g) downstream to the contacting of step B) with respect to the flow direction of the polymer-lean vapor stream (c), wherein the flow direction of the second condensed vapor stream (g) is countercurrent to the flow direction of the polymer-lean vapor stream (c). 3. The process according to any of the preceding claims, wherein a condensed vapor composition comprising mixture of hydrocarbons is sprayed into the polymer-lean vapor stream (c) using a spraying condensed vapor stream (i) upstream of the contacting of step B) and downstream of the separating of step A) with respect to the flow direction of the polymer-lean vapor stream (c), wherein the second condensed vapor stream (e) is partially fed to the spraying condensed vapor stream (i). 4. The process according to any of the preceding claims, wherein in step B) the polymer-comprising condensed vapor stream (e) is fed to the first condensed vapor stream (f). 5. The process according to any of the preceding claims, wherein a recycle condensed vapor stream (j) is introduced into step A), wherein the polymer-comprising condensed vapor stream (e) is at least partially fed to the recycle condensed vapor stream (j), and wherein the recycle condensed vapor stream (j) is heated using a heater (13). 6. The process according to any of the preceding claims, wherein a heated condensed vapor stream (h) is contacted with the polymer-lean vapor stream (c), wherein the flow direction of the heated condensed vapor stream (h) is countercurrent to the flow direction of the polymer-lean vapor stream (c), wherein the polymer-comprising condensed vapor stream (e) is at least partially fed to the heated condensed vapor stream (h), and wherein the heated condensed vapor stream (h) is optionally heated using a heater (13). 7. The process according to any of the preceding claims 2 to 6, wherein in step C) the cleaned vapor stream (d) is condensed and fed to the second condensed vapor stream (g). 8. A screening ass polymer-rich embly comprising - a separating device (2) connected to a conduit for an effluent stream (a) comprising a mixture of hydrocarbons, wherein the separating device (2) is configured to separate the effluent stream (a) into a polymer-rich stream (b) and a polymer-lean vapor stream (c), wherein the first separation device (2) comprises an inlet, a first outlet for withdrawing a polymer-rich stream (b), and a second outlet for withdrawing a polymer-lean vapor stream (c), - a screening device (3) connected to the separating device (2) via a conduit for the polymer-lean vapor stream (c), wherein the screening device (3) comprises: - a first inlet (4) connected to the conduit for the polymer-lean vapor stream (c), - a first outlet (5) for withdrawing a cleaned vapor stream (d), - a second outlet (6) for withdrawing a polymer-comprising condensed vapor stream (e), and - at least one second inlet (7, 8) for introducing a condensed vapor stream (f, g). 9. The screening assembly according to claim 8, wherein the at least one second inlet (7, 8) comprises - a first second inlet (7) for introducing a first condensed vapor stream (f), and - a second second inlet (8) for introducing a second condensed vapor stream (g), wherein the first second inlet (7) is positioned above the first inlet (4) and below the second second inlet (8) with respect to the height of the second separation device (3), and wherein the second second inlet (8) is positioned above the first second inlet (7) and below the first outlet (5) with respect to the height of the second separation device (3). 10. The screening assembly according to any of the preceding claims 8 or 9, wherein the first inlet (4) is configured for spraying condensed vapor into the polymer-lean vapor stream (c) and wherein the polymer-comprising condensed vapor stream (e) connected to the second outlet (6) and a spraying condensed vapor stream (i) sprayed into the polymer-lean vapor stream (c) are fluidly connected, preferably fluidly connected via the pump (12). 11. The screening assembly according to any of the preceding claims 8 to 10, wherein the polymer-comprising condensed vapor stream (e) connected to the second outlet (6) and the condensed vapor stream (f) connected to the first second inlet (7) are fluidly connected, preferably fluidly connected via a pump (12). 12. The screening assembly according to any of the preceding claims 8 to 11, wherein the polymer-comprising condensed vapor stream (e) connected to the second outlet (6) and a recycle condensed vapor stream (j) connected to the separating device (2) are fluidly connected, preferably fluidly connected via the pump (12) and a heater (13). 13. The screening assembly according to any of the preceding claims 8 to 12, further comprising a third inlet (9) for introducing a heated condensed vapor stream (h), and wherein the polymer-comprising condensed vapor stream (e) connected to the second outlet (6) and the heated condensed vapor stream (h) connected to the third inlet (9) are fluidly connected, preferably fluidly connected via the pump (12) and the heater (13). 14. The screening assembly according to any of the preceding claims 8 to 13, further comprising a condenser (12) comprising an inlet and an outlet, wherein the first outlet (5) is fluidly connected to the inlet of the condenser (14) via a conduit for the cleaned vapor stream (d), wherein the outlet of the condenser (14) is fluidly connected to the second second inlet (8) via a conduit for the second condensed vapor stream (g). 15. Use of a screening assembly according to any of the preceding claims 8 to 14 for preventing fouling. | (EP3954448A1) PENDING (WO202233956A1) PENDING (KR20230025440A) PENDING (TW202222850A) PENDING (CA3184511A1) PENDING | (EP3954448) Contacting the polymer-lean vapor stream (c) and the condensed vapor stream (f, g) has the advantage that polymer entrained into the polymer-lean vapor stream (c) in the separating device (2) can effectively be removed from the polymer-lean vapor stream (c) resulting in a clean vapor stream (d) as can be withdrawn from the first outlet (5). Such an embodiment has the advantage that the polymer-comprising condensed vapor stream (e) can be diluted, thereby adjusting the temperature and/or the composition/concentration in the polymer-comprising condensed vapor stream (e). The preferred embodiment including the at least partially recirculation of condensed vapor stream (e) and subsequent spraying of the condensed vapor composition of said stream into the polymer-lean vapor stream (c) via a conduit for the spraying condensed vapor stream (i) and the first inlet (4) has the advantage that no or less fresh condensed vapor composition has to be introduced into the screening device (3) for spraying. In view of the problem as set out above, it is one object of the present invention to provide a screening assembly comprising a screening device, in particular a vapor phase/condensed phase screening device, for screening a polymer from an effluent stream, preferably withdrawn from a polymerization reactor, more preferably from a solution polymerization reactor, with reduced or preferably eliminated polymer entrainment. Furthermore, also in view of the problems as described above, it is a second object of the present invention to provide a process for screening a polymer from an effluent stream from a polymerization process, in particular from a solution polymerization process, thereby reducing or eliminating polymer entrainment. This is in particular problematic for condensers used in subsequent steps to condense said vapor streams. | (EP3954448) 1. A process for screening polymer from a polymer-lean stream, whereby the process comprises the steps of A) separating an effluent stream (a) comprising the polymer and a mixture of hydrocarbons into a polymer-rich stream (b) and the polymer-lean vapor stream (c); B) contacting the polymer-lean vapor stream (c) with a first condensed vapor stream (f), wherein the flow direction of the first condensed vapor stream (f) is countercurrent to the flow direction of the polymer-lean vapor stream (c) to produce a cleaned vapor stream (d) and a polymer-comprising condensed vapor stream (e). 8. A screening ass polymer-rich embly comprising - a separating device (2) connected to a conduit for an effluent stream (a) comprising a mixture of hydrocarbons, wherein the separating device (2) is configured to separate the effluent stream (a) into a polymer-rich stream (b) and a polymer-lean vapor stream (c), wherein the first separation device (2) comprises an inlet, a first outlet for withdrawing a polymer-rich stream (b), and a second outlet for withdrawing a polymer-lean vapor stream (c), - a screening device (3) connected to the separating device (2) via a conduit for the polymer-lean vapor stream (c), wherein the screening device (3) comprises: - a first inlet (4) connected to the conduit for the polymer-lean vapor stream (c), - a first outlet (5) for withdrawing a cleaned vapor stream (d), - a second outlet (6) for withdrawing a polymer-comprising condensed vapor stream (e), and - at least one second inlet (7, 8) for introducing a condensed vapor stream (f, g). | (EP3954448) The present invention is concerned with a screening assembly comprising a separating device connected to a conduit for an effluent stream comprising a polymer and a mixture of hydrocarbons, wherein the separating device is configured to separate the effluent stream into a polymer-rich stream and a polymer-lean vapor stream, wherein the first separation device comprises an inlet, a first outlet for withdrawing a polymer-rich stream, and a second outlet for withdrawing a polymer-lean vapor stream, a screening device connected to the separating device via a conduit for the polymer-lean vapor stream, wherein the screening device comprises a first inlet connected to the conduit for the polymer-lean vapor stream, a first outlet for withdrawing a cleaned vapor stream, a second outlet for withdrawing a polymer-comprising condensed vapor stream, and at least one second inlet for introducing a condensed vapor stream. The present invention is concerned with a screening assembly for screening polymer from an effluent stream. Furthermore, the present invention is related to a process for screening polymer from said effluent stream. Therefore, the present invention relates to a process for screening a polymer from an effluent stream comprising the polymer and a mixture of hydrocarbons, such as at least one solvent, at least one monomer and optionally at least one comonomer, the process comprising the steps of A) separating the effluent stream into a polymer-rich stream and a polymer-lean vapor stream; B) contacting the polymer-lean vapor stream with a first condensed vapor stream, wherein the flow direction of the first condensed vapor stream is countercurrent to the flow direction of the polymer-lean vapor stream to produce a cleaned vapor stream and a polymer-comprising condensed vapor stream. Furthermore, the present invention relates to a screening assembly comprising a separating device connected to a conduit for an effluent stream comprising a polymer and a mixture of hydrocarbons, such as at least one solvent, at least one monomer, and optionally at least one comonomer, wherein the separating device is configured to separate the effluent stream into a polymer-rich stream and a polymer-lean vapor stream, wherein the separation device comprises an inlet, a first outlet for withdrawing a polymer-rich stream, and a second outlet for withdrawing a polymer-lean vapor stream, and a screening device connected to the separating device via a conduit for the polymer-lean vapor stream, wherein the screening device comprises: a first inlet connected to the conduit for the polymer-lean vapor stream, a first outlet for withdrawing a cleaned vapor stream, a second outlet for withdrawing a polymer-comprising condensed vapor stream, and at least one second inlet for introducing a condensed vapor stream. Finally, the present invention is directed to the use of a screening assembly according to the present invention for preventing fouling in a polymerization process, preferably a solution polymerization process. This assembly provides two regimes of contacting, i.e. between the first inlet (4) and the first second inlet (7) and between the first second inlet (7) and the second second inlet (8). | APD 2021-08-03 2021-08-05 2021-08-05 2021-08-05 DESC (WO202233956) In particular, the screening assembly and the process can be used in solution polymerization processes. Typically, in solution polymerization processes, reactors are operated with relatively low polymer concentrations in the reactor, whereby low polymer concentrations typically are considered to be lower than 30 wt% with respect to the total (...) Furthermore, reactors in solution polymerization processes are typically operated at reactor temperatures higher than in gas phase polymerization processes. The advantage of higher temperatures are higher catalyst activities and, hence, bet(...) (...)and optionally comonomers, which have to be removed from the polymer in process steps subsequently to the polymerization reaction step. While solution polymerization processes known in the art vary in these subsequent process steps, nearly all of them typically make use of the following steps: a) heating the polymer melt solution under pressure and b) depressurizing the sol(...) Typically, such solution polymerization processes are carried out under conditions, where the reactor pressures are higher than 50 barg and the temperature at the reactor outlet is higher than 150 °C. In some of the solution polymerization technologies known from the prior art, in the subsequent step, the solution stre(...) (...)as feed for the reactor, fouling of said equipment could even have an impact on temperature control of the polymerization process and production capacity of the unit. Therefore, a suitable protection against the fouling effect of polymer en(...)effect of polymer entrainment in the vapor streams of vapor phase/condensed phase separationsteps subsequent to polymerization processes, in particular solution polymerization, is needed. (...)condensed phase screening device, for screening a polymer from an effluent stream, preferably withdrawn from a polymerization reactor, more preferably from a solution polymerization reactor, with reduced or preferably eliminated polymer entrainment. (...)object of the present invention to provide a process for screening a polymer from an effluent stream from a polymerization process, in particular from a solution polymerization process, thereby reducing or eliminating polymer entrainment. (...)is directed to the use of a screening assembly according to the present invention for preventing fouling in a polymerization process, preferably a solution polymerization process. 1 polymerization reactor Preferably, the effluent stream is withdrawn from a polymerization reactor (1 ), more preferably from a solution polymerization reactor. Preferably, the polymer is a polyolefin homo- or copolymer, more preferably a polyethylene or polypropylene home- or copolymer. It should be understood that in a polymerization reactor assembly several separation devices, i.e. flash separators, can be used. The present invention, i.e. the screening device of the present invention, can be applied after each of such s(...) (...)the present invention is directed to screening polymer from an effluent stream (a), preferably withdrawn from a polymerization reactor. Polymerization process Preferably, the present invention is applicable forsupercritical, solution and advanced solution polymerization processes. More preferably are continuous supercritical, solution and advanced solution polymerization processes. Most preferably, the production process comprises a continuous solution polymerization process. Most preferably, the polymer is a polyethylene copolymer or homopolymer. In a most preferred embodiment, the polymer is produced in a solution polymerization process as disclosed in the following. The polymerization is typically conducted in the presence of an olefin polymerization catalyst. The olefin polymerization catalyst may be any catalyst known in the art, which is capable of polymerizing the monomer and the optional comonomer(...) Thus, the polymerization catalyst may be a Ziegler-Natta catalyst as disclosed in EP-A-280352, EP-A-280353 and EP-A-286148, or it may be a metallocene catalyst as disclosed in WO-A-1993025590, US-A-5001205, WO-A- 1987003604 and US-A-5001244(...) In a solution polymerization process a solvent is also present. The solvent is in liquid or supercritical state in the polymerization conditions. The solvent is typically and preferably a hydrocarbon solvent. (...)is known to feed hydrogen into the reactor for controlling the molecular weight of the polymerformed during the polymerization. The use of different antifouling compounds is also known in the art. It may be the product stream from the polymerization reactor, as discussed above. The reaction mixture stream then typically has the polymer content, composition temperature and pressure as disclosed above. Depending on the polymerization process the reaction mixture may further comprise at least one solvent. (...)1 a, a process is provided for screening a polymer from an effluent stream (a), preferably withdrawn from the polymerization reactor (1 ), whereby the effluent stream (a) comprises the polymer and a mixture of hydrocarbons, such as at least(...) Preferably, the polymer is a polyolefin homo- or copolymer, more preferably a polyethylene or polypropylene home- or copolymer. (...)is also directed to the use of a screening assembly according to the invention for preventing fouling in a polymerization process. DESC (EP3954448) In particular, the screening assembly and the process can be used in solution polymerization processes. Typically, in solution polymerization processes, reactors are operated with relatively low polymer concentrations in the reactor, whereby low polymer concentrations typically are considered to be lower than 30 wt% with respect to the total (...) Furthermore, reactors in solution polymerization processes are typically operated at reactor temperatures higher than in gas phase polymerization processes. The advantage of higher temperatures are higher catalyst activities and, hence, bet(...) (...)and optionally comonomers, which have to be removed from the polymer in process steps subsequently to the polymerization reaction step. While solution polymerization processes known in the art vary in these subsequent process steps, nearly all of them typically make use of the following steps: a) heating the polymer melt solution under pressure and b) depressurizing the sol(...) Typically, such solution polymerization processes are carried out under conditions, where the reactor pressures are higher than 50 barg and the temperature at the reactor outlet is higher than 150 °C. In some of the solution polymerization technologies known from the prior art, in the subsequent step, the solution stre(...) (...)as feed for the reactor, fouling of said equipment could even have an impact on temperature control of the polymerization process and production capacity of the unit. Therefore, a suitable protection against the fouling effect of polymer en(...)effect of polymer entrainment in the vapor streams of vapor phase/condensed phase separation steps subsequent to polymerization processes, in particular solution polymerization, is needed. (...)condensed phase screening device, for screening a polymer from an effluent stream, preferably withdrawn from a polymerization reactor, more preferably from a solution polymerization reactor, with reduced or preferably eliminated polymer entrainment. (...)object of the present invention to provide a process for screening a polymer from an effluent stream from a polymerization process, in particular from a solution polymerization process, thereby reducing or eliminating polymer entrainment. (...)is directed to the use of a screening assembly according to the present invention for preventing fouling in a polymerization process, preferably a solution polymerization process. 1 polymerization reactor 2 separating device 3 screening device 4 first inlet of (3) 5 first outlet of (3) 6 second outlet of (3) 7 first second inlet of (3) 8 second second inlet of (3) 9 third inlet of (3) 10a first liquid distributor 10b second li(...) Preferably, the effluent stream is withdrawn from a polymerization reactor (1), more preferably from a solution polymerization reactor. Preferably, the polymer is a polyolefin homo- or copolymer, more preferably a polyethylene or polypropylene home- or copolymer. It should be understood that in a polymerization reactor assembly several separation devices, i.e. flash separators, can be used. The present invention, i.e. the screening device of the present invention, can be applied after each of such s(...) (...)the present invention is directed to screening polymer from an effluent stream (a), preferably withdrawn from a polymerization reactor. Polymerization process Preferably, the present invention is applicable for supercritical, solution and advanced solution polymerization processes. More preferably are continuous supercritical, solution and advanced solution polymerization processes. Most preferably, the production process comprises a continuous solution polymerization process. Most preferably, the polymer is a polyethylene copolymer or homopolymer. In a most preferred embodiment, the polymer is produced in a solution polymerization process as disclosed in the following. The polymerization is typically conducted in the presence of an olefin polymerization catalyst. The olefin polymerization catalyst may be any catalyst known in the art, which is capable of polymerizing the monomer and the optional comonomer(...) Thus, the polymerization catalyst may be a Ziegler-Natta catalyst as disclosed in EP-A-280352, EP-A-280353 and EP-A-286148, or it may be a metallocene catalyst as disclosed in WO-A-1993025590, US-A-5001205, WO-A-1987003604 and US-A-5001244,(...) In a solution polymerization process a solvent is also present. The solvent is in liquid or supercritical state in the polymerization conditions. The solvent is typically and preferably a hydrocarbon solvent. (...)is known to feed hydrogen into the reactor for controlling the molecular weight of the polymer formed during the polymerization. The use of different antifouling compounds is also known in the art. It may be the product stream from the polymerization reactor, as discussed above. The reaction mixture stream then typically has the polymer content, composition temperature and pressure as disclosed above. Depending on the polymerization process the reaction mixture may further comprise at least one solvent. (...)1a, a process is provided for screening a polymer from an effluent stream (a), preferably withdrawn from the polymerization reactor (1), whereby the effluent stream (a) comprises the polymer and a mixture of hydrocarbons, such as at least o(...) Preferably, the polymer is a polyolefin homo- or copolymer, more preferably a polyethylene or polypropylene home- or copolymer. (...)is also directed to the use of a screening assembly according to the invention for preventing fouling in a polymerization process. Table 1: Washing column operating temperaturesBottom temperatureTop temperatureOctene grades160 - 200 °C140 - 180 °C DESC (KR20230025440) In particular, screening assemblies and processes may be used in solution polymerization processes. Typically, in the solution polymerization process, the reactor operates at a relatively low polymer concentration within the reactor, such that the low polymer concentration is typically considered to be 30 wt.% lower relative to the total (...) Furthermore, reactors in solution polymerization processes typically operate at higher reactor temperatures than in gas phase polymerization processes. The advantage of higher temperatures is higher catalytic activity and thus better cataly(...) (...)unreacted monomers and any comonomers that must be removed from the polymer in a process step subsequent to the polymerization reaction step. Solution polymerization processes known in the art vary in these subsequent process steps, but almost all of them typically use the following steps: a) heating the polymer melt solution under pressure and b) depressurizing the solution to a(...) Typically, such solution polymerization processes are carried out under conditions wherein the reactor pressure is greater than 50 barg and the temperature at the reactor outlet is greater than 150 °C. In some of the solution polymerization techniques known from the prior art, in a subsequent step, the solution stream (...) (...)is reused as a feed for the reactor, contamination of the equipment may affect the temperature control of the polymerization process and the production capability of the unit. Accordingly, suitable protection against fouling effects of polymer entrainment in vapor streams of polymerization processes, particularly vapor phase/condensed phase separation steps after solution polymerization, is desired. (...)condensed phase screening device, for screening polymers from an effluent stream, preferably recovered from a polymerization reactor, more preferably a solution polymerization reactor, in which polymer entrainment has been reduced or preferably eliminated. (...)also in view of the problems described above, it is a second object of the present invention to provide a polymerization process, in particular a process for reducing or eliminating polymer entrainment, by screening the polymer from the effluent stream from the solution polymerization process. (...)relates to the use of the screening assembly according to the invention for preventing contamination in polymerization processes, preferably solution polymerization processes. (...)the second outlet 7 (3) of the first outlet 6 (3) of the first inlet 5 (3) of the screening device 4 (3) of the polymerization reactor 2 separation device 3 screening device 4 (3) Second liquid distributor 11a First gas distributor 11b Seco(...) Preferably, the effluent stream is recovered from the polymerization reactor 1, more preferably a solution polymerization reactor. Preferably, the polymer is a polyolefin homo-or copolymer, more preferably a polyethylene or polypropylene homo-or copolymer. It should be understood that in the polymerization reactor assembly, several separation devices are used, i.e., flash separators. The present invention, i.e., the screening devices of the present invention, can be applied after each of such(...) (...)process of the invention relates to screening a polymer from an effluent stream (a), preferably recovered from a polymerization reactor. Polymerization Process Preferably, the present invention is applicable for supercritical, solution and advanced solution polymerization processes, and more preferably is a continuous supercritical, solution and advanced solution polymerization process. Most preferably, the production process comprises a continuous solution polymerization process. Most preferably, the polymer is a polyethylene copolymer or homopolymer. In most preferred embodiments, the polymer is produced in a solution polymerization process as disclosed below. The polymerization is typically carried out in the presence of an olefin polymerization catalyst. The olefin polymerization catalyst can be any catalyst known in the art capable of polymerizing the monomers and any comonomers. Thus, the polymerization catalyst may be a Ziegler-Natta catalyst as disclosed in EP-A-280352(...) In the solution polymerization process, a solvent is also present. The solvent is in a liquid or supercritical state under polymerization conditions. The solvent is typically and preferably a hydrocarbon solvent. It is known to feed hydrogen into the reactor to control the molecular weight of the polymer formed during polymerization. The use of different antifouling compounds is also known in the art. It may be a product stream from a polymerization reactor as discussed above. The reaction mixture stream then typically has a polymer content, composition temperature and pressure as disclosed above. Depending on the polymerization process, the reaction mixture may further comprise at least one solvent. (...)1A, there is provided a process for screening a polymer from an effluent stream (a), preferably recovered from a polymerization reactor 1, wherein the effluent stream (a) comprises a polymer and a hydrocarbon, such as a mixture of at least (...) Preferably, the polymer is a polyolefin homo-or copolymer, more preferably a polyethylene or polypropylene homo-or copolymer. (...)also relates to the use of the screening assembly according to the invention for preventing contamination in polymerization processes. KEYW POLYPROPYLENE HOME(6,2) POLYETHYLENE COPOLYMER(3,1) ODES (KR20230025440) 더욱이, 용액 중합 공정에서의 반응기는 전형적으로는 가스 상 중합 공정(gas phase polymerization process)에서보다 더 높은 반응기 온도에서 작동한다. 더 높은 온도의 이점은 더 높은 촉매 활성 및 이에 따른 더 우수한 촉매 효율이다. 그러나, 단점은, 발열 반응이 신속한 경우에, 너무 많은 열이 반응 혼합물에 흡수되어, 제어되지 않는 반응의 위험을 유도한다는 것이다. PAN BOREALIS
US20220251259 EP3976675 IN202117051551 CN113840846 WO2020/239561 | BOREALIS | 2019-05-29 2020-05-20 | (EP3976675) C2c3 random copolymer composition | (EP3976675) New C2C3 random copolymer composition, which shows improved sealing behaviour due to low sealing initiation temperature (SIT) and high hot tack force. In addition, the inventive composition shows an excellent sterilization behaviour, i.e. retention of low haze level after sterilization. The present invention is furthermore related to the manufacture of said copolymer composition and to its use. | (US20220251259) 1. A C2C3 random copolymer composition comprising: A) 70.0 to 95.0 wt % of a C2C3 random copolymer having: a) an ethylene content in the range of from 2.5 to 5.5 wt %; b) a melt flow rate MFR2 (230° C./2.16 kg) measured according to ISO 1133 in the range of from 4.0 to 12.0 g/10 min; c) a melting temperature Tm as determined by DSC according to ISO 11357 of from 115° C. to 135° C. and d) a xylene cold soluble (XCS) fraction of from 0.1 wt % to below 15.0 wt % B) 5.0 to 30.0 wt % of an propylene-1-butene plastomer, which has a 1-butene content in the range of from 15.0 to less than 50.0 wt % based on the plastomer, having e) an MFR2 (230° C./2.16 kg) measured according to ISO 1133 in the range of 2.0 to 20.0 g/10 min, f) a melting temperature Tm as determined by DSC according to ISO 11357 of from 60° C. to 110° C. and g) a tensile modulus measured according to ASTM D638 in a range of from 50 to 450 MPa. 2. The C2C3 random copolymer composition according to claim 1, wherein the C2C3 random copolymer (A) comprises: 30.0 to 70.0 wt % of polymer fraction (A-1) having: i) an ethylene content in the range of from 1.5 to 4.5 wt % and ii) a melt flow rate MFR2 (230° C./2.16 kg) measured according to ISO 1133 in the range of from 4.0 to 15.0 g/10 min and 70.0 to 30.0 wt % of polymer fraction (A-2) having i) an ethylene content in the range of from 4.6 to 7.5 wt % and ii) a melt flow rate MFR2 (230° C./2.16 kg) measured according to ISO 1133 in the range of from 4.0 to 15.0 g/10 min. 3. The C2C3 random copolymer composition according to claim 1, wherein the propylene-1-butene plastomer (B) has: an MFR2 (230° C./2.16 kg) measured according to ISO 1133 in the range of 3.0 to 15.0 g/10 min, a melting temperature Tm as determined by DSC according to ISO 11357 of from 65° C. to 100° C. and a tensile modulus measured according to ASTM D638 in a range of from 70 to 420 MPa. 4. The C2C3 random copolymer composition according to claim 1, wherein the propylene-1-butene plastomer (B) has a 1-butene content in the range of from 20.0 to 45.0 wt % based on the plastomer, and a density in the range of from 860 to 900 kg/m3. 5. The process for producing a C2C3 random copolymer composition according to claim 1, the process comprising the steps of: i) preparing the C2C3 random copolymer (A) by polymerizing propylene and ethylene by a sequential polymerization process comprising at least two reactors connected in series in the presence of a metallocene catalyst, ii) mixing said C2C3 random copolymer (A) with a propylene-1-butene plastomer (B), iii) optionally adding one or more additives (C), to obtain a mixture of (A), (B) and optional (C), and iii) extruding said mixture to obtain the C2C3 random copolymer composition. 6. A process for producing a C2C3 random copolymer composition according to claim 5, wherein step (i) comprises the following steps: a) polymerizing in a first reactor (R1) propylene and ethylene, obtaining polymer fraction (A-1) of the C2C3 random copolymer (A), b) transferring said polymer fraction (A-1) and unreacted comonomers of the first reactor in a second reactor (R2), c) feeding to said second reactor (R2) propylene and ethylene, d) polymerizing in said second reactor (R2) and in the presence of said polymer fraction (A-1) propylene and ethylene obtaining polymer fraction (A-2), said polymer fraction (A-1) and said polymer fraction (A-2) form the C2C3 random copolymer (A), and wherein the polymerization takes place in the presence of a metallocene catalyst comprising (i) a complex of formula (I): wherein M is zirconium or hafnium; each X is a sigma ligand; L is a divalent bridge selected from —R′2C—, —R′2C—CR′2—, —R′2Si—, —R′2Si—SiR′2—, —R′2Ge—, wherein each R′ is independently a hydrogen atom, C1-C20-hydrocarbyl, tri(C1-C20-alkyl)silyl, C6-C20-aryl, C7-C20-arylalkyl or C7-C20-alkylaryl; R2 and R2′ are each independently a C1-C20 hydrocarbyl radical optionally containing one or more heteroatoms from groups 14-16; R5′ is a C1-20 hydrocarbyl group containing one or more heteroatoms from groups 14-16 optionally substituted by one or more halo atoms; R6 and R6′ are each independently hydrogen or a C1-20 hydrocarbyl group optionally containing one or more heteroatoms from groups 14-16; R7 is hydrogen or C1-20 hydrocarbyl group optionally containing one or more heteroatoms from groups 14-16 and R7′ is hydrogen; Ar and Ar′ are each independently an aryl or heteroaryl group having up to 20 carbon atoms optionally substituted by one or more groups R1; each R1 is a C1-20 hydrocarbyl group or two R1 groups on adjacent carbon atoms taken together can form a fused 5 or 6 membered non aromatic ring with the Ar group, said ring being itself optionally substituted with one or more groups R4; each R4 is a C1-20 hydrocarbyl group; and (ii) a cocatalyst comprising at least one or two compounds of a group 13 metal. 7. The process according to claim 6, wherein as cocatalyst (ii) a cocatalyst system comprising a boron containing cocatalyst and an aluminoxane cocatalyst is used and the catalyst is supported on a silica support. 8. (canceled) 9. A sterilizable or sterilized article, comprising a C2C3 random copolymer composition according to claim 1. 10. The sterilizable or sterilized articles according to claim 9, wherein the articles are films and the films have: (i) a seal initiation temperature (SIT, determined on a 50 μm cast film) in the range of from 80° C. to below 110° C., (ii) a hot-tack force (determined on a 50 μm cast film) in the range of from 2.5 up to 6.0 N, (iii) a haze (determined according to ASTM D1003-00 on cast film with a thickness of 50 μm) of from 0.05% to below 3.0%, and a haze (determined according to ASTM D 1003-00 measured on a 50 μm cast film) after sterilization (steam sterilization at 121° C. for 30 min) of from 1.5% below 7.0%, and (iv) a clarity (determined according to ASTM D1003-00 on cast films with a thickness of 50 μm) of at least 85.0% up to 100.0% and a clarity (determined according to ASTM D1003-00 on cast films with a thickness of 50 μm) after sterilization (steam sterilization at 121° C. for 30 min) of at least 75.0% up to 98.0%. 11. The sterilizable or sterilized articles according to claim 10, wherein the films have: a tensile modulus determined according to ISO 527-3 at 23° C. on cast films with a thickness of 50 μm in machine direction as well as in transverse direction in the range of 200 to 500 MPa, and/or a relative total penetration energy (Wbreak) as determined by the “Dynatest” method according to ISO 7725-2 at 0° C. on a cast film with a thickness of 50 μm in the range of 6.0 to 20.0 J/mm, and a relative total penetration energy (Wbreak) as determined by the “Dynatest” method according to ISO 7725-2 at +23° C. on a cast film with a thickness of 50 μm is in the range of from 20.0 to 65.0 J/mm. 12. The sterilizable or sterilized articles according to claim 10, wherein the films have: a resistance factor (R-factor) according to formula: R−factor=Tensile Modulus(MD)[MPa]*HTF[N]/Haze(b.s.)[%] of more than 3 800 up to 10 000, wherein: Tensile Modulus (MD) is determined according to ISO 527-3 at 23° C. on cast films with a thickness of 50 μm in machine direction, HTF is the hot-tack force measured on 50 μm cast film, and Haze (b.s.) is determined according to ASTM D1003-00 on cast film with a thickness of 50 μm before sterilization. 13. A multi-layer film comprising the film according to claim 10 as a sealing layer. 14. Flexible packaging systems, selected from bags or pouches for food and pharmaceutical packaging comprising a film according to claim 10. | (EP3976675A1) PENDING (US20220251259A1) PENDING (WO2020239561A1) LAPSED (IN202117051551A) PENDING (CN113840846A) PENDING | (US20220251259) Such compositions show already quite a good balance of SIT and HTF, but still poor sterilization resistance, which results in a drastic increase in haze after sterilization. Such a combination is difficult to achieve if the material should be suitable for sealing layers of multi-layer films, which require a good balance between sealing initiation temperature (SIT) and hot tack force (HTF). The key drawback of such compositions is the poor sterilization resistance, which results in a drastic increase in haze after sterilization. Thus in case the process consists of one or two polymerization reactors, this definition does not exclude the option that the overall system comprises for instance a pre-polymerization step in a pre-polymerization reactor. | (US20220251259) 1 . A C2C3 random copolymer composition comprising: A) 70.0 to 95.0 wt % of a C2C3 random copolymer having: a) an ethylene content in the range of from 2.5 to 5.5 wt %; b) a melt flow rate MFR2 (230° C./2.16 kg) measured according to ISO 1133 in the range of from 4.0 to 12.0 g/10 min; c) a melting temperature Tm as determined by DSC according to ISO 11357 of from 115° C. to 135° C. and d) a xylene cold soluble (XCS) fraction of from 0.1 wt % to below 15.0 wt % B) 5.0 to 30.0 wt % of an propylene-1-butene plastomer, which has a 1-butene content in the range of from 15.0 to less than 50.0 wt % based on the plastomer, having e) an MFR2 (230° C./2.16 kg) measured according to ISO 1133 in the range of 2.0 to 20.0 g/10 min, f) a melting temperature Tm as determined by DSC according to ISO 11357 of from 60° C. to 110° C. and g) a tensile modulus measured according to ASTM D638 in a range of from 50 to 450 MPa. | (US20220251259) In a further aspect the invention is related to sterilizable or sterilized articles, like sterilizable or sterilized films, preferably comprising the above defined C2C3 random copolymer composition, whereby the films are characterized by The present invention is furthermore related to the manufacture of said copolymer composition and to its use. Thus, according to a first aspect the present invention is directed to a C2C3 random copolymer composition comprising | APD 2021-11-10 DESC (US20220251259) (...)SIT), high hot tack force (HTF) and excellent sterilization behaviour, can be achieved by a specific design of a polyolefin composition. (...)present invention is related to the use of the monolayer films according to the invention as sealing layer in a polypropylene multi-layer film, which can be manufactured either by co-extrusion or lamination. (...)2C3 random copolymer (A) is therefore preferably prepared by polymerizing propylene and ethylene by a sequential polymerization process comprising at least two reactors connected in series in the presence of a metallocene catalyst. Thus, the C2C3 random copolymer (A) is prepared in a sequential polymerization process comprising at least two polymerization reactors (R1) and (R2), whereby in the first polymerization reactor (R1) a first polymer fraction (A-1) is produced, which is subsequently transferred into the second polymerization reactor (R2). In the second polymerization reactor (R2), a second polymer fraction (A-2) is then produced in the presence of the first polymer fraction (A-1). Polymerization processes which are suitable for producing the C2C3 random copolymer (A) generally comprise at least two polymerization stages and each stage can be carried out in solution, slurry, fluidized bed, bulk or gas phase. The term “polymerization reactor” shall indicate that the main polymerization takes place. Thus in case the process consists of one or two polymerization reactors, this definition does not exclude the option that the overall system comprises for instance a pre-polymerization step in a pre-polymerization reactor. The term “consist of” is only a closing formulation in view of the main polymerization reactors. The term “sequential polymerization process” indicates that the C2C3 random copolymer (A) is produced in at least two reactors connected in series. Accordingly, such a polymerization system comprises at least a first polymerization reactor (R1) and a second polymerization reactor (R2), and optionally a third polymerization reactor (R3). The first polymerization reactor (R1) is preferably a slurry reactor and can be any continuous or simple stirred batch tank reactor or loop reactor operating in bulk or slurry. Bulk means a polymerization in a reaction medium that comprises of at least 60% (w/w) monomer. The second polymerization reactor (R2) and the optional third polymerization reactor (R3) are preferably gas phase reactors (GPRs), i.e. a first gas phase reactor (GPR1) and a second gas phase reactor (GPR2). (...)whereby the polymerization takes place in the presence of a metallocene catalyst comprising (a) a complex of formula (I): The single-site polymerization catalyst system used in the invention therefore can comprise (i) a complex as defined above and an aluminoxane cocatalyst. (...)available e.g. under the trade Tafmer™ XM or Notio™ (Mitsui Company, Japan) or Softell™ (LyondellBasell Polyolefine GmbH, Germany. (i) preparing the C2C3 random copolymer (A) by polymerizing propylene and ethylene by a sequential polymerization process comprising at least two reactors connected in series in the presence of a metallocene catalyst, (ii) mixing said C2C3 r(...) (...)end temperature (SET), sealing range): The method determines the sealing temperature range (sealing range) of polypropylene films, in particular blown films or cast films. The sealing temperature range is the temperature range, in which the(...) The catalyst used in the polymerization processes for the C2C3 random copolymer (A) of the inventive example (IE1) was prepared as follows: (...)stirrer and a filter net was flushed with nitrogen and the reactor temperature was set to 20° C. Next silica grade DM-L-303 from AGC Si-Tech Co, pre-calcined at 600° C. (7.4 kg) was added from a feeding drum followed by careful pressuring a(...) The polymerization for preparing the O2O3 random copolymer (A) for the inventive composition was performed in a Borstar pilot plant with a 2-reactor set-up (loop—GPR 1). TABLE 1 polymerization conditions for copolymer (A) A Prepoly reactor Temperature [° C.]25 Pressure [Pa]5469 Residence time [h]0.4 loop reactor Temperature [° C.]68 Pressure [Pa]5388 Feed H2/C3 ratio [mol/kmol]0.69 Feed C2/C3 ratio [mol/(...)MFR of A-2)6.9 Total C2 [wt %] (loop + GPR1)4.4 C2 in GPR1 [wt %] (C2 of A-2)4.9 XCS [wt %]12.3 Total productivity (kg PP/g cat)35 A PP 3-zone screw with a diameter of 30 mm, 25D length, 200 mm die, die gap 0.5 mm is applied in combination with a coat-hanger slit die assembly. From the above tables it can be clearly seen that the inventive polypropylene compositions are characterised by an advantageous combination of low sealing initiation temperature (SIT), high hot-tack and good optical properties, like low haz(...) DESC (US20220251259) Polypropylenes are Suitable for Many Applications. For instance, polypropylene (PP) is applicable in areas where sealing properties play an important role, like in the food or medical packing industry, especially when a good combination of transparency and mechanical performance is desired.(...) EP 2965908 B1 discloses a PP random copolymer with ethylene, wherein (a) said propylene copolymer has a C2 content in the range of 5.3 to 9.0 wt %, a melting temperature Tm in the range of 128° C. to 138° C., and a xylene cold soluble fract(...) WO 2018/211107 A1 discloses a polyolefin composition comprising (A) a random copolymer of propylene with one or more monomers selected from ethylene and a C4-C12 alpha olefin having a comonomer content of 1.0 to 10 wt % based on the weight (...) DESC (WO2020239561) Polypropylenes are suitable for many applications. For instance, polypropylene (PP) is applicable in areas where sealing properties play an important role, like in the food or medical packing industry, especially when a good combination of transparency and mechanical performance is desired.(...) EP 2965908 B1 discloses a PP random copolymer with ethylene, wherein (a) said propylene copolymer has a C2 content in the range of 5.3 to 9.0 wt%, a melting temperature Tm in the range of 128°C to 138°C, and a xylene cold soluble fraction ((...) (...)SIT), high hot tack force (HTF) and excellent sterilization behaviour, can be achieved by a specific design of a polyolefin composition. (...)present invention is related to the use of the monolayer films according to the invention as sealing layer in a polypropylene multi-layer film, which can be manufactured either by co-extrusion or lamination. (...)random copolymer (A) is therefore preferably prepared by polymerizing propylene and ethylene by a sequential polymerization process comprising at least two reactors connected in series in the presence of a metallocene catalyst. Thus, the C2C3 random copolymer (A) is prepared in a sequential polymerization process comprising at least two polymerization reactors (R1) and (R2), whereby in the first polymerization reactor (R1) a first polymer fraction (A-1) is produced, which is subsequently transferred into the second polymerization reactor (R2). In the second polymerization reactor (R2), a second polymer fraction (A-2) is then produced in the presence of the first polymer fraction (A-1).Polymerization processes which are suitable for producing the C2C3 random copolymer (A) generally comprise at least two polymerization stages and each stage can be carried out in solution, slurry, fluidized bed, bulk or gas phase. The term“polymerization reactor” shall indicate that the main polymerization takes place. Thus in case the process consists of one or two polymerization reactors, this definition does not exclude the option that the overall system comprises for instance a pre-polymerization step in a pre-polymerization reactor. The term“consist of” is only a closing formulation in view of the main polymerization reactors. The term“sequential polymerization process” indicates that the C2C3 random copolymer (A) is produced in at least two reactors connected in series. Accordingly, such a polymerization system comprises at least a first polymerization reactor (R1) and a second polymerization reactor (R2), and optionally a third polymerization reactor (R3). The first polymerization reactor (R1) is preferably a slurry reactor and can be any continuous or simple stirred batch tank reactor or loop reactor operating in bulk or slurry. Bulk means a polymerization in a reaction medium that comprises of at least 60 % (w/w) monomer. The second polymerization reactor (R2) and the optional third polymerization reactor (R3) are preferably gas phase reactors (GPRs), i.e. a first gas phase reactor (GPR1) and a second gas phase reactor (GPR2). whereby the polymerization takes place in the presence of a metallocene catalyst comprising (a) a complex of formula (I): The single-site polymerization catalyst system used in the invention therefore can comprise (i) a complex as defined above and an aluminoxane cocatalyst. (...)available e.g. under the trade Tafmer™ XM or Notio™ (Mitsui Company, Japan) or Softell™ (LyondellBasell Polyolefine GmbH, Germany. (i) preparing the C2C3 random copolymer (A) by polymerizing propylene and ethylene by a sequential polymerization process comprising at least two reactors connected in series in the presence of a metallocene catalyst, The method determines the sealing temperature range (sealing range) of polypropylene films, in particular blown films or cast films. The sealing temperature range is the temperature range, in which the films can be sealed according to condi(...) The catalyst used in the polymerization processes for the C2C3 random copolymer (A) of the inventive example (IE1) was prepared as follows: Next silica grade DM-L-303 from AGO Si-Tech Co, pre-calcined at 600 °C (7.4 kg) was added from a feeding drum followed by careful pressuring and depressurising with nitrogen using manual valves. Then toluene (32 kg) was added. The mixture w(...) The polymerization for preparing the C2C3 random copolymer (A) for the inventive composition was performed in a Borstar pilot plant with a 2-reactor set-up (loop -GPR 1). A PP 3-zone screw with a diameter of 30 mm, 25D length, 200 mm die, die gap 0.5 mm is applied in combination with a coat-hanger slit die assembly. From the above tables it can be clearly seen that the inventive polypropylene compositions are characterised by an advantageous combination of low sealing initiation temperature (SIT), high hot-tack and good optical properties, like low haz(...) DESC (CN113840846) Polypropylene is suitable for many applications. For example, polypropylene (PP) can be used in areas where sealing properties play an important role, such as in the food or pharmaceutical packaging industry, especially when a good combination of transparency and mechanical properties is (...) EP 2965908B 1 discloses a PP random copolymer with ethylene wherein (a) the propylene copolymer has a C2 content in the range of 5.3 to 9.0 wt. -%, a melting temperature Tm in the range of 128 to 138 ℃ and a xylene cold soluble fraction (XC(...) (...)Hot Tack Force (HTF) and excellent sterilization characteristics, can be achieved by a particular design of the polyolefin composition. (...)aspect, the invention relates to the use of a monolayer film according to the invention as a sealing layer in a polypropylene multilayer film, which can be manufactured by coextrusion or lamination. (...)prepared by polymerizing propylene and ethylene in the presence of a metallocene catalyst by a sequential polymerization process comprising at least two reactors connected in series. Thus, C2C3The random copolymer (a) is prepared in a sequential polymerization process comprising at least two polymerization reactors (R1) and (R2), wherein a first polymer fraction (a-1) is produced in a first polymerization reactor (R1) and subsequently the first polymer fraction (a-1) is transferred to a second polymerization reactor (R2). The second polymer fraction (A-2) is then produced in the presence of the first polymer fraction (A-1) in a second polymerization reactor (R2). Is suitable for production C2C3The polymerization process for the random copolymer (A) generally comprises at least two polymerization stages and each stage may be carried out in solution, slurry, fluidized bed, bulk (bulk) or gas phase. The term "polymerization reactor" shall indicate that the main polymerization takes place. Thus, in case the process consists of one or two polymerization reactors, this definition does not exclude the option that the whole system comprises(...) The term "consisting of … …" is only a closed description in terms of the main polymerization reactor. The term "sequence polymerization process" denotes C2C3The random copolymer (A) is produced in at least two reactors connected in series. Such a polymerization system therefore comprises at least a first polymerization reactor (R1) and a second polymerization reactor (R2), and optionally a third polymerization reactor (R3). The first polymerization reactor (R1) is preferably a slurry reactor and may be any continuous or simple batch stirred tank reactor or loop reactor operating in bulk or in slurry. Bulk refers to polymerization in a reaction medium comprising at least 60% (w/w) monomer. The second polymerization reactor (R2) and the optional third polymerization reactor (R3) are preferably Gas Phase Reactors (GPR), i.e. a first gas phase reactor (GPR1) and a second gas phase reactor (GPR 2). wherein the polymerization occurs in the presence of a metallocene catalyst comprising: Thus, the single site polymerization catalyst system used in the present invention may comprise a complex (i) as defined above and an aluminoxane cocatalyst. (...)for example, under the trade name TafmerTMXM or NotioTM(Mitsui Company, Japan) or SoftellTM(LyondellBasell Polyolefine GmbH, Germany). (i) Preparation of C by polymerizing propylene and ethylene by a sequential polymerization process in the presence of a metallocene catalyst2C3Random copolymer (A), a sequential polymerization process comprising at least two reactors connected in series, the method determines the sealing temperature range (sealing range) of a polypropylene film, in particular a blown film or a cast film. The sealing temperature range is a temperature range in which the film can be sealed according to the fo(...) C used in the inventive example (IE1) was prepared as follows2C3Catalyst used in the polymerization process of the random copolymer (a): C for preparing the compositions according to the invention2C3The polymerization of the random copolymer (A) was carried out in a Borstar pilot plant with a 2-reactor set-up (loop-GPR 1). Table 1: polymerization conditions for the copolymer (A) A PP 3-zone screw having a diameter of 30mm, a length of 25D, a die diameter of 200mm and a die gap of 0.5mm was used in combination with a coat hanger slot die assembly. As is clear from the above table, the polypropylene composition of the present invention is characterized by an advantageous combination of low Seal Initiation Temperature (SIT), high hot tack and good optical properties (such as low haze a(...) DESC (IN202117051551) Polypropylenes are suitable for many applications. For instance, polypropylene (PP) is applicable in areas where sealing properties play an important role, like in the food or medical packing industry, especially when a good combination of transparency and mechanical performance is desired.(...) EP 2965908 B1 discloses a PP random copolymer with ethylene, wherein (a) said propylene copolymer has a C2 content in the range of 5.3 to 9.0 wt%, a melting temperature Tm in the range of 128°C to 138°C, and a xylene cold soluble fraction ((...) (...)SIT), high hot tack force (HTF) and excellent sterilization behaviour, can be achieved by a specific design of a polyolefin composition. (...)present invention is related to the use of the monolayer films according to the invention as sealing layer in a polypropylene multi-layer film, which can be manufactured either by co-extrusion or lamination. (...)random copolymer (A) is therefore preferably prepared by polymerizing propylene and ethylene by a sequential polymerization process comprising at least two reactors connected in series in the presence of a metallocene catalyst. Thus, the C2C3 random copolymer (A) is prepared in a sequential polymerization process comprising at least two polymerization reactors (R1) and (R2), whereby in the first polymerization reactor (R1) a first polymer fraction (A-1) is produced, which is subsequently transferred into the second polymerization reactor (R2). In the second polymerization reactor (R2), a second polymer fraction (A-2) is then produced in the presence of the first polymer fraction (A-1). Polymerization processes which are suitable for producing the C2C3 random copolymer (A) generally comprise at least two polymerization stages and each stage can be carried out in solution, slurry, fluidized bed, bulk or gas phase. The term"polymerization reactor" shall indicate that the main polymerization takes place. Thus in case the process consists of one or two polymerization reactors, this definition does not exclude the option that the overall system comprises for instance a pre-polymerization step in a pre-polymerization reactor. The term"consist of" is only a closing formulation in view of the main polymerization reactors. The term"sequential polymerization process" indicates that the C2C3 random copolymer (A) is produced in at least two reactors connected in series. Accordingly, such a polymerization system comprises at least a first polymerization reactor (R1) and a second polymerization reactor (R2), and optionally a third polymerization reactor (R3). The first polymerization reactor (R1) is preferably a slurry reactor and can be any continuous or simple stirred batch tank reactor or loop reactor operating in bulk or slurry. Bulk means a polymerization in a reaction medium that comprises of at least 60 % (w/w) monomer. The second polymerization reactor (R2) and the optional third polymerization reactor (R3) are preferably gas phase reactors (GPRs), i.e. a first gas phase reactor (GPR1) and a second gas phase reactor (GPR2). (...)fraction (A-1) and said polymer fraction (A-2) form the C2C3 random copolymer (A) as defined above, whereby the polymerization takes place in the presence of a metallocene catalyst comprising (a) a complex of formula (I): The single-site polymerization catalyst system used in the invention therefore can comprise (i) a complex as defined above and an aluminoxane cocatalyst. (...)commercially available e.g. under the trade Tafmer XM or Notio (Mitsui Company, Japan) or Softell (LyondellBasell Polyolefine GmbH, Germany. (i) preparing the C2C3 random copolymer (A) by polymerizing propylene and ethylene by a sequential polymerization process comprising at least two reactors connected in series in the presence of a metallocene catalyst, The method determines the sealing temperature range (sealing range) of polypropylene films, in particular blown films or cast films. The sealing temperature range is the temperature range, in which the films can be sealed according to condi(...) The catalyst used in the polymerization processes for the C2C3 random copolymer (A) of the inventive example (IE1) was prepared as follows: Next silica grade DM-L-303 from AGO Si-Tech Co, pre-calcined at 600 °C (7.4 kg) was added from a feeding drum followed by careful pressuring and depressurising with nitrogen using manual valves. Then toluene (32 kg) was added. The mixture w(...) The polymerization for preparing the C2C3 random copolymer (A) for the inventive composition was performed in a Borstar pilot plant with a 2-reactor set-up (loop -GPR 1). A PP 3-zone screw with a diameter of 30 mm, 25D length, 200 mm die, die gap 0.5 mm is applied in combination with a coat-hanger slit die assembly. From the above tables it can be clearly seen that the inventive polypropylene compositions are characterised by an advantageous combination of low sealing initiation temperature (SIT), high hot-tack and good optical properties, like low haz(...) DESX (US20220251259) (...)MFR of A-2)6.9 Total C2 [wt %] (loop + GPR1)4.4 C2 in GPR1 [wt %] (C2 of A-2)4.9 XCS [wt %]12.3 Total productivity (kg PP/g cat)35 A PP 3-zone screw with a diameter of 30 mm, 25D length, 200 mm die, die gap 0.5 mm is applied in combination with a coat-hanger slit die assembly. From the above tables it can be clearly seen that the inventive polypropylene compositions are characterised by an advantageous combination of low sealing initiation temperature (SIT), high hot-tack and good optical properties, like low haz(...) KEYW POLYPROPYLENE FILM(5,1) ODES (CN113840846) 例如，聚丙烯(PP)可以应用于其中密封性质起重要作用的领域，如在食物或医药包装行业，特别是当期望透明度和机械性能良好结合时。 如果材料应当适用于多层膜的密封层(其需要密封起始温度(SIT)与热粘力(HTF)之间的良好平衡)，则这样的结合难以实现。 较低的SIT和较高的HTF的组合允许转换器在包装步骤期间以较高的速度运行生产线，但是仅在密封层具有足(...) EP 2965908 B1公开了一种具有乙烯的PP无规共聚物，其中(a)所述丙烯共聚物具有在5.3至9.0重量％的范围内的C2含量，在128℃至138℃的范围内的熔融温度Tm和在 9.0至18.0重量％的范围内的二甲苯冷可溶物级分(XCS)。 所述丙烯共聚物包括两种级分：第一丙烯共聚物级分(R-PP1)和第二丙烯共聚物级分(R-PP2)，并且所述第一丙烯(...) (...)具有上述定义的性质的任意共聚物，其可商购获得，例如，商品名为TafmerTMXM或NotioTM(三井公司(Mitsui Company)，日本)或SoftellTM(LyondellBasell Polyolefine GmbH，德国)。 将直径为30mm、长度为25D、模头为200mm、模隙为0.5mm的PP 3-区螺杆与衣架式缝隙模头组件结合使用。 PAN BOREALIS
CN115315454 WO2021/204979 EP3892653 | BOREALIS | 2020-04-09 2021-04-09 | (EP3892653) (co)polymerization of ethylene | (EP3892653) The present application relates to a process for producing ethylene polymer in a polymerization process comprising polymerisation of ethylene, optionally with comonomers selected from C3-C20-alpha-olefins, preferably selected from C4-C10-alpha-olefins, in the presence of a Ziegler-Natta catalyst under polymerisation conditions in at least one polymerisation stage carried out in a solution, slurry or gas-phase reactor or in combinations thereof, wherein the Ziegler-Natta catalyst comprises (A) a solid Ziegler-Natta catalyst component and (B) a cocatalyst, wherein the solid Ziegler-Natta catalyst component (A) comprises a solid support of a Mg compound, a transition metal of Group 4 to 6 and an internal electron donor. | (EP3892653) 1. A process for producing ethylene polymer in a polymerization process comprising polymerisation of ethylene, optionally with comonomers selected from C3-C20-alphaolefins, preferably selected from C4-C10-alpha-olefins, in the presence of a Ziegler-Natta catalyst under polymerisation conditions in at least one polymerisation stage carried out in a solution, slurry or gas-phase reactor or in combinations thereof, wherein the Ziegler-Natta catalyst comprises (A) a solid Ziegler-Natta catalyst component and (B) a cocatalyst wherein the solid Ziegler-Natta catalyst component (A) is obtained by a method comprising the steps of (a) contacting a solid magnesium alkoxide compound, preferably of formula Mg(OR)2, wherein R is C1-4-alkyl, with a-i) a compound of a first transition metal of Group 4 to 6 of IUPAC Periodic table, preferably a tetravalent titanium compound, and a-ii) a first internal electron donor compound to obtain a solid catalyst precursor; (b) optionally washing the solid catalyst precursor of step (a); (c) contacting the solid catalyst precursor of step (a) or (b) with c-i) a second compound of a transition metal of Group 4 to 6 of IUPAC Periodic table, preferably a tetravalent titanium compound, and c-ii) with a second internal electron donor compound; (d) washing the product of step (c); and (e) recovering the solid Ziegler-Natta catalyst component. 2. A process according to claim 1, wherein the solid Ziegler-Natta catalyst component is obtained from compounds comprising i. solid particles of magnesium dialkoxide of formula Mg(OR)2, wherein each R is independently C1-4-alkyl, preferably C1-3-alkyl; ii. a first titanium compound of formula Ti(OR)4-yXy, wherein R is an alkyl group of 1 to 6 C atoms, X is halogen, preferably Cl, and y is an integer of 1 to 4; iii. a first internal electron donor selected from ethers comprising one or more ether groups; iv. a second titanium compound of formula Ti(OR)4-yXy, wherein R is an alkyl group of 1 to 6 C atoms, X is halogen, preferably Cl, and y is an integer of 1 to 4, and wherein the first and the second titanium compound may be same or different, preferably same; v. a second internal electron donor, wherein the second internal electron donor is preferably the same as the first internal electron donor. 3. A process according to claim 1 or 2, wherein the solid magnesium alkoxide compound is selected from magnesium dimethoxide and magnesium diethoxide, preferably is magnesium diethoxide, 4. A process according to any of claims 1 to 3, wherein the solidZiegler-Natta catalyst component has a volume distribution-based median particle size (D[v,0.5]) of 3 to 100 µm, preferably from 5 to 70 µm, more preferably from 5 to 50 µm, still more preferably from 5 to 20 µm and the particle size distribution (PSD), defined by Relative Span ((D[v,0.9]-D[v,0.1])/D[v,0.5]), is preferably 2 or lower, more preferably 1.5 or lower, still more preferably 1.0 or lower. 5. A process according to any of preceding claims, wherein the solid magnesium alkoxide compound is provided as a suspension in an aromatic hydrocarbon. 6. A process according to any of preceding claims, wherein the titanium compound is a chlorine containing titanium compound of formula Ti(OR)4-yXy, wherein R is an alkyl group of 1 to 6, and y is an integer of 1 to 4, preferably, the titanium compound is TiCl4. 7. A process according to any of preceding claims, wherein the internal electron donor is selected from linear, branched or cyclic ethers comprising one or more ether groups, and derivatives and mixtures thereof. 8. A process according to any of preceding claims, wherein the internal electron donor is selected from ethers of compounds of formula (I) - (VI):wherein X1 and X2 are each independently selected from O and N(R5); R1 is selected from a group consisting of H, C1-3-alkyl, and oxygen-containing heterocyclic ring; preferably selected from a group consisting of H, methyl, tetrahydrofuryl and furyl; R2 is selected from H and methyl; R3 and R4 are independently selected from C1-4-alkyl, preferably independently selected from C1-2-alkyl, more preferably R3 and R4 are methyl; R5 is selected from a group consisting of H, a linear, branched or cyclic C1-8-alkyl group as an internal donor in a Ziegler-Natta catalyst, preferably selected from a group consisting of H, a linear or branched C1-4-alkyl group; wherein R21 is C4-10-alkyl, preferably selected from a group consisting of 3-methyl butyl and nonyl. and R22 and R23 are each independently C1-3-alkyl; wherein R31 to R35 are the same or different and can be hydrogen, a linear or branched C1 to C8-alkyl group, or a C3-C8-alkylene group, or two or more of R31 to R35 can form a ring, preferably the two R31 are the same and are a linear C1 to C4-alkyl groups, more preferably methyl or ethyl; or the two R31 form a ring with the carbon atom they are attached to a ring with 3 to 7 carbon atoms, preferably cyclopentyl or cyclohexyl ring, preferably, R32 to R35 are H or a C1 to C2-alkyl groups, or two or more of R32 to R35 residues can form a ring, more preferably, at most two of the residues R32 to R35 are a methyl, and the others are H; wherein R41 is selected from a group consisting of H, C1-3-alkyl, -CH2OR42 and oxygen-containing heterocyclic ring, R42 is selected from a group consisting of a linear or branched or cyclic C1-8-alkyl group, preferably, R41 is selected from a group consisting of H, C1-3-alkyl and tetrahydrofuryl, more preferably, R41 is selected from a group consisting of H, methyl and 2-tetrahydrofuryl; wherein R51 is selected from a group consisting of -C(O)-R52, where R52 is C1-6-alkyl, and oxygen containing heterocyclic ring (Het), preferably, R51 is selected from a group consisting of -C(O)-R52 wherein R52 is C2-4-alkyl, and saturated oxygen containing heterocyclic ring;wherein R61 is a linear or branched C2 to C6-alkyl group, preferably a linear or branched C2 to C4-alkyl group, most preferably an ethyl group. 9. A process according to any of preceding claims, wherein the internal donor compound is selected from a group consisting of 1,3-dimethoxypropane, 1,3-dimethoxy-2-methylpropane, 2,2-Dimethyl-1,3-dimethoxypropane, 2-(1,3-dimethoxypropan-2-yl)tetrahydrofuran, 2-(1,3-dimethoxypropan-2-yl)furan, 2-(1,3-dimethoxy-2-methylpropan-2-yl)tetrahydrofuran, 2-(1,3-dimethoxy-2-methylpropan-2-yl)furan, 3-methoxy-N,N-dimethylpropan-1-amine, 2-(3-methylbutyl)-2-isopropyl-1,3-dimethoxypropane, 2-(3-Methylbutyl)-2-isopropyl-1,3-diethoxypropane, 2-Nonyl-2-isopropyl-1,3-diethoxypropane, di(2-tetrahydrofuryl)methane, 1,1-di(2-tetrahydrofuryl)ethane, tris(tetrahydrofuran-2-yl)methane, tetrahydrofurfuryl butyrate, 2-(tetrahydrofurfuryloxy)tetrahydropyran, 3-(tetrahydrofurfuryloxy)tetrahydropyran, 2,2-di(2-tetrahydrofuryl)propane and 2,2-di-(2-furan)-propane, and any mixtures thereof. 10. A process according to any of preceding claims, wherein the internal donor is 2,2-di(2-tetrahydrofuryl)propane, or 2,2-di-(2-furan)-propane, preferably 2,2-di(2-tetrahydrofuryl)propane. 11. A process according to any of preceding claims, wherein the final solid catalyst component has Mg/Ti mol/mol ratio of 1 to 15 preferably 2 to 8, Cl/Ti mol/mol ratio of 5 to 30, preferably 10 to 17, Ti/donor mol/mol ratio of 0.005 to 10, preferably from 0.01 to 10.0 mol/mol and Mg/donor mol/mol ratio of from 5 to 20mol/mol, preferably from 8 to 15mol/mol. 12. A process according to any of preceding claims, wherein the process comprises the steps of (P-a) introducing a Ziegler-Natta catalyst component (A) into a polymerisation reactor, (P-b) introducing a cocatalyst (B) capable of activating the said Ziegler-Natta catalyst component into the polymerisation reactor, (P-c) introducing ethylene, optionally C3-C20 α-olefin comonomers, and optionally hydrogen into the polymerisation reactor; and (P-d) maintaining said polymerisation reactor in such conditions as to produce an ethylene homo- or copolymer. 13. Process as claimed in claim 12, wherein ethylene polymerization is accomplished in a multi-stage polymerization process comprising at least one gas-phase reactor for producing olefin polymers. 14. Process as claimed in claim 12 or 13, wherein olefin polymerization is accomplished in a multi-stage polymerization process comprising at least one slurry reactor, preferably two slurry reactors, and one gas-phase reactor. 15. Use of an Ziegler-Natta catalyst comprising a solid catalyst component (A), a cocatalyst (B), wherein the solid catalyst component is prepared by a method comprising the steps of wherein the solid Ziegler-Natta catalyst component (A) is obtained by a method comprising the steps of (a) contacting a solid magnesium alkoxide compound, preferably of formula Mg(OR)2, wherein R is C1-4-alkyl, with a-i) a compound of a first transition metal of Group 4 to 6 of IUPAC Periodic table, preferably a tetravalent titanium compound, and a-ii) a first internal electron donor compound to obtain a solid catalyst precursor; (b) optionally washing the solid catalyst precursor of step (a); (c) contacting the solid catalyst precursor of step (a) or (b) with c-i) a second compound of a transition metal of Group 4 to 6 of IUPAC Periodic table, preferably a tetravalent titanium compound, and c-ii) with a second internal electron donor compound; (d) washing the product of step (c); and (e) recovering the solid Ziegler-Natta catalyst component in ethylene (co)polymerization, optionally with C3-20-comonomers, preferably in a multi-stage polymerisation process comprising at least two polymerisation stages, comprising one gas phase polymerisation. | (EP3892653A1) PENDING (WO2021204979A1) PENDING (CN115315454A) PENDING | (CN115315454) By using the Ziegler-Natta catalyst component of the present invention, in particular according to the process of the present invention, it is possible to produce a catalyst having the desired M w And comonomer content, which allows to maintain a good level of productivity and the desired activity balance between the reactors, as shown in the examples. The Ziegler-Natta catalyst of the present invention allows the production of a wide range of polyethylene (co) polymers. | (EP3892653) 1. A process for producing ethylene polymer in a polymerization process comprising polymerisation of ethylene, optionally with comonomers selected from C3-C20-alphaolefins, preferably selected from C4-C10-alpha-olefins, in the presence of a Ziegler-Natta catalyst under polymerisation conditions in at least one polymerisation stage carried out in a solution, slurry or gas-phase reactor or in combinations thereof, wherein the Ziegler-Natta catalyst comprises (A) a solid Ziegler-Natta catalyst component and (B) a cocatalyst wherein the solid Ziegler-Natta catalyst component (A) is obtained by a method comprising the steps of (a) contacting a solid magnesium alkoxide compound, preferably of formula Mg(OR)2, wherein R is C1-4-alkyl, with a-i) a compound of a first transition metal of Group 4 to 6 of IUPAC Periodic table, preferably a tetravalent titanium compound, and a-ii) a first internal electron donor compound to obtain a solid catalyst precursor; (b) optionally washing the solid catalyst precursor of step (a); (c) contacting the solid catalyst precursor of step (a) or (b) with c-i) a second compound of a transition metal of Group 4 to 6 of IUPAC Periodic table, preferably a tetravalent titanium compound, and c-ii) with a second internal electron donor compound; (d) washing the product of step (c); and (e) recovering the solid Ziegler-Natta catalyst component. 15. Use of an Ziegler-Natta catalyst comprising a solid catalyst component (A), a cocatalyst (B), wherein the solid catalyst component is prepared by a method comprising the steps of wherein the solid Ziegler-Natta catalyst component (A) is obtained by a method comprising the steps of (a) contacting a solid magnesium alkoxide compound, preferably of formula Mg(OR)2, wherein R is C1-4-alkyl, with a-i) a compound of a first transition metal of Group 4 to 6 of IUPAC Periodic table, preferably a tetravalent titanium compound, and a-ii) a first internal electron donor compound to obtain a solid catalyst precursor; (b) optionally washing the solid catalyst precursor of step (a); (c) contacting the solid catalyst precursor of step (a) or (b) with c-i) a second compound of a transition metal of Group 4 to 6 of IUPAC Periodic table, preferably a tetravalent titanium compound, and c-ii) with a second internal electron donor compound; (d) washing the product of step (c); and (e) recovering the solid Ziegler-Natta catalyst component in ethylene (co)polymerization, optionally with C3-20-comonomers, preferably in a multi-stage polymerisation process comprising at least two polymerisation stages, comprising one gas phase polymerisation. | (EP3892653) An object of the present invention is to provide a process for producing ethylene polymer in a polymerization process comprising polymerisation of ethylene, optional with comonomers selected from C3-C20-alpha-olefins, in the presence of a Ziegler-Natta catalyst, which provides improved properties and performance over the prior art. The object of the disclosure is achieved by a process for producing ethylene polymer in a polymerization process comprising polymerisation of ethylene, optional with comonomers selected from C3-C20-alpha-olefins, in the presence of a particular Ziegler-Natta catalyst, which is characterized by what is stated in the independent claim. The present application relates to a process for producing ethylene polymer in a polymerization process comprising polymerisation of ethylene, optionally with comonomers selected from C3-C20-alpha-olefins, preferably selected from C4-C10-alpha-olefins, in the presence of a Ziegler-Natta catalyst under polymerisation conditions in at least one polymerisation stage carried out in a solution, slurry or gas-phase reactor or in combinations thereof, wherein the Ziegler-Natta catalyst comprises (A) a solid Ziegler-Natta catalyst component and (B) a cocatalyst, wherein the solid Ziegler-Natta catalyst component (A) comprises a solid support of a Mg compound, a transition metal of Group 4 to 6 and an internal electron donor. The present invention relates to an olefin polymerization process, especially a process for producing ethylene (co)polymers utilizing particular Ziegler-Natta catalyst components to obtain ethylene (co)polymers, in particular in a multi-stage process with desired benefits, especially as regards to improved molecular weight (Mw) capability and comonomer response, and further with improved activity balance between the polymerisation stages and improved structural integrity of (co)polymers. | APD 2021-04-09 2021-04-09 DESC (WO2021204979) (CO)POLYMERIZATION OF ETHYLENE The present invention relates to an olefin polymerization process, especially a process for producing ethylene (co)polymers utilizing particular Ziegler-Natta catalyst components to obtain ethylene (co)polymers, in particular in a multi-sta(...) Ziegler-Natta (ZN) type polyolefin catalysts are well known in the field of producing polyolefins, like ethylene (co)polymers. Generally the catalysts comprise at least a catalyst component formed from a transition metal compound of Group 4(...) The catalyst composition used for the production of polyolefins, such as the ethylene (co)polymers, determines i.a. the properties of the polymers. Thus, the catalyst composition allows for a “tailoring” of the properties of the produced re(...) W02014004396 describes a ZN catalyst for propylene polymerisation providing polypropylene with low XS (high isotacticity) and high MFR. An object of the present invention is to provide a process for producing ethylene polymer in a polymerization process comprising polymerisation of ethylene, optional with comonomers selected from C3-C2o-alpha-olefins, in the presence of a Z(...) The object of the disclosure is achieved by a process for producing ethylene polymer in a polymerization process comprising polymerisation of ethylene, optional with comonomers selected from C3-C2o-alpha-olefins, in the presence of a partic(...) Provided herein is a process for producing ethylene polymer in a polymerization process comprising polymerisation of ethylene, optionally with comonomers selected from C3-C20- alpha-olefins, preferably selected from C4-Cio-alpha-olefins, in(...) Polymerization of ethylene Accordingly provided here is use of a Ziegler-Natta catalyst as defined herein in ethylene (co)polymerization, optionally with one or more C3-20-comonomers. Furthermore, provided herein is a method of olefin polymerization, in particular of ethylene (co) polymerization, comprising introducing into a polymerization reactor a Zeigler- Natta catalyst comprising a Ziegler-Natta catalyst component a(...) The present Ziegler-Natta catalyst allows for the production of a wide range of polyethylene (co)polymers. Thus, production of high density, medium density and low-density ethylene (co)polymers is possible. The catalyst may be transferred into the polymerization zone by any means known in the art. It is thus possible to suspend the catalyst in a diluent and maintain it as homogeneous slurry. (...)also possible to mix the catalyst with a viscous mixture of grease and oil and feed the resultant paste into the polymerization zone. Further still, it is possible to let the catalyst settle and introduce portions of thus obtained catalyst mud into the polymerization zone in a manner disclosed, for instance, in EP0428054 A1. The polymerization in slurry usually takes place in an inert diluent, typically a hydrocarbon diluent such as methane, ethane, propane, n-butane, isobutane, pentanes, hexanes, heptanes, octanes etc., or their mixtures. The temperature in the slurry polymerization is typically from 40 to 115 °C, preferably from 60 to 110 °C and in particular from 70 to 100 °C. The pressure is from 1 to 150 bar, preferably from 10 to 100 bar. The slurry polymerization may be conducted in any known reactor used for slurry polymerization. Such reactors include a continuous stirred tank reactor and a loop reactor. It is especially preferred to conduct the polymerization in loop reactor. Hydrogen is fed, optionally, into the reactor to control the molecular wei(...) (...)on the desired melt index (or molecular weight) and density (or comonomer content) of the resulting polymer.The polymerization in gas-phase may be conducted in a fluidized bed reactor, in a fast- fluidized bed reactor or in a settled bed re(...) Typically, the fluidized bed or settled bed polymerization reactor is operated at a temperature within the range of from 50 to 100 °C, preferably from 65 to 90 °C. The pressure is suitably from 10 to 40 bar, preferably from 15 to 30 bar. The polymerization steps may be preceded by a pre-polymerisation step. The pre polymerisation step may be conducted in slurry or in gas phase. Preferably, pre polymerisation is conducted in slurry, and especially in a loop reactor. In a first example of the present process, polymerizing olefins is accomplished in a multi stage polymerization process comprising at least one gas-phase reactor for producing ethylene (co)polymers. (...)the present process, polymerizing ethylene with comonomers as herein discussed is accomplished in a multi-stage polymerization process comprising at least one slurry reactor, such as one or two slurry reactors, preferably two slurry reactor(...) (...)makes the utilization of the present internal donors in Ziegler- Natta catalysts very attractive for producing polyethylene. Density of polyethylene may be regulated e.g. by controlling the comonomer incorporation. A solution of 1 part of concentrated HNO3 (68%, analytical grade) and 4 parts of distilled (Dl) water are added to the sample in an aliquot of 2.5 ml_ using a syringe. After the reaction completion and dissolution of the catalyst component (...) The MFR is determined at 190 °C for PE. The load under which the melt flow rate is determined is usually indicated as a subscript, for instance, MFR2 is measured under 2.16 kg load, MFRs is measured under 5 kg load and MFR21 is measured und(...) DESC (EP3892653) The present invention relates to an olefin polymerization process, especially a process for producing ethylene (co)polymers utilizing particular Ziegler-Natta catalyst components to obtain ethylene (co)polymers, in particular in a multi-sta(...) Ziegler-Natta (ZN) type polyolefin catalysts are well known in the field of producing polyolefins, like ethylene (co)polymers. Generally the catalysts comprise at least a catalyst component formed from a transition metal compound of Group 4(...) The catalyst composition used for the production of polyolefins, such as the ethylene (co)polymers, determines i.a. the properties of the polymers. Thus, the catalyst composition allows for a "tailoring" of the properties of the produced re(...) WO2014004396 describes a ZN catalyst for propylene polymerisation providing polypropylene with low XS (high isotacticity) and high MFR. An object of the present invention is to provide a process for producing ethylene polymer in a polymerization process comprising polymerisation of ethylene, optional with comonomers selected from C3-C20-alpha-olefins, in the presence of a Z(...) The object of the disclosure is achieved by a process for producing ethylene polymer in a polymerization process comprising polymerisation of ethylene, optional with comonomers selected from C3-C20-alpha-olefins, in the presence of a partic(...) Provided herein is a process for producing ethylene polymer in a polymerization process comprising polymerisation of ethylene, optionally with comonomers selected from C3-C20-alpha-olefins, preferably selected from C4-C10-alpha-olefins, in (...) Polymerization of ethylene Accordingly provided here is use of a Ziegler-Natta catalyst as defined herein in ethylene (co)polymerization, optionally with one or more C3-20-comonomers. Furthermore, provided herein is a method of olefin polymerization, in particular of ethylene (co) polymerization, comprising introducing into a polymerization reactor a Zeigler- Natta catalyst comprising a Ziegler-Natta catalyst component a(...) The present Ziegler-Natta catalyst allows for the production of a wide range of polyethylene (co)polymers. Thus, production of high density, medium density and low-density ethylene (co)polymers is possible. The catalyst may be transferred into the polymerization zone by any means known in the art. It is thus possible to suspend the catalyst in a diluent and maintain it as homogeneous slurry. Especially preferred it is to use oil having a visco(...) (...)also possible to mix the catalyst with a viscous mixture of grease and oil and feed the resultant paste into the polymerization zone. Further still, it is possible to let the catalyst settle and introduce portions of thus obtained catalyst mud into the polymerization zone in a manner disclosed, for instance, in EP0428054 A1. The polymerization in slurry usually takes place in an inert diluent, typically a hydrocarbon diluent such as methane, ethane, propane, n-butane, isobutane, pentanes, hexanes, heptanes, octanes etc., or their mixtures. The temperature in the slurry polymerization is typically from 40 to 115 °C, preferably from 60 to 110 °C and in particular from 70 to 100 °C. The pressure is from 1 to 150 bar, preferably from 10 to 100 bar. The slurry polymerization may be conducted in any known reactor used for slurry polymerization. Such reactors include a continuous stirred tank reactor and a loop reactor. It is especially preferred to conduct the polymerization in loop reactor. Hydrogen is fed, optionally, into the reactor to control the molecular wei(...) The polymerization in gas-phase may be conducted in a fluidized bed reactor, in a fast-fluidized bed reactor or in a settled bed reactor or in any combination of these. Typically, the fluidized bed or settled bed polymerization reactor is operated at a temperature within the range of from 50 to 100 °C, preferably from 65 to 90 °C. The pressure is suitably from 10 to 40 bar, preferably from 15 to 30 bar. The polymerization steps may be preceded by a pre-polymerisation step. The pre-polymerisation step may be conducted in slurry or in gas phase. Preferably, pre-polymerisation is conducted in slurry, and especially in a loop reactor. In a first example of the present process, polymerizing olefins is accomplished in a multi-stage polymerization process comprising at least one gas-phase reactor for producing ethylene (co)polymers. (...)the present process, polymerizing ethylene with comonomers as herein discussed is accomplished in a multi-stage polymerization process comprising at least one slurry reactor, such as one or two slurry reactors, preferably two slurry reactor(...) (...)makes the utilization of the present internal donors in Ziegler-Natta catalysts very attractive for producing polyethylene. Density of polyethylene may be regulated e.g. by controlling the comonomer incorporation. A solution of 1 part of concentrated HNO3 (68%, analytical grade) and 4 parts of distilled (DI) water are added to the sample in an aliquot of 2.5 mL using a syringe. After the reaction completion and dissolution of the catalyst component m(...) The MFR is determined at 190 °C for PE. The load under which the melt flow rate is determined is usually indicated as a subscript, for instance, MFR2 is measured under 2.16 kg load, MFR5 is measured under 5 kg load and MFR21 is measured und(...) 43485062GPR split (wt%)525252525151525251Polymer PowderProductivity (kgPE/gcat)8.58.48.68.58.89.19.49.68.2Bulk density (kg/m3)434435356361363Density (kg/m3)948949948948947950948949947MFR5 (g/10min)0.160.180.170.180.210.230.190.350.21MFR21 ((...) DESC (CN115315454) The present invention relates to olefin polymerization processes, particularly utilizing specific Ziegler-Natta catalyst componentsProcess for the production of ethylene (co) polymers to obtain ethylene (co) polymers, in particular in a mul(...)molecular weight (M) w ) Capacity and comonomer response, and further improved balance of activity between polymerization stages and improved structural integrity of the (co) polymer. Ziegler-Natta (ZN) type polyolefin catalysts are well known in the art for the production of polyolefins such as ethylene (co) polymers. Typically, the catalyst comprises at least a catalyst component formed from: transition metal compounds(...) The catalyst composition used to produce the polyolefin (e.g., ethylene (co) polymer) will determine the polymer characteristics. Thus, the catalyst composition may allow for "tailoring" of the properties of the resin produced. WO2016097193 describes catalyst components for the (co) polymerization of ethylene consisting of MgCl 2 * Solid support particles of the mroh adduct and an aluminium compound, an internal electron donor and a titanium compound supported on (...) WO2014004396 describes a ZN catalyst for propylene polymerization which can provide polypropylene of low XS (high isotacticity) and high MFR. EP1061088 and EP1283222 to Toho describe solid ZN catalysts for the polymerization of propylene. The catalyst is prepared from a solid magnesium diol, a titanium compound and an internal electron donor, especially esters of phthalic acid an(...) It is an object of the present invention to provide a process for the production of ethylene polymers in a polymerization process in the presence of a Ziegler-Natta catalyst, said process comprising polymerizing ethylene, optionally with a (...) The object of the present invention is achieved by a process for producing ethylene polymers in a polymerization process in the presence of a ziegler-natta catalyst, said process comprising polymerizing ethylene, optionally with a comonomer (selected from C) 3 -C 20 Alpha-olefin) polymerization, characterized by what is stated in the independent claim. (...)molecular weight (M) w ) Capability and comonomer response, and further improved balance of activity between polymerization stages and improved structural integrity of (co) polymers, particularly when the Ziegler is usedThe use of a natta c(...) Provided herein is a process for producing an ethylene polymer in a polymerization process, the process comprising: polymerizing ethylene under polymerization conditions in the presence of a Ziegler-Natta catalyst in at least one polymerization stage carried out in a solution reactor, a slurry reactor or a gas phase re(...) The external donor is not part of the solid catalyst component but is added to the polymerization process as a separate compound. The external donor generally comprises an external donor of the ether compound, siloxane or silane type and/or(...) Polymerization of ethylene (...)Natta catalysts as described herein, optionally with more than one C 3 -C 20 Use of comonomers in the (co) polymerization of ethylene. Further, provided herein is a process for the polymerization of olefins, in particular the (co) polymerization of ethylene, comprising introducing a ziegler-natta catalyst comprising the ziegler-natta catalyst component described herein into a polymerization reactor. C commonly used in ethylene polymerization 3 -C 20 The comonomer is an alpha-olefin comonomer, preferably selected from: c 4 -C 10 Alpha-olefins such as 1-butene, isobutene, 1-pentene, 1-hexene, 4-methyl-1-pentene, 1-heptene, 1-octene, 1-no(...) The Ziegler-Natta catalyst of the present invention allows the production of a wide range of polyethylene (co) polymers. Thus, high density ethylene (co) polymers, medium density ethylene (co) polymers and low density ethylene (co) polymers(...) (P-a) introducing the Ziegler-Natta catalyst component (A) described herein into a polymerization reactor (P-B) introducing a co-catalyst (B) capable of activating the ziegler-natta catalyst component into the polymerization reactor (...)C) reacting ethylene, optionally C 3 -C 20 Introducing an alpha-olefin comonomer and optionally hydrogen into a polymerization reactor; and (P-d) maintaining the polymerization reactor under such conditions as to produce an ethylene homopolymer or an ethylene copolymer. The catalyst may be transferred to the polymerization zone by any means known in the art. Thus, the catalyst can be suspended in the diluent and maintained as a homogeneous slurry. Particularly preferably, an oil having a viscosity of 20 to(...) (...)possible to mix the catalyst with a viscous mixture of fats and oils and to feed the resulting paste into the polymerization zone. Furthermore, the catalyst may be allowed to settle and a portion of the catalyst mud thus obtained may be introduced into the polymerization zone in a manner disclosed in, for example, EP0428054 A1. The polymerization in the slurry is typically carried out in an inert diluent, typically a hydrocarbon diluent such as methane, ethane, propane, n-butane, isobutane, pentane, hexane, heptane, octane, and the like, or mixtures thereof. The temperature of the slurry polymerization is usually 40 to 115 ℃, preferably 60 to 110 ℃, particularly 70 to 100 ℃. The pressure is from 1 to 150 bar, preferably from 10 to 100 bar. Slurry polymerization may be carried out in any known reactor for slurry polymerization. Such reactors include continuous stirred tank reactors and loop reactors. Particular preference is given to carrying out the polymerization in a loop reactor. Hydrogen is optionally fed to the reactor to control the molecular weigh(...) The polymerization in the gas phase may be carried out in a fluidized bed reactor, a fast fluidized bed reactor or a settled bed reactor or any combination thereof. Typically, fluidized bed or settled bed polymerization reactors operate at temperatures of from 50 to 100 ℃, preferably from 65 to 90 ℃. The pressure is suitably from 10 to 40 bar, preferably from 15 to 30 bar. The pre-polymerization step may be carried out in slurry or gas phase. Preferably, the prepolymerization is carried out in a slurry, in particular in a loop reactor. The temperature in the prepolymerization step is usually 0 to 90 ℃, prefer(...) The polymerization can be carried out continuously or batchwise, preferably continuously. Thus, preferably, the process of the present invention is a multistage process comprising at least two polymerization stages, each stage comprising at least one polymerization reactor. According to a preferred embodiment of the invention, the process comprises a slurry phase polymerization stage and a gas phase polymerization stage. One suitable reactor configuration includes one to two slurry rea(...) For example, such polymerization configurations are described in the patent literature (e.g. WO92/12182 A1, WO96/18662 A1 and WO2010054732 of North European chemical), known as Borstar technology. In a first example of the present process, the polymerization of olefins is accomplished in a multistage polymerization process comprising at least one gas phase reactor for the production of ethylene (co) polymers. In a second example of the present process, as discussed herein, the polymerization of ethylene and comonomer is accomplished in a multistage polymerization process comprising at least one slurry reactor (e.g., one or two slurry reactors, p(...) (P-a) introducing the Ziegler-Natta catalyst component (A) described herein into a first polymerization reactor R1 (P-B) introducing a cocatalyst (B) capable of activating said ziegler-natta catalyst component into the polymerization reactor R1 (...)ethylene, optionally C 4 -C 10 The alpha-olefin comonomer and optionally hydrogen are introduced into the polymerization reactor R1 (P-d) maintaining the polymerization reactor R1 under such conditions as to produce an ethylene homopolymer or ethylene copolymer P1 (P-e) introducing the polymer P1 of step (P-d) into a second polymerization reactor R2 (...)ethylene, optionally C 4 -C 10 The alpha-olefin comonomer and optionally hydrogen are introduced into the polymerization reactor R2 (P-g) maintaining the polymerization reactor R2 under such conditions as to produce an ethylene homopolymer or ethylene copolymer P2, said ethylene homopolymer or ethylene copolymer P2 being the reaction mixture of polymer P1 and the polyme(...) (P-h) introducing the polymer P2 of step (P-g) into a third polymerization reactor R3 (...)i) adding further ethylene, C 4 -C 10 The alpha-olefin comonomer and optionally hydrogen are introduced into the polymerization reactor R3 (P-j) maintaining said polymerization reactor R3 under such conditions as to produce an ethylene copolymer P3, said ethylene copolymer P3 being the reaction mixture of polymer P2 and the polymer produced in reactor R3 (...)of the internal donors of the present invention in ziegler-natta catalysts very attractive for the production of polyethylene. For example, the density of polyethylene can be adjusted by controlling the incorporation of comonomers. (...)vial at 50 to 200mg under nitrogen. 1 part of concentrated HNO using a syringe 3 A solution of (68%, analytical grade) and 4 parts of Distilled (DI) water was added to the sample in 2.5mL aliquots. The MFR of PE was measured at 190 ℃. Typically, the load at which the melt flow rate is determined is expressed as a subscript, e.g., MFR 2 Shows the MFR measured under a load of 2.16kg 5 Denotes the MFR, measured under a load of 5kg 21 Exp(...) Polymerization examples Polymerization comparative examples 1 to 5 (CE 1 to CE 5) and polymerization invention examples 1 to 4 (IE 1 to IE 4) The polymerization conditions and results are disclosed in table 2. Table 2: polymerization conditions and results (...)505253523245445548C 6 /C 2 Ratio (mol/kmol)343637406343485062GPR split (wt%)525252525151525251Polymer powderYield (kg) PE /g Catalysis )8.58.48.68.58.89.19.49.68.2Bulk density (kg/m) 3 )434435356361363Density (kg/m) 3 )948949948948947950948(...) KEYW POLYETHYLENE WIDE RANGE(14,1) POLYETHYLENE DENSITY(4,1) ODES (CN115315454) MFR为聚合物熔体粘度的指标。PE的MFR在190℃下测得。 通常,将测定熔体流动速率的载荷表示为下标,例如,MFR2表示在2.16kg载荷下测得,MFR5表示在5kg载荷下测得,MFR21表示在21.6 kg载荷下测得。 (...)14.73.2H2/C2比率(mol/kmol)505253523245445548C6/C2比率(mol/kmol)343637406343485062GPR分流(wt%)525252525151525251聚合物粉末产率(kgPE/g催)8.58.48.68.58.89.19.49.68.2体积密度(kg/m3)434435356361363密度(kg/m3)948949948948947950948949947MFR5(g/10min)0.160.180.170(...) PAN BOREALIS
US20220227901 IN202117057934 EP3976677 BR112021023443 CN113874407 BR112021023443 TW202104290 WO2020/239583 | BOREALIS | 2019-05-29 2020-05-20 | (EP3976677) C2c3 random copolymer | (EP3976677) New C2C3 random copolymer (RACO), which shows improved sealing behaviour due to low sealing initiation temperature (SIT) and high hot tack force. In addition, the inventive C2C3 random copolymer (RACO) shows an excellent sterilization behaviour, i.e. retention of low haze level after sterilization. The present invention is furthermore related to the manufacture of said C2C3 random copolymer (RACO) and to its use. | (US20220227901) 1: A C2C3 random copolymer (RACO) having: a) an ethylene content in the range of from 2.5 to 5.2 wt %; b) a melt flow rate MFR2 (230° C./2.16 kg) measured according to ISO 1133 in the range of from 1.0 to 20.0 g/10 min; c) a melting temperature Tm as determined by DSC according to ISO 11357 of from 115 to 135° C.; and d) a xylene cold soluble (XCS) fraction of from 0.1 wt % to below 15.0 wt %. 2: The C2C3 random copolymer (RACO) according to claim 1, further having; e) a crystallization temperature Tc as determined by DSC according to ISO 11357 in the range of 75° C. to 110° C.; and f) a flexural modulus as determined according to ISO 178 on injection moulded specimens of 500 to below 1000 MPa. 3: The C2C3 random copolymer (RACO) according to claim 1, whereby the C2C3 random copolymer (RACO) comprises: 30.0 to 70.0 wt % of polymer fraction (RACO-1) having: i) an ethylene content in the range of from 1.5 to 5.5 wt % and ii) a melt flow rate MFR2 (230° C./2.16 kg) measured according to ISO 1133 in the range of from 4.0 to 15.0 g/10 min and 70.0 to 30.0 wt % of polymer fraction (RACO-2) having: i) an ethylene content in the range of from 3.5 to 7.0 wt % and ii) a melt flow rate MFR2 (230° C./2.16 kg) measured according to ISO 1133 in the range of from 4.0 to 12.0 g/10 min, whereby the ethylene content of polymer fraction (RACO-1) is lower than the ethylene content of polymer fraction (RACO-2). 4: The C2C3 random copolymer (RACO) according to claim 1, whereby the C2C3 random copolymer (RACO) is obtainable in the presence of a metallocene catalyst. 5: A process for producing a C2C3 random copolymer (RACO) according to claim 1, whereby the C2C3 random copolymer (RACO) is produced by polymerizing propylene and ethylene in a sequential polymerization process comprising at least two reactors connected in series in the presence of a metallocene catalyst. 6: The process for producing a C2C3 random copolymer (RACO) according to claim 5, whereby: the process comprises the following steps: a) polymerizing in a first reactor (R1) propylene and ethylene, obtaining polymer fraction (RACO-1) of the C2C3 random copolymer (RACO), b) transferring said polymer fraction (RACO-1) and unreacted comonomers of the first reactor in a second reactor (R2), c) feeding to said second reactor (R2) propylene and ethylene, d) polymerizing in said second reactor (R2) and in the presence of said polymer fraction (RACO-1) propylene and ethylene obtaining polymer fraction (RACO-2) said polymer fraction (RACO-1) and said polymer fraction (RACO-2) forming the C2C3 random copolymer (RACO) as defined in claim 1, whereby the polymerization takes place in the presence of a metallocene catalyst comprising (i) a complex of formula (I): wherein M is zirconium or hafnium; each X is a sigma ligand; L is a divalent bridge selected from —R′2C—, —R′2C—CR′2—, —R′2Si—, —R′2Si—SiR′2—, —R′2Ge—, wherein each R′ is independently a hydrogen atom, C1-C20-hydrocarbyl, tri(C1-C20-alkyl)silyl, C6-C20-aryl, C7-C20-arylalkyl or C7-C20-alkylaryl; R2 and R2′ are each independently a C1-C20 hydrocarbyl radical optionally containing one or more heteroatoms from groups 14-16; R5′ is a C1-20 hydrocarbyl group containing one or more heteroatoms from groups 14-16 optionally substituted by one or more halo atoms; R6 and R6′ are each independently hydrogen or a C1-20 hydrocarbyl group optionally containing one or more heteroatoms from groups 14-16; R7 is hydrogen or C1-20 hydrocarbyl group optionally containing one or more heteroatoms from groups 14-16; R7′ is hydrogen; Ar and Ar′ are each independently an aryl or heteroaryl group having up to 20 carbon atoms optionally substituted by one or more groups R1; each R1 is a C1-20 hydrocarbyl group or two R1 groups on adjacent carbon atoms taken together can form a fused 5 or 6 membered non aromatic ring with the Ar group, said ring being itself optionally substituted with one or more groups R4; each R4 is a C1-20 hydrocarbyl group; and ii) a cocatalyst comprising at least one or two compounds of a group 13 metal, Al and/or boron compound. 7: The process according to claim 6, wherein as cocatalyst (ii) a cocatalyst system comprising a boron containing cocatalyst and an aluminoxane cocatalyst is used and the catalyst is supported on a silica support. 8. (canceled) 9: A sterilizable or sterilized article comprising a C2C3 random copolymer (RACO) according to claim 1. 10: Sterilizable or sterilized articles comprising a C2C3 random copolymer (RACO) according to claim 1, wherein the articles are films and the films comprise: i) a sealing initiation temperature (SIT) (determined as described in the experimental part) in the range of from 80° C. to below 120° C. ii) a hot-tack force (determined as described in the experimental part on 50 μm cast film) of above 1.5 N to 6.0 N iii) a haze (determined according to ASTM D1003-00 on cast film with a thickness of 50 μm) of from 0.05% to below 2.00% and a haze (determined according to ASTM D 1003-00 measured on a 50 μm cast film) after sterilization (steam sterilization at 121° C. for 30 min) of from 0.30% to below 7.00% and iv) a clarity (determined according to ASTM D1003-00 on cast films with a thickness of 50 μm) of at least 85.0% up to 100.0% and a clarity (determined according to ASTM D1003-00 on cast films with a thickness of 50 μm) after sterilization (steam sterilization at 121° C. for 30 min) of at least 75.0% up to 98.0%. 11: The articles according to claim 10, wherein the films have additionally a tensile modulus determined according to ISO 527-3 at 23° C. on cast films with a thickness of 50 μm in machine direction as well as in transverse direction in the range of 300 to 600 MPa. 12: The articles according to claim 10, wherein the films have a resistance factor (R-factor) according to formula: of more than 3 000 up to 6 000, wherein Tensile Modulus (MD) is determined according to ISO 527-3 at 23° C. on cast films with a thickness of 50 μm in machine direction, HTF is the hot-tack force measured on 50 μm cast film, and Haze (b.s.) is determined according to ASTM D1003-00 on cast film with a thickness of 50 μm before sterilization. 13. (canceled) 14: according to claim 10, wherein the films are multi-layer films that comprise a C2C3 random copolymer (RACO) according to claim 1 in a sealing layer. 15: Flexible packaging systems, selected from bags or pouches for food and pharmaceutical packaging comprising a film according claim 10. | (EP3976677A1) PENDING (US20220227901A1) PENDING (WO2020239583A1) LAPSED (IN202117057934A) PENDING (BR112021023443A2) PENDING (CN113874407A) PENDING (TW202104290A) PENDING | (US20220227901) Such compositions show already quite a good balance of SIT and HTF, but still poor sterilization resistance, which results in a drastic increase in haze after sterilization. Such a combination is difficult to achieve if the material should be suitable for sealing layers of multi-layer films, which require a good balance between sealing initiation temperature (SIT) and hot tack force (HTF). The key drawback of such compositions is the poor sterilization resistance, which results in a drastic increase in haze after sterilization. Thus in case the process consists of one or two polymerization reactors, this definition does not exclude the option that the overall system comprises for instance a pre-polymerization step in a pre-polymerization reactor. | (US20220227901) 1 : A C2C3 random copolymer (RACO) having: a) an ethylene content in the range of from 2.5 to 5.2 wt %; b) a melt flow rate MFR2 (230° C./2.16 kg) measured according to ISO 1133 in the range of from 1.0 to 20.0 g/10 min; c) a melting temperature Tm as determined by DSC according to ISO 11357 of from 115 to 135° C.; and d) a xylene cold soluble (XCS) fraction of from 0.1 wt % to below 15.0 wt %. | (US20220227901) The present invention is furthermore related to the manufacture of said C2C3 random copolymer (RACO) and to its use. The present invention is not only related to the C2C3 random copolymer (RACO) itself, but also to its use and to articles comprising the inventive C2C3 random copolymer (RACO). Therefore, the present invention is also directed to a sterilizable or sterilized article, preferably to a sterilizable or sterilized film, like a sterilizable or sterilized cast or blown film. | APD 2021-12-13 DESC (US20220227901) (...)random copolymer (RACO) is therefore preferably prepared by polymerizing propylene and ethylene by a sequential polymerization process comprising at least two reactors connected in series in the presence of a metallocene catalyst. Thus, the C2C3 random copolymer (RACO) is preferably prepared in a sequential polymerization process comprising at least two polymerization reactors (R1) and (R2), whereby in the first polymerization reactor (R1) a first polymer fraction (RACO-1) is produced, which is subsequently transferred into the second polymerization reactor (R2). In the second polymerization reactor (R2), a second polymer fraction (RACO-2) is then produced in the presence of the first polymer fraction (...) Polymerization processes which are suitable for producing the C2C3 random copolymer (RACO) generally comprise at least two polymerization stages and each stage can be carried out in solution, slurry, fluidized bed, bulk or gas phase. The term “polymerization reactor” shall indicate that the main polymerization takes place. Thus in case the process consists of one or two polymerization reactors, this definition does not exclude the option that the overall system comprises for instance a pre-polymerization step in a pre-polymerization reactor. The term “consist of” is only a closing formulation in view of the main polymerization reactors. The term “sequential polymerization process” indicates that the C2C3 random copolymer (RACO) is produced in at least two reactors connected in series. Accordingly, such a polymerization system comprises at least a first polymerization reactor (R1) and a second polymerization reactor (R2), and optionally a third polymerization reactor (R3). The first polymerization reactor (R1) is preferably a slurry reactor and can be any continuous or simple stirred batch tank reactor or loop reactor operating in bulk or slurry. Bulk means a polymerization in a reaction medium that comprises of at least 60% (w/w) monomer. The second polymerization reactor (R2) and the optional third polymerization reactor (R3) are preferably gas phase reactors (GPRs), i.e. a first gas phase reactor (GPR1) and a second gas phase reactor (GPR2). (...)whereby the polymerization takes place in the presence of a metallocene catalyst comprising (a) a complex of formula (I): The single-site polymerization catalyst system used in the invention therefore can comprise (i) a complex as defined above and an aluminoxane cocatalyst. The method determines the sealing temperature range (sealing range) of polypropylene films, in particular blown films or cast films. The sealing temperature range is the temperature range, in which the films can be sealed according to condi(...) The catalyst used in the polymerization processes for the C2C3 random copolymer of the inventive example (IE1) was prepared as follows: (...)stirrer and a filter net was flushed with nitrogen and the reactor temperature was set to 20° C. Next silica grade DM-L-303 from AGC Si-Tech Co, pre-calcined at 600° C. (7.4 kg) was added from a feeding drum followed by careful pressuring a(...) The polymerization for preparing the inventive C2C3 random copolymer (RACO) as well as the polymers of CE1 and CE2 were performed in a Borstar pilot plant with a 2-reactor set-up (loop-gas phase reactor (GPR 1)) In Table 1 the polymerization conditions for IE1 and IE2 are given. In Table 2 the polymerization conditions for CE1 and CE2 are given, CE3 is identical to the inventive example 1 (IE1) of EP 3064514 A1. TABLE 1 Polymerization data (inventive) IE1IE2 Prepoly reactor Temperature [° C.]2525Pressure [Pa]52085469Residence time [h]0.40.4 loop reactor Temperature [° C.]6868Pressure [Pa]53855388Feed H2/C3 ratio [mol/kmol]0.690.69Feed C2/C3 ratio [(...)2) Total C2 [wt %] (loop + GPR1)4.64.4C2 in GPR1 [wt %] (C2 of RACO-2)5.14.9XCS [wt %]9.112.3Total productivity (kg PP/g cat)3535 TABLE 2 Polymerization data (comparative) CE1CE2 Prepoly reactor Temperature [° C.]3030Pressure [Pa]54695472Al/donor ratio [mol/mol]66Al/Ti ratio [mol/mol]165163Residence time [h]0.40.4 loop reactor Temperature [° C.]6565Pressure [Pa]542554(...)A-2) Total C2 [wt %] (loop + GPR1)5.46.0C2 in GPR1 [wt %] (C2 of A-2)6.07.0XCS [wt %]14.717.4Total productivity (kg PP/g cat)3430 A PP 3-zone screw with a diameter of 30 mm, 25 D length, 200 mm die, die gap 0.5 mm is applied in combination with a coat-hanger slit die assembly. DESC (US20220227901) Polypropylenes are suitable for many applications. For instance, polypropylene (PP) is applicable in areas where sealing properties play an important role, like in the food or medical packing industry, especially when a good combination of transparency and mechanical performance is desired.(...) EP 2965908 B1 discloses a PP random copolymer with ethylene, wherein (a) said propylene copolymer has a C2 content in the range of 5.3 to 9.0 wt %, a melting temperature Tm in the range of 128 to 138° C., and a xylene cold soluble (XCS) fra(...) (...)RACO) as described above or below, whereby the C2C3 random copolymer (RACO) is prepared in a sequential polymerization process comprising at least two polymerization reactors (R1) and (R2), wherein in the first polymerization reactor (R1) a first polymer fraction (RACO-1) is produced, which is subsequently transferred into the second polymerization reactor (R2), wherein in the second polymerization reactor (R2), a second polymer fraction (RACO-2) is then produced in the presence of the first polymer fraction (RACO-1), and the polymerization takes place in the presence of a specific catalyst system comprising (i) a metallocene, (ii) (...) DESC (WO2020239583) Polypropylenes are suitable for many applications. For instance, polypropylene (PP) is applicable in areas where sealing properties play an important role, like in the food or medical packing industry, especially when a good combination of transparency and mechanical performance is desired.(...) (...)sterilization resistance, which results in a drastic increase in haze after sterilization.EP 2965908 B1 discloses a PP random copolymer with ethylene, wherein (a) said propylene copolymer has a C2 content in the range of 5.3 to 9.0 wt%, a m(...) (...)RACO) as described above or below, whereby the C2C3 random copolymer (RACO) is prepared in a sequential polymerization process comprising at least two polymerization reactors (Rl) and (R2), wherein in the first polymerization reactor (Rl) a first polymer fraction (RACO-1) is produced, which is subsequently transferred into the second polymerization reactor (R2), wherein in the second polymerization reactor (R2), a second polymer fraction (RACO-2) is then produced in the presence of the first polymer fraction (RACO-1), and the polymerization takes place in the presence of a specific catalyst system comprising (i) a metallocene, (ii) (...) (...)random copolymer (RACO) is therefore preferably prepared by polymerizing propylene and ethylene by a sequential polymerization process comprising at least two reactors connected in series in the presence of a metallocene catalyst.Thus, the C2C3 random copolymer (RACO) is preferably prepared in a sequential polymerization process comprising at least two polymerization reactors (Rl) and (R2), whereby in the first polymerization reactor (Rl) a first polymer fraction (RACO-1) is produced, which is subsequently transferred into the second polymerization reactor (R2). In the second polymerization reactor (R2), a second polymer fraction (RACO-2) is then produced in the presence of the first polymer fraction (RACO-1). (...) Polymerization processes which are suitable for producing the C2C3 random copolymer (RACO) generally comprise at least two polymerization stages and each stage can be carried out in solution, slurry, fluidized bed, bulk or gas phase. The term“polymerization reactor” shall indicate that the main polymerization takes place. Thus in case the process consists of one or two polymerization reactors, this definition does not exclude the option that the overall system comprises for instance a pre-polymerization step in a pre-polymerization reactor. The term“consist of’ is only a closing formulation in view of the main polymerization reactors. The term “sequential polymerization process” indicates that the C2C3 random copolymer (RACO) is produced in at least two reactors connected in series. Accordingly, such a polymerization system comprises at least a first polymerization reactor (Rl) and a second polymerization reactor (R2), and optionally a third polymerization reactor (R3). The first polymerization reactor (Rl) is preferably a slurry reactor and can be any continuous or simple stirred batch tank reactor or loop reactor operating in bulk or slurry. Bulk means a polymerization in a reaction medium that comprises of at least 60 % (w/w) monomer. The second polymerization reactor (R2) and the optional third polymerization reactor (R3) are preferably gas phase reactors (GPRs), i.e. a first gas phase reactor (GPR1)and a second gas phase reactor (GPR2). whereby the polymerization takes place in the presence of a metallocene catalyst comprising (a) a complex of formula (I): (...)a boron containing cocatalyst, e.g. a borate cocatalyst and an aluminoxane cocatalyst is used.The single-site polymerization catalyst system used in the invention therefore can comprise (i) a complex as defined above and an aluminoxane coca(...) The method determines the sealing temperature range (sealing range) of polypropylene films, in particular blown films or cast films. The sealing temperature range is the temperature range, in which the films can be sealed according to condi(...) The catalyst used in the polymerization processes for the C2C3 random copolymer of the inventive example (IE1) was prepared as follows:The metallocene (MCI) (rac-anti-dimethylsilandiyl(2-methyl-4-phenyl-5-methoxy-6- tert-butyl-indenyl)(2-me(...) Next silica grade DM-L-303 from AGC Si-Tech Co, pre-calcined at 600 °C (7.4 kg) was added from a feeding drum followed by careful pressuring and depressurising with nitrogen using manual valves. Then toluene (32 kg) was added. The mixture w(...) (...)co catalyst and dicyclopentyl dimethoxy silane (D-Donor) as donor for preparing the polymers of CE1 and CE2 The polymerization for preparing the inventive C2C3 random copolymer (RACO) as well as the polymers of CE1 and CE2 were performed in(...) In Table 1 the polymerization conditions for IE1 and IE2 are given. In Table 2 the polymerization conditions for CE1 and CE2 are given, CE3 is identical to the inventive example 1 (IE1) of EP 3064514 Al.Table 1: Polymerization data (inventive) Table 2: Polymerization data (comparative) A PP 3-zone screw with a diameter of 30 mm, 25D length, 200 mm die, die gap 0.5 mm is applied in combination with a coat-hanger slit die assembly. DESC (CN113874407) Polypropylene is suitable for many applications. For example, polypropylene (PP) can be used in areas where sealing properties play an important role, such as in the food or pharmaceutical packaging industry, especially when a good combination of transparency and mechanical properties is (...) EP 2965908B 1 discloses a PP random copolymer with ethylene wherein (a) the propylene copolymer has a C2 content in the range of 5.3 to 9.0 wt. -%, a melting temperature Tm in the range of 128 to 138 ℃ and a Xylene Cold Soluble (XCS) fracti(...) (...)2C3Process for random copolymers (RACO), wherein C2C3The random copolymer (RACO) is prepared in a sequential polymerization process comprising at least two polymerization reactors (R1) and (R2), wherein a first polymer fraction (RACO-1) is produced in a first polymerization reactor (R1), followed by transfer of the first polymer fraction (RACO-1) to a second polymerization reactor (R2), followed by production of a second polymer fraction (RACO-2) in the presence of the first polymer fraction (RACO-1) in the second polymerization reactor (R2), and polymerization takes place in the presence of a specific catalyst system comprising (i)(...) (...)prepared by polymerizing propylene and ethylene in the presence of a metallocene catalyst by a sequential polymerization process comprising at least two reactors connected in series. Thus, C2C3The random copolymer (RACO) is preferably prepared in a sequential polymerization process comprising at least two polymerization reactors (R1) and (R2), wherein a first polymer fraction (RACO-1) is produced in a first polymerization reactor (R1) and subsequently the first polymer fraction (RACO-1) is transferred to a second polymerization reactor (R2).A second polymer fraction (RACO-2) is then produced in the presence of the first polymer fraction (RACO-1) in a seco(...) Is suitable for production C2C3The polymerization process for random copolymers (RACO) typically comprises at least two polymerization stages and each stage may be carried out in solution, slurry, fluidized bed, bulk (bulk) or gas phase. The term "polymerization reactor" shall indicate that the main polymerization takes place. Thus, in case the process consists of one or two polymerization reactors, this definition does not exclude the option that the whole system comprises(...) The term "consisting of … …" is only a closed description in terms of the main polymerization reactor. The term "sequence polymerization process" denotes C2C3Random copolymer (RACO) is produced in at least two reactors connected in series. Such a polymerization system therefore comprises at least a first polymerization reactor (R1) and a second polymerization reactor (R2), and optionally a third polymerization reactor (R3). The first polymerization reactor (R1) is preferably a slurry reactor and may be any continuous or simple batch stirred tank reactor or loop reactor operating in bulk or in slurry. Bulk refers to polymerization in a reaction medium comprising at least 60% (w/w) monomer. The second polymerization reactor (R2) and the optional third polymerization reactor (R3) are preferably Gas Phase Reactors (GPR), i.e. a first gas phase reactor (GPR1) and a second gas phase reactor (GPR 2). wherein the polymerization occurs in the presence of a metallocene catalyst comprising: Thus, the single site polymerization catalyst system used in the present invention may comprise (i) a complex as defined above and an aluminoxane cocatalyst. the method determines the sealing temperature range (sealing range) of a polypropylene film, in particular a blown film or a cast film. The sealing temperature range is a temperature range in which the film can be sealed according to the fo(...) C used in the inventive example (IE1) was prepared as follows2C3Catalysts used in the polymerization process of random copolymers: Next, a silica grade DM-L-303(7.4kg) pre-calcined at 600 ℃ from AGC Si-Tech was charged from a feed tank, and then carefully pressurized and depressurized with nitrogen using a manual valve. Toluene (32kg) was then added. The mixture was st(...) For preparing C of the invention2C3The polymerization of random copolymer (RACO) and polymers of CE1 and CE2 was carried out in a Borstar pilot plant with a 2-reactor set-up (loop-gas phase reactor (GPRl)). Table 1 gives the polymerization conditions for IE1 and IE 2. The polymerization conditions for CE1 and CE2 are given in table 2, CE3 being identical to inventive example 1(IE1) of EP3064514a 1. Table 2: polymerization data (comparative example) A PP 3-zone screw having a diameter of 30mm, a length of 25D, a die diameter of 200mm and a die gap of 0.5mm was used in combination with a coat hanger slot die assembly. DESC (IN202117057934) Polypropylenes are suitable for many applications. For instance, polypropylene (PP) is applicable in areas where sealing properties play an important role, like in the food or medical packing industry, especially when a good combination of transparency and mechanical performance is desired.(...) EP 2965908 B1 discloses a PP random copolymer with ethylene, wherein (a) said propylene copolymer has a C2 content in the range of 5.3 to 9.0 wt%, a melting temperature Tm in the range of 128 to 138°C, and a xylene cold soluble (XCS) fracti(...) (...)RACO) as described above or below, whereby the C2C3 random copolymer (RACO) is prepared in a sequential polymerization process comprising at least two polymerization reactors (Rl) and (R2), wherein in the first polymerization reactor (Rl) a first polymer fraction (RACO-1) is produced, which is subsequently transferred into the second polymerization reactor (R2), wherein in the second polymerization reactor (R2), a second polymer fraction (RACO-2) is then produced in the presence of the first polymer fraction (RACO-1), and the polymerization takes place in the presence of a specific catalyst system comprising (i) a metallocene, (ii) (...) (...)random copolymer (RACO) is therefore preferably prepared by polymerizing propylene and ethylene by a sequential polymerization process comprising at least two reactors connected in series in the presence of a metallocene catalyst. Thus, the C2C3 random copolymer (RACO) is preferably prepared in a sequential polymerization process comprising at least two polymerization reactors (Rl) and (R2), whereby in the first polymerization reactor (Rl) a first polymer fraction (RACO-1) is produced, which is subsequently transferred into the second polymerization reactor (R2). In the second polymerization reactor (R2), a second polymer fraction (RACO-2) is then produced in the presence of the first polymer fraction (...) Polymerization processes which are suitable for producing the C2C3 random copolymer (RACO) generally comprise at least two polymerization stages and each stage can be carried out in solution, slurry, fluidized bed, bulk or gas phase. The term"polymerization reactor" shall indicate that the main polymerization takes place. Thus in case the process consists of one or two polymerization reactors, this definition does not exclude the option that the overall system comprises for instance a pre-polymerization step in a pre-polymerization reactor. The term"consist of' is only a closing formulation in view of the main polymerization reactors. The term "sequential polymerization process" indicates that the C2C3 random copolymer (RACO) is produced in at least two reactors connected in series. Accordingly, such a polymerization system comprises at least a first polymerization reactor (Rl) and a second polymerization reactor (R2), and optionally a third polymerization reactor (R3). The first polymerization reactor (Rl) is preferably a slurry reactor and can be any continuous or simple stirred batch tank reactor or loop reactor operating in bulk or slurry. Bulk means a polymerization in a reaction medium that comprises of at least 60 % (w/w) monomer. The second polymerization reactor (R2) and the optional third polymerization reactor (R3) are preferably gas phase reactors (GPRs), i.e. a first gas phase reactor (GPR1) and a second gas phase reactor (GPR2). C2C3 random copolymer (RACO) as defined above, whereby the polymerization takes place in the presence of a metallocene catalyst comprising (a) a complex of formula (I): wherein The single-site polymerization catalyst system used in the invention therefore can comprise (i) a complex as defined above and an aluminoxane cocatalyst. The method determines the sealing temperature range (sealing range) of polypropylene films, in particular blown films or cast films. The sealing temperature range is the temperature range, in which the films can be sealed according to condi(...) The catalyst used in the polymerization processes for the C2C3 random copolymer of the inventive example (IE1) was prepared as follows: Next silica grade DM-L-303 from AGC Si-Tech Co, pre-calcined at 600 °C (7.4 kg) was added from a feeding drum followed by careful pressuring and depressurising with nitrogen using manual valves. Then toluene (32 kg) was added. The mixture w(...) The polymerization for preparing the inventive C2C3 random copolymer (RACO) as well as the polymers of CE1 and CE2 were performed in a Borstar pilot plant with a 2-reactor set-up (loop - gas phase reactor (GPR 1)) In Table 1 the polymerization conditions for IE1 and IE2 are given. In Table 2 the polymerization conditions for CE1 and CE2 are given, CE3 is identical to the inventive example 1 (IE1) of EP 3064514 Al. Table 1: Polymerization data (inventive) Table 2: Polymerization data (comparative) A PP 3-zone screw with a diameter of 30 mm, 25D length, 200 mm die, die gap 0.5 mm is applied in combination with a coat-hanger slit die assembly. DESC (TW202104290) Polypropylene is suitable for many applications. For example, polypropylene ( PP ) is applicable in the field of sealing properties, such as in the food or pharmaceutical packaging industry, especially when a good combination of transparency and mechanical efficiency is required. EP 2965908 B1 discloses a PP random copolymer with ethylene, wherein ( a ) the propylene copolymer has a melt temperature Tm in the range of 5.3 to 9.0 wt %, a melt temperature Tm in the range of 128 to 138 °C, and a xylene cold soluble ( X(...) (...)RACO ) as described above or below, wherein C2C3 random copolymer ( RACO ) is prepared in a sequential polymerization process comprising at least two polymerization reactors ( R1 ) and ( R2 ), Wherein the first polymer portion ( RACO - 1 ) , is produced in the first polymerization reactor ( R1 ) and subsequently transferred to the second polymerization reactor ( R2 ), Wherein in the second polymerization reactor ( R2 ), the second polymer portion ( RACO - 2 ) , is then produced in the presence of the first polymer portion ( RACO - 1 ) and the polymerization is carried out in the presence of a particular catalyst system, the catalyst(...) (...)C2C3 Random copolymer ( RACO ) is preferably prepared by polymerizing propylene and ethylene using a sequential polymerization process comprising at least two reactors connected in series in the presence of a metallocene catalyst. Thus , C2C3 Random copolymer ( RACO ) is preferably prepared in a sequential polymerization process comprising at least two polymerization reactors ( R1 ) and ( R2 ), wherein a first polymer fraction ( RACO - 1 ) , is produced in the first polymerization reactor ( R1 ) and subsequently transferred to the second polymerization reactor ( R2 ). In the second polymerization reactor ( R2 ), then in the presence of the first polymer portion ( RACO - 1 ) a second polymer portion ( R(...) Polymerization processes suitable for producing C2C3 random copolymers ( RACO ) typically comprise at least two polymerization stages, and each stage may be carried out in a solution, slurry, fluidized bed, bulk or gas phase. The term "polymerization reactor" will indicate that the main polymerization is carried out. Thus, where the process consists of one or two polymerization reactors, this definition does not preclude the selection of the entire system compri(...) The term "consists of... only a closed expression taking into account the main polymerization reactor. The term "sequential polymerization process" indicates C2C3 random copolymer ( RACO ) produced in at least two reactors connected in series. Thus, this polymerization system comprises at least a first polymerization reactor ( R1 ) and a second polymerization reactor ( R2 ) , and optionally a third polymerization reactor ( R3 ). Bulk means polymerization in a reaction medium comprising at least 60 % ( w / w ) monomers. According to the present invention, the slurry reactor is preferably a (bulk) loop reactor. The second polymerization reactor ( R2 ) and optionally the third polymerization reactor ( R3 ) are preferably a gas phase reactor ( gas phase reactor ; GPR ) ,, i. e., a first gas phase reactor ( GPR1 ) and a second gas phase reactor ( GPR(...) (...)reactor into a second reactor ( R2 ) , c ) Feed propylene and ethylene into the second reactor ( R2 ) , d ) Polymerization of propylene and ethylene, in the second reactor ( R2 ) and in the presence of the polymer portion ( RACO - 1 ) Obtai(...)1 ) and the polymer moiety ( RACO - 2 ) form a C2C3 random copolymer as defined above ( RACO ) , wherein the polymerization is carried out in the presence of a metallocene catalyst, The metallocene catalyst comprises a blend of ( a ) Formul(...) Thus, a single site polymerization catalyst system for use in the present invention may comprise ( i ) a complex as defined above and an alumoxane co-catalyst. (...)Start Temperature ( SIT ) ; (Seal End Temperature ( sealing end temperature ; SET ) , Seal Range ) : Method The polypropylene film (in particular the seal temperature range of blown film or cast film) (Seal Range). The catalyst used in the polymerization process of the C2C3 random copolymer of Inventive Example ( IE1 ) was prepared as follows: Next, a silica grade DM-L - 303 , from AGC Si-Tech Co pre-calcined at 600 °C ( 7.4 kg ) was added from the feed barrel followed by careful pressurization using a manual valve and reduced pressure with nitrogen. Toluene ( 32 kg ) was then ad(...) Polymerization of polymers for the preparation of inventive C2C3 random copolymers ( RACO ) and CE1 and CE2 was carried out in Borstar pilot plant with 2 reactor units (loop-gas phase reactor ( GPR1 ) ). The polymerization conditions of IE1 and IE2 are given in Table 1. The polymerization conditions given in Table 2 for CE1 and CE2 , CE3 are the same as for EP 3064514 A1 Inventive Example 1 ( IE1 ). Table 1 : Polymerization Data (Inventive ) IE1IE2 Prepolymerization Reactor Temperature [°C ] 25 25 Pressure [ Pa ] 5208 (...)6.9 x C2 [ wt % ] (x C2 [ wt % ] ( RACO - 2 x C2 ) 5.1 4.9 XCS [ wt % ] 9.1 12.3 in loop + GPR1 ) 4.6 4.4 GPR1 x ( kg PP / g catalyst ) 35 35 table 2 : Polymerization Data (Comparative ) CE1CE2 Prepolymerization Reactor Temperature [°C ] 30(...) (...)wt % ] (Circulation + GPR1 ) 5.4 6.0 GPR1 C2 [ wt % ] ( A - 2 C2 ) 6.0 7.0 XCS [ wt % ] 14.7 17.4 Total Yield ( kg PP / g Catalyst ) 34 30 A PP 3 zone screw of diameter 30 mm, length 25 D, die 200 mm, die gap 0.5 mm was used in combination with the garment rack slot die assembly. DESX (US20220227901) (...)2) Total C2 [wt %] (loop + GPR1)4.64.4C2 in GPR1 [wt %] (C2 of RACO-2)5.14.9XCS [wt %]9.112.3Total productivity (kg PP/g cat)3535 (...)A-2) Total C2 [wt %] (loop + GPR1)5.46.0C2 in GPR1 [wt %] (C2 of A-2)6.07.0XCS [wt %]14.717.4Total productivity (kg PP/g cat)3430 A PP 3-zone screw with a diameter of 30 mm, 25 D length, 200 mm die, die gap 0.5 mm is applied in combination with a coat-hanger slit die assembly. KEYW POLYPROPYLENE FILM(7,1) ODES (CN113874407) 例如，聚丙烯(PP)可以应用于其中密封性质起重要作用的领域，如在食物或医药包装行业，特别是当期望透明度和机械性能良好结合时。 如果材料应当适用于多层膜的密封层(其需要密封起始温度(SIT)与热粘力(HTF)之间的良好平衡)，则这样的结合难以实现。 较低的SIT和较高的HTF力的组合允许转换器在包装步骤期间以较高的速度运行生产线，但是仅在密封层具有(...) EP 2965908 B1公开了一种具有乙烯的PP无规共聚物，其中(a)所述丙烯共聚物具有在5.3至9.0重量％的范围内的C2含量，在128℃至138℃的范围内的熔融温度Tm和在9.0至18.0重量％的范围内的二甲苯冷可溶物(XCS)级分。 所述丙烯共聚物包括两种级分：第一丙烯共聚物级分(R-PP1)和第二丙烯共聚物级分(R-PP2)，并且所述第一丙烯共(...) 将直径为30mm、长度为25D、模头为200mm、模隙为0.5mm的PP 3-区螺杆与衣架式缝隙模头组件结合使用。 ODES (TW202104290) 舉例而言，聚丙烯（PP）在密封特性起重要作用之領域中為可適用的，如食品或醫藥包裝行業，尤其在需要透明度及機械效能之良好組合時。 若材料應適用於多層膜之密封層，則此種組合難以實現，其需要密封起始溫度（SIT）與熱黏著力（HTF）之間的良好平衡。 較低SIT及較高HTF力之組合允許轉換器在包裝步驟期間以較高速度運行生產線，但若密封層為(...) EP 2965908 B1揭示一種具有乙烯之PP隨機共聚物，其中（a）該丙烯共聚物具有在5.3至9.0 wt%之範圍內的C2含量在、在128至138℃之範圍內的熔融溫度Tm及在9.0至18.0 wt%之範圍內的二甲苯冷可溶性（XCS）部分。 該丙烯共聚物包含兩個部分：第一丙烯共聚物部分（R-PP1）及第二丙烯共聚物部分（R-PP2），且該第一丙烯共聚物部分（R-(...) (...)RACO-2之MFR） 7.0 6.9 總C2 [wt%]（環流+ GPR1） 4.6 4.4 GPR1中之C2 [wt%]（RACO-2之C2） 5.1 4.9 XCS [wt%] 9.1 12.3 總產率(kg PP/g催化劑) 35 35 表2：聚合資料（比較性） CE1CE2預聚合反應器 溫度[℃] 30 30 壓力[Pa] 5469 5472 Al/供體比率[mol/mol] 6 6 Al/Ti比率[mol/mol] 165 (...)A-2之MFR） 1.6 1.1 總C2 [wt%]（環流+ GPR1） 5.4 6.0 GPR1中之C2 [wt%]（A-2之C2） 6.0 7.0 XCS [wt%] 14.7 17.4 總產率（kg PP/g催化劑） 34 30 與衣架式槽模總成組合應用直徑30 mm、長度25D、模口200 mm、模口間隙0.5 mm之PP 3區螺桿。 PAN BOREALIS
WO2022/167107 WO2022/167108 WO2022/167368 EP4036129 | BOREALIS | 2021-02-02 | (EP4036129) Film made from c2c3c4 terpolymer - c3c4 copolymer blend and c2c3c4 terpolymer - c3c4 copolymer blend | (EP4036129) Film made from ethylene-propylene-1-butene terpolymer and propene-butene copolymer blend and ethylene-propylene-1-butene terpolymer and propene-butene copolymer blend. | (EP4036129) 1. A film made from a blend obtainable by compounding an ethylene-propylene-1-butene terpolymer base resin and a propylene butene random copolymer upgrading resin, whereby the ethylene-propylene-1-butene terpolymer base resin includes a) units derived from ethylene in an amount of 0.1 to 2.0 wt.-%, preferably 0.5 to 1.9 wt.-% with respect the total ethylene-propylene-1-butene terpolymer base resin; and b) units derived from propylene in an amount of 88.0 to 95.9 wt.-%, preferably 90.1 to 95.0 wt.-% with respect the total ethylenepropylene-1-butene terpolymer base resin; and c) units derived from butene in an amount of 4.0 to 10.0 wt.-%, preferably 4.5 to 8.0 wt.-% with respect the total ethylene-propylene-1-butene terpolymer base resin, d) whereby the units derived from ethylene, propylene and butene add up to 100 wt.-%, and e) preferably a total amount of units derived from ethylene and butene of 6.0 to 9.0 wt.-% with respect the total ethylene-propylene-1-butene terpolymer base resin, and f) preferably a ratio of the units derived from butene in weight percent versus the units derived from ethylene in weight percent of 3.0 to 16.0, more preferably 3.0 to 8.0;whereby the ethylene-propylene-1-butene terpolymer base resin has g) 2.1 regioinversions in an amount of 0.10 to 0.80 mol%, preferably 0.20 to 0.50 mol% as determined by 13C- NMR analysis (as described in the experimental part); and h) a melt flow rate MFR2 (230°C / 2.16 kg) measured according to ISO 1133 in the range from 1.0 to 18.0 g/10 min, preferably 1.5 to 7.0 g/10min, and i) a melting temperature Tm measured by differential scanning calorimetry (DSC) in the range from 123 to 142°C, preferably 125 to 135°C; and j) preferably a xylene soluble content of 5.0 to 25.0 wt.-% more preferably 15.0 to 19.0 wt.-% determined at 25 °C according ISO 16152; 2005;and whereby the propylene butene random copolymer upgrading resin has k) a melting temperature Tm measured by differential scanning calorimetry (DSC) in the range from 70 to 90°C, and l) units derived from butene in an amount of 20.0 to 35.0 wt.-%, preferably 22.0 to 29.0 wt.-% with respect the total propylene butene random copolymer upgrading resin, m) whereby the units derived from propylene and butene add up to 100 wt.-%, and n) a melt flow rate MFR2 (230°C / 2.16 kg) measured according to ISO 1133 of 1.0 to 18.0 g/10min and preferably higher than the melt flow rate MFR2 (230°C / 2.16 kg) of the base resin; and o) optionally an elongation at break (ASTM D638) of 100 to 900 %, usually 200 to 500%,whereby the film has a sealing initiation temperature (SIT) (as determined by a method described in the experimental part) below 106°C, preferably from 80 to below 106°C. 2. Film according to claim 1, made from a blend obtainable by compounding an ethylene-propylene-1-butene terpolymer base resin and a propylene butene random copolymer upgrading resin, whereby the ethylene-propylene-1-butene terpolymer base resin includes a) units derived from ethylene in an amount 0.5 to 1.9 wt.-% with respect the total ethylene-propylene-1-butene terpolymer base resin; and b) units derived from propylene in an amount of 90.1 to 95.0 wt.-% with respect the total ethylene-propylene-1-butene terpolymer base resin; and c) units derived from butene in an amount of 4.5 to 8.0 wt.-% with respect the total ethylene-propylene-1-butene terpolymer base resin, d) whereby the units derived from ethylene, propylene and butene add up to 100 wt.-%, and e) a total amount of units derived from ethylene and butene of 6.0 to 9.0 wt.-% with respect the total ethylene-propene-butene terpolymer base resin, and f) a ratio of the units derived from butene in weight percent versus the units derived from ethylene in weight percent of 3.0 to 16.0, more preferably 3.0 to 8.0;whereby the ethylene-propylene-1-butene terpolymer base resin has g) 2.1 regioinversions in an amount of 0.20 to 0.50 mol% as determined by 13C- NMR analysis (as described in the experimental part); and h) a melt flow rate MFR2 (230°C / 2.16 kg) measured according to ISO 1133 in the range from 1.5 to 7.0 g/10min, and i) a melting temperature Tm measured by differential scanning calorimetry (DSC) in the range from 125 to 135°C; and j) preferably a xylene soluble content of 5.0 to 25.0 wt.-% more preferably 15.0 to 19.0 wt.-% determined at 25°C according ISO 16152; 2005and whereby the propylene butene random copolymer upgrading resin has k) a melting temperature Tm measured by differential scanning calorimetry (DSC) in the range from 70 to 90°C, and l) units derived from butene in an amount of 20.0 to 35.0 wt.-%, preferably 22.0 to 29.0 wt.-% with respect the total propylene butene random copolymer upgrading resin, and m) whereby the units derived from propylene and butene add up to 100 wt.-%, and n) a melt flow rate MFR2 (230°C / 2.16 kg) measured according to ISO 1133 in the range of 1.0 to 18.0 g/10min and preferably higher than the melt flow rate MFR2 (230°C / 2.16 kg) of the base resin; and o) optionally an elongation at break (ASTM D638) of 100 to 900 %, usually from 200 to 500%. 3. The film according to claim 1 or 2, whereby the propylene butene random copolymer upgrading resin has one or more, preferably all of the following properties: p) a tensile strength at break (ASTM D638) of at least 15 MPa, preferably 16 to 39 MPa, q) a tensile modulus (according to ASTM D638) of least 200 MPa, preferably 210 to 450 MPa; r) a shore D hardness (ASTM D2240) of at least 55; preferably 55 to 60; s) a melting temperature Tm measured by differential scanning calorimetry (DSC) in the range from 81 to 90°C. 4. The film according to any one of the preceding claims, wherein the ethylenepropylene-1-butene terpolymer base resin has 2.1 regioinversions in an amount of 0.20 to 0.35 mol%, preferably 0.20 to 0.30 mol% as determined by 13C- NMR analysis (as described in the experimental part). 5. The film according to any one of the preceding claims, whereby the ethylenepropylene-1-butene terpolymer base resin is present in an amount of 70 to 95 wt.-% with respect to the total blend and whereby the propylene butene random copolymer upgrading resin is present in an amount of 5 to 30 wt.-% with respect to the total blend, whereby ethylene-propylene-1-butene terpolymer base resin and propylene butene random copolymer upgrading resin add up to at least 98 wt.-% up to 100 wt.-% of the film. 6. The film according to any one of the preceding claims, wherein haze determined according to ASTM D1003-00 on a test film having a thickness of 50 micrometre is below 3.5%. 7. The film according to any one of the preceding claims, wherein the ethylenepropylene-1-butene terpolymer base resin is bimodal as to the C4 content and/or is bimodal as to the molecular weight. 8. The film according to any one of the preceding claims, wherein the ethylenepropylene-1-butene terpolymer base resin has a xylene soluble content of 15.0 to 19.0 wt.-% determined at 25°C according ISO 16152; 2005. 9. A blend obtainable by compounding an ethylene-propylene-1-butene terpolymer base resin and a propylene butene random copolymer upgrading resin, whereby the ethylene-propylene-1-butene terpolymer base resin includes a) units derived from ethylene in an amount of 0.1 to 2.0 wt.-%, preferably 0.5 to 1.9 wt.-% with respect the total ethylene-propene-butene terpolymer base resin; and b) units derived from propylene in an amount of 88.0 to 95.9 wt.-%, preferably 90.1 to 95.0 wt.-% with respect the total ethylene-propene-butene terpolymer base resin; and c) units derived from butene in an amount of 4.0 to 10.0 wt.-%, preferably 4.5 to 8.0 wt.-% with respect the total ethylene-propene-butene terpolymer base resin, d) whereby the units derived from ethylene, propylene and butene add up to 100 wt.-%, and e) preferably a total amount of units derived from ethylene and butene of 6.0 to 9.0 wt.-% with respect the total ethylene-propene-butene terpolymer base resin, and f) preferably a ratio of the units derived from butene in weight percent versus the units derived from ethylene in weight percent of 3.0 to 16.0, more preferably 3.0 to 8.0;whereby the ethylene-propene-butene terpolymer base resin has g) 2.1 regioinversions in an amount of 0.10 to 0.80 mol-%, preferably 0.20 to 0.50 mol% as determined by 13C- NMR analysis (as described in the experimental part); and h) a melt flow rate MFR2 (230°C / 2.16 kg) measured according to ISO 1133 in the range from 1.0 to 18.0 g/10 min, and preferably 1.5 to 7.0 g/10min, and i) a melting temperature Tm measured by differential scanning calorimetry (DSC) in the range from 123 to 142°C, preferably 125 to 135°C; and j) preferably a xylene soluble content of 5.0 to 25.0 wt.-% more preferably 15.0 to 19.0 wt.-% determined at 25°C according ISO 16152; 2005and whereby the propylene butene random copolymer upgrading resin has k) a melting temperature Tm measured by differential scanning calorimetry (DSC) in the range from 70 to 90°C, and l) units derived from butene in an amount of 20.0 to 35.0 wt.-%, preferably 22.0 to 29.0 wt.-% with respect the total propylene butene random copolymer upgrading resin, m) whereby the units derived from propylene and butene add up to 100 wt.-%, and n) a melt flow rate MFR2 (230°C / 2.16 kg) measured according to ISO 1133 in the range of 1.0 to 18.0 g/10min and optionally higher than the melt flow rate MFR2 (230°C / 2.16 kg) of the base resin; and o) optionally an elongation at break (ASTM D638) of 100 to 900 %. 10. The blend according to claim 9, obtainable by compounding an ethylenepropylene-1-butene terpolymer base resin and a propylene butene random copolymer upgrading resin, whereby the ethylene-propylene-1-butene terpolymer base resin includes a) units derived from ethylene in an amount 0.5 to 1.9 wt.-% with respect the total ethylene-propene-butene terpolymer base resin; and b) units derived from propylene in an amount of 90.1 to 95.0 wt.-% with respect the total ethylene-propene-butene terpolymer base resin; and c) units derived from butene in an amount of 4.5 to 8.0 wt.-% with respect the total ethylene-propene-butene terpolymer base resin, d) whereby the units derived from ethylene, propylene and butene add up to 100 wt.-%, and e) a total amount of units derived from ethylene and butene of 6.0 to 9.0 wt.-% with respect the total ethylene-propene-butene terpolymer base resin, and f) a ratio of the units derived from butene in weight percent versus the units derived from ethylene in weight percent of 3.0 to 16.0, more preferably 3.0 to 8.0;whereby the ethylene-propene-butene terpolymer base resin has g) 2.1 regioinversions in an amount of 0.20 to 0.50 mol% as determined by 13C-NMR analysis (as described in the experimental part); and h) a melt flow rate MFR2 (230°C / 2.16 kg) measured according to ISO 1133 in the range from 1.5 to 7.0 g/10min, and i) a melting temperature Tm measured by differential scanning calorimetry (DSC) in the range from 125 to 135°C; and preferably j) a xylene soluble content of 5.0 to 25.0 wt.-% more preferably 15.0 to 19.0 wt.-% determined at 25°C according ISO 16152; 2005;and whereby the propylene butene random copolymer upgrading resin has k) a melting temperature Tm measured by differential scanning calorimetry (DSC) in the range from 70 to 90°C, and l) units derived from butene in an amount of 22.0 to 29.0 wt.-% with respect the total propylene butene random copolymer upgrading resin, m) whereby the units derived from propylene and butene add up to 100 wt.-%, and n) a melt flow rate MFR2 (230°C / 2.16 kg) measured according to ISO 1133 in the range of 1.0 to 18.0 g/10min and preferably higher than the melt flow rate MFR2 (230°C / 2.16 kg) of the base resin; and o) optionally an elongation at break (ASTM D638) of 100 to 900 %, usually of 200 to 500 %. 11. The blend according to claim 9 or 10, whereby the propylene butene random copolymer upgrading resin has one or more, preferably all of the following: p) a tensile strength at break (ASTM D638) of at least 15 MPa, preferably 16 to 39 MPa, q) a tensile modulus of least 250 MPa, preferably 250 to 450 MPa measured according to ASTM D638; r) a shore D hardness (ASTM D2240) of at least 55; preferably 55 to 60; s) a melting temperature Tm measured by differential scanning calorimetry (DSC) in the range from 81 to 90°C. 12. The blend according to any one of claims 9 to 11, whereby the ethylenepropylene-1-butene terpolymer base resin has 2.1 regioinversion in an amount of 0.20 to 0.35 mol%, preferably 0.20 to 0.30 mol% as determined by 13C-NMR analysis (as described in the experimental part). 13. The blend according to any one of claims 9 to 12, whereby the ethylenepropylene-1-butene terpolymer base resin is present in an amount of 70 to 95 wt.-% with respect to the total blend and whereby the propylene butene random copolymer upgrading resin is present in an amount of 5 to 30 wt.-% with respect to the total blend, whereby ethylene-propylene-1-butene terpolymer base resin and propylene butene random copolymer upgrading resin add up to at least 98 wt.-%, particularly100 wt.-% of the total blend. 14. The blend according to any one of claims 9 to 13 whereby the ethylenepropylene-1-butene terpolymer base resin is present in an amount of 70 to less than 85 wt.-% with respect to the total blend and whereby the propylene butene random copolymer upgrading resin is present in an amount of more than 15 to 30 wt.-% with respect to the total blend. 15. The blend according to any one of claims 9 to 14 whereby the ethylenepropylene-1-butene terpolymer base resin is bimodal as to the units derived from butene and/or bimodal as to the molecular weight. | (EP4036129A1) PENDING (WO2022167107A1) PENDING (WO2022167108A1) PENDING (WO2022167368A1) PENDING | (EP4036129) This embodiment provides moderate good SIT of below 106°C, acceptable good haze of below 3.5%, acceptable DDI at very good stiffness. Thus in case the process consists of one or two polymerization reactors, this definition does not exclude the option that the overall system comprises for instance a pre-polymerization step in a pre-polymerization reactor. | (EP4036129) 1. A film made from a blend obtainable by compounding an ethylene-propylene-1-butene terpolymer base resin and a propylene butene random copolymer upgrading resin, whereby the ethylene-propylene-1-butene terpolymer base resin includes a) units derived from ethylene in an amount of 0.1 to 2.0 wt.-%, preferably 0.5 to 1.9 wt.-% with respect the total ethylene-propylene-1-butene terpolymer base resin; and b) units derived from propylene in an amount of 88.0 to 95.9 wt.-%, preferably 90.1 to 95.0 wt.-% with respect the total ethylenepropylene-1-butene terpolymer base resin; and c) units derived from butene in an amount of 4.0 to 10.0 wt.-%, preferably 4.5 to 8.0 wt.-% with respect the total ethylene-propylene-1-butene terpolymer base resin, d) whereby the units derived from ethylene, propylene and butene add up to 100 wt.-%, and e) preferably a total amount of units derived from ethylene and butene of 6.0 to 9.0 wt.-% with respect the total ethylene-propylene-1-butene terpolymer base resin, and f) preferably a ratio of the units derived from butene in weight percent versus the units derived from ethylene in weight percent of 3.0 to 16.0, more preferably 3.0 to 8.0; whereby the ethylene-propylene-1-butene terpolymer base resin has g) 2.1 regioinversions in an amount of 0.10 to 0.80 mol%, preferably 0.20 to 0.50 mol% as determined by 13C- NMR analysis (as described in the experimental part); and h) a melt flow rate MFR2 (230°C / 2.16 kg) measured according to ISO 1133 in the range from 1.0 to 18.0 g/10 min, preferably 1.5 to 7.0 g/10min, and i) a melting temperature Tm measured by differential scanning calorimetry (DSC) in the range from 123 to 142°C, preferably 125 to 135°C; and j) preferably a xylene soluble content of 5.0 to 25.0 wt.-% more preferably 15.0 to 19.0 wt.-% determined at 25 °C according ISO 16152; 2005; and whereby the propylene butene random copolymer upgrading resin has k) a melting temperature Tm measured by differential scanning calorimetry (DSC) in the range from 70 to 90°C, and l) units derived from butene in an amount of 20.0 to 35.0 wt.-%, preferably 22.0 to 29.0 wt.-% with respect the total propylene butene random copolymer upgrading resin, m) whereby the units derived from propylene and butene add up to 100 wt.-%, and n) a melt flow rate MFR2 (230°C / 2.16 kg) measured according to ISO 1133 of 1.0 to 18.0 g/10min and preferably higher than the melt flow rate MFR2 (230°C / 2.16 kg) of the base resin; and o) optionally an elongation at break (ASTM D638) of 100 to 900 %, usually 200 to 500%, whereby the film has a sealing initiation temperature (SIT) (as determined by a method described in the experimental part) below 106°C, preferably from 80 to below 106°C. 9. A blend obtainable by compounding an ethylene-propylene-1-butene terpolymer base resin and a propylene butene random copolymer upgrading resin, whereby the ethylene-propylene-1-butene terpolymer base resin includes a) units derived from ethylene in an amount of 0.1 to 2.0 wt.-%, preferably 0.5 to 1.9 wt.-% with respect the total ethylene-propene-butene terpolymer base resin; and b) units derived from propylene in an amount of 88.0 to 95.9 wt.-%, preferably 90.1 to 95.0 wt.-% with respect the total ethylene-propene-butene terpolymer base resin; and c) units derived from butene in an amount of 4.0 to 10.0 wt.-%, preferably 4.5 to 8.0 wt.-% with respect the total ethylene-propene-butene terpolymer base resin, d) whereby the units derived from ethylene, propylene and butene add up to 100 wt.-%, and e) preferably a total amount of units derived from ethylene and butene of 6.0 to 9.0 wt.-% with respect the total ethylene-propene-butene terpolymer base resin, and f) preferably a ratio of the units derived from butene in weight percent versus the units derived from ethylene in weight percent of 3.0 to 16.0, more preferably 3.0 to 8.0; whereby the ethylene-propene-butene terpolymer base resin has g) 2.1 regioinversions in an amount of 0.10 to 0.80 mol-%, preferably 0.20 to 0.50 mol% as determined by 13C- NMR analysis (as described in the experimental part); and h) a melt flow rate MFR2 (230°C / 2.16 kg) measured according to ISO 1133 in the range from 1.0 to 18.0 g/10 min, and preferably 1.5 to 7.0 g/10min, and i) a melting temperature Tm measured by differential scanning calorimetry (DSC) in the range from 123 to 142°C, preferably 125 to 135°C; and j) preferably a xylene soluble content of 5.0 to 25.0 wt.-% more preferably 15.0 to 19.0 wt.-% determined at 25°C according ISO 16152; 2005 and whereby the propylene butene random copolymer upgrading resin has k) a melting temperature Tm measured by differential scanning calorimetry (DSC) in the range from 70 to 90°C, and l) units derived from butene in an amount of 20.0 to 35.0 wt.-%, preferably 22.0 to 29.0 wt.-% with respect the total propylene butene random copolymer upgrading resin, m) whereby the units derived from propylene and butene add up to 100 wt.-%, and n) a melt flow rate MFR2 (230°C / 2.16 kg) measured according to ISO 1133 in the range of 1.0 to 18.0 g/10min and optionally higher than the melt flow rate MFR2 (230°C / 2.16 kg) of the base resin; and o) optionally an elongation at break (ASTM D638) of 100 to 900 %. | (EP4036129) For the purposes of the present invention, the term "consisting of" is considered to be a preferred embodiment of the term "comprising of". Particularly, the present invention provides a film made from a blend obtainable by compounding an ethylene-propylene-1-butene terpolymer base resin and a propylene butene random copolymer upgrading resin, whereby the ethylene-propylene-1-butene terpolymer base resin includes a) units derived from ethylene in an amount 0.5 to 1.9 wt.-% with respect the total ethylene-propylene-1-butene terpolymer base resin; and b) units derived from propylene in an amount of 90.1 to 95.0 wt.-% with respect the total ethylene-propylene-1-butene terpolymer base resin; and c) units derived from butene in an amount of 4.5 to 8.0 wt.-% with respect the total ethylene-propylene-1-butene terpolymer base resin, d) whereby the units derived from ethylene, propylene and butene add up to 100 wt.-%, and e) a total amount of units derived from ethylene and butene of 6.0 to 9.0 with respect the total ethylene-propene-butene terpolymer base resin, and f) a ratio of the units derived from butene in weight percent versus the units derived from ethylene in weight percent of 3.0 to 16.0, more preferably 3.0 to 8.0; whereby the ethylene-propylene-1-butene terpolymer base resin has g) 2.1 regioinversions in an amount of 0.20 to 0.50 mol% as determined by 13C-NMR analysis (as described in the experimental part); and h) a melt flow rate MFR2 (230°C / 2.16 kg) measured according to ISO 1133 in the range from 1.5 to 7.0 g/10min, and i) a melting temperature Tm measured by differential scanning calorimetry (DSC) in the range from 125 to 135°C; and j) preferably a xylene cold soluble (XCS) content of 5.0 to 25.0 wt.-%, more preferably 15.0 to 19.0 wt.-% determined at 25°C according ISO 16152; 2005 and whereby the propylene butene random copolymer upgrading resin has k) a melting temperature Tm measured by differential scanning calorimetry (DSC) in the range from 70 to 90°C, and l) units derived from butene in an amount of 20.0 to 35.0 wt.-%, preferably 22.0 to 29.0 wt.-% with respect the total propylene butene random copolymer upgrading resin, and m) whereby the units derived from propylene and butene add up to 100 wt.-%, and n) a melt flow rate MFR2 (230°C / 2.16 kg) measured according to ISO 1133 in the range of 1.0 to 18.0 g/10min and preferably higher than the melt flow rate MFR2 (230°C / 2.16 kg) of the base resin; and o) optionally an elongation at break (ASTM D638) of 100 to 900% usually from 200 to 500%, and whereby the film has a sealing initiation temperature (SIT) (as determined by a method described in the experimental part) below 106°C, preferably from 80 to below 106°C. In another aspect the present invention provides a blend obtainable by compounding an ethylene-propylene-1-butene terpolymer base resin and a propylene butene random copolymer upgrading resin, whereby the ethylene-propylene-1-butene terpolymer base resin includes a) units derived from ethylene in an amount of 0.1 to 2.0 wt.-%, preferably 0.5 to 1.9 wt.-% with respect the total ethylene-propylene-1-butene terpolymer base resin; and b) units derived from propylene in an amount of 88.0 to 95.9 wt.-%, preferably 90.1 to 95.0 wt.-% with respect the total ethylene-propylene-1-butene terpolymer base resin; and c) units derived from butene in an amount of 4.0 to 10.0 wt.-%, preferably 4.5 to 8.0 wt.-% with respect the total ethylene-propylene-1-butene terpolymer base resin, d) whereby the units derived from ethylene, propylene and butene add up to 100 wt.-%, and e) preferably a total amount of units derived from ethylene and butene of 6.0 to 9.0 with respect the total ethylene-propylene-1-butene terpolymer base resin, and f) preferably a ratio of the units derived from butene in weight percent versus the units derived from ethylene in weight percent of 3.0 to 16.0, more preferably 3.0 to 8.0; whereby the ethylene-propylene-1-butene terpolymer base resin has g) 2.1 regioinversions in an amount of 0.10 to 0.80 mol%, preferably 0.20 to 0.50 mol%, as determined by 13C-NMR analysis (as described in the experimental part); and h) a melt flow rate MFR2 (230°C / 2.16 kg) measured according to ISO 1133 in the range from 1.0 to 18.0 g/10 min, and preferably 1.5 to 7.0 g/10min, and i) a melting temperature Tm measured by differential scanning calorimetry (DSC) in the range from 123 to 142°C, preferably 125 to 135°C; and j) preferably a xylene cold soluble (XCS) content of 5.0 to 25.0 wt.-% more preferably 15.0 to 19.0 wt.-% determined at 25°C according ISO 16152; 2005; and whereby the propylene butene random copolymer upgrading resin has k) a melting temperature Tm measured by differential scanning calorimetry (DSC) in the range from 70 to 90°C, and l) units derived from butene in an amount of 20.0 to 35.0 wt.-%, preferably 22.0 to 29.0 wt.-% with respect the total propylene butene random copolymer upgrading resin, m) whereby the units derived from propylene and butene add up to 100 wt.-%, and n) a melt flow rate MFR2 (230°C / 2.16 kg) measured according to ISO 1133 in the range of 1.0 to 18.0 g/10min and preferably higher than the melt flow rate MFR2 (230°C / 2.16 kg) of the base resin; and o) optionally an elongation at break (ASTM D638) of 100 to 900%, usually from 200 to 500%. In yet a further aspect the present invention provides a blend obtainable by compounding an ethylene-propylene-1-butene terpolymer base resin and a propylene butene random copolymer upgrading resin, whereby the ethylene-propylene-1-butene terpolymer base resin includes a) units derived from ethylene in an amount 0.5 to 1.9 wt.-% with respect the total ethylene-propylene-1-butene terpolymer base resin; and b) units derived from propylene in an amount of 90.1 to 95.0 wt.-% with respect the total ethylene-propylene-1-butene terpolymer base resin; and c) units derived from butene in an amount of 4.5 to 8.0 wt.-% with respect the total ethylene-propylene-1-butene terpolymer base resin, d) whereby the units derived from ethylene, propylene and butene add up to 100 wt.-%, and e) a total amount of units derived from ethylene and butene of 6.0 to 9.0 with respect the total ethylene-propylene-1-butene terpolymer base resin, and f) a ratio of the units derived from butene in weight percent versus the units derived from ethylene in weight percent of 3.0 to 16.0, more preferably 3.0 to 8.0; whereby the ethylene-propene-butene terpolymer base resin has g) 2.1 regioinversions in an amount of 0.20 to 0.50 mol% as determined by 13C-NMR analysis (as described in the experimental part); and h) a melt flow rate MFR2 (230°C / 2.16 kg) measured according to ISO 1133 in the range from 1.5 to 7.0 g/10min, and i) a melting temperature Tm measured by differential scanning calorimetry (DSC) in the range from 125 to 135°C; and j) preferably a xylene cold soluble (XCS) content of 15.0 to 19.0 wt.-% determined at 25°C according ISO 16152; 2005; and whereby the propylene butene random copolymer upgrading resin has k) a melting temperature Tm measured by differential scanning calorimetry (DSC) in the range from 70 to 90°C, and l) units derived from butene in an amount of 22.0 to 29.0 wt.-% with respect the total propylene butene random copolymer upgrading resin, m) whereby the units derived from propylene and butene add up to 100 wt.-%, and n) a melt flow rate MFR2 (230°C / 2.16 kg) measured according to ISO 1133 in the range of 1.0 to 18.0 g/1min and preferably higher than the melt flow rate MFR2 (230°C / 2.16 kg) of the base resin; and o) optionally an elongation at break (ASTM D638) of 100 to 900%, usually from 200 to 500%. The present invention relates to a film made from a polypropylene terpolymer-copolymer blend and to polypropylene terpolymer-copolymer blends as such. | APD 2021-02-02 2021-07-29 2021-07-29 2022-01-31 DESC (WO2022167368) (...)blend and C2C3C4 Terpolymer – C3C4 copolymer blend 5 The present invention relates to a film made from a polypropylene terpolymer- copolymer blend and to polypropylene terpolymer-copolymer blends as such. Background Optimization of film based on polypropylene (PP) is a multi-dimensional problem. Many attempts have been made for optimizing the materials suitable for film. A 10 number of upgrading c(...) WO 2002/057342 A1 describes a biaxially oriented PP (BOPP) film made from 15 Ziegler-Natta derived copolymers comprising at least 0.8 wt.-% ethylene, particularly 0.8 to 1.5 wt.-%. Although terpolymers are prophetically mentioned, such mate(...) WO 2009/019169 A1 describes a process for providing Ziegler-Natta derived PP terpolymers suitable for blown film comprising at least 8 wt.-% of total comonomer 20 with the comonomer units being derived from ethylene and C4 to C8 alpha olefi(...) EP 3192817 A1 discloses a method for providing a PP terpolymer including units derived from 1-butene using a crosslinked metallocene compound. EP 3192817 A1 30 defines ultra-broad ranges as to the structural units derived from 1-butene, nam(...) There is thus a need for PP resins and films having a low sealing initation 35 temperature of below 106°C, good tear properties, and also good dart drop impact (DDI) relative to the stiffness as well as an acceptable haze of below 3.5 %. A detailed description of the structure and mechanism of formation of regio defects in polypropylene can be found for example in Chemical Reviews 2000, 100(4), pages 1316 to 1327. These defects are 30 measured using 13C-NMR spectroscopy as (...) The single-site polymerization catalyst system used in the invention therefore can 15 comprise (i) a complex as defined above and an aluminoxane cocatalyst. ocatalyst can be one of formula (VI):n (VI) where n is from 6 to 20 and R has the m(...) Polymerization process Polymerization processes which are suitable for producing the terpolymer generally comprise at least two polymerization stages and each stage can be carried out in 25 solution, slurry, fluidized bed, bulk or gas phase. The term “polymerization reactor” shall indicate that the main polymerization takes place. Thus in case the process consists of one or two polymerization reactors, this definition does not exclude the option that the overall system comprises for instance a pre-polymerization step in a pre-polymerization reactor. The term “consist of” is only 30 a closing formulation in view of the main polymerization reactors. The term “sequential polymerization process” indicates that the terpolymer is produced in at least two reactors connected in series. Accordingly, such apolymerization system comprises at least a first polymerization reactor (R1) and a second polymerization reactor (R2). The first polymerization reactor (R1) is preferably a slurry reactor and can be any continuous or simple stirred batch tank reactor or loop reactor operating in bulk or 5 slurry. Bulk means a polymerization in a reaction medium that comprises of at least 60 % (w/w) monomer(...) The second polymerization reactor (R2) and are preferably gas phase reactors (GPRs), i.e. a first gas phase reactor (GPR1) and a second gas phase reactor 10 (GPR2). A gas phase reactor (GPR) according to this invention is preferably a fluid(...) (...)end temperature (SET), sealing range: The method determines the sealing temperature range (sealing range) of polypropylene films, in particular blown films or cast films according to ASTM F1921 5 - 12. Seal pressure, cool time and peel spee(...) Next silica grade DM-L-303 from AGC Si-Tech Co, pre-calcined at 600 °C (7.4 kg) was added from a feeding drum followed by careful pressuring and depressurising with nitrogen using manual valves. Then toluene (32 kg) was added. The mixture w(...) Dried catalyst was sampled in the form of pink free flowing powder containing 13.9 wt% Al and 0.26wt% Zr 5 Polymerization and Pelletization Terpolymer IE1 and Copolymer CE2 were produced in a Borstar pilot plant comprising a prepolymerizati(...) The polymerization 10 conditions are indicated in Table 1.0 5 0 6 olymer ymer + olymer e .2 8 9 .6 0 .6 02.1 (mol%) 0.26 0.28 XCS (wt.-%) 17.1 7.9 Both polymer powders were compounded in a co-rotating twin-screw extruder Coperion ZSK 57 at (...) The melt temperature was 215°C, uptake speed is 6.2m/min. 5 The characteristics of the polypropylene compositions and the results of the films are provided below in table 2. Table 2: Characteristics of the polypropylene compositions and the results of the CE3 90 10 561 561 n.m. n.m. 4.3SIT C 105 96 110 104 101 DDI (...) DESC (WO2022167108) (...)The present invention relates to blown film made from polypropylene terpolymers and to polypropylene terpolymers as such. Background Optimization of blown films based on copolymers of polypropylene (PP) is a multi- dimensional problem. Many attempts have been made for optimizing the materials suitable for film. WO 2002/057342 A1 describes a biaxially oriented PP (BOPP) film made from Ziegler-Natta catalyst derived copolymers comprising at least 0.8 wt.-% ethylene, particularly 0.8 to 1.5 wt.-%. Although PP terpolymers are prophetically mentioned, such materials are not disclosed in this case. The cast films made from the PP copolymers showed undesirable high haze. WO 2009/019169 A1 describes a process for providing Ziegler-Natta catalyst derived PP terpolymers suitable for blown film comprising at least 8 wt.-% of total comonomer with the comonomer units being derived(...) Thus, there remains a need for a PP terpolymer based blown film having low sealing initiation temperature such as well below 120°C, low haze such as below 6.0 % and particularly low hexane extractables (FDA) such as below 0.75 wt.-%. A detailed description of the structure and mechanism of formation of regio defects in polypropylene can be found for example in Chemical Reviews 2000, 100(4), pages 1316 to 1327. These defects are measured using 13C-NMR spectroscopy as des(...) In addition to that, the 2.1 regioinversions can be influenced by choice of the polymerization temperature: a higher polymerization temperature favours a lower content of 2.1 regioinversions.In another preferred aspect, the terpolymer is bi(...) The single-site polymerization catalyst system used in the invention therefore can comprise (i) a complex as defined above and an aluminoxane cocatalyst. The aluminoxane cocatalyst can be one of formula (VI):where n is from 6 to 20 and R ha(...) (...)end temperature (SET), sealing range: The method determines the sealing temperature range (sealing range) of polypropylene films, in particular blown films or cast films according to ASTM F1921 - 12. Next silica grade DM-L-303 from AGO Si-T ech Co, pre-calcined at 600 °C (7.4 kg) was added from a feeding drum followed by careful pressuring and depressurising with nitrogen using manual valves. Then toluene (32 kg) was added. The mixture (...) Next silica grade DM-L-303 from AGC Si-Tech Co, pre-calcined at 600 °C (5.0 kg) was added from a feeding drum followed by careful pressurising and depressurising with nitrogen using manual valves. Then toluene (22 kg) was added. The mixture(...) Polymerization and Pelletization The polymerization conditions as well as the results of polymer characterization are indicated in Table 1. IE1 - IE 3 were made with catalyst system number one (#1) as described above, and IE4 was made with the catalyst system number two (#(...) Table 1 : Polymerization process conditions for lEs and CEs. DESC (WO2022167107) (...)Field of the Invention The present invention relates to cast film made from polypropylene terpolymers and to polypropylene terpolymers as such. Background Optimization of cast films based on copolymers of polypropylene (PP) is a multi- dimensional problem. Many attempts have been made for optimizing the materials suitable for film. WO 2002/057342 A1 describes a biaxially oriented PP (BOPP) film made from Ziegler-Natta catalyst derived copolymers comprising at least 0.8 wt.-% ethylene, particularly 0.8 to 1.5 wt.-%. Although PP terpolymers are prophetically mentioned, such materials are not disclosed in this case. The cast films made from the PP copolymers showed undesirably high haze. WO 2009/019169 A1 describes a process for providing Ziegler-Natta catalyst derived PP terpolymers suitable for blown film comprising at least 8 wt.-% of total comonomer with the comonome(...) Thus, there remains a need for a PP terpolymer based cast film having low sealing initiation temperature such as well below 120°C, low haze such as below 6.0 % and particularly low hexane extractables (FDA) such as below 0.75 wt.-%. A detailed description of the structure and mechanism of formation of regio defects in polypropylene can be found for example in Chemical Reviews 2000, 100(4), pages 1316 to 1327. These defects are measured using 13C-NMR spectroscopy as des(...) In addition to that, the 2.1 regioinversions can be influenced by the choice of the polymerization temperature: a higher polymerization temperature favours a lower content of 2.1 regioinversions. In another preferred aspect, the terpolymer (...) The single-site polymerization catalyst system used in the invention therefore can comprise (i) a complex as defined above and an aluminoxane cocatalyst. The aluminoxane cocatalyst can be one of formula (VI):where n is from 6 to 20 and R ha(...) (...)end temperature (SET), sealing range: The method determines the sealing temperature range (sealing range) of polypropylene films, in particular blown films or cast films according to ASTM F1921 - 12. (...)donor D, CAS No.126990-35-0) was used as external donor with a feeding rate of 40 g/t C3. Polymerization and Pelletization Terpolymers IE1 – IE3 were produced in a Borstar pilot plant comprising a prepolymerization reactor, one loop reactor and a gas phase reactor coupled in series. The polymerization conditions as well as the results of polymer characterization are indicated in Table 1. Table 1: Polymerization process conditions for IEs and CEs. DESC (EP4036129) The present invention relates to a film made from a polypropylene terpolymer-copolymer blend and to polypropylene terpolymer-copolymer blends as such. Optimization of film based on polypropylene (PP) is a multi-dimensional problem. Many attempts have been made for optimizing the materials suitable for film. A number of upgrading components have been considered. WO 2002/057342 A1 describes a biaxially oriented PP (BOPP) film made from Ziegler-Natta derived copolymers comprising at least 0.8 wt.-% ethylene, particularly 0.8 to 1.5 wt.-%. Although terpolymers are prophetically mentioned, such materia(...) WO 2009/019169 A1 describes a process for providing Ziegler-Natta derived PP terpolymers suitable for blown film comprising at least 8 wt.-% of total comonomer with the comonomer units being derived from ethylene and C4 to C8 alpha olefins (...) EP 3192817 A1 discloses a method for providing a PP terpolymer including units derived from 1-butene using a crosslinked metallocene compound. EP 3192817 A1 defines ultra-broad ranges as to the structural units derived from 1-butene, namely(...) There is thus a need for PP resins and films having a low sealing initation temperature of below 106°C, good tear properties, and also good dart drop impact (DDI) relative to the stiffness as well as an acceptable haze of below 3.5 %. A detailed description of the structure and mechanism of formation of regio defects in polypropylene can be found for example in Chemical Reviews 2000, 100(4), pages 1316 to 1327. These defects are measured using 13C-NMR spectroscopy as des(...) The single-site polymerization catalyst system used in the invention therefore can comprise (i) a complex as defined above and an aluminoxane cocatalyst. The aluminoxane cocatalyst can be one of formula (VI):where n is from 6 to 20 and R has(...) Polymerization process Polymerization processes which are suitable for producing the terpolymer generally comprise at least two polymerization stages and each stage can be carried out in solution, slurry, fluidized bed, bulk or gas phase. The term "polymerization reactor" shall indicate that the main polymerization takes place. Thus in case the process consists of one or two polymerization reactors, this definition does not exclude the option that the overall system comprises for instance a pre-polymerization step in a pre-polymerization reactor. The term "consist of' is only a closing formulation in view of the main polymerization reactors. The term "sequential polymerization process" indicates that the terpolymer is produced in at least two reactors connected in series. Accordingly, such a polymerization system comprises at least a first polymerization reactor (R1) and a second polymerization reactor (R2). The first polymerization reactor (R1) is preferably a slurry reactor and can be any continuous or simple stirred batch tank reactor or loop reactor operating in bulk or slurry. Bulk means a polymerization in a reaction medium that comprises of at least 60 % (w/w) monomer. The second polymerization reactor (R2) and are preferably gas phase reactors (GPRs), i.e. a first gas phase reactor (GPR1) and a second gas phase reactor (GPR2). A gas phase reactor (GPR) according to this invention is preferably a fluidize(...) (...)end temperature (SET), sealing range: The method determines the sealing temperature range (sealing range) of polypropylene films, in particular blown films or cast films according to ASTM F1921 - 12. Seal pressure, cool time and peel speed (...) Next silica grade DM-L-303 from AGC Si-Tech Co, pre-calcined at 600 °C (7.4 kg) was added from a feeding drum followed by careful pressuring and depressurising with nitrogen using manual valves. Then toluene (32 kg) was added. The mixture w(...) Polymerization and Pelletization The polymerization conditions are indicated in Table 1 Table 1: Polymerization process conditions for IE1 (terpolymer base resin) and CE2ethylene-propene-butene terpolymer base resin C2C3C4 terpo (IE1)ethylene-propene-copolymer base resin C2C3 copo (CE2)Prepolymerization reactorTemp. (°C)2025Pr(...) The characteristics of the polypropylene compositions and the results of the films are provided below in table 2. Table 2: Characteristics of the polypropylene compositions and the results of the filmsIE1IE2CE1CE2CE3C2C3C4 terpowt.-%9075100C2C3 copowt.-%10090Tafmer XM7080wt.-%102510TM/MDMPa639542807629561TM/TDMPa646559807654561Tear/MDN/mm8.311.37.968.5(...) KEYW POLYPROPYLENE TERPOLYMER COPOLYMER BLEND(34,1) POLYPROPYLENE TERPOLYMER(10,2) POLYPROPYLENE COPOLYMER(6,1) POLYPROPYLENE FILM(5,1) PAN BOREALIS
US20220259342 IN202217006400 CN114096572 KR10-2022-0019028 TW202115129 CA3145823 WO2021/005094 EP3763745 | BOREALIS | 2019-07-10 2020-07-08 | (EP3763745) High temperature solution process for the copolymerization of alpha-olefins | (EP3763745) A process for the polymerization of a polymer from an α-olefin monomer and one or more α-olefin comonomers in the presence of a catalyst, the process having a catalyst performance index (CPI) not higher than 15, wherein the catalyst performance index is defined according to equation (I): CPI=FC2+FC8/FCatCatalyst Productivity wherein FC2 and FC8 are the feed velocities of the monomer and comonomer feed streams in kg/h, FCat is the feed velocity of the catalyst and the catalyst productivity is the weight ratio of produced polymer to catalyst. | (EP3763745) 1. A process for the polymerization of a polymer from an α-olefin monomer and one or more α-olefin comonomers in the presence of a catalyst and optionally a chain transfer agent (hydrogen), the process having a catalyst performance index (CPI) not higher than 15, wherein the catalyst performance index is defined according to equation (I): CPI=FC2+FC8/FCatCatalyst Productivity wherein FC2 and FC8 are the feed velocities of the monomer and comonomer feed streams in kg/h, FCat is the feed velocity of the catalyst and the catalyst productivity is the weight ratio of produced polymer to catalyst. 2. The process according to claim 1, wherein the process has a sum of the catalyst performance index and the polymer properties index (CPI+PPI) of not higher than 15. 3. The process according to any of claims 1 or 2, wherein the process has a polymer properties index (PPI) for a density of produced polymer of more than 882 kg/m3 of above 0.6 and for a density of produced polymer of less than 882 kg/m3 of above 0.1 wherein ρPol is the density of the polymer in kg/m3 and, wherein the polymer properties index (PPI) is defined according to equation (IV): PPI=MFR10MFR21.9⋅ρPol−ρam,Polρcry,Pol−ρam,Pol⋅C8ConversionC2Conversion wherein MFR10 is the melt index of the polymer measured under the conditions of a temperature of 190 °C and a load of 10 kg in accordance with ASTM D 1238, MFR21.9 is the melt index of the polymer measured under the conditions of a temperature of 190 °C and a load of 21.9 kg in accordance with ASTM D 1238, ρPol is the density of the polymer in kg/m3, ρam,Pol is the density of amorphous polymer in kg/m3, ρcry,Pol is the density of crystalline polymer in kg/m3, (C8)conversion is the weight ratio of comonomer included into the polymer chain (comonomer reacted) to comonomer fed to the process, and (C2)conversion is the weight ratio of monomer included into the polymer chain (monomer reacted) to monomer fed to the process. 4. The process according to any of claims 1 or 2, wherein the catalyst performance index (CPI) further fulfils equation (IIIa): CPI<−0.267m3kgρPol+259 wherein ρPol is the density of the polyethylene in kg/m3. 5. The process according to any of the preceding claims, the process further having a polymer properties index (PPI) fulfilling equation (IVa): PPI>0.017m3kgρPol−14.3 6. The process according to any of the preceding claims, wherein the polymer has a density of between 850 and 960 kg/m3, preferably 855 and 940 kg/m3 and most preferably 860 and 930 kg/m3. 7. The process according to any of the preceding claims, wherein the polymer has a FRR10/2 between 5.0 and 15, preferably between 6.0 and 12.0 and most preferably between 7.0 and 10.0. 8. The process according to any of the preceding claims, wherein the catalyst productivity is between 100 and 2500 kg/g, preferably between 200 and 2250 kg/g, and most preferably between 300 and 2000 kg/g. 9. The process according to any of the preceding claims, wherein the comonomer to monomer feed ratio is between 0.0 and 1.8, preferably between 0.1 and 1.7, and most preferably between 0.15 and 1.65. 10. The process according to any of the preceding claims, wherein the process is performed at a temperature of between 130 to 250 °C, preferably between 150 to 200 °C. 11. The process according to any of the preceding claims, wherein the process is performed at a pressure of between 30 to 200 bar, preferably between 50 to 160 bar, and most preferably between 60 to 150 bar. 12. The process according to any of the preceding claims, wherein the polymer is polyethylene. 13. A polymer obtainable by a process according to any of the preceding claims. | (EP3763745A1) PENDING (US20220259342A1) PENDING (WO202105094A1) LAPSED (IN202217006400A) PENDING (CN114096572A) PENDING (KR20220019028A) PENDING (TW202115129A) PENDING (CA3145823A1) PENDING | (EP3763745) Even with lower catalyst activities, the present invention provides comparable or even better C8/C2 feed ratios in comparison to the prior art. In particular, in combination with Figure 1 , it can be seen that the present invention can provide better incorporation of higher molecular weight comonomers into the polymer. Preferably, the catalyst performance index of the process of the present invention is higher than 0.1, preferably higher than 0.5. | (EP3763745) 1. A process for the polymerization of a polymer from an α-olefin monomer and one or more α-olefin comonomers in the presence of a catalyst and optionally a chain transfer agent (hydrogen), the process having a catalyst performance index (CPI) not higher than 15, wherein the catalyst performance index is defined according to equation (I): CPI = F C 2 + F C 8 / F Cat Catalyst Productivity wherein FC2 and FC8 are the feed velocities of the monomer and comonomer feed streams in kg/h, FCat is the feed velocity of the catalyst and the catalyst productivity is the weight ratio of produced polymer to catalyst. | (EP3763745) The polymer properties index PPI of the present invention for a density of produced polymer of more than 882 kg/m3, e.g. in the crystalline regime, is preferably above 0.6, more preferably above 0.7. The present invention is concerned with a high temperature solution process for the copolymerization of α-olefins and a copolymer obtainable by said process. The process of the present invention is a process for the production of an α-olefin copolymer. | APD 2022-02-07 CLMS (EP3763745) 1. A process for the polymerization of a polymer from an α-olefin monomer and one or more α-olefin comonomers in the presence of a catalyst and optionally a chain transfer agent (hydrogen), the process having a catalyst performance index (CPI) not higher than 15, wherein the catalyst performance index is defined according to equation (I): CPI=FC2+FC8/FCatCatalyst Productivity wherein FC2 and FC8 are the feed velocities of the monomer and comonomer feed streams in kg/h, FCat is the feed velocity of the catalyst and the catalyst productivity is the weight ratio of produced polymer to catalyst. 2. The process according to claim 1, wherein the process has a sum of the catalyst performance index and the polymer properties index (CPI+PPI) of not higher than 15. 3. The process according to any of claims 1 or 2, wherein the process has a polymer properties index (PPI) for a density of produced polymer of more than 882 kg/m3 of above 0.6 and for a density of produced polymer of less than 882 kg/m3 of above 0.1 wherein ρPol is the density of the polymer in kg/m3 and, wherein the polymer properties index (PPI) is defined according to equation (IV): PPI=MFR10MFR21.9⋅ρPol−ρam,Polρcry,Pol−ρam,Pol⋅C8ConversionC2Conversion wherein MFR10 is the melt index of the polymer measured under the conditions of a temperature of 190 °C and a load of 10 kg in accordance with ASTM D 1238, MFR21.9 is the melt index of the polymer measured under the conditions of a temperature of 190 °C and a load of 21.9 kg in accordance with ASTM D 1238, ρPol is the density of the polymer in kg/m3, ρam,Pol is the density of amorphous polymer in kg/m3, ρcry,Pol is the density of crystalline polymer in kg/m3, (C8)conversion is the weight ratio of comonomer included into the polymer chain (comonomer reacted) to comonomer fed to the process, and (C2)conversion is the weight ratio of monomer included into the polymer chain (monomer reacted) to monomer fed to the process. 4. The process according to any of claims 1 or 2, wherein the catalyst performance index (CPI) further fulfils equation (IIIa): CPI<−0.267m3kgρPol+259 wherein ρPol is the density of the polyethylene in kg/m3. 5. The process according to any of the preceding claims, the process further having a polymer properties index (PPI) fulfilling equation (IVa): PPI>0.017m3kgρPol−14.3 6. The process according to any of the preceding claims, wherein the polymer has a density of between 850 and 960 kg/m3, preferably 855 and 940 kg/m3 and most preferably 860 and 930 kg/m3. 7. The process according to any of the preceding claims, wherein the polymer has a FRR10/2 between 5.0 and 15, preferably between 6.0 and 12.0 and most preferably between 7.0 and 10.0. 8. The process according to any of the preceding claims, wherein the catalyst productivity is between 100 and 2500 kg/g, preferably between 200 and 2250 kg/g, and most preferably between 300 and 2000 kg/g. 9. The process according to any of the preceding claims, wherein the comonomer to monomer feed ratio is between 0.0 and 1.8, preferably between 0.1 and 1.7, and most preferably between 0.15 and 1.65. 10. The process according to any of the preceding claims, wherein the process is performed at a temperature of between 130 to 250 °C, preferably between 150 to 200 °C. 11. The process according to any of the preceding claims, wherein the process is performed at a pressure of between 30 to 200 bar, preferably between 50 to 160 bar, and most preferably between 60 to 150 bar. 12. The process according to any of the preceding claims, wherein the polymer is polyethylene. 13. A polymer obtainable by a process according to any of the preceding claims. DESC (US20220259342) The process is a solution polymerization process, preferably, a high temperature solution polymerization process. The process includes one or more polymerization reactors. Suitable reactors include unstirred or stirred, spherical, cylindrical and tank-like vessels and recirculating loop reactors and tubular reactors. Typically, the solution polymerization process is a high temperature solution polymerization process, using a polymerization temperature of greater than 100° C. Preferably, the polymerization temperature is at least 110° C., more preferably at least 150° C. The temperature in the reactors is such that the polymer formed in the polymerization reaction is completely dissolved in the reaction mixture comprising the solvent, the comonomer(s), the chain transfer agent and the poly(...) The polymerization temperature can be up to 250° C. The pressure in the solution polymerization process is preferably in a range of from 30 to 200 bar, preferably from 50 to 160 bar and more preferably from 60 to 150 bar. Preferably, also a comonomer is used in the polymerization. When the monomer is an olefin monomer as disclosed above, then the comonomer is different from the olefin monomer and is selected from the group consisting of linear and cyclic ole(...) Preferably, the α-olefin copolymer produced by the polymerization of the present invention is a polyethylene copolymer. The polymerization is typically conducted in the presence of an olefin polymerization catalyst. Preferably, the catalyst is comprises a specifically substituted, bridged hafnocene catalyst complex, comprising a cyclopentadienyl (Cp) ligand,(...) Most preferably, the polymerization is conducted in the presence of an olefin polymerization process as described in WO 2018/178151, WO 2018/178152, WO 2018/108917, or WO 2018/108918. In solution polymerization process a solvent is also present. The solvent is in liquid or supercritical state in the polymerization conditions. The solvent is typically and preferably a hydrocarbon solvent. (...)is known to feed hydrogen into the reactor for controlling the molecular weight of the polymer formed during the polymerization. The use of different antifouling compounds is also already known in the art. wherein ρPol is the density of the polyethylene in kg/m3. wherein ρPol is the density of the polyethylene in kg/m3. Solution Polymerization Process The MFR10 is determined at 190° C. for polyethylene and at a loading of 2.16 kg (MFR2), 5.00 kg (MFR5), 10.00 kg (MFR10) or 21.6 kg (MFR21). The polymers of IE1 to IE4 have been prepared in a continuous polymerization process that is operated under conditions comparable to commercial scale production facilities. In these runs, a metallocene catalyst according to WO 2018/178151, (...) The reactor pressure is kept around 90 bar and polymerization temperatures between 140° C. and 220° C. TABLE 2 Polymer properties index (PPI) values forthe Inventive and Comparative Examples. ρPEρam, PEρcry, PE ExampleFFR10/21.9[kg/m3][kg/m3][kg/m3]PPI IE19.1586285310040.21IE29.1587085310040.48IE39.1588285310040.72IE48.6990285310041.72CE16.(...) DESC (US20220259342) High temperature solution processes for olefin polymerization in general have proven to provide improved efficiency, i.e. higher throughput at lower energy consumption for separation of volatile compounds. To withstand the high temperatures in such polymerization processes, the catalyst must be thermally stable. This can be achieved e.g. by incorporation of higher weight comonomers. WO 2007/136497 A2 discloses a process for the polymerization of ethylene and optionally one or more α-olefins under continuous solution polymerization conditions to prepare a high molecular weight polymer comprising conducting the polymerization in the presence of a catalyst composition comprising a transition metal co(...)a transition metal complex and an activating cocatalyst under conditions that result in a value for the polymerization index Ψ. However, the incorporation rates of high comonomers into the polymer still are not satisfying. It now has been surprisingly found out that the above-mentioned problem is solved by a process for the polymerization of a polymer from an α-olefin monomer and one or more α-olefin comonomers in the presence of a catalyst, whereby the proce(...) DESC (WO202105094) High temperature solution processes for olefin polymerization in general have proven to provide improved efficiency, i.e. higher throughput at lower energy consumption for separation of volatile compounds. To withstand the high temperatures in such polymerization processes, the catalyst must be thermally stable. This can be achieved e.g. by incorporation of higher weight comonomers. WO 2007/136497 A2 discloses a process for the polymerization of ethylene and optionally one or more a-olefins under continuous solution polymerization conditions to prepare a high molecular weight polymer comprising conducting the polymerization in the presence of a catalyst composition comprising a transition metal co(...)a transition metal complex and an activating cocatalyst under conditions that result in a value for the polymerization index Y. However, the incorporation rates of high comonomers into the polymer still are not satisfying. It now has been surprisingly found out that the above-mentioned problem is solved by a process for the polymerization of a polymer from an a-olefin monomer and one or more a-olefin comonomers in the presence of a catalyst, whereby the proce(...) The process is a solution polymerization process, preferably, a high temperature solution polymerization process. The process includes one or more polymerization reactors. Suitable reactors include unstirred or stirred, spherical, cylindrical and tank-like vessels and recirculating loop reactors and tubular reactors. Typically, the solution polymerization process is a high temperature solution polymerization process, using a polymerization temperature of greater than 100 °C. Preferably, the polymerization temperature is at least 110 °C, more preferably at least 150 °C. The temperature in the reactors is such that the polymer formed in the polymerization reaction is completely dissolved in the reaction mixture comprising the solvent, the comonomer(s), the chain transfer agent and the polym(...) The polymerization temperature can be up to 250 °C. The pressure in the solution polymerization process is preferably in a range of from 30 to 200 bar, preferably from 50 to 160 bar and more preferably from 60 to 150 bar. Preferably, also a comonomer is used in the polymerization. When the monomer is an olefin monomer as disclosed above, then the comonomer is different from the olefin monomer and is selected from the group consisting of linear and cyclic ole(...) Preferably, the a-olefin copolymer produced by the polymerization of the present invention is a polyethylene copolymer. The polymerization is typically conducted in the presence of an olefin polymerization catalyst. Preferably, the catalyst is comprises a specifically substituted, bridged hafnocene catalyst complex, comprising a cyclopentadienyl (Cp) ligand,(...) Most preferably, the polymerization is conducted in the presence of an olefin polymerization process as described in WO 2018/178151 , WO 2018/178152, WO 2018/108917, or WO 2018/108918. In solution polymerization process a solvent is also present. The solvent is in liquid or supercritical state in the polymerization conditions. The solvent is typically and preferably a hydrocarbon solvent. (...)is known to feed hydrogen into the reactor for controlling the molecular weight of the polymerformed during the polymerization. The use of different antifouling compounds is also already known in the art. wherein pp0i is the density of the polyethylene in kg/m3. wherein pp0i is the density of the polyethylene in kg/m3. wherein pp0i is the density of the polymer in kg/m3. Solution polymerization process The MFR10 is determined at 190 °C for polyethylene and at a loading of 2.16 kg (MFR2), 5.00 kg (MFRs), 10.00 kg (MFR1 0) or 21.6 kg (MFR21 ). The polymers of IE1 to IE4 have been prepared in a continuous polymerization process that is operated under conditions comparable to commercial scale production facilities. In these runs, a metallocene catalyst according to WO 2018/178151 ,(...) The reactor pressure is kept around 90 bar and polymerization temperatures between 140 °C and 220 °C. DESC (EP3763745) High temperature solution processes for olefin polymerization in general have proven to provide improved efficiency, i.e. higher throughput at lower energy consumption for separation of volatile compounds. To withstand the high temperatures in such polymerization processes, the catalyst must be thermally stable. This can be achieved e.g. by incorporation of higher weight comonomers. WO 2007/136497 A2 discloses a process for the polymerization of ethylene and optionally one or more α-olefins under continuous solution polymerization conditions to prepare a high molecular weight polymer comprising conducting the polymerization in the presence of a catalyst composition comprising a transition metal co(...)a transition metal complex and an activating cocatalyst under conditions that result in a value for the polymerization index Ψ. However, the incorporation rates of high comonomers into the polymer still are not satisfying. It now has been surprisingly found out that the above-mentioned problem is solved by a process for the polymerization of a polymer from an α-olefin monomer and one or more α-olefin comonomers in the presence of a catalyst, whereby the proce(...) Preferably, the process is a solution polymerization process, more preferably, a high temperature solution polymerization process. The process includes one or more polymerization reactors. Suitable reactors include unstirred or stirred, spherical, cylindrical and tank-like vessels and recirculating loop reactors and tubular reactors. Typically, the solution polymerization process is a high temperature solution polymerization process, using a polymerization temperature of greater than 100 °C. Preferably, the polymerization temperature is at least 110 °C, more preferably at least 150 °C. The temperature in the reactors is such that the polymer formed in the polymerization reaction is completely dissolved in the reaction mixture comprising the solvent, the comonomer(s), the chain transfer agent and the polym(...) The polymerization temperature can be up to 250 °C. The pressure in the solution polymerization process is preferably in a range of from 30 to 200 bar, preferably from 50 to 160 bar and more preferably from 60 to 150 bar. Preferably, also a comonomer is used in the polymerization. When the monomer is an olefin monomer as disclosed above, then the comonomer is different from the olefin monomer and is selected from the group consisting of linear and cyclic ole(...) Preferably, the α-olefin copolymer produced by the polymerization of the present invention is a polyethylene copolymer. The polymerization is typically conducted in the presence of an olefin polymerization catalyst. Preferably, the catalyst is comprises a specifically substituted, bridged hafnocene catalyst complex, comprising a cyclopentadienyl (Cp) ligand,(...) Most preferably, the polymerization is conducted in the presence of an olefin polymerization process as described in WO 2018/178151, WO 2018/178152, WO 2018/108917, or WO 2018/108918. In solution polymerization process a solvent is also present. The solvent is in liquid or supercritical state in the polymerization conditions. The solvent is typically and preferably a hydrocarbon solvent. (...)is known to feed hydrogen into the reactor for controlling the molecular weight of the polymer formed during the polymerization. The use of different antifouling compounds is also already known in the art. wherein ρPol is the density of the polyethylene in kg/m3. wherein ρPol is the density of the polyethylene in kg/m3. Solution polymerization process The MFR10 is determined at 190 °C for polyethylene and at a loading of 2.16 kg (MFR2), 5.00 kg (MFR5), 10.00 kg (MFR10) or 21.6 kg (MFR21). The polymers of IE1 to IE4 have been prepared in a continuous polymerization process that is operated under conditions comparable to commercial scale production facilities. In these runs, a metallocene catalyst according to WO 2018/178151, (...) The reactor pressure is kept around 90 bar and polymerization temperatures between 140 °C and 220 °C. Table 2: Polymer properties index (PPI) values for the Inventive and Comparative Examples.ExampleFFR10/21.9ρPE [kg/m3]ρam,PE [kg/m3]ρcry,PE [kg/m3]PPIIE19.1586285310040.21IE29.1587085310040.48IE39.1588285310040.72IE48.6990285310041.72CE16.1(...) DESC (CN114096572) High temperature solution processes for olefin polymerization have generally been demonstrated to provide higher efficiencies, i.e., higher yields and lower energy consumption, for the separation of volatile compounds. In particular, in high temperature solution polymerization processes for producing ethylene and α -olefin copolymers, the catalyst must meet a very stringent set of requirements. More particularly, in order to produce a density of 0.85kg/m (...) In order to withstand the high temperatures of such polymerization processes, the catalyst must be thermally stable. This can be achieved, for example, by incorporating higher weight comonomers. WO 2007/136497 a2 discloses a process for the polymerization of ethylene and optionally one or more alpha-olefins under continuous solution polymerization conditions to produce a high molecular weight polymer, said process comprising conducting the polymerization in the presence of a catalyst composition comprising a transition metal complex and an activating cocatalyst under conditions which result in a polymerization index Ψ value. However, the incorporation efficiency of higher comonomers in polymers is still unsatisfactory. It has now surprisingly been found that the above problems are solved by a process for the polymerization of an alpha-olefin monomer and one or more alpha-olefin comonomers in the presence of a catalyst to form a polymer, whereby the proces(...) The process is a solution polymerization process, preferably a high temperature solution polymerization process. In a solution polymerization process, monomers are polymerized at a temperature that dissolves the polymer in the solvent mixture (present in the process). The process comprises one or more polymerization reactors. Suitable reactors include unstirred or stirred spherical, cylindrical and tank vessels as well as circulating loop reactors and tubular reactors. Generally, the solution polymerization process is a high temperature solution polymerization process using a polymerization temperature greater than 100 ℃. Preferably, the polymerization temperature is at least 110 ℃, more preferably at least 150 ℃. The temperature in the reactor is such that the polymer formed in the polymerization reaction is completely dissolved in the reaction mixture comprising solvent, comonomer, chain transfer agent and polymer. The temperature is suit(...) The polymerization temperature can reach 250 ℃ at most. Preferably, the pressure during the solution polymerization is from 30 to 200 bar, preferably from 50 to 160 bar, more preferably from 60 to 150 bar. Preferably, comonomers are also used in the polymerization. When the monomer is an olefin monomer as disclosed above, then the comonomer is different from the olefin monomer and is selected from linear and cyclic olefins and diolefins havin(...) Preferably, the alpha-olefin copolymer prepared by the polymerization of the present invention is a polyethylene copolymer. The polymerization is generally carried out in the presence of an olefin polymerization catalyst. Preferably, the catalyst comprises a specifically substituted, bridged hafnocene catalyst complex comprising a cyclopentadienyl (Cp) ligand, a(...) During solution polymerization, a solvent is also present. The solvent is in a liquid or supercritical state under the polymerization conditions. The solvent is typically and preferably a hydrocarbon solvent. It is known to feed hydrogen to a reactor to control the molecular weight of the polymer formed during the polymerization process. The use of different anti-fouling compounds is also known in the art. where ρ isPolIs the density of polyethylene in kg/m3。 where ρ isPolIs the density of polyethylene in kg/m3。 Solution polymerization process For polyethylene, MFR10At 190 ℃ and 2.16kg (MFR)2)、5.00kg(MFR5)、10.00kg(MFR10) Or 21.6kg (MFR)21) Under the load of (c). Polymers of IE1 to IE4 were prepared in a continuous polymerization process run at conditions comparable to commercial scale production facilities. In these runs, metallocene catalysts according to WO 2018/178151, WO 2018/178152, WO 2018/10(...) The reactor pressure was maintained at around 90 bar and the polymerization temperature was maintained between 140 ℃ and 220 ℃. DESC (IN202217006400) High temperature solution processes for olefin polymerization in general have proven to provide improved efficiency, i.e. higher throughput at lower energy consumption for separation of volatile compounds. To withstand the high temperatures in such polymerization processes, the catalyst must be thermally stable. This can be achieved e.g. by incorporation of higher weight comonomers. WO 2007/136497 A2 discloses a process for the polymerization of ethylene and optionally one or more a-olefins under continuous solution polymerization conditions to prepare a high molecular weight polymer comprising conducting the polymerization in the presence of a catalyst composition comprising a transition metal co(...)a transition metal complex and an activating cocatalyst under conditions that result in a value for the polymerization index Y. However, the incorporation rates of high comonomers into the polymer still are not satisfying. It now has been surprisingly found out that the above-mentioned problem is solved by a process for the polymerization of a polymer from an a-olefin monomer and one or more a-olefin comonomers in the presence of a catalyst, whereby the proce(...) The process is a solution polymerization process, preferably, a high temperature solution polymerization process. The process includes one or more polymerization reactors. Suitable reactors include unstirred or stirred, spherical, cylindrical and tank-like vessels and recirculating loop reactors and tubular reactors. Typically, the solution polymerization process is a high temperature solution polymerization process, using a polymerization temperature of greater than 100 °C. Preferably, the polymerization temperature is at least 110 °C, more preferably at least 150 °C. The temperature in the reactors is such that the polymer formed in the polymerization reaction is completely dissolved in the reaction mixture comprising the solvent, the comonomer(s), the chain transfer agent and the polym(...) The polymerization temperature can be up to 250 °C. The pressure in the solution polymerization process is preferably in a range of from 30 to 200 bar, preferably from 50 to 160 bar and more preferably from 60 to 150 bar. Preferably, also a comonomer is used in the polymerization. When the monomer is an olefin monomer as disclosed above, then the comonomer is different from the olefin monomer and is selected from the group consisting of linear and cyclic ole(...) Preferably, the a-olefin copolymer produced by the polymerization of the present invention is a polyethylene copolymer. The polymerization is typically conducted in the presence of an olefin polymerization catalyst. Preferably, the catalyst is comprises a specifically substituted, bridged hafnocene catalyst complex, comprising a cyclopentadienyl (Cp) ligand,(...) Most preferably, the polymerization is conducted in the presence of an olefin polymerization process as described in WO 2018/178151, WO 2018/178152, WO 2018/108917, or WO 2018/108918. In solution polymerization process a solvent is also present. The solvent is in liquid or supercritical state in the polymerization conditions. The solvent is typically and preferably a hydrocarbon solvent. (...)is known to feed hydrogen into the reactor for controlling the molecular weight of the polymer formed during the polymerization. The use of different antifouling compounds is also already known in the art. CPI < -0.267 259 (Ilia) wherein pp0i is the density of the polyethylene in kg/m3. CPI < -0.044 43.3 (lllb) wherein pp0i is the density of the polyethylene in kg/m3. Solution polymerization process The MFR10 is determined at 190 °C for polyethylene and at a loading of 2.16 kg (MFR2), 5.00 kg (MFRs), 10.00 kg (MFR1 0) or 21.6 kg (MFR21 ). The polymers of IE1 to IE4 have been prepared in a continuous polymerization process that is operated under conditions comparable to commercial scale production facilities. In these runs, a metallocene catalyst according to WO 2018/178151, (...) The reactor pressure is kept around 90 bar and polymerization temperatures between 140 °C and 220 °C. DESC (KR20220019028) Hot solution methods for olefin polymerization have generally been demonstrated to provide enhanced efficiency, i.e., high throughput with low energy consumption for separation of volatile compounds. In particular, in hot solution polymerization processes to produce copolymers of ethylene and alpha-olefin, the catalyst must meet very stringent conditions. More specifically, 0.85 kg/m3 Density on the order of about 0.3 g/10 min and MFR o(...) In order to withstand the high temperatures of such polymerization processes, the catalyst must be thermally stable. This can be accomplished, for example, with the introduction of high weight comonomers. (...)discloses a process for polymerizing ethylene and optionally one or more alpha-olefins under continuous solution polymerization conditions to prepare a high molecular weight polymer, the process comprising the step of proceeding the polymerization at conditions resulting in polymerization index (ψ) values in the presence of a catalyst composition comprising a transition metal complex and an activa(...) The method is a solution polymerization method, and is preferably a hot solution polymerization method. In a solution polymerization process, the monomer is polymerized at a temperature at which the polymer dissolves in a solvent mixture present in the process. The process comprises at least one polymerization reactor. Suitable reactors include vessels such as unbalanced or stirred, spherical, cylindrical and tanks and recycle loop reactors and tubular reactors. Generally, solution polymerization methods are hot solution polymerization processes and use polymerization temperatures above 100 °C. The polymerization temperature is preferably at least 110 °C., and more preferably at least 150 °C. The temperature within the reactor is a temperature at which the polymer formed in the polymerization reaction is completely dissolved in a reaction mixture comprising the solvent, the comonomer (s), the chain transfer agent, and the polyme(...) The polymerization temperature may be less than or equal to 250 °C. The pressure of the solution polymerization process is preferably in the range of 30 to 200 bar, preferably 50 to 160 bar, and more preferably 60 to 150 bar. Preferably, comonomers are also used in the polymerization. When the monomer is the olefin monomer disclosed above, the comonomer is different from the olefin monomer and is selected from the group consisting of linear and cyclic olefins ha(...) Preferably, the alpha-olefin copolymer made by the polymerization of the present invention is a polyethylene copolymer. The polymerization generally proceeds in the presence of an olefin polymerization catalyst. Preferably, the catalyst comprises a specifically substituted, bridged halfnosene catalyst complex comprising a cyclopentadienyl (Cp) ligand, a fluo(...) Most preferably, the polymerization proceeds in the presence of olefin polymerization processes disclosed in wo 2018/178151, wo 2018/178152, wo 2018/108917, or wo 2018/108918. A solvent is also present in the solution polymerization process. The solvent is in a liquid or supercritical state at the polymerization conditions. The solvent is generally and preferably a hydrocarbon solvent. It is known to feed hydrogen to the reactor for molecular weight control of the polymer produced during polymerization. The use of other antifouling compounds in the art is also known. Solution Polymerization Method The polymers from IE1 to ie4 were prepared by continuous polymerization processes operated under significant conditions in commercial scale manufacturing facilities. In this run, wo 2018/178151, wo 2018/178152, wo 2018/108917 or wo 2018/108(...) The reactor pressure was maintained on the order of 90 bar and the polymerization temperature was maintained between 140 °C and 220 °C. Ex.FRR10/21.9ΡPE [kg/m3]Ρam,PE [kg/m3]Ρcry,PE [kg/m3]PPIIE19.1586285310040.21IE29.1587085310040.48IE39.1588285310040.72IE48.6990285310041.72CE16.1089585310040.40CE25.8089585310040.56 DESC (TW202115129) It has been demonstrated that, high temperature solution processes for olefin polymerization generally provide improved efficiency for the separation of volatile compounds, i. e.,, higher processing capacity (throughput) is achieved at lowe(...) In particular, In a high temperature solution polymerization process for producing copolymers of ethylene and alpha-olefins, the catalyst must meet a series of very stringent requirements. In order to withstand high temperatures in this polymerization process, the catalyst must be thermally stable. This can be achieved, for example, by intercalating comonomer (higher weight comonomers) with a higher molecular weight. WO 2007/136497 A2 Disclosure of a polymerization process for ethylene and optio(...)
WO2022/069412 | BOREALIS | 2020-09-30 | (WO202269412) Ethylene copolymers with improved melting and glass transition temperature | (WO2022/069412) The present inventions concerns a copolymer of ethylene and an C3 to C8 alpha-olefin, wherein the copolymer has a density of 870 to 890 kg/m3 measured according to ISO 1183, a MFR2 of 0.5 to 8.0 g/10min measured according to ISO 1133, wherein the alpha-olefin is present in the copolymer in an amount of 20 to 35 wt.-%, wherein the copolymer has a first melting temperature Tm1 measured according to ISO 11357-3, characterized in that the first melt point Tm1 is between 90 and 115 °C. | (WO2022/069412) 1. CLAIMS Copolymer of ethylene and an C3 to C8 alpha-olefin, wherein the copolymer has a density of 870 to 890 kg/m3 measured according to ISO 1183, a MFR2 of 0.5 to 8.0 g/10min measured according to ISO 1 133, wherein the alpha-olefin is present in the copolymer in an amount of 20 to 35 wt.%, wherein the copolymer has a first melting temperature Tmi measured according to ISO 1 1357-3, characterized in that the first melt temperature Tmi is between 90 and 1 10 °C. The copolymer according to claim 1 , wherein the copolymer is a copolymer of ethylene and octene. The copolymer according to any one of the preceding claims, wherein the copolymer has a MFR2 of 0.7 to 4.0 g/10min measured according to ISO 1133. The copolymer according to any one of the preceding claims, wherein the copolymer has an MFR21 of 25 to 50 g/10min measured according to ISO 1133. The copolymer according to any one of the preceding claims, wherein the copolymer has a ratio MFR21/MFR2 of 25 to 40 measured according to ISO 1133. The copolymer according to any one of the preceding claims, wherein the copolymer has an Mw/Mn of 2.6 to 3.3 determined by Gel Permeation Chromatography. The copolymer according to any one of the preceding claims, wherein the copolymer has an Mw of 85000 to 100000 g/mol determined by Gel Permeation Chromatography. The copolymer according to any one of the preceding claims, wherein the copolymer has a second melting temperature Tm2 measured according to ISO 1 1357-3, wherein the second melting temperature Tm2 is between 35 and 55 °C. 26 The copolymer according to any one of the preceding claims, wherein the copolymer has a glass transition temperature Tg of -45 to -60 °C measured according to ISO 6721 -7. The copolymer according to any one of the preceding claims, wherein the copolymer has a vinyl content of 3.5 to 6.5 vinyl groups per 100000 carbon atoms measured with 1H NMR. The copolymer according to any one of the preceding claims, wherein the copolymer has a vinylidene content of 10.0 to 20.0 vinylidene groups per 100000 carbon atoms measured with 1H NMR. The copolymer according to any one of the preceding claims, wherein the copolymer has a trisubstituted vinylene content of 16.0 to 27.0 trisubstituted vinylene groups per 100000 carbon atoms measured with 1H NMR. The copolymer according to any one of the preceding claims, wherein the copolymer has a vinylene content of 7.0 to 14.0 vinylene groups per 100000 carbon atoms measured with 1H NMR. The copolymer according to any one of the preceding claims, wherein the copolymer is obtained by blending a first ethylene copolymer and a second ethylene copolymer, wherein the first ethylene copolymer has a higher density than the second ethylene copolymer. The copolymer according to claim 14, wherein a blending ratio of the first ethylene copolymer to the second ethylene copolymer is from 25:75 to 55:45 wt.%. | (WO202269412A1) PENDING | (WO2022/069412) In other words, there is a need in the art for improving the ejection and the cooling time of such targeted ethylene alpha-olefin copolymers. The significantly higher melting temperature Tm and improved glass transition temperature Tg advantageously leads to fast ejection and to shorter cooling times. | (WO2022/069412) 1. CLAIMS Copolymer of ethylene and an C3 to C8 alpha-olefin, wherein the copolymer has a density of 870 to 890 kg/m3 measured according to ISO 1183, a MFR2 of 0.5 to 8.0 g/10min measured according to ISO 1 133, wherein the alpha-olefin is present in the copolymer in an amount of 20 to 35 wt.%, wherein the copolymer has a first melting temperature Tmi measured according to ISO 1 1357-3, characterized in that the first melt temperature Tmi is between 90 and 1 10 °C. The copolymer according to claim 1 , wherein the copolymer is a copolymer of ethylene and octene. | (WO2022/069412) It is thus an object of the present invention to provide ethylene alpha-olefin copolymers having improved ejection and shorter cooling times. It is a further object of the invention to provide ethylene alpha-olefin copolymers having improved ejection and shorter cooling times compared to target ethylene alpha-olefin copolymers. It is a particular object of the invention to provide ethylene alpha-olefin copolymers having improved ejection and shorter cooling times compared to target ethylene alpha-olefin copolymers, but maintaining at the same time the density and the MFR2 of these target ethylene alpha-olefin copolymers. The invention thus provides a copolymer of ethylene and an C3 to C8 alphaolefin, wherein the copolymer has a density of 870 to 890 kg/m3 measured according to ISO 1 183, a MFR2 of 0.5 to 8.0 g/10min measured according to ISO 1 133, wherein the alpha-olefin is present in the copolymer in an amount of 20 to 35 wt.%, wherein the copolymer has a first melting temperature Tmi measured according to ISO 1 1357-3, characterized in that the first melting temperature Tmi is between 90 and 1 15 °C. The present invention relates to ethylene copolymers having improved melting temperature, in particular ethylene alpha-olefin copolymers having improved melting temperature. The present invention also relates to such ethylene alpha-olefin copolymers obtained by blending of different ethylene copolymers. | APD 2021-09-27 DESC (WO202269412) Among polyolefin plastomers and polyolefin elastomers ethylene alpha-olefin copolymers (EOC) are widely used. Ethylene alpha-olefin plastomers are used in a variety of applications, such as sealing, flexible and rigid packaging. Ethylene alpha-olefin copolymers are in particular used as blending partner for impact modification of polypropylene homo- and copolymers. Ethylene alphaolefin elastomers are used for applications such as interior and exterior car parts, ad(...) Some state of the art grades of ethylene alpha-olefin copolymers have good properties but do have the disadvantage of exhibiting slow ejection, in particular before or during extrusion of the copolymers, which causes a long cooling time. It would thus be advantageous to have improved ethylene alpha-olefin copolymers targeting at the same or a similar grade, however, with faster ejection and thus shorter cooling times. (...)first ethylene copolymer and/or the second ethylene copolymer are each produced in a high temperature solution polymerization process at temperatures higher than 100°C. Such a process is essentially based on polymerizing the monomer, i.e. e(...)comonomer, i.e. a C3 to C8 alpha-olefin, preferably octene, in a hydrocarbonsolvent, being liquid under the polymerization conditions and in which the resulting polymer is soluble. The polymerization is carried out at a temperature above the melting point of the polymer, as a result of which a polymer solution is obtai(...) A solution polymerization process is known for its short reactor residence times (compared to Gas-phase or slurry processes) allowing, thus, very fast grade transitions and significant flexibility in producing a wide product range in a shor(...) The used solution polymerization process for each the first ethylene copolymer and the second ethylene copolymer is a high temperature solution polymerization process, using a polymerization temperature of higher than 100°C. Preferably the polymerization temperature is at least 1 10 °C, more preferably at least 150 °C. The polymerization temperature can be up to 250 °C. The process includes one or more polymerization reactors. Suitable reactors include unstirred or stirred, spherical, cylindrical and tank-like vessels and recirculating loop reactors and tubular reactors. (...)is known to feed hydrogen into the reactor for controlling the molecular weight of the polymer formed during the polymerization. The use of different antifouling compounds is also already known in the art. The MFR2 of polypropylene is determined at a temperature of 230 °C and a load of 2.16 kg.The MFR2 of polyethylene is determined at a temperature of 190 °C and a load of 2.16 kg. As is typical for unsaturation quantification in polyolefins the amount of unsaturation was determined with respect to total carbon atoms, even though quantified by 1H NMR spectroscopy. For a constant elution volume interval AVi, where Ai, and Mi are the chromatographic peak slice area and polyolefin molecular weight (MW), respectively associated with the elution volume, Vi, where N is equal to the number of data points ob(...) The conversion of the polystyrene peak molecular weight to polyolefin molecular weights is accomplished by using the Mark Houwink equation and the following Mark Houwink constants: Copolymers A to D were produced with Borealis proprietor Borceed^^ solution polymerization technology, in the present of metallocene catalyst (phenyl)(cyclohexyl) methylene (cyclopentadienyl) (2,7-di-tert-butylfluorenyl) hafnium dimethyl an(...) The polymerization conditions, were selected in such a way that the reacting system is one liquid phase (T between 150 and 200°C; 60 to 150 bar).3. Results KEYW POLYPROPYLENE HOMO IMPACT MODIFICATION(8,1) PAN BOREALIS
BR112023002387 WO2022/034208 EP3954737 | BOREALIS | 2020-08-13 | (EP3954737) Automotive composition | (EP3954737) A composition comprising(A) 40 to 80 wt.-% of a first heterophasic composition (HECO1);(B) 7 to 30 wt.-% of a second heterophasic composition (HECO2);(C) 0 to 12 wt.-% of an HDPE;(D) 2 to 12 wt.-% of a plastomer; and(E) 7 to 25 wt.-%, of talc;wherein HECO1 has a Tm of 150 to 159 °C, an MFR2 of 20.0 to 120 g/10 min, a CRYSTEX crystalline fraction of 79.0 to 91.0 wt.-%, a CRYSTEX soluble fraction of 9.0 to 21.0 wt.-%, and an ethylene content of 1.5 to 6.5 mol.-%;HECO2 has an MFR2 of 2.0 to 10.0 g/10 min, a CRYSTEX crystalline fraction of 70.0 to 82.0 wt.-%, a CRYSTEX soluble fraction of 18.0 to 30.0 wt.-% and an ethylene content of 9.0 to 20.0 mol.-%;the plastomer being a C2/C8 or a C2/C4 copolymer having a density of 850 to 900 kg/m3. | (EP3954737) 1. Composition comprising (A) 40 to 80 wt.-%, preferably 40 to 60 wt.-%, based on the total composition, of a first heterophasic composition (HECO1); (B) 7 to 30 wt.-%, preferably 10 to 25 wt.-%, based on the total composition, of a second heterophasic composition (HECO2); (C) 0 to 12 wt.-%, preferably 3 to 10 wt.-%, based on the total composition, of a high density polyethylene (HDPE); (D) 2 to 12 wt.-%, preferably 3 to 10 wt.-%, based on the total composition, of plastomer (P); and (E) 7 to 25 wt.-%, preferably 10 to 20 wt.-%, based on the total composition, of talc (T); wherein the first heterophasic composition (HECO1), the second heterophasic composition (HECO2), the high density polyethylene (HDPE), the plastomer (P) and the talc (T) make up together at least 90 wt.-% of the total composition; wherein further - the first heterophasic composition (HECO1) comprises (a) a propylene homopolymer as the matrix, and (b) an ethylene-propylene rubber being dispersed in said matrix, wherein the first heterophasic propylene copolymer (HECO1) has (i) a melting temperature Tm, measured by DSC according to ISO 11357-3 (heating and cooling rate 10 °C/min), in the range of 150 to 159 °C; (ii) a melt flow rate MFR2 (230 °C, 2.16 kg), measured according to ISO 1133, in the range from 20.0 to 120 g/10 min; (iii) a crystalline fraction (CF), determined according to CRYSTEX QC method ISO 6427 Annex B, present in an amount in the range from 79.0 to 91.0 wt.-%, relative to the total weight of the first heterophasic propylene copolymer (HECO1); (iv) a soluble fraction (SF), determined according to CRYSTEX QC method ISO 6427 Annex B, present in an amount in the range from 9.0 to 21.0 wt.-%, relative to the total weight of the first heterophasic propylene copolymer (HECO1); and (v) a total ethylene content, measured by Fourier Transform Infrared Spectroscopy (FTIR) during CRYSTEX analysis, in the range of 1.5 to 6.5 mol.-%, wherein ethylene is the sole comonomer in the first heterophasic composition (HECO1); - the second heterophasic composition (HECO2) comprises (a) a propylene homopolymer as the matrix, and (b) an ethylene-propylene rubber being dispersed in said matrix, wherein the heterophasic propylene copolymer (HECO2) has (i) a melt flow rate MFR2 (230 °C, 2.16 kg), measured according to ISO 1133, in the range from 2.0 to 10.0 g/10 min; (ii) a crystalline fraction (CF), determined according to CRYSTEX QC method ISO 6427 Annex B, present in an amount in the range from 70.0 to 82.0 wt.-%, relative to the total weight of the heterophasic propylene copolymer (HECO2); (iii) a soluble fraction (SF), determined according to CRYSTEX QC method ISO 6427 Annex B, present in an amount in the range from 18.0 to 30.0 wt.-%, relative to the total weight of the heterophasic propylene copolymer (HECO2); and (iv) a total ethylene content, measured by Fourier Transform Infrared Spectroscopy (FTIR) during CRYSTEX analysis, in the range of 9.0 to 20.0 mol.-%, wherein ethylene is the sole comonomer in the second heterophasic composition (HECO2); - the plastomer being an ethylene 1-octene copolymer or an ethylene 1-butene copolymer having a density measured according to ISO 1183-1 in the range of 850 to 900 kg/m3. 2. Composition according to claim 1, wherein the propylene homopolymer of the first heterophasic propylene copolymer (HECO1) has 2,1 regio defects, determined by 13C-NMR, in the range of 0.05 to 0.90 %. 3. Composition according to claim 1 or 2, wherein the first heterophasic propylene copolymer (HECO1) has a melting temperature Tm, measured by DSC according to ISO 11357-3 (heating and cooling rate 10 °C/min), in the range of 153 to 158 °C. 4. Composition according to any of the preceding claims, wherein (a) the ethylene content of the soluble fraction (C2(SF)) of the first heterophasic composition (HECO1), measured by Fourier Transform Infrared Spectroscopy (FTIR) during CRYSTEX analysis, is in the range from 22.0 to 39.0 mol-%; and (b) optionally the ethylene content of the crystalline fraction (C2(CF)) of the first heterophasic composition (HECO1), measured by Fourier Transform Infrared Spectroscopy (FTIR) during CRYSTEX analysis, is in the range from 0.0 to 0.7 mol-%. 5. Composition according to any of the preceding claims, wherein the first heterophasic composition (HECO1) has (i) an intrinsic viscosity of the soluble fraction (IV(SF)), measured according to ISO 1628-1 (at 135 °C in decalin), in the range from 1.80 to 3.20 dl/g; (ii) an intrinsic viscosity of the crystalline fraction (IV(CF)), measured according to ISO 1628-1 (at 135 °C in decalin), in the range from 0.80 to 1.80 dl/g; and (iii) a ratio between the intrinsic viscosity of the soluble fraction (SF) and the intrinsic viscosity of the crystalline fraction (CF) [IV(SF)/IV(CF)] in the range from 1.50 to 2.80. 6. Composition according to any of the preceding claims, wherein (i) the ethylene content of the soluble fraction (C2(SF)) of the second heterophasic composition (HECO2), measured by Fourier Transform Infrared Spectroscopy (FTIR) during CRYSTEX analysis, is in the range from 25.0 to 39.0 mol-%; and (ii) the ethylene content of the crystalline fraction (C2(CF)) of the second heterophasic composition (HECO2), measured by Fourier Transform Infrared Spectroscopy (FTIR) during CRYSTEX analysis, is in the range from 1.5 to 5.0 mol-%. 7. Composition according to any of the preceding claims, wherein the intrinsic viscosity of the soluble fraction (IV(SF)) of the second heterophasic composition (HECO2), measured according to ISO 1628-1 (at 135 °C in decalin), is in the range from 5.00 to 9.00 dl/g. 8. Composition according to any of the preceding claims, wherein the second heterophasic composition (HECO2) has (i) an intrinsic viscosity of the crystalline fraction (IV(CF)), measured according to ISO 1628-1 (at 135 °C in decalin), in the range from 1.70 to 2.50 dl/g; and (ii) a ratio between the intrinsic viscosity of the soluble fraction (SF) and the intrinsic viscosity of the crystalline fraction (CF) (IV(SF)/IV(CF)) in the range from 3.00 to 3.80. 9. Composition according to any of the preceding claims, wherein the second heterophasic composition (HECO2) has a melting temperature Tm, measured by DSC according to ISO 11357-3 (heating and cooling rate 10 °C/min), in the range of 162 to 170 °C and optionally no 2,1 regio defects are detected by 13C-NMR for the propylene homopolymer of the second heterophasic composition (HECO2). 10. Composition according to any of the preceding claims, wherein (i) the weight ratio between the first heterophasic composition (HECO1) and the second heterophasic composition (HECO2) [(HECO1)/(HECO2)] is in the range of 1.9 to 5.5; and (ii) the ratio between the intrinsic viscosity of the soluble fraction (IV(SF)) of the first heterophasic composition (HECO1) and the intrinsic viscosity of the soluble fraction (IV(SF)) of the second heterophasic composition (HECO2) is in the range of 0.22 to 0.40. 11. Composition according to any of the preceding claims, wherein the plastomer is an ethylene 1-octene copolymer having (a) a melt flow rate MFR2 (190 °C, 2.16 kg), measured according to ISO 1133, in the range from 2.0 to 10.0 g/10 min; and (b) a density, measured according to ISO 1183-1, in the range of 860 to 890 kg/m2. 12. Composition according to any of the preceding claims, wherein the composition comprises 2 to 12 wt.-%, based on the total composition, of the high density polyethylene (HDPE) and wherein the high density polyethylene (HDPE) has (a) a density, measured according to ISO 1183-1, in the range of 940 to 970 kg/m3; and (b) melt flow rate MFR2 (190 °C, 2.16 kg), measured according to ISO 1133, in the range of 2.0 to 20.0 g/10 min. 13. Composition according to any of the preceding claims consisting of (A) 40 to 80 wt.-%, preferably 40 to 60 wt.-%, based on the total composition, of the first heterophasic composition (HECO1); (B) 7 to 30 wt.-%, preferably 25 to 60 wt.-%, based on the total composition, of the second heterophasic composition (HECO2); (C) 2 to 12 wt.-%, preferably 3 to 10 wt.-%, based on the total composition, of the high density polyethylene (HDPE); (D) 2 to 12 wt.-%, preferably 3 to 10 wt.-%, based on the total composition, of the plastomer (P); (E) 7 to 25 wt.-%, preferably 10 to 20 wt.-%, based on the total composition, of the talc (T); and (F) 1 to 5 wt.-%, based on the total composition, of the additives (A). 14. Composition according to any of the preceding claims, wherein the talc (T) has a median particle size d50 measured according to ISO 13317-3 in the range of 0.5 to 2.5 µm and a top cut particle size d95 measured according to ISO 13317-3 in the range 1.0 to 8.0 µm. 15. Composition according to any of the preceding claims having a melt flow rate MFR2 (230 °C, 2.16 kg), measured according to ISO 1133, in the range from 10.0 to 30.0 g/10 min. 16. Automotive article comprising at least 95 wt.-% of the composition according to any one of the preceding claims. 17. Heterophasic propylene copolymer (HECO1) comprising (a) a propylene homopolymer as the matrix, wherein the propylene homopolymer has 2,1 regio defects, determined by 13C-NMR, in the range of 0.05 to 0.90 %, and (b) an ethylene-propylene rubber being dispersed in said matrix, wherein the heterophasic propylene copolymer (HECO1) has (i) a melting temperature Tm, measured by DSC according to ISO 11357-3 (heating and cooling rate 10 °C/min), in the range of 153 to 158 °C; (ii) a melt flow rate MFR2 (230 °C, 2.16 kg), measured according to ISO 1133, in the range from 20.0 to 120 g/10 min; (iii) a crystalline fraction (CF), determined according to CRYSTEX QC method ISO 6427 Annex B, present in an amount in the range from 79.0 to 91.0 wt.-%, relative to the total weight of the heterophasic propylene copolymer; (iv) a soluble fraction (SF), determined according to CRYSTEX QC method ISO 6427 Annex B, present in an amount in the range from 9.0 to 21.0 wt.-%, relative to the total weight of the heterophasic propylene copolymer; (v) a total ethylene content, measured by Fourier Transform Infrared Spectroscopy (FTIR) during CRYSTEX analysis, in the range of 1.5 to 6.5 mol.-%, wherein ethylene is the sole comonomer in the heterophasic composition (HECO1); (vi) an ethylene content of the soluble fraction (C2(SF)), measured by Fourier Transform Infrared Spectroscopy (FTIR) during CRYSTEX analysis, in the range from 22.0 to 39.0 mol-%; (vii) an intrinsic viscosity of the soluble fraction (IV(SF)), measured according to ISO 1628-1 (at 135 °C in decalin), in the range from 2.00 to 3.00 dl/g; (viii) an intrinsic viscosity of the crystalline fraction (IV(CF)), measured according to ISO 1628-1 (at 135 °C in decalin), in the range from 1.00 to 1.60 dl/g; and (ix) a ratio between the intrinsic viscosity of the soluble fraction and the intrinsic viscosity of the crystalline fraction (IV(SF)/IV(CF)) in the range from 1.60 to 2.70. | (EP3954737A1) PENDING (WO202234208A1) PENDING (BR112023002387A0) PENDING | (EP3954737) It will be appreciated by the skilled man that where boron based cocatalysts are employed, it is normal to pre-alkylate the complex by reaction thereof with an aluminium alkyl compound, such as TIBA. As stated above the inventive composition must comprise the first heterophasic composition (HECO1), the second heterophasic composition (HECO2), the plastomer (P), the talc (T) and optionally the high density polyethylene (HDPE). In contrast thereto heterophasic propylene copolymers having as matrix a propylene homopolymer and being produced in the presence of a Ziegler-Natta catalyst have a much higher melting temperature, i.e. above 160 °C, and do not show 2,1 regio defects. The essential drawback of the current solutions on the market is that they have rather high emission essentially driven by the polypropylene components. | (EP3954737) 1. Composition comprising (A) 40 to 80 wt.-%, preferably 40 to 60 wt.-%, based on the total composition, of a first heterophasic composition (HECO1); (B) 7 to 30 wt.-%, preferably 10 to 25 wt.-%, based on the total composition, of a second heterophasic composition (HECO2); (C) 0 to 12 wt.-%, preferably 3 to 10 wt.-%, based on the total composition, of a high density polyethylene (HDPE); (D) 2 to 12 wt.-%, preferably 3 to 10 wt.-%, based on the total composition, of plastomer (P); and (E) 7 to 25 wt.-%, preferably 10 to 20 wt.-%, based on the total composition, of talc (T); wherein the first heterophasic composition (HECO1), the second heterophasic composition (HECO2), the high density polyethylene (HDPE), the plastomer (P) and the talc (T) make up together at least 90 wt.-% of the total composition; wherein further - the first heterophasic composition (HECO1) comprises (a) a propylene homopolymer as the matrix, and (b) an ethylene-propylene rubber being dispersed in said matrix, wherein the first heterophasic propylene copolymer (HECO1) has (i) a melting temperature Tm, measured by DSC according to ISO 11357-3 (heating and cooling rate 10 °C/min), in the range of 150 to 159 °C; (ii) a melt flow rate MFR2 (230 °C, 2.16 kg), measured according to ISO 1133, in the range from 20.0 to 120 g/10 min; (iii) a crystalline fraction (CF), determined according to CRYSTEX QC method ISO 6427 Annex B, present in an amount in the range from 79.0 to 91.0 wt.-%, relative to the total weight of the first heterophasic propylene copolymer (HECO1); (iv) a soluble fraction (SF), determined according to CRYSTEX QC method ISO 6427 Annex B, present in an amount in the range from 9.0 to 21.0 wt.-%, relative to the total weight of the first heterophasic propylene copolymer (HECO1); and (v) a total ethylene content, measured by Fourier Transform Infrared Spectroscopy (FTIR) during CRYSTEX analysis, in the range of 1.5 to 6.5 mol.-%, wherein ethylene is the sole comonomer in the first heterophasic composition (HECO1); - the second heterophasic composition (HECO2) comprises (a) a propylene homopolymer as the matrix, and (b) an ethylene-propylene rubber being dispersed in said matrix, wherein the heterophasic propylene copolymer (HECO2) has (i) a melt flow rate MFR2 (230 °C, 2.16 kg), measured according to ISO 1133, in the range from 2.0 to 10.0 g/10 min; (ii) a crystalline fraction (CF), determined according to CRYSTEX QC method ISO 6427 Annex B, present in an amount in the range from 70.0 to 82.0 wt.-%, relative to the total weight of the heterophasic propylene copolymer (HECO2); (iii) a soluble fraction (SF), determined according to CRYSTEX QC method ISO 6427 Annex B, present in an amount in the range from 18.0 to 30.0 wt.-%, relative to the total weight of the heterophasic propylene copolymer (HECO2); and (iv) a total ethylene content, measured by Fourier Transform Infrared Spectroscopy (FTIR) during CRYSTEX analysis, in the range of 9.0 to 20.0 mol.-%, wherein ethylene is the sole comonomer in the second heterophasic composition (HECO2); - the plastomer being an ethylene 1-octene copolymer or an ethylene 1-butene copolymer having a density measured according to ISO 1183-1 in the range of 850 to 900 kg/m3. 17. Heterophasic propylene copolymer (HECO1) comprising (a) a propylene homopolymer as the matrix, wherein the propylene homopolymer has 2,1 regio defects, determined by 13C-NMR, in the range of 0.05 to 0.90 %, and (b) an ethylene-propylene rubber being dispersed in said matrix, wherein the heterophasic propylene copolymer (HECO1) has (i) a melting temperature Tm, measured by DSC according to ISO 11357-3 (heating and cooling rate 10 °C/min), in the range of 153 to 158 °C; (ii) a melt flow rate MFR2 (230 °C, 2.16 kg), measured according to ISO 1133, in the range from 20.0 to 120 g/10 min; (iii) a crystalline fraction (CF), determined according to CRYSTEX QC method ISO 6427 Annex B, present in an amount in the range from 79.0 to 91.0 wt.-%, relative to the total weight of the heterophasic propylene copolymer; (iv) a soluble fraction (SF), determined according to CRYSTEX QC method ISO 6427 Annex B, present in an amount in the range from 9.0 to 21.0 wt.-%, relative to the total weight of the heterophasic propylene copolymer; (v) a total ethylene content, measured by Fourier Transform Infrared Spectroscopy (FTIR) during CRYSTEX analysis, in the range of 1.5 to 6.5 mol.-%, wherein ethylene is the sole comonomer in the heterophasic composition (HECO1); (vi) an ethylene content of the soluble fraction (C2(SF)), measured by Fourier Transform Infrared Spectroscopy (FTIR) during CRYSTEX analysis, in the range from 22.0 to 39.0 mol-%; (vii) an intrinsic viscosity of the soluble fraction (IV(SF)), measured according to ISO 1628-1 (at 135 °C in decalin), in the range from 2.00 to 3.00 dl/g; (viii) an intrinsic viscosity of the crystalline fraction (IV(CF)), measured according to ISO 1628-1 (at 135 °C in decalin), in the range from 1.00 to 1.60 dl/g; and (ix) a ratio between the intrinsic viscosity of the soluble fraction and the intrinsic viscosity of the crystalline fraction (IV(SF)/IV(CF)) in the range from 1.60 to 2.70. | (EP3954737) The finding of the present invention is to provide a composition comprising two heterophasic propylene copolymers, one of them being produced with a metallocene catalyst and has low total ethylene content, a plastomer, talc and optionally a high density polyethylene (HDPE). The present invention is directed to a new composition suitable for automotive articles, especially automotive interior articles, comprising a heterophasic propylene copolymer with low ethylene content produced with a metallocene catalyst, a further heterophasic propylene copolymer with higher ethylene content, a plastomer and talc. The invention is further directed to automotive articles comprising said composition, and to the heterophasic propylene copolymer with low ethylene content produced with a metallocene catalyst. Thus the object of the present invention is to provide a heterophasic propylene copolymer which is suited to reduce the emission values of compositions applicable for automotive articles, especially automotive interior articles, but not compromising the mechanical performance, especially stiffness and impact. | APD 2021-08-13 2021-08-13 CLMS (EP3954737) 1. Composition comprising (A) 40 to 80 wt.-%, preferably 40 to 60 wt.-%, based on the total composition, of a first heterophasic composition (HECO1) (B) 7 to 30 wt.-%, preferably 10 to 25 wt.-%, based on the total composition, of a second heterophasic composition (HECO2) (C) 0 to 12 wt.-%, preferably 3 to 10 wt.-%, based on the total composition, of a high density polyethylene (HDPE) (D) 2 to 12 wt.-%, preferably 3 to 10 wt.-%, based on the total composition, of plastomer (P); and (E) 7 to 25 wt.-%, preferably 10 to 20 wt.-%, based on the total composition, of talc (T) wherein the first heterophasic composition (HECO1), the second heterophasic composition (HECO2), the high density polyethylene (HDPE), the plastomer (P) and the talc (T) make up together at least 90 wt.-% of the total composition; wherein further - the first heterophasic composition (HECO1) comprises (a) a propylene homopolymer as the matrix, and (b) an ethylene-propylene rubber being dispersed in said matrix, wherein the first heterophasic propylene copolymer (HECO1) has (i) a melting temperature Tm, measured by DSC according to ISO 11357-3 (heating and cooling rate 10 °C/min), in the range of 150 to 159 °C (ii) a melt flow rate MFR2 (230 °C, 2.16 kg), measured according to ISO 1133, in the range from 20.0 to 120 g/10 min (iii) a crystalline fraction (CF), determined according to CRYSTEX QC method ISO 6427 Annex B, present in an amount in the range from 79.0 to 91.0 wt.-%, relative to the total weight of the first heterophasic propylene copolymer (HECO1) (iv) a soluble fraction (SF), determined according to CRYSTEX QC method ISO 6427 Annex B, present in an amount in the range from 9.0 to 21.0 wt.-%, relative to the total weight of the first heterophasic propylene copolymer (HECO1); and (v) a total ethylene content, measured by Fourier Transform Infrared Spectroscopy (FTIR) during CRYSTEX analysis, in the range of 1.5 to 6.5 mol.-%, wherein ethylene is the sole comonomer in the first heterophasic composition (HECO1) - the second heterophasic composition (HECO2) comprises (a) a propylene homopolymer as the matrix, and (b) an ethylene-propylene rubber being dispersed in said matrix, wherein the heterophasic propylene copolymer (HECO2) has (i) a melt flow rate MFR2 (230 °C, 2.16 kg), measured according to ISO 1133, in the range from 2.0 to 10.0 g/10 min (ii) a crystalline fraction (CF), determined according to CRYSTEX QC method ISO 6427 Annex B, present in an amount in the range from 70.0 to 82.0 wt.-%, relative to the total weight of the heterophasic propylene copolymer (HECO2) (iii) a soluble fraction (SF), determined according to CRYSTEX QC method ISO 6427 Annex B, present in an amount in the range from 18.0 to 30.0 wt.-%, relative to the total weight of the heterophasic propylene copolymer (HECO2); and (iv) a total ethylene content, measured by Fourier Transform Infrared Spectroscopy (FTIR) during CRYSTEX analysis, in the range of 9.0 to 20.0 mol.-%, wherein ethylene is the sole comonomer in the second heterophasic composition (HECO2) - the plastomer being an ethylene 1-octene copolymer or an ethylene 1-butene copolymer having a density measured according to ISO 1183-1 in the range of 850 to 900 kg/m3. 2. Composition according to claim 1, wherein the propylene homopolymer of the first heterophasic propylene copolymer (HECO1) has 2,1 regio defects, determined by 13C-NMR, in the range of 0.05 to 0.90 %. 3. Composition according to claim 1 or 2, wherein the first heterophasic propylene copolymer (HECO1) has a melting temperature Tm, measured by DSC according to ISO 11357-3 (heating and cooling rate 10 °C/min), in the range of 153 to 158 °C. 4. Composition according to any of the preceding claims, wherein (a) the ethylene content of the soluble fraction (C2(SF)) of the first heterophasic composition (HECO1), measured by Fourier Transform Infrared Spectroscopy (FTIR) during CRYSTEX analysis, is in the range from 22.0 to 39.0 mol-%; and (b) optionally the ethylene content of the crystalline fraction (C2(CF)) of the first heterophasic composition (HECO1), measured by Fourier Transform Infrared Spectroscopy (FTIR) during CRYSTEX analysis, is in the range from 0.0 to 0.7 mol-%. 5. Composition according to any of the preceding claims, wherein the first heterophasic composition (HECO1) has (i) an intrinsic viscosity of the soluble fraction (IV(SF)), measured according to ISO 1628-1 (at 135 °C in decalin), in the range from 1.80 to 3.20 dl/g (ii) an intrinsic viscosity of the crystalline fraction (IV(CF)), measured according to ISO 1628-1 (at 135 °C in decalin), in the range from 0.80 to 1.80 dl/g; and (iii) a ratio between the intrinsic viscosity of the soluble fraction (SF) and the intrinsic viscosity of the crystalline fraction (CF) [IV(SF)/IV(CF)] in the range from 1.50 to 2.80. 6. Composition according to any of the preceding claims, wherein (i) the ethylene content of the soluble fraction (C2(SF)) of the second heterophasic composition (HECO2), measured by Fourier Transform Infrared Spectroscopy (FTIR) during CRYSTEX analysis, is in the range from 25.0 to 39.0 mol-%; and (ii) the ethylene content of the crystalline fraction (C2(CF)) of the second heterophasic composition (HECO2), measured by Fourier Transform Infrared Spectroscopy (FTIR) during CRYSTEX analysis, is in the range from 1.5 to 5.0 mol-%. 7. Composition according to any of the preceding claims, wherein the intrinsic viscosity of the soluble fraction (IV(SF)) of the second heterophasic composition (HECO2), measured according to ISO 1628-1 (at 135 °C in decalin), is in the range from 5.00 to 9.00 dl/g. 8. Composition according to any of the preceding claims, wherein the second heterophasic composition (HECO2) has (i) an intrinsic viscosity of the crystalline fraction (IV(CF)), measured according to ISO 1628-1 (at 135 °C in decalin), in the range from 1.70 to 2.50 dl/g; and (ii) a ratio between the intrinsic viscosity of the soluble fraction (SF) and the intrinsic viscosity of the crystalline fraction (CF) (IV(SF)/IV(CF)) in the range from 3.00 to 3.80. 9. Composition according to any of the preceding claims, wherein the second heterophasic composition (HECO2) has a melting temperature Tm, measured by DSC according to ISO 11357-3 (heating and cooling rate 10 °C/min), in the range of 162 to 170 °C and optionally no 2,1 regio defects are detected by 13C-NMR for the propylene homopolymer of the second heterophasic composition (HECO2). 10. Composition according to any of the preceding claims, wherein (i) the weight ratio between the first heterophasic composition (HECO1) and the second heterophasic composition (HECO2) [(HECO1)/(HECO2)] is in the range of 1.9 to 5.5; and (ii) the ratio between the intrinsic viscosity of the soluble fraction (IV(SF)) of the first heterophasic composition (HECO1) and the intrinsic viscosity of the soluble fraction (IV(SF)) of the second heterophasic composition (HECO2) is in the range of 0.22 to 0.40. 11. Composition according to any of the preceding claims, wherein the plastomer is an ethylene 1-octene copolymer having (a) a melt flow rate MFR2 (190 °C, 2.16 kg), measured according to ISO 1133, in the range from 2.0 to 10.0 g/10 min; and (b) a density, measured according to ISO 1183-1, in the range of 860 to 890 kg/m2. 12. Composition according to any of the preceding claims, wherein the composition comprises 2 to 12 wt.-%, based on the total composition, of the high density polyethylene (HDPE) and wherein the high density polyethylene (HDPE) has (a) a density, measured according to ISO 1183-1, in the range of 940 to 970 kg/m3; and (b) melt flow rate MFR2 (190 °C, 2.16 kg), measured according to ISO 1133, in the range of 2.0 to 20.0 g/10 min. 13. Composition according to any of the preceding claims consisting of (A) 40 to 80 wt.-%, preferably 40 to 60 wt.-%, based on the total composition, of the first heterophasic composition (HECO1) (B) 7 to 30 wt.-%, preferably 25 to 60 wt.-%, based on the total composition, of the second heterophasic composition (HECO2) (C) 2 to 12 wt.-%, preferably 3 to 10 wt.-%, based on the total composition, of the high density polyethylene (HDPE) (D) 2 to 12 wt.-%, preferably 3 to 10 wt.-%, based on the total composition, of the plastomer (P) (E) 7 to 25 wt.-%, preferably 10 to 20 wt.-%, based on the total composition, of the talc (T); and (F) 1 to 5 wt.-%, based on the total composition, of the additives (A). 14. Composition according to any of the preceding claims, wherein the talc (T) has a median particle size d50 measured according to ISO 13317-3 in the range of 0.5 to 2.5 µm and a top cut particle size d95 measured according to ISO 13317-3 in the range 1.0 to 8.0 µm. 15. Composition according to any of the preceding claims having a melt flow rate MFR2 (230 °C, 2.16 kg), measured according to ISO 1133, in the range from 10.0 to 30.0 g/10 min. 16. Automotive article comprising at least 95 wt.-% of the composition according to any one of the preceding claims. 17. Heterophasic propylene copolymer (HECO1) comprising (a) a propylene homopolymer as the matrix, wherein the propylene homopolymer has 2,1 regio defects, determined by 13C-NMR, in the range of 0.05 to 0.90 %, and (b) an ethylene-propylene rubber being dispersed in said matrix, wherein the heterophasic propylene copolymer (HECO1) has (i) a melting temperature Tm, measured by DSC according to ISO 11357-3 (heating and cooling rate 10 °C/min), in the range of 153 to 158 °C (ii) a melt flow rate MFR2 (230 °C, 2.16 kg), measured according to ISO 1133, in the range from 20.0 to 120 g/10 min (iii) a crystalline fraction (CF), determined according to CRYSTEX QC method ISO 6427 Annex B, present in an amount in the range from 79.0 to 91.0 wt.-%, relative to the total weight of the heterophasic propylene copolymer (iv) a soluble fraction (SF), determined according to CRYSTEX QC method ISO 6427 Annex B, present in an amount in the range from 9.0 to 21.0 wt.-%, relative to the total weight of the heterophasic propylene copolymer (v) a total ethylene content, measured by Fourier Transform Infrared Spectroscopy (FTIR) during CRYSTEX analysis, in the range of 1.5 to 6.5 mol.-%, wherein ethylene is the sole comonomer in the heterophasic composition (HECO1) (vi) an ethylene content of the soluble fraction (C2(SF)), measured by Fourier Transform Infrared Spectroscopy (FTIR) during CRYSTEX analysis, in the range from 22.0 to 39.0 mol-% (vii) an intrinsic viscosity of the soluble fraction (IV(SF)), measured according to ISO 1628-1 (at 135 °C in decalin), in the range from 2.00 to 3.00 dl/g (viii) an intrinsic viscosity of the crystalline fraction (IV(CF)), measured according to ISO 1628-1 (at 135 °C in decalin), in the range from 1.00 to 1.60 dl/g; and (ix) a ratio between the intrinsic viscosity of the soluble fraction and the intrinsic viscosity of the crystalline fraction (IV(SF)/IV(CF)) in the range from 1.60 to 2.70. DESC (WO202234208) (...)drawback of the current solutions on the market is that they have rather high emission essentially driven by the polypropylene components. Typically, heterophasic propylene copolymers are featured by rather high amounts of oligomers, which (...) (...)with a metallocene catalyst and has low total ethylene content, a plastomer, talc and optionally a high density polyethylene (HDPE). (C) 0 to 12 wt.-%, preferably 3 to 10 wt.-%, based on the total composition, of a high density polyethylene (HDPE) (...)wherein the first heterophasic composition (HECO1), the second heterophasic composition (HECO2), the high density polyethylene (HDPE), the plastomer (P) and the talc (T) preferably make up together at least 90 wt.-% of the total composition(...) (C) 0 to 12 wt.-%, preferably 3 to 10 wt.-%, based on the total composition, of a high density polyethylene (HDPE) (...)wherein the first heterophasic composition (HECO1), the second heterophasic composition (HECO2), the high density polyethylene (HDPE), the plastomer (P) and the talc (T) preferably make up together at least 90 wt.-% of the total composition(...) (C) 0 to 12 wt.-%, preferably 3 to 10 wt.-%, based on the total composition, of a high density polyethylene (HDPE) (...)wherein the first heterophasic composition (HECO1), the second heterophasic composition (HECO2), the high density polyethylene (HDPE), the plastomer (P) and the talc (T) preferably make up together at least 90 wt.-% of the total composition(...) (C) 0 to 12 wt.-%, preferably 3 to 10 wt.-%, based on the total composition, of a high density polyethylene (HDPE) (...)wherein the first heterophasic composition (HECO1), the second heterophasic composition (HECO2), the high density polyethylene (HDPE), the plastomer (P) and the talc (T) preferably make up together at least 90 wt.-% of the total composition(...) (...)the second heterophasic composition (HECO2), the plastomer (P), the talc (T) and optionally the high density polyethylene (HDPE). It is especially preferred that the inventive composition consists of the before mentioned components and opti(...) (C) 0 to 12 wt.-%, preferably 3 to 10 wt.-%, based on the total composition, of a high density polyethylene (HDPE) (...)wherein the first heterophasic composition (HECO1), the second heterophasic composition (HECO2), the high density polyethylene (HDPE), the plastomer (P) and the talc (T) preferably make up together at least 90 wt.-%, more preferably at leas(...) (C) 2 to 12 wt.-%, preferably 3 to 10 wt.-%, based on the total composition, of a high density polyethylene (HDPE) (...)wherein the first heterophasic composition (HECO1), the second heterophasic composition (HECO2), the high density polyethylene (HDPE), the plastomer (P) and the talc (T) preferably make up together at least 90 wt.-%, more preferably at leas(...) (C) 0 to 12 wt.-%, preferably 3 to 10 wt.-%, based on the total composition, of a high density polyethylene (HDPE) (C) 2 to 12 wt.-%, preferably 3 to 10 wt.-%, based on the total composition, of a high density polyethylene (HDPE) (...)wt.-%, preferably 2 to 12 wt.-%, more preferably 3 to 10 wt.-%, based on the total composition, of a high density polyethylene (HDPE) (...)whereinthe first heterophasic composition (HECO1), the second heterophasic composition (HECO2), the high density polyethylene (HDPE), the plastomer (P) and the talc (T) make up together at least 90 wt.-% of the total composition and optiona(...) (C) 2 to 12 wt.-%, preferably 3 to 10 wt.-%, based on the total composition, of a high density polyethylene (HDPE) (...)wt.-%, preferably 2 to 12 wt.-%, more preferably 3 to 10 wt.-%, based on the total composition, of a high density polyethylene (HDPE) (...)wherein the first heterophasic composition (HECO1), the second heterophasic composition (HECO2), the high density polyethylene (HDPE), the plastomer (P) and the talc (T) make up together at least 90 wt.-% of the total composition, and the w(...) (C) 2 to 12 wt.-%, preferably 3 to 10 wt.-%, based on the total composition, of a high density polyethylene (HDPE) In the following, the polymerization of the first heterophasic composition (HECO1) is described in detail. The polymerization processes suitable for producing the first heterophasic composition (HECO1) according to this invention are known in the state of the art. They comprise at least two polymerization stages, where polymerization is typically carried out in solution, slurry, bulk or gas phase. Typically, the polymerization process comprises additional polymerization stages or reactors. In one particularly preferred embodiment, the polymerization process comprises at least one bulk reactor and optionally at least two gas phase reactors arranged in that ord(...) In this kind of processes, the use of higher polymerization temperatures is preferred in order to achieve specific properties of the polymer. Typical temperatures in these processes are 65 °C or higher, preferably 75 °C or higher. The higher polymerization temperatures as mentioned before can be applied in some or all reactors of the reactor cascade, preferably in the first gas phase reactor. (...)above the first heterophasic composition (HECO1) according to this invention is especially obtained in a polymerization process using a metallocene catalyst having the formula (I)wherein each R1 are independently the same or can be differen(...) The polymerization processes suitable for producing the second heterophasic composition (HECO2) according to this invention are known in the state of the art. They comprise at least two polymerization stages, where polymerization is typically carried out in solution, slurry, bulk or gas phase. Typically, the polymerization process comprises additional polymerization stages or reactors. In one particular embodiment, the process contains at least one bulk reactor zone and optio(...) In one particularly preferred embodiment, the polymerization process comprises at least one bulk reactor and optionally at least three gas phase reactors arranged in that order. The process may further comprise pre- and post-reactors. Prereactors comprise typically pre-polymerization reactors. In this kind of processes, the use of higher polymerization temperatures is preferred in order to achieve specific properties of the polymer. Typical temperatures in these processes are 65 °C or higher, preferably 75 °C or higher. The higher polymerization temperatures as mentioned before can be applied in some or all reactors of the reactor c(...) (...)Natta catalyst can be used, but more preferably a trans-esterified high yield MgCh-supported Ziegler-Natta polypropylene catalyst component comprising diethyl phthalate as internal donor was used. The high density polyethylene (HDPE) According to a preferred embodiment of the present invention, the composition further comprises a high density polyethylene (HDPE). The high density polyethylene (HDPE) has preferably a density, measured according to ISO 1183-1 , in the range of 940 to 970 kg/m3. Additionally, it is preferred that the high density polyethylene (HDPE) has a rather low melt flow rate. Accordingly, the melt flow rate MFR2 (190 °C, 2.16 kg), measured according to ISO 1133, of the high density polyethylene (HDPE) is preferably in the range of 1 .0 to 30.0 g/10 min, more preferably in the range of 2.(...) Preferably, the high density polyethylene (HDPE) according to the present invention is a high density polyethylene known in the art. In particular, it is preferred that the high density polyethylene (HDPE) is the commercial ethylene homopolymer “HE9621-PH” of Borealis AG. (...)HECO2);(C) 2 to 12 wt.-%, preferably 3 to 10 wt.-%, based on the total composition, of a high density polyethylene (HDPE) (C) 2 to 12 wt.-%, preferably 3 to 10 wt.-%, based on the total composition, of a high density polyethylene (HDPE) (...)flow rate MFR2 (190 °C, 2.16 kg), measured according to ISO 1133, in the range from 1 .5 to 15.0 g/10 min; the polyethylene (HDPE) having a density, measured according to ISO 1 183-1 , in the range of 940 to 970 kg/m3 and a melt flow rate M(...) Next silica grade DM-L-303 from AGO Si-Tech Co, pre-calcined at 600 °C (5.0 kg) was added from a feeding drum followed by careful pressuring and depressurising with nitrogen using manual valves. Then toluene (22 kg) was added. The mixture w(...) Table 1 : Polymerization conditions of HECO1 and HECO2Table 2: Properties of HECO1 , HECO2, HECO3 and HECO4 (...)of 870 kg/m3 and melt flow rate MFR2 (190 °C, 2.16 kg) of 5.0 g/10min; “HDPE1 ” is the commercial high density polyethylene “MB7541 ” of Borealis AG, Austria, having a density of 954 kg/m3 and melt flow rate MFR2 (190 °C, 2.16 kg) of 4.0 g/10min; “HDPE2” is the commercial high density polyethylene “HE9621-PH” of Borealis AG, Austria, having a density of 964 kg/m3 and melt flow rate MFR2 (190 °C, 2(...) (...)and higher fatty acids (mainly stearic acid), the latter being commercially available as Cyasorb UV-3853 of Solvay, in PP homopolymer, DESC (EP3954737) (...)drawback of the current solutions on the market is that they have rather high emission essentially driven by the polypropylene components. Typically, heterophasic propylene copolymers are featured by rather high amounts of oligomers, which (...) (...)with a metallocene catalyst and has low total ethylene content, a plastomer, talc and optionally a high density polyethylene (HDPE). (...)C) 0 to 12 wt.-%, preferably 3 to 10 wt.-%, based on the total composition, of a high density polyethylene (HDPE); (D) 2 to 12 wt.-%, preferably 3 to 10 wt.-%, based on the total composition, of a plastomer (P); and (E) 7 to 25 wt.-%, prefe(...) (...)the first heterophasic composition (HECO1), the second heterophasic composition (HECO2), the high density polyethylene (HDPE), the plastomer (P) and the talc (T) make up together at least 90 wt.-% of the total composition; wherein further (...)C) 0 to 12 wt.-%, preferably 3 to 10 wt.-%, based on the total composition, of a high density polyethylene (HDPE); (D) 2 to 12 wt.-%, preferably 3 to 10 wt.-%, based on the total composition, of plastomer (P); and (E) 7 to 25 wt.-%, prefera(...) (...)the first heterophasic composition (HECO1), the second heterophasic composition (HECO2), the high density polyethylene (HDPE), the plastomer (P) and the talc (T) make up together at least 90 wt.-% of the total composition; wherein further (...)C) 0 to 12 wt.-%, preferably 3 to 10 wt.-%, based on the total composition, of a high density polyethylene (HDPE); (D) 2 to 12 wt.-%, preferably 3 to 10 wt.-%, based on the total composition, of plastomer (P); and (E) 7 to 25 wt.-%, prefera(...) (...)the first heterophasic composition (HECO1), the second heterophasic composition (HECO2), the high density polyethylene (HDPE), the plastomer (P) and the talc (T) make up together at least 90 wt.-% of the total composition; wherein further (...)C) 0 to 12 wt.-%, preferably 3 to 10 wt.-%, based on the total composition, of a high density polyethylene (HDPE); (D) 2 to 12 wt.-%, preferably 3 to 10 wt.-%, based on the total composition, of plastomer (P); and (E) 7 to 25 wt.-%, prefera(...) (...)the first heterophasic composition (HECO1), the second heterophasic composition (HECO2), the high density polyethylene (HDPE), the plastomer (P) and the talc (T) make up together at least 90 wt.-% of the total composition; wherein further (...)the second heterophasic composition (HECO2), the plastomer (P), the talc (T) and optionally the high density polyethylene (HDPE). It is especially preferred that the inventive composition consists of the before mentioned components and opti(...) (...)C) 0 to 12 wt.-%, preferably 3 to 10 wt.-%, based on the total composition, of a high density polyethylene (HDPE); (D) 2 to 12 wt.-%, preferably 3 to 10 wt.-%, based on the total composition, of plastomer (P); and (E) 7 to 25 wt.-%, prefera(...) (...)the first heterophasic composition (HECO1), the second heterophasic composition (HECO2), the high density polyethylene (HDPE), the plastomer (P) and the talc (T) make up together at least 90 wt.-%, preferably at least 95.0 wt.-%, of the tot(...) (...)C) 2 to 12 wt.-%, preferably 3 to 10 wt.-%, based on the total composition, of a high density polyethylene (HDPE); (D) 2 to 12 wt.-%, preferably 3 to 10 wt.-%, based on the total composition, of plastomer (P); and (E) 7 to 25 wt.-%, prefera(...) (...)the first heterophasic composition (HECO1), the second heterophasic composition (HECO2), the high density polyethylene (HDPE), the plastomer (P) and the talc (T) make up together at least 90 wt.-%, preferably at least 95 wt.-%, of the total(...) (...)C) 0 to 12 wt.-%, preferably 3 to 10 wt.-%, based on the total composition, of a high density polyethylene (HDPE); (D) 2 to 12 wt.-%, preferably 3 to 10 wt.-%, based on the total composition, of plastomer (P); (E) 7 to 25 wt.-%, preferably (...) (...)C) 2 to 12 wt.-%, preferably 3 to 10 wt.-%, based on the total composition, of a high density polyethylene (HDPE); (D) 2 to 12 wt.-%, preferably 3 to 10 wt.-%, based on the total composition, of plastomer (P); (E) 7 to 25 wt.-%, preferably (...) (...)wt.-%, preferably 2 to 12 wt.-%, more preferably 3 to 10 wt.-%, based on the total composition, of a high density polyethylene (HDPE); (D) 2 to 12 wt.-%, more preferably 3 to 10 wt.-%, based on the total composition, of plastomer (P); and ((...) the first heterophasic composition (HECO1), the second heterophasic composition (HECO2), the high density polyethylene (HDPE), the plastomer (P) and the talc (T) make up together at least 90 wt.-% of the total composition and optionally the(...) (...)C) 2 to 12 wt.-%, preferably 3 to 10 wt.-%, based on the total composition, of a high density polyethylene (HDPE); (D) 2 to 12 wt.-%, preferably 3 to 10 wt.-%, based on the total composition, of plastomer (P); (E) 7 to 25 wt.-%, preferably (...) (...)wt.-%, preferably 2 to 12 wt.-%, more preferably 3 to 10 wt.-%, based on the total composition, of a high density polyethylene (HDPE); (D) 2 to 12 wt.-%, more preferably 3 to 10 wt.-%, based on the total composition, of plastomer (P); and ((...) the first heterophasic composition (HECO1), the second heterophasic composition (HECO2), the high density polyethylene (HDPE), the plastomer (P) and the talc (T) make up together at least 90 wt.-% of the total composition, and the weight ra(...) (...)C) 2 to 12 wt.-%, preferably 3 to 10 wt.-%, based on the total composition, of a high density polyethylene (HDPE); (D) 2 to 12 wt.-%, preferably 3 to 10 wt.-%, based on the total composition, of plastomer (P); (E) 7 to 25 wt.-%, preferably (...) In the following, the polymerization of the first heterophasic composition (HECO1) is described in detail. The polymerization processes suitable for producing the first heterophasic composition (HECO1) according to this invention are known in the state of the art. They comprise at least two polymerization stages, where polymerization is typically carried out in solution, slurry, bulk or gas phase. Typically, the polymerization process comprises additional polymerization stages or reactors. In one particularly preferred embodiment, the polymerization process comprises at least one bulk reactor and optionally at least two gas phase reactors arranged in that ord(...) Pre-reactors comprise typically pre-polymerization reactors. In this kind of processes, the use of higher polymerization temperatures is preferred in order to achieve specific properties of the polymer. Typical temperatures in these processes are 65 °C or higher, preferably 75 °C or higher. The higher polymerization temperatures as mentioned before can be applied in some or all reactors of the rea(...) (...)above the first heterophasic composition (HECO1) according to this invention is especially obtained in a polymerization process using a metallocene catalyst having the formula (I) The polymerization processes suitable for producing the second heterophasic composition (HECO2) according to this invention are known in the state of the art. They comprise at least two polymerization stages, where polymerization is typically carried out in solution, slurry, bulk or gas phase. Typically, the polymerization process comprises additional polymerization stages or reactors. In one particular embodiment, the process contains at least one bulk reactor zone and optio(...) In one particularly preferred embodiment, the polymerization process comprises at least one bulk reactor and optionally at least three gas phase reactors arranged in that order. The process may further comprise pre- and post-reactors. Pre-reactors comprise typically pre-polymerization reactors. In this kind of processes, the use of higher polymerization temperatures is preferred in order to achieve specific properties of the polymer. Typical temperatures in these processes are 65 °C or higher, preferably 75 °C or higher. The higher polymerization temperatures as mentioned before can be applied in some or all reactors of the reactor (...) (...)Natta catalyst can be used, but more preferably a trans-esterified high yield MgCl2-supported Ziegler-Natta polypropylene catalyst component comprising diethyl phthalate as internal donor was used. The high density polyethylene (HDPE) According to a preferred embodiment of the present invention, the composition further comprises a high density polyethylene (HDPE). The high density polyethylene (HDPE) has preferably a density, measured according to ISO 1183-1, in the range of 940 to 970 kg/m3. Additionally, it is preferred that the high density polyethylene (HDPE) has a rather low melt flow rate. Accordingly, the melt flow rate MFR2 (190 °C, 2.16 kg), measured according to ISO 1133, of the high density polyethylene (HDPE) is preferably in the range of 1.0 to 30.0 g/10 min, more preferably in the range of 2.0(...) Preferably, the high density polyethylene (HDPE) according to the present invention is a high density polyethylene known in the art. In particular, it is preferred that the high density polyethylene (HDPE) is the commercial ethylene homopolymer "HE9621-PH" of Borealis AG. (...)C) 2 to 12 wt.-%, preferably 3 to 10 wt.-%, based on the total composition, of a high density polyethylene (HDPE); (D) 2 to 12 wt.-%, preferably 3 to 10 wt.-%, based on the total composition, of plastomer (P); (E) 7 to 25 wt.-%, preferably (...) (...)C) 2 to 12 wt.-%, preferably 3 to 10 wt.-%, based on the total composition, of a high density polyethylene (HDPE); (D) 2 to 12 wt.-%, preferably 3 to 10 wt.-%, based on the total composition, of plastomer (P); (E) 7 to 25 wt.(...)
WO2022/069410 | BOREALIS | 2020-09-30 | (WO202269410) Ethylene copolymers with improved melting and glass transition temperature | (WO2022/069410) The present inventions concerns a copolymer of ethylene and an C3 to C8 alpha-olefin, wherein the copolymer has a density of 890 to 915 kg/m3 measured according to ISO 1183 and a MFR2 of 0.5 to 8.0 g/10min measured according to ISO 1133, wherein the alpha-olefin is present in the copolymer in an amount of 10 to 20 wt.%, wherein the copolymer has a melt point Tm between 100 and 120°C measured according to ISO 11357-3 and a Vicat softening temperature Tvicat of 80 to 96 °C. | (WO2022/069410) 1. CLAIMS Copolymer of ethylene and an C3 to C8 alpha-olefin, wherein the copolymer has a density of 890 to 915 kg/m3 measured according to ISO 1 183 and a MFR2 of 0.5 to 8.0 g/1 Omin measured according to ISO 1 133, wherein the alpha-olefin is present in the copolymer in an amount of 10 to 20 wt.%, wherein the copolymer has a melting temperature Tm between 100 and 120 °C measured according to ISO 1 1357-3 and a Vicat softening temperature Tvicat of 80 to 96 °C measured according to ISO 306. The copolymer according to claim 1 , wherein the copolymer is a copolymer of ethylene and octene. The copolymer according to any one of the preceding claims, wherein the copolymer has an MFR2 of 0.6 to 4.0 g/1 Omin measured according to ISO 1 133. The copolymer according to any one of the preceding claims, wherein the copolymer has an MFR21 of 30 to 45 g/1 Omin measured according to ISO 1 133. The copolymer according to any one of the preceding claims, wherein the copolymer has a ratio MFR21/MFR2 of 30 to 45 measured according to ISO 1 133. The copolymer according to any one of the preceding claims, wherein the copolymer has an Mw/Mn of 2.5 to 3.0 determined by Gel Permeation Chromatography. The copolymer according to any one of the preceding claims, wherein the copolymer has an Mw of 75000 to 90000 g/mol determined by Gel Permeation Chromatography. The copolymer according to any one of the preceding claims, wherein the copolymer has a crystallisation temperature Tc of 82 to 96 °C measured according to ISO 1 1357-3. 26 The copolymer according to any one of the preceding claims, wherein the copolymer has a glass transition temperature Tg of -35 to -45 °C measured according to ISO 6721 -7. The copolymer according to any one of the preceding claims, wherein the copolymer has a vinyl content of 4.0 to 8.0 vinyl groups per 100000 carbon atoms measured with 1 H NMR. The copolymer according to any one of the preceding claims, wherein the copolymer has a vinylidene content of 9.0 to 14 vinylidene groups per 100000 carbon atoms measured with 1H NMR. The copolymer according to any one of the preceding claims, wherein the copolymer has a trisubstituted vinylene content of 15.0 to 24.0 trisubstituted vinylene groups per 100000 carbon atoms measured with 1H NMR. The copolymer according to any one of the preceding claims, wherein the copolymer has a vinylene content of 10.0 to 16.0 vinylene groups per 100000 carbon atoms measured with 1H NMR. The copolymer according to any one of the preceding claims, wherein the copolymer is obtained by blending a first ethylene copolymer and a second ethylene copolymer, wherein the first ethylene copolymer has a higher density than the second ethylene copolymer. The copolymer according to claims 14, wherein a blending ratio of the first ethylene copolymer to the second ethylene copolymer is from 65:35 to 85:15 wt.%. | (WO202269410A1) PENDING | (WO2022/069410) In other words, there is a need in the art for improving the ejection and the cooling time of such targeted ethylene alpha-olefin copolymers. The significantly higher melting temperature Tm and improved glass transition temperature Tg advantageously lead to faster ejection and to shorter cooling times. | (WO2022/069410) 1. CLAIMS Copolymer of ethylene and an C3 to C8 alpha-olefin, wherein the copolymer has a density of 890 to 915 kg/m3 measured according to ISO 1 183 and a MFR2 of 0.5 to 8.0 g/1 Omin measured according to ISO 1 133, wherein the alpha-olefin is present in the copolymer in an amount of 10 to 20 wt.%, wherein the copolymer has a melting temperature Tm between 100 and 120 °C measured according to ISO 1 1357-3 and a Vicat softening temperature Tvicat of 80 to 96 °C measured according to ISO 306. The copolymer according to claim 1 , wherein the copolymer is a copolymer of ethylene and octene. | (WO2022/069410) It is thus an object of the present invention to provide ethylene alpha-olefin copolymers having improved ejection and shorter cooling times. It is a further object of the invention to provide ethylene alpha-olefin copolymers having improved ejection and shorter cooling times compared to target ethylene alpha-olefin copolymers. It is a particular object of the invention to provide ethylene alpha-olefin copolymers having improved ejection and shorter cooling times compared to target ethylene alpha-olefin copolymers, but maintaining at the same time the density and the MFR2 of these target ethylene alpha-olefin copolymers. The invention thus provides a copolymer of ethylene and an C3 to C8 alphaolefin, wherein the copolymer has a density of 890 to 915 kg/m3 according to ISO 1 183 and a MFR2 of 0.5 to 8.0 g/10min according to ISO 1 133, wherein the alpha-olefin is present in the copolymer in an amount of 10 to 20 wt.%, wherein the copolymer has a melting temperature Tm between 100 and 120°C measured according to ISO 1 1357-3 and a Vicat softening temperature Tvicat of 80 to 96 °C. The present invention relates to ethylene copolymers having improved melting temperature, in particular ethylene alpha-olefin copolymers having improved melting temperature. The present invention also relates to such ethylene alpha-olefin copolymers obtained by blending of different ethylene copolymers. | APD 2021-09-27 DESC (WO202269410) Among polyolefin plastomers and polyolefin elastomers ethylene alpha-olefin copolymers (EOC) are widely used. Ethylene alpha-olefin plastomers are used in a variety of applications, such as sealing, flexible and rigid packaging. Ethylene alpha-olefin copolymers are in particular used as blending partner for impact modification of polypropylene homo- and copolymers. Ethylene alpha-olefin elastomers are used for applications such as interior and exterior car parts, a(...) Some state of the art grades of ethylene alpha-olefin copolymers have good properties but do have the disadvantage of exhibiting slow ejection, in particular before or during extrusion of the copolymers, which causes a long cooling time. It would thus be advantageous to have improved ethylene alpha-olefin copolymers targeting at the same or a similar grade, however, with faster ejection and thus shorter cooling times. (...)first ethylene copolymer and/or the second ethylene copolymer are each produced in a high temperature solution polymerization process at temperatures higher than 100 °C. Such a process is essentially based on polymerizing the monomer, i.e. (...)comonomer, i.e. a C3 to C8 alpha-olefin, preferably octene, in a hydrocarbon solvent, being liquid under the polymerization conditions and in which the resulting polymer is soluble. The polymerization is carried out at a temperature above the melting point of the polymer, as a result of which a polymer solution is obta(...) A solution polymerization process is known for its short reactor residence times (compared to Gas-phase or slurry processes) allowing, thus, very fast grade transitions and significant flexibility in producing a wide product range in a shor(...) The used solution polymerization process for each the first ethylene copolymer and the second ethylene copolymer is a high temperature solution polymerization process, using a polymerization temperature of higher than 100 °C. Preferably the polymerization temperature is at least 1 10 °C, more preferably at least 150 °C. The polymerization temperature can be up to 250 °C. The process includes one or more polymerization reactors. Suitable reactors include unstirred or stirred, spherical, cylindrical and tank-like vessels and recirculating loop reactors and tubular reactors. (...)is known to feed hydrogen into the reactor for controlling the molecular weight of the polymer formed during the polymerization. The use of different antifouling compounds is also already known in the art. The MFR2 Of polypropylene is determined at a temperature of 230 °C and a load of 2.16 kg. The MFR2 of polyethylene is determined at a temperature of 190 °C and a load of 2.16 kg. As is typical for unsaturation quantification in polyolefins the amount of unsaturation was determined with respect to total carbon atoms, even though quantified by 1H NMR spectroscopy. For a constant elution volume interval AVi, where Ai, and Mi are the chromatographic peak slice area and polyolefin molecular weight (MW), respectively associated with the elution volume, Vi, where N is equal to the number of data points ob(...) The conversion of the polystyrene peak molecular weight to polyolefin molecular weights is accomplished by using the Mark Houwink equation and the following Mark Houwink constants: Copolymers A to D were produced with Borealis proprietor Borceed™ solution polymerization technology, in the present of metallocene catalyst (phenyl)(cyclohexyl) methylene (cyclopentadienyl) (2,7-di-tert-butylfluorenyl) hafnium dimethyl and(...) The polymerization conditions, were selected in such a way that the reacting system is one liquid phase (T between 150 and 200°C; 60 to 150 bar). KEYW POLYPROPYLENE HOMO IMPACT MODIFICATION(7,1) PAN BOREALIS
WO2022/218903 | BOREALIS | 2021-04-16 | (WO2022218903) Ethylene copolymers with improved homogenous molecular structures | (WO2022/218903) 31 ABSTRACT The present invention relates to a copolymer of ethylene and an C3 to C10 alpha-olefin, wherein the copolymer has a density of 850 to 920 kg/m3 measured according to ISO 1183, characterized by a Full Width at Half maximum (FWHM) of the crystallization peak measured according to ISO 11357-3 following the equation (I): FWHM (°C) < -0.002104167∙d² + 3.749833∙d - 1666.36 (I), wherein d is the density of the copolymer in kg/m3. | (WO2022/218903) CLAIMS 1. Copolymer of ethylene and an C3 to C10 alpha-olefin, wherein the copolymer has a density of 850 to 920 kg/m3 measured according to ISO 1183, characterized by a Full Width at Half maximum (FWHM) of the crystallization peak measured according to ISO 11357-3 following the equation (I): FWHM (°C) < -0.002104167-d2 + 3.749833 d - 1666.36 (I) wherein d is the density of the copolymer in kg/m3, characterized in that the copolymer has a MFR2 of 0.1 to 45 g/10min, measured according to ISO 1133. 2. The copolymer according to claim 1 , wherein the alpha-olefin is present in the copolymer in an amount of 10 to 47 wt.% based on the total weight of the copolymer. 3. The copolymer according to any one of the preceding claims, wherein the copolymer has a chemical composition distribution (CCD), determined as described in the experimental part, characterized by a Peak width at 10% of Peak maximum (PWPM) following the equation (II): PWPM < 0.22 ln(MFR2) + 19.83 - 0.02 d (II) wherein d is the density of the copolymer in kg/m3. 4. The copolymer according to any one of the preceding claims, wherein the copolymer has a density of 855 to 910 kg/m3 measured according to ISO 1183. 5. The copolymer according to any one of the preceding claims, wherein the copolymer has a Molecular weight Adjusted Chemical Heterogeneity Index (MoCHI), determined as described in the experimental part, of 11.5 to 18. 6. The copolymer according to claim 5, wherein the copolymer has a density of 890 to 920 kg/m3, measured according to ISO 1183. 7. The copolymer according to any one of the preceding claims, wherein the alpha-olefin is octene. 8. The copolymer according to any one of the preceding claims, wherein the copolymer has a MFR21 of 20 to 950 g/10min, measured according to ISO 1133. 9. The copolymer according to any one of the preceding claims, wherein the copolymer has a ratio MFR21/MFR2 of 15 to 42. 10. The copolymer according to any one of the preceding claims, wherein the copolymer has an Mw/Mn determined by Gel Permeation Chromatography (GPC) according to ASTM D 6474-12 of 2.1 to 3.1. 11. The copolymer according to any one of the preceding claims, wherein the copolymer has an Mw determined by Gel Permeation Chromatography (GPC) according to ASTM D 6474-12 of 30000 to 110000. 12. Article comprising the copolymer according to any one of the preceding claims. 13. The article according to claim 12, wherein the article is a film. 14. Use of the copolymer according to any one of claims 1 to 11 for improving the gloss and/or the haze of a film. | (WO2022218903A1) PENDING | (WO2022/218903) The ethylene copolymer according to the invention have surprising advantages. The main advantage is their low chemical heterogeneity expressed by a narrow FWHM of the crystallisation peak, a narrow chemical composition distribution and an improved Molecular Weight Adjusted Chemical Heterogeneity Index. | (WO2022/218903) 1. Copolymer of ethylene and an C3 to C10 alpha-olefin, wherein the copolymer has a density of 850 to 920 kg/m3 measured according to ISO 1183, characterized by a Full Width at Half maximum (FWHM) of the crystallization peak measured according to ISO 11357-3 following the equation (I): FWHM (°C) < -0.002104167-d2 + 3.749833 d - 1666.36 (I) wherein d is the density of the copolymer in kg/m3, characterized in that the copolymer has a MFR2 of 0.1 to 45 g/10min, measured according to ISO 1133. | (WO2022/218903) 31 ABSTRACT The present invention relates to a copolymer of ethylene and an C3 to C10 alpha-olefin, wherein the copolymer has a density of 850 to 920 kg/m3 measured according to ISO 1183, characterized by a Full Width at Half maximum (FWHM) of the crystallization peak measured according to ISO 11357-3 following the equation (I): FWHM (°C) < -0.002104167∙d² + 3.749833∙d - 1666.36 (I), wherein d is the density of the copolymer in kg/m3. It is thus an object of the present invention to provide ethylene alpha-olefin copolymers having improved homogeneous molecular structures. It is a further object of the invention to provide ethylene alpha-olefin copolymers suitable for producing films having improved optical properties, in particular improved haze and/or gloss. The present invention relates to a copolymer of ethylene and an C3 to C10 alpha-olefin, wherein the copolymer is characterized by a specific Full Width at Half maximum (FWHM) of the crystallization peak, an article comprising the copolymer of ethylene and an C3 to C10 alpha-olefin and the use of the copolymer of ethylene and an C3 to C10 alpha-olefin. | APD 2022-04-11 DESC (WO2022218903) Among polyolefin plastomers and polyolefin elastomers ethylene alpha-olefin copolymers (EOC) are widely used. Ethylene alpha-olefin plastomers are used in a variety of applications, such as sealing, flexible and rigid packaging. Ethylene alpha-olefin copolymers are in particular used as blending partner for impact modification of polypropylene homo- and copolymers. Ethylene alpha- olefin elastomers are used for applications such as interior and exterior car parts, (...) The copolymers according to the invention can be preferably produced in a high temperature solution polymerization process at temperatures higher than 100°C. Such a process is essentially based on polymerizing the monomer, i.e. ethylene, an(...)comonomer, i.e. a C3 to C10 alpha-olefin, preferably 1-octene, in a hydrocarbon solvent, being liquid under the polymerization conditions and in which the resulting polymer is soluble. The polymerization is carried out at a temperature above the melting point of the polymer, as a result of which a polymer solution is o(...) A solution polymerization process is known for its short reactor residence times (compared to Gas-phase or slurry processes) allowing, thus, very fast grade transitions and significant flexibility in producing a wide product range in a shor(...) The used solution polymerization process is a high temperature solution polymerization process, using a polymerization temperature of higher than 100°C. Preferably the polymerization temperature is at least 110°C, more preferably at least 150°C. The polymerization temperature can be up to 250°C. The process includes one or more polymerization reactors. Suitable reactors include unstirred or stirred, spherical, cylindrical and tank-like vessels and recirculating loop reactors and tubular reactors. (...)is known to feed hydrogen into the reactor for controlling the molecular weight of the polymer formed during the polymerization. The use of different antifouling compounds is also already known in the art. The MFR2 of polyethylene was determined at a temperature of 190 °C and a load of 2.16 kg, the MFR21 of polyethylene was determined at a temperature of 190 °C and a load of 21.6 kg. For a constant elution volume interval D\L, where A\, and Mi are the chromatographic peak slice area and polyolefin molecular weight (MW), respectively associated with the elution volume, Vi, where N is equal to the number of data points ob(...) The conversion of the polystyrene peak molecular weight to polyolefin molecular weights is accomplished by using the Mark Houwink equation and the following Mark Houwink constants: Following Mark Houwink constants were used to convert PS molecular weights into the PE molecular weight equivalents. (...)IE12 and IE13 are ethylene-1 -octene copolymers and were produced with Borealis proprietor Borceed™ solution polymerization technology, in the presence of metallocene catalyst (phenyl)(cyclohexyl) methylene (cyclopentadienyl) (2 ,7-di-tert-(...) The polymerization conditions for the aforementioned inventive examples were selected in such a way that the reacting system is one liquid phase (T between 150 and 200°C; 60 to 150 bar). (...)IE7 and IE 10 are ethylene-1 -octene copolymers and were produced with Borealis proprietor Borceed™ solution polymerization technology, in the presence of metallocene catalyst Phenyl)(3-buten-1 -yl)methylene(cyclopentadienyl) (2,7-di- terf-(...) The polymerization conditions for the aforementioned inventive examples were selected in such a way that the reacting system is one liquid phase (T between 150 and 200°C; 60 to 150 bar). CE1 was produced in a solution polymerization process using a metallocene catalyst. CE2 was produced in a solution polymerization process using a metallocene catalyst. CE3 was produced in a solution polymerization process usinga metallocene catalyst. CE4 was produced in a solution polymerization process using a metallocene catalyst. CE5 was produced in a solution polymerization process using a metallocene catalyst. CE11 was produced in a solution polymerization process using a metallocene catalyst. CE16 was produced in a solution polymerization process using a metallocene catalyst. CE17 was produced in a solution polymerization process using a metallocene catalyst. KEYW POLYPROPYLENE HOMO IMPACT MODIFICATION(9,1) PAN BOREALIS
WO2022/069409 | BOREALIS | 2020-09-30 | (WO202269409) Plant and method for the production of an in-line blended polymer | (WO2022/069409) The present inventions concerns a plant producing an in-line blended polymer comprising a first polymerisation reactor and a second polymerisation reactor, the first and second polymerisation reactors having different internal volumes, and a method for producing an in-line blended polymer. | (WO2022/069409) 1. CLAIMS Plant for the production of an in-line blended polymer, the plant comprising a first reactor line for producing a first polymer, a second reactor line for producing a second polymer, and a blending unit for inline-blending the first polymer with the second polymer to obtain the inline-blended polymer, the first reactor line comprising a first polymerisation reactor for producing the first polymer and a first separator, the first separator being located downstream of the first polymerisation reactor, the second reactor line comprising a second polymerisation reactor for producing the second polymer and a second separator, the second separator being located downstream of the second polymerisation reactor, wherein both the first separator and the second separator are connected to the blending unit, the blending unit being located downstream of both the first separator and the second separator, wherein the first polymerisation reactor has a first internal volume and the second polymerisation reactor has a second internal volume, characterized in that the ratio of the first internal volume to the second internal volume is in the range from 95:5 to 55:45, and in that the blending unit comprises a flash separator. The plant according to claim 1 , wherein a first heater is located downstream of the first polymerisation reactor and upstream of the first separator and/or wherein a second heater is located downstream of the second polymerisation reactor and upstream of the second separator. The plant according to claim 1 or 2, wherein the first separator comprises a top outlet and a bottom outlet and/or wherein the second separator 44 comprises a top outlet and a bottom outlet. Plant for the production of an inline-blended polymer, the plant comprising a first polymerisation reactor for producing a first polymer, a second polymerisation reactor for producing a second polymer and a blending unit for inline-blending the first polymer with the second polymer to obtain to obtain the inline-blended copolymer, wherein both the first polymerisation reactor and the second polymerisation reactor are connected to the blending unit, the blending unit being located downstream of both the first polymerisation reactor and the second polymerisation reactor, wherein a first heater is located downstream of the first polymerisation reactor and upstream of the blending unit and/or wherein a second heater is located downstream of the second polymerisation reactor and upstream of the blending unit, wherein the first polymerisation reactor has a first internal volume and the second polymerisation reactor has a second internal volume, characterized in that the ratio of the first internal volume to the second internal volume is in the range from 95:5 to 55:45, and in that the blending unit comprises a flash separator. The plant according to any one of the preceding claims, wherein the first polymerisation reactor comprises a first reactor inlet for introducing a first feed stream into the first polymerisation reactor and a first reactor outlet for withdrawing a first reactor effluent stream comprising the first polymer and/or wherein the second polymerisation reactor comprises a second reactor inlet for introducing a second feed stream into the second polymerisation reactor and a second reactor outlet for withdrawing a second reactor effluent stream comprising the second polymer. The plant according to any one of the preceding claims, wherein the ratio of the first internal volume to the second internal volume is from 85: 15 to 60:40. 45 The plant according to any one of the preceding claims, wherein the blending unit has an outlet for withdrawing the inline-blended polymer. Method for producing an in-line blended polymer, the method being performed in a plant according to any one of claims 1 to 7, the method comprising the steps of a1 ) introducing a first feed stream comprising a first monomer into a first polymerisation reactor, a2) polymerising the first monomer in the presence of a first catalyst in the first polymerisation reactor to obtain a first polymer, a3) withdrawing a first reactor effluent stream comprising the first polymer from the first polymerisation reactor, b1 ) introducing a second feed stream comprising a second monomer into a second polymerisation reactor, b2) polymerising the second monomer in the presence of a second catalyst in the second polymerisation reactor to obtain a second polymer, b3) withdrawing a second reactor effluent stream comprising the second polymer from the second polymerisation reactor, c1 ) blending the first polymer and the second polymer in a blending unit to obtain the in-line blended polymer. The method according to claim 8, wherein the first catalyst comprises a metallocene complex and/or the second catalyst comprises a metallocene complex. The method according to claims 8 to 9, wherein polymerising step a2) is conducted at a first reaction temperature and polymerising step b2) is conducted at a second reaction temperature, wherein the first reaction temperature is the same as or different from the second reaction temperature. The method according to claims 9 to 10, wherein polymerising step a2) is conducted at a first reactor pressure and polymerising step b2) is 46 conducted at a second reactor pressure, wherein the first reactor pressure is the same as or different from the second reactor pressure. The method according to claims 8 to 11 , wherein the first monomer and/or the second monomer is ethylene. The method according to claims 8 to 12, wherein the first feed stream further comprises a comonomer, the comonomer preferably being octene and/or wherein the second feed stream further comprises a comonomer, the comonomer preferably being octene. The method according to claims 8 to 13, wherein the first feed stream further comprises a solvent and/or a chain transfer agent, and/or wherein the second feed stream further comprises a solvent and/or a chain transfer agent. | (WO202269409A1) PENDING | (WO2022/069409) First, using the configuration of the plant and the different internal volumes of the two polymerisation reactors makes the process more versatile in terms of producing different grades of polymers in each reactor and blending them on molecular level which is not possible with conventional mixing methods. In other words, there is a need in the art for improving the ejection and the cooling time of such targeted polymers. In view of the above, there is a need in the art to provide a plant and a method for producing polymers whereby the properties of the polymer produced can be tailored or modified. The significantly higher melting temperature Tm and improved glass transition temperature Tg advantageously leads to fast ejection and to shorter cooling times. Furthermore, some state of the art grades of polymers have some good properties but do have the disadvantage of exhibiting slow ejection, before or during extrusion, which causes a long cooling time. This is of particular importance when utilizing rectors with complex internals that are generally difficult to up-scale. | (WO2022/069409) 1. CLAIMS Plant for the production of an in-line blended polymer, the plant comprising a first reactor line for producing a first polymer, a second reactor line for producing a second polymer, and a blending unit for inline-blending the first polymer with the second polymer to obtain the inline-blended polymer, the first reactor line comprising a first polymerisation reactor for producing the first polymer and a first separator, the first separator being located downstream of the first polymerisation reactor, the second reactor line comprising a second polymerisation reactor for producing the second polymer and a second separator, the second separator being located downstream of the second polymerisation reactor, wherein both the first separator and the second separator are connected to the blending unit, the blending unit being located downstream of both the first separator and the second separator, wherein the first polymerisation reactor has a first internal volume and the second polymerisation reactor has a second internal volume, characterized in that the ratio of the first internal volume to the second internal volume is in the range from 95:5 to 55:45, and in that the blending unit comprises a flash separator. 4. Plant for the production of an inline-blended polymer, the plant comprising a first polymerisation reactor for producing a first polymer, a second polymerisation reactor for producing a second polymer and a blending unit for inline-blending the first polymer with the second polymer to obtain to obtain the inline-blended copolymer, wherein both the first polymerisation reactor and the second polymerisation reactor are connected to the blending unit, the blending unit being located downstream of both the first polymerisation reactor and the second polymerisation reactor, wherein a first heater is located downstream of the first polymerisation reactor and upstream of the blending unit and/or wherein a second heater is located downstream of the second polymerisation reactor and upstream of the blending unit, wherein the first polymerisation reactor has a first internal volume and the second polymerisation reactor has a second internal volume, characterized in that the ratio of the first internal volume to the second internal volume is in the range from 95:5 to 55:45, and in that the blending unit comprises a flash separator. | (WO2022/069409) It is thus an object of the invention to provide a plant and a method for producing polymers having improved properties compared to target polymers. It is a further object of the invention to provide a plant and a method for producing a polymer having improved ejection and shorter cooling times compared to target polymers. It is a particular object of the invention to provide a plant and a method for producing a polymer having improved ejection and shorter cooling times compared to target polymers, but maintaining at the same time the density and the MFR2 of these target polymers. The present invention relates to a plant for the production of an in-line blended polymer and a method for the production of an in-line blended polymer. In particular, the invention relates to a plant and an in-line blending process for two reactors operating in parallel configuration. Therefore, the present invention provides in a first aspect a plant for the production of an inline-blended polymer, the plant comprising a first reactor line for producing a first polymer, a second reactor line for producing a second polymer, and a blending unit for inline-blending the first polymer with the second polymer to obtain the inline-blended polymer, the first reactor line comprising a first polymerisation reactor for producing the first polymer and a first separator, the first separator being located downstream of the first polymerisation reactor, the second reactor line comprising a second polymerisation reactor for producing the second polymer and a second separator, the second separator being located downstream of the second polymerisation reactor, wherein both the first separator and the second separator are connected to the blending unit, the blending unit being located downstream of both the first separator and the second separator, wherein the first polymerisation reactor has a first internal volume and the second polymerisation reactor has a second internal volume, characterized in that the ratio of the first internal volume to the second internal volume is in the range from 95:5 to 55:45. The invention provides in a second aspect a plant for the production of an inline blended polymer, the plant comprising a first polymerisation reactor for producing a first polymer, a second polymerisation reactor for producing a second polymer and a blending unit for in-line blending the first polymer with the second polymer to obtain to obtain the inline-blended copolymer, wherein both the first polymerisation reactor and the second polymerisation reactor are connected to the blending unit, the blending unit being located downstream of both the first polymerisation reactor and the second polymerisation reactor, wherein a first heater is located downstream of the first polymerisation reactor and upstream of the blending unit and/or wherein a second heater is located downstream of the second polymerisation reactor and upstream of the blending unit, wherein the first polymerisation reactor has a first internal volume and the second polymerisation reactor has a second internal volume, characterized in that the ratio of the first internal volume to the second internal volume is in the range from 95:5 to 55:45. | APD 2021-09-27 DESC (WO202269409) US 201 1/0172375 A1 discloses a plant for the continuous solution polymerization of one or more monomers. The plant comprises a primary reactor and a secondary reactor arranged to operate in parallel, in which the ratio of volume of the pri(...) One or more series or parallel homogeneous polymerization reactors and a downstream gravimetric separator fluidly connected to the one or more reactors is provided. W02009/082468 discloses a polypropylene ethylene-propylene copolymer blends in an in-line process. This in-line process comprises two or more reactor trains in parallel and a high-pressure separator. (...)the production rate in one reactor has to be significantly reduced in such a case.Furthermore, some state of the art grades of polymers have some good properties but do have the disadvantage of exhibiting slow ejection, before or during ext(...) It would thus be advantageous to have improved polymers targeting at the same or a similar grade, however, with faster ejection and thus shorter cooling times. In other words, there is a need in the art for improving the ejection and the co(...) (...)internal volumes of the two polymerisation reactors makes the process more versatile in terms of producing different grades of polymers in each reactor and blending them on molecular level which is not possible with conventional mixing meth(...) Hence, the plant and the process according to the invention can be used to produce different polymer grades in each reactor and obtaining an in-line blended polymer with improved properties compared to a target polymer which is produced in (...) Second, the plant and process according to the invention can also be used to produce the same grade of polymer in both parallel polymerisation reactors having different internal volume in case a higher throughput is sought for or needed. Both the first and the second polymerization reactor according to this invention can be any reactor suitable for polymerization which can be operated in continuous mode. Such reactors are well known in the art. The first and/or the second polymerization reactor are preferably selected from a tubular reactor, a stirred autoclave, a tank reactor, a loop reactor. The first polymerisation reactor may be the same or different from the second polymerization reactor. Furthermore, both the first and the second polymerization reactor according to the invention have an internal volume. With “internal volume” the volume or space inside the respective reactor is meant. Within this internal volume or space the polymerization reaction can take place. Thereby, a first polymer-lean vapour stream can be recycled back from the first separator into the first polymerization reactor.In analogy to the first reactor line, the second reactor line according to the first aspect of the invention pro(...) (...)one or more chain transfer agents, and optionally one or more solvents are used for initiating a liquid polymerization. The first polymer and/or the second polymer are each produced in a high temperature solution polymerization process, preferably at temperatures higher than 100°C, as described in more detail below. The reaction temperature in the first polymerization reactor and the second polymerization reactor is preferably such that the first and second polymer, respectively, formed in the polymerisation reaction is completely dissolved in the reac(...) The conditions in both separation steps a5) and b5) should be as such that no unwanted polymerization downstream the reactors can occur which would necessitate killing of the catalysts usually with polar substances. (...)blended polymer-lean vapour phase maybe recycled back as blended polymer-lean vapour stream to any or all of the polymerization reactors. The MFR2 of polypropylene is determined at a temperature of 230 °C and a load of 2.16 kg. The MFR2 of polyethylene is determined at a temperature of 190 °C and a load of 2.16 kg. As is typical for unsaturation quantification in polyolefins the amount of unsaturation was determined with respect to total carbon atoms, even though quantified by 1H NMR spectroscopy. For a constant elution volume interval AVi, where Ai, and Mi are the chromatographic peak slice area and polyolefin molecular weight (MW), respectively associated with the elution volume, Vi, where N is equal to the number of data points ob(...) The conversion of the polystyrene peak molecular weight to polyolefin molecular weights is accomplished by using the Mark Houwink equation and the following Mark Houwink constants: Copolymers A to D were produced with Borealis proprietor Borceed™ solution polymerization technology, in the present of metallocene catalyst (phenyl)(cyclohexyl) methylene (cyclopentadienyl) (2,7-di-tert-butylfluorenyl) hafnium dimethyl and(...) The polymerization conditions, were selected in such a way that the reacting system is one liquid phase. (T between 130 and 230°C; 60 to 150 bar) KEYW POLYPROPYLENE ETHYLENEPROPYLENE COPOLYMER BLEND(4,1) PAN BOREALIS
US20220032206 CN113164828 KR10-2021-0070374 IN202117012664 CA3121341 WO2020/109443 EP3659686 | BOREALIS | 2018-11-29 2019-11-28 | (EP3659686) Separator and process for separating volatile compounds from a polymer solution | (EP3659686) The present invention is concerned with a separator comprising a vessel, a first inlet, a second inlet, a first outlet, a second outlet, and a separation device located downstream of the first outlet, wherein the separation device comprises two outlets, whereas one outlet of the separation device is fluidly connected to the second inlet of the vessel. Furthermore, the present invention is also concerned with a process for separating hydrocarbons from a reaction solution comprising a polymer and said hydrocarbons, comprising the steps of passing the reaction solution through the first inlet into the separator according to the invention, withdrawing a first outlet stream through the first outlet, withdrawing a second outlet stream through the second outlet, separting the first outlet stream in the separation device to produce a first separated stream and a second separated stream, withdrawing the first separated stream from the separation device and passing the first separated stream through the second inlet into the vessel, and withdrawing the second separated stream from the separation device. | (EP3659686) 1. A separator comprising a. a vessel (1), b. a first inlet (2), c. a second inlet (4), d. a first outlet (5), e. a second outlet (6), and f. a separation device (8) located downstream of the first outlet (5), wherein the separation device (8) comprises two outlets, whereas one outlet of the separation device (8) is fluidly connected to the second inlet (4) of the vessel (1). 2. The separator according to claim 1 further comprising a pump (7) located between the first outlet (5) of the vessel (1) and the separation device (8). 3. The separator according to claim 1 or 2 further comprising a recycling heater (10) located downstream of the first outlet (5) and upstream of the second inlet (4) of the vessel (1). 4. The separator according to claim 3, wherein the recycling heater (10) is located downstream of the separation device (8) and upstream of the second inlet (4) of the vessel (1). 5. The separator according to one of claims 1 to 4 further comprising a reaction mixture heater (11) located upstream of the first inlet (2). 6. The separator according to one of the preceding claims, wherein the separation device (8) is selected from a list consisting of a line branching or a filter. 7. The separator according to claim 6, wherein the separation device (8) is a filter. 8. A process for separating hydrocarbons from a reaction solution comprising a polymer and said hydrocarbons, comprising the steps of: - passing the reaction mixture (3) through the first inlet (2) into the separator according to any of claims 1 to 7, - withdrawing a first outlet stream through the first outlet (5), - withdrawing a second outlet stream through the second outlet (6), - passing the first outlet stream through a separation device (8) to produce a first separated stream and a second separated stream (11), - withdrawing the first separated stream from the separation device (8) and passing the first separated stream through the second inlet (4) into the vessel (1), and - withdrawing the second separated stream from the separation device (8). 9. The process according to claim 8, wherein the first outlet stream is a polymer-rich stream and the second outlet stream is a polymer-lean stream. 10. The process according to claim 8 or 9, wherein the first seperated stream comprises mainly solvent and the second separated stream comprises mainly polymer. 11. The process according to claims 8 to 10, wherein the separator is a separator according to one of claims 3 to 7, further comprising the step of - heating the first liquid-solid stream by the recycling heater (10) before reintroduction into the vessel (1) via second inlet (4). 12. The process according to claims 8 to 11, wherein the separator is a separator according to one of claims 5 to 7 comprising a reaction mixture heater (11), further comprising the step of - heating the reaction mixture (3) by the reaction mixture heater (11) before passing it to the vessel (1) via the first inlet (2). 13. The process according to any one of claims 8 to 12 wherein the first separated stream is heated to the temperature as provided in the vessel (1). 14. The process according to any one of claims 8 to 13 comprising the step of reducing the pressure of the reaction solution before introduction into the separator. 15. The process according to anyone of claims 8 to 14 wherein the pressure within the separator is from 0 to 500 barg. | (EP3659686A1) LAPSED (US20220032206A1) PENDING (WO2020109443A1) LAPSED (CN113164828A) PENDING (KR20210070374A) PENDING (IN202117012664A) PENDING (CA3121341A1) PENDING | (EP3659686) Hence, the first flash separator needs to provide a separation efficiency as close to the thermodynamic equilibrium as possible to decrease the content of volatile compounds in the final product to an acceptable level. It is relatively easy to separate small-size molecules such as ethylene. This setup is necessary to achieve sufficient separation efficiency. Another solution to this problem known from the prior art is to select either lower pressures or higher temperatures in the flash separator. Furthermore, this is important in case of polymerisation using comonomers having high molecular weight such as 1-octene or polar comonomers, as these are generally more difficult to separate from the reaction mixture. However, such a process layout still might have the problem that reaction mixtures as explained above cannot be separated to an acceptable degree for certain applications. | (EP3659686) 1. A separator comprising a. a vessel (1), b. a first inlet (2), c. a second inlet (4), d. a first outlet (5), e. a second outlet (6), and f. a separation device (8) located downstream of the first outlet (5), wherein the separation device (8) comprises two outlets, whereas one outlet of the separation device (8) is fluidly connected to the second inlet (4) of the vessel (1). | (EP3659686) It is one object of the invention to improve the separation of volatile compounds from a viscous reaction mixture, without introducing negative effects such as entrainment of liquid phase into the gaseous phase and/or phase separation in the heat exchanger. In particular it is another object of the invention is to improve the separation of volatile compounds having a relatively high molecular weight (and which therefore are less volatile than volatile compounds having a lower molecular weight), such as the comonomer(s) used in polymerisation, from a viscous reaction mixture. The present invention is concerned with a separator comprising a vessel, a first inlet, a second inlet, a first outlet, a second outlet, and a separation device located downstream of the first outlet, wherein the separation device comprises two outlets, whereas one outlet of the separation device is fluidly connected to the second inlet of the vessel. The present invention is concerned with a separator for separating volatile compounds from a polymer. Furthermore, the present invention is related to a process for separating volatile compounds from a polymer using said separator. | APD 2021-03-24 DESC (US20220032206) (...)embodiment of the present invention, the polymer produced by the process of the invention is a low density polyethylene. High Pressure Polymerization Process The process comprises a primary and a high-pressure compressor, a preheater and a polymerization reactor, typically an autoclave reactor (e.g. a continuous stirred tank reactor) or a tubular reactor. Optional comonomers and chain transfer a(...) (...)are added after the preheater and along the reactor for starting and maintaining the highly exothermic polymerization reaction. In the tubular reactor the highly exothermic polymerization reaction is carried out under supercritical conditions, e.g. between 1000 and 3500 bar, preferably between 1800 and 3400 bar, and especially preferably between 2000 and 3300 bar. In the case of high pressure polymerization process, the pressure of the reaction mixture is preferably reduced before being fed to the separator. TABLE 1 FeedTop streamBottom stream Total flow [kg/hr]563823260423778Polyethylene [wt %]20052Volatile comp. [wt %]8010048 DESC (US20220032206) In particular, the separator and the process can be used in solution polymerization or high pressure polymerization processes. Polyolefins are produced by several different conventional technologies. Typical temperatures are from 50 to 350° C. and pressures vary from 30 to 3000 bars. The polyolefins are produced at a temperature in which the polymer is dissolved in a liquid or supercritical mixture of unreacted monomer, unreacted comonomers an(...) (...)such an approach affords that the values for the pressure and the temperature need to be adjusted for each different grade produced in the plant. (...)preferred embodiment of the process according to the invention the olefin copolymer is preferably a low density polyethylene. More preferably the reaction mixture comprises ethylene and at least one polar comonomer. DESC (WO2020109443) In particular, the separator and the process can be used in solution polymerization or high pressure polymerization processes. Polyolefins are produced by several different conventional technologies. Typical temperatures are from 50 to 350 °C and pressures vary from 30 to 3000 bars. The polyolefins are produced at a temperature in which the polymer is dissolved in a liquid or supercritical mixture of unreacted monomer, unreacted comonomers and(...) (...)such an approach affords that the values for the pressure and the temperature need to be adjusted for each different grade produced in the plant. (...)preferred embodiment of the process according to the invention the olefin copolymer is preferably a low density polyethylene. More preferably the reaction mixture comprises ethylene and at least one polar comonomer. (...)embodiment of the present invention, the polymer produced by the process of the invention is a low density polyethylene. High pressure polymerization process The process comprises a primary and a high-pressure compressor, a preheater and a polymerization reactor, typically an autoclave reactor (e.g. a continuous stirred tank reactor) or a tubular reactor. Optional comonomers and chain transfer a(...) (...)are added after the preheater and along the reactor for starting and maintaining the highly exothermic polymerization reaction. In the tubular reactor the highly exothermic polymerization reaction is carried out under supercritical conditions, e.g. between 1000 and 3500 bar, preferably between 1800 and 3400 bar, and especially preferably between 2000 and 3300 bar. DESC (EP3659686) In particular, the separator and the process can be used in solution polymerization or high pressure polymerization processes. Polyolefins are produced by several different conventional technologies. Typical temperatures are from 50 to 350 °C and pressures vary from 30 to 3000 bars. The polyolefins are produced at a temperature in which the polymer is dissolved in a liquid or supercritical mixture of unreacted monomer, unreacted comonomers and(...) (...)such an approach affords that the values for the pressure and the temperature need to be adjusted for each different grade produced in the plant. (...)preferred embodiment of the process according to the invention the olefin copolymer is preferably a low density polyethylene. More preferably the reaction mixture comprises ethylene and at least one polar comonomer. (...)embodiment of the present invention, the polymer produced by the process of the invention is a low density polyethylene. High pressure polymerization process The process comprises a primary and a high-pressure compressor, a preheater and a polymerization reactor, typically an autoclave reactor (e.g. a continuous stirred tank reactor) or a tubular reactor. Optional comonomers and chain transfer a(...) (...)are added after the preheater and along the reactor for starting and maintaining the highly exothermic polymerization reaction. In the tubular reactor the highly exothermic polymerization reaction is carried out under supercritical conditions, e.g. between 1000 and 3500 bar, preferably between 1800 and 3400 bar, and especially preferably between 2000 and 3300 bar. In the case of high pressure polymerization process, the pressure of the reaction mixture is preferably reduced before being fed to the separator. Table 1FeedTop streamBottom streamTotal flow[kg/hr]563823260423778Polyethylene[wt%]20052Volatile comp.[wt%]8010048 DESC (CA3121341) In particular, the separator and the process can be used in solution polymerization or high pressure polymerization processes. Polyolefins are produced by several different conventional technologies. Typical temperatures are from 50 to 350 °C and pressures vary from 30 to 3000 bars. The polyolefins are produced at a temperature in which the polymer is dissolved in a liquid or supercritical mixture of unreacted monomer, unreacted comonomers and(...) (...)such an approach affords that the values for the pressure and the temperature need to be adjusted for each different grade produced in the plant. (...)preferred embodiment of the process according to the invention the olefin copolymer is preferably a low density polyethylene. More preferably the reaction mixture comprises ethylene and at least one polar comonomer. (...)embodiment of the present invention, the polymer produced by the process of the invention is a low density polyethylene. High pressure polymerization process The process comprises a primary and a high-pressure compressor, a preheater and a polymerization reactor, typically an autoclave reactor (e.g. a continuous stirred tank reactor) or a tubular reactor. Optional comonomers and chain transfer a(...) (...)are added after the preheater and along the reactor for starting and maintaining the highly exothermic polymerization reaction. In the tubular reactor the highly exothermic polymerization reaction is carried out under supercritical conditions, e.g. between 1000 and 3500 bar, preferably between 1800 and 3400 bar, and especially preferably between 2000 and 3300 bar. In the case of high pressure polymerization process, the pressure of the reaction mixture is preferably reduced before being fed to the separator. Feed Top stream Bottom stream Total flow [kg/hr] 56382 32604 23778 Polyethylene [wt%] 20 52 Volatile comp. [wt%] 80 48 DESC (CN113164828) In particular, the separator and method may be used in a solution polymerization process or a high pressure polymerization process. Polyolefins are produced by several different conventional techniques. Typical temperatures are from 50 ℃ to 350 ℃ and pressures vary from 30 bar (bar) to 3000 bar. The polyolefin is produced at the following temperatures: at this temperature, the polymer is dissolved in a liquid or supercritical mixture of unreacted m(...) The polymerization process comprises one or more polymerization reactors. Suitable reactors include unstirred or stirred, spherical, cylindrical, and box-like vessels, as well as recirculating loop and tubular reactors. In the solution process, the stream of reaction solution withdrawn from the polymerization reactor is passed to a flash separator where ethylene (i.e., propylene, 1-butene, 1-hexene, 1-octene, or a combination of comonomers) with or without(...) (...)1000 to 3000 bar to a value of 100 to 300 bar via the operation of the outlet let-down valve in order to produce polyethylene. The expansion of the reaction mixture caused by the letdown valve results in an increase in the temperature of th(...) (...)volatility than volatile compounds having a lower molecular weight), such as one or more comonomers used in the polymerization from a viscous reaction mixture. It is relatively easy to separate small sized molecules such as ethylene. (...)preferred embodiment of the process according to the invention, the olefin copolymer is preferably a low density polyethylene. More preferably, the reaction mixture comprises ethylene and at least one polar comonomer. During the polymerization, they remain in solution. Typically, the volatile compounds include at least one unreacted monomer, optional unreacted comonomer, one or more solvents, and any other gaseous components present in the reaction mixtu(...) Preferably, the production process comprises a high pressure polymerization process or a solution polymerization process. Most preferably, the production method comprises a solution polymerization process. (...)preferred embodiment of the invention, the polymer produced by the process of the invention is a low density polyethylene. High pressure polymerization process The polymer, preferably an olefin copolymer, may be prepared in a high pressure polymerization process in which an olefin, typically ethylene, is polymerized or copolymerized by a free radical polymerization process. The process includes a primary compressor and a high pressure compressor, a preheater and a polymerization reactor, typically an autoclave reactor (e.g., a continuous stirred tank rea(...) To start the polymerization reaction, initiator is added after the preheater and along the reactor to initiate and maintain a highly exothermic polymerization reaction. In a tubular reactor, the highly exothermic polymerization reaction is carried out under supercritical conditions (for example, between 1000 bar and 3500 bar, preferably between 1800 bar and 3400 bar, and particularly preferably between 200(...) If the separator is a flash separator, the stream of reaction mixture withdrawn from the polymerization reactor (reaction mixture stream) is typically throttled to a pressure between 100 bar and 300 bar, preferably between 220 bar and 270 b(...) Solution polymerization process The polymer (preferably an olefin copolymer) may also be produced in a solution polymerization process. In the solution polymerization process, the monomers are polymerized at the following temperatures: at this temperature, the polymer is (...) The process includes one or more polymerization reactors. Suitable reactors include unstirred or stirred, spherical, cylindrical and box-like vessels, as well as recirculating loop and tubular reactors. Generally, the solution polymerization process is a high temperature solution polymerization process using a polymerization temperature greater than 100 ℃. Preferably, the polymerization temperature is at least 110 ℃, more preferably at least 150 ℃. The polymerization temperature may be up to 250 ℃. The pressure range during the solution polymerization was as follows: preferably from 30 to 200 bar, preferably from 50 to 150 bar and more preferably from 60 to 150 bar. Preferably, comonomers are used in the polymerization. When the monomer is an olefin monomer as disclosed above, then the comonomer is different from the olefin monomer and is selected from the group consisting of linear and cyclic olefins (...) The polymerization is generally carried out in the presence of an olefin polymerization catalyst. Such olefin polymerization catalysts comprise a transition metal compound, preferably a group IV metal compound, such as a titanium, zirconium(...) Solvents are also present during solution polymerization. Under the polymerization conditions, the solvent is in a liquid or supercritical state. The solvent is typically and preferably a hydrocarbon solvent. Depending on the polymerization process, the reaction mixture may also include at least one solvent as discussed above. (...)embodiment, the olefin copolymer is a plastomer, preferably an ethylene copolymer, and is produced in a solution polymerization process. In this example, the reaction mixture comprises ethylene, an alpha-olefin comonomer, and a solvent. In the case of a high pressure polymerization process, the pressure of the reaction mixture is preferably reduced before being fed to the separator. In the solution polymerization reactor, ethylene and comonomer are in C6-polymerization in a hydrocarbon solvent. From the reactor, a stream of solution was withdrawn at an approximate rate of 56 tons/hour, containing 20% by weight of ethyl(...) DESC (IN202117012664) In particular, the separator and the process can be used in solution polymerization or high pressure polymerization processes. Polyolefins are produced by several different conventional technologies. Typical temperatures are from 50 to 350 °C and pressures vary from 30 to 3000 bars. The polyolefins are produced at a temperature in which the polymer is dissolved in a liquid or supercritical mixture of unreacted monomer, unreacted comonomers and(...) (...)such an approach affords that the values for the pressure and the temperature need to be adjusted for each different grade produced in the plant. (...)preferred embodiment of the process according to the invention the olefin copolymer is preferably a low density polyethylene. More preferably the reaction mixture comprises ethylene and at least one polar comonomer. (...)embodiment of the present invention, the polymer produced by the process of the invention is a low density polyethylene. High pressure polymerization process The process comprises a primary and a high-pressure compressor, a preheater and a polymerization reactor, typically an autoclave reactor (e.g. a continuous stirred tank reactor) or a tubular reactor. Optional comonomers and chain transfer a(...) (...)are added after the preheater and along the reactor for starting and maintaining the highly exothermic polymerization reaction. In the tubular reactor the highly exothermic polymerization reaction is carried out under supercritical conditions, e.g. between 1000 and 3500 bar, preferably between 1800 and 3400 bar, and especially preferably between 2000 and 3300 bar. In the case of high pressure polymerization process, the pressure of the reaction mixture is preferably reduced before being fed to the separator. DESC (KR20210070374) In particular, the separators and processes can be used in solution polymerization or high pressure polymerization processes. Polyolefins are prepared by a variety of different conventional techniques. Typical temperatures are 50 to 350 °C and pressures vary from 30 to 3000 bar. The polyolefin is prepared at a temperature at which the polymer is dissolved in a liq(...) The polymerization process includes one or more polymerization reactors. Spherical, cylindrical and tank type vessels and recycle loop reactors and tubular reactors unstirred or stirred with suitable reactors. In the solution process, the stream of reaction solution recovered from the polymerization reactor is passed to a flash separator in which ethylene with or without comonomer (i.e., propylene, 1-butene, 1-hexene, 1-octene or a combination of(...) In a high pressure process, to prepare polyethylene, the pressure of the reaction mixture at the reactor exit is reduced from an operating value of about 1000 to 3000 bar to a value of 100 to 300 bar through the operation of an exit let-dow(...) Furthermore, this is important in the case of polymerization using a comonomer having a high molecular weight such as 1-octene or a polar comonomer, because they are generally more difficult to separate from the reaction mixture. (...)than volatile compounds having low molecular weight) volatile compounds, such as the comonomer (s) used in the polymerization, from the viscous reaction mixture. It is relatively easy to separate molecules of small size such as ethylene. (...)embodiment of the process according to the present invention the olefin copolymer is preferably a low density polyethylene. More preferably the reaction mixture comprises ethylene and at least one polar comonomer. During the polymerization it remains in solution. Generally, the volatile compound comprises at least one unreacted monomer, optionally unreacted comonomer, solvent (s) and any other gaseous components present in the reaction mixture. Preferably, the manufacturing process includes a high pressure polymerization process or a solution polymerization process. Most preferably, the manufacturing process comprises a solution polymerization process. (...)further preferred embodiment of the invention, the polymer made by the process of the invention is a low density polyethylene. High pressure polymerization process Polymers, preferably olefin copolymers, can be prepared by a high pressure polymerization process in which an olefin, typically ethylene, is polymerized or copolymerized by a radical polymerization process. The process includes primary and high pressure compressors, preheaters and polymerization reactors, typically autoclave reactors (such as continuous stirred tank reactors) or tubular reactors. (...) An initiator is added after the preheater to start the polymerization reaction and along the reactor to start and maintain the highly exothermic polymerization reaction. Highly exothermic polymerization reactions in tubular reactors are carried out under supercritical conditions, such as at 1000 to 3500 bar, preferably at 1800 to 3400 bar, and particularly preferably at 2000 to 3300 bar. When the separator is a flash separator, the stream of reaction mixture recovered from the polymerization reactor, the reaction mixture stream, is usually adjusted to a pressure of 100 to 300 bar, preferably 220 to 270 bar, and passed to th(...) Solution polymerization process Polymers, preferably olefin copolymers, can also be prepared in solution polymerization processes. In a solution polymerization process the monomers are polymerized at a temperature at which the polymer is dissolved in the solvent mixture p(...) The process includes one or more polymerization reactors. Suitable reactors include unstirred or stirred, spherical, cylindrical and tank type vessels and recycle loop reactors and tubular reactors. Typically the solution polymerization process is a hot solution polymerization process using polymerization reaction temperatures greater than 100 °C. Preferably the polymerization temperature is at least 110 °C, more preferably at least 150 °C. The polymerization temperature can be up to 250 °C. The pressure of the solution polymerization process is preferably in the range of 30 to 200 bar, preferably 50 to 150 bar, more preferably 60 to 150 bar. Preferably also comonomers are used in the polymerization. If the monomer is an olefin monomer as disclosed above, then the comonomer is different from the olefin monomer and is selected from the group consisting of linear and cyclic olefin(...) The polymerization is typically carried out in the presence of an olefin polymerization catalyst. Such olefin polymerization catalysts comprise transition metal compounds, preferably Group 4 metal compounds such as compounds of titanium, zi(...) Solvents are also present in the solution polymerization process. The solvent is in a liquid or supercritical state at the polymerization conditions. The solvent is typically and preferably a hydrocarbon solvent. The liquid hydrocarbon solv(...) It is known to feed hydrogen to the reactor to control the molecular weight of the polymer formed during polymerization. The use of different antifouling compounds is also known in the art. It may be a product stream from the polymerization reactor, as discussed above. The reaction mixture stream then typically has the polymer content, composition temperature and pressure disclosed above. Depending on the polymerization process, the reaction mixture may further comprise at least one solvent discussed above. (...)embodiment the olefin copolymer is a plastomer, preferably an ethylene copolymer, and is produced in a solution polymerization process. In this embodiment, the reaction mixture comprises ethylene, an alpha-olefin comonomer and a solvent. In the case of high pressure polymerization processes, the pressure of the reaction mixture is preferably reduced before being fed to the separator. Ethylene and comonomer are reacted in a solution polymerization reactor with a C6- In a hydrocarbon solvent. A solution stream containing 20%, by weight, of ethylene copolymer dissolved therein is withdrawn from the reactor at a rate of app(...) FeedTop StreamBottoms StreamTotal flow rate[kg/hr]563823260423778Polyethylene[wt%]20052Volatile Compounds[wt%]8010048 DESX (US20220032206) TABLE 1 FeedTop streamBottom stream Total flow [kg/hr]563823260423778Polyethylene [wt %]20052Volatile comp. [wt %]8010048 KEYW DENSITY POLYETHYLENE(8,2) PAN BOREALIS