JP7149051 KR10-2426673 JP2022105073 JP2021055098 CN106459287 SG11201610690V US10239974 BR112016029671 JP2017520654 TH165136 EP3161022 US20170101495 KR10-2017-0027783 CN106459287 SG11201610690V BR112016029671 WO2016/003880 | DOW GLOBAL TECHNOLOGIES | 2014-06-30 2015-06-29 | (EP3161022) Ethylene-based polymers | (EP3161022) The invention provides an ethylene-based polymer comprising the following properties: a) a ZSVR value from 1.2 to 2.6, b) a MWD from 1.5 to 2.8, and c) a tan delta (0.1 rad/s; 190C) from 5.0 to 50. | (US10239974) The invention claimed is: 1. An ethylene-based polymer comprising the following properties: a) a zero shear viscosity ratio, ZSVR, value from 1.3 to 2.6, b) a molecular weight distribution, MWD, from 1.5 to 2.8, and c) a tan delta (0.1 rad/s; 190° C.) from 15 to 50; and wherein the ethylene-based polymer has a melt index (I2) greater than, or equal to, 0.9 g/10 min; and, wherein the polymer has a single peak in a crystallization elution fractionation (CEF) comonomer distribution wherein the single peak is at a temperature from 60 ° C. to 100 ° C. 2. The ethylene-based polymer of claim 1, wherein the ethylene-based polymer is an ethylene/alpha-olefin interpolymer. 3. The ethylene-based polymer of claim 1, wherein the polymer has a density from 0.885 to 0.940 g/cc. 4. The ethylene-based polymer of claim 1, wherein the polymer has a melt index (I2) from 1 to 500 g/10 min. 5. The ethylene-based polymer of claim 1, wherein the polymer has a melt index (I2) from 1 to 5.0 g/10 min. 6. The ethylene-based polymer of claim 1, wherein the polymer has a single peak in a CEF-Comonomer Distribution, at a temperature from 60 to 100° C., and wherein the peak width at 25% peak height, measured in ° C., is less than 30° C. 7. The ethylene-based polymer of claim 1, wherein the polymer has an I10/I2 ratio from 5.0 to 10. 8. The ethylene-based polymer of claim 1, wherein the polymer has a MWD from 1.7 to 2.5. 9. The ethylene-based polymer of claim 1, wherein the ethylene-based polymer is formed by a process comprising polymerizing at least ethylene, in the presence of at least one catalyst system comprising the reaction product of the following: A) at least one cocatalyst; and B) a procatalyst comprising a metal-ligand complex of Formula (I): wherein: M is titanium, zirconium, or hafnium, each independently being in a formal oxidation state of +2, +3, or +4; and n is an integer from 0 to 3, and wherein when n is 0, X is absent; and Each X, independently, is a (C1-C40)hydrocarbyl, a (C1-C40)heterohydrocarbyl, or a halide, and wherein each X, independently, is a monodentate ligand that is neutral, monoanionic, or dianionic; or wherein two Xs are taken together to form a bidentate ligand that is neutral, monoanionic, or dianionic; and wherein X and n are chosen, such that, that the metal-ligand complex of Formula (I) is neutral; and Each Z, independently, is an oxygen atom, a sulfur atom, —N[(C1-C40)hydrocarbyl]-, or —P[(C1-C40)hydrocarbyl]-; and L is a substituted or unsubstituted (C1-C40)hydrocarbylene, or a substituted or unsubstituted (C1-C40)heterohydrocarbylene, and wherein, for L, the (C1-C40)hydrocarbylene has a portion that comprises a 1-carbon atom to 10-carbon atom linker backbone linking R21 and R22, or wherein, for L, the (C1-C40)heterohydrocarbylene has a portion that comprises a 1-atom to 10-atom linker backbone linking R21 and R22, wherein each of the 1 to 10 atoms of the 1-atom to 10-atom linker backbone of the (C1-C40)heterohydrocarbylene, independently, is one of the following: i) a carbon atom, ii) a heteroatom, wherein each heteroatom independently is —O—or —S—, or iii) a substituent selected from —S(O)—, —S(O)2—, —Si(RC)2—, —Ge(RC)2—, —P(RC)—, or —N(RC)—, and wherein each RC is independently, a substituted or unsubstituted (C1-C30)hydrocarbyl, or a substituted or unsubstituted (C1-C30) hetero-hydrocarbyl; and R21 and R22 are each, independently, C or Si; and R1 through R20 are each, independently, selected from the group consisting of: a substituted or unsubstituted (C1-C40)hydrocarbyl, a substituted or unsubstituted (C1-C40)hetero-hydrocarbyl, —Si(RC)3, —Ge(RC)3, —P(RC)2, —N(RC)2, —ORC, —SRC, —NO2, —CN, —CF3, —S(O)RC, —S(O)2RC, —N═C(RC)2, —OC(O)RC, —C(O)ORC, —N(R)C(O)RC, —C(O)N(RC)2, a halogen atom, and a hydrogen atom; and wherein each RC is independently a substituted or unsubstituted (C1-C30)hydrocarbyl, or a substituted or unsubstituted (C1-C30) heterohydrocarbyl; and wherein, when R17 is a hydrogen atom, then R18 is a substituted or unsubstituted (C1-C40)hydrocarbyl, a substituted or unsubstituted (C1-C40)heterohydrocarbyl, —Si(RC)3, —Ge(RC)3, —P(RC)2, —N(RC)2, —ORC, —SRC, —NO2, —CN, —CF3, —S(O)RC, —S(O)2RC, —N═C(RC)2, —OC(O)RC, —C(O)ORC, —N(R)C(O)RC, —C(O)N(RC)2, a halogen atom, or a hydrogen atom; and wherein each RC is independently a substituted or unsubstituted (C1-C30)hydrocarbyl, or a substituted or unsubstituted (C1-C30) heterohydrocarbyl; or wherein, when R18 is a hydrogen atom, then R17 is a substituted or unsubstituted (C1-C40)hydrocarbyl, a substituted or unsubstituted (C1-C40)heterohydrocarbyl, —Si(RC)3, —Ge(RC)3, —P(RC)2, —N(RC)2, —ORC, —SRC, —NO2, —CN, —CF3, —S(O)RC, —S(O)2RC, —N═C(RC)2, —OC(O)RC, —C(O)ORC, —N(R)C(O)RC, —C(O)N(RC)2, a halogen atom, or a hydrogen atom; and wherein each RC is independently a substituted or unsubstituted (C1-C30)hydrocarbyl, or a substituted or unsubstituted (C1-C30) heterohydrocarbyl; and/or wherein, when R19 is a hydrogen atom, then R20 is a substituted or unsubstituted (C1-C40)hydrocarbyl, a substituted or unsubstituted (C1-C40)heterohydrocarbyl, —Si(RC)3, —Ge(RC)3), —P(RC)2, —N(RC)2, —ORC, —SRC, —NO2, —CN, —CF3, —S(O)RC, —S(O)2RC, —N═C(RC)2, —OC(O)RC, —C(O)ORC, —N(R)C(O)RC, —C(O)N(RC)2, a halogen atom, or a hydrogen atom; and wherein each RC is independently a substituted or unsubstituted (C1-C30)hydrocarbyl, or a substituted or unsubstituted (C1-C30) heterohydrocarbyl; or wherein, when R20 is a hydrogen atom, then R19 is a substituted or unsubstituted (C1-C40)hydrocarbyl, a substituted or unsubstituted (C1-C40)heterohydrocarbyl, —Si(RC)3, —Ge(RC)3, —P(RC)2, —N(RC)2, —ORC, —SRC, —NO2, —CN, —CF3, —S(O)RC, —S(O)2RC, —═C(RC)2, —OC(O)RC, —C(O)ORC, —N(R)C(O)RC, —C(O)N(RC)2, a halogen atom, or a hydrogen atom; and wherein each RC is independently a substituted or unsubstituted (C1-C30)hydrocarbyl, or a substituted or unsubstituted (C1-C30) heterohydrocarbyl; and wherein two or more of R1 through R22 may form one or more ring structures, and wherein each ring structure has from 3 to 50 atoms in the ring, excluding hydrogen atoms; and wherein one or more hydrogen atoms may be substituted with one or more deuterium atoms. 10. The ethylene-based polymer of claim 9, wherein, for Formula I, when R17 is a hydrogen atom, then R18 is a substituted or unsubstituted (C1-C40)hydrocarbyl, a substituted or unsubstituted (C1-C40)heterohydrocarbyl, —Si(RC)3, —Ge(RC)3, —P(RC)2, —N(RC)2, —ORC, —SRC, —NO2, —CN, —CF3, —S(O)RC, —S(O)2RC, —N═C(RC)2, —OC(O)RC, —C(O)ORC, —N(R)C(O)RC, —C(O)N(RC)2, or a halogen atom; and wherein each RCis independently a substituted or unsubstituted (C1-C30)hydrocarbyl, or a substituted or unsubstituted (C1-C30) heterohydrocarbyl; or wherein, when R18 is a hydrogen atom, then R17 is a substituted or unsubstituted (C1-C40)hydrocarbyl, a substituted or unsubstituted (C1-C40)heterohydrocarbyl, —Si(RC)3, —Ge(RC)3, —P(RC)2, —N(RC)2, —ORC, —SRC, —NO2, —CN, —CF3, —S(O)RC, —S(O)2RC, —═C(RC)2, —OC(O)RC, —C(O)ORC, —N(R)C(O)RC, —C(O)N(RC)2, or a halogen atom; and wherein each RCis independently a substituted or unsubstituted (C1-C30)hydrocarbyl, or a substituted or unsubstituted (C1-C30) heterohydrocarbyl; and/or wherein, when R19 is a hydrogen atom, then R20 is a substituted or unsubstituted (C1-C40)hydrocarbyl, a substituted or unsubstituted (C1-C40)heterohydrocarbyl, —Si(RC)3, —Ge(RC)3, —P(RC)2, —N(RC)2, —ORC, —SRC, —NO2, —CN, —CF3, —S(O)RC, —S(O)2RC, —N═C(RC)2, —OC(O)RC, —C(O)ORC, —N(R)C(O)RC, —C(O)N(RC)2, or a halogen atom; and wherein each RC is independently a substituted or unsubstituted (C1-C30)hydrocarbyl, or a substituted or unsubstituted (C1-C30) heterohydrocarbyl; or wherein, when R20 is a hydrogen atom, then R19 is a substituted or unsubstituted (C1-C40)hydrocarbyl, a substituted or unsubstituted (C1-C40)heterohydrocarbyl, —Si(RC)3, —Ge(RC)3, —P(RC)2, —N(RC)2, —ORC, —SRC, —NO2, —CN, —CF3, —S(O)RC, —S(O)2RC, —N═C(RC)2, —OC(O)RC, —C(O)ORC, —N(R)C(O)RC, —C(O)N(RC)2, or a halogen atom; and wherein each RCis independently a substituted or unsubstituted (C1-C30)hydrocarbyl, or a substituted or unsubstituted (C1-C30) heterohydrocarbyl. 11. A composition comprising the ethylene-based polymer of claim 1. 12. An article comprising at least one component formed from the composition of claim 11. 13. An ethylene-based polymer comprising the following properties: a) a zero shear viscosity, ZSVR value from 1.2 to 2.6, b) a molecular weight distribution, MWD, from 1.7 to 2.2, and c) a tan delta (0.1 rad/s; 190° C.) from 5.0 to 50; and wherein the ethylene-based polymer has a melt index (I2) from 1 to 3.0 g/10 min; and wherein the ethylene-based polymer is produced via a solution polymerization in a single reactor with one catalyst system; and, wherein the polymer has a single peak in a crystallization elution fractionation (CEF) comonomer distribution wherein the peak is at a temperature from 60° C. to 100° C. 14. The ethylene-based polymer of claim 1, wherein the ethylene-based polymer has a melt index (I2) from 1 to 2.0 g/10 min. 15. An ethylene-based polymer comprising the following properties: a) a zero shear viscosity ratio, ZSVR, value from 1.3 to 2.6, b) a molecular weight distribution, MWD, from 1.5 to 2.8, and c) a tan delta (0.1 rad/s; 190° C.) from 30.1 to 50; and wherein the ethylene-based polymer has a melt index (I2) greater than, or equal to, 0.9 g/10 min and, wherein the polymer has a single peak in a crystallization elution fractionation (CEF) comonomer distribution wherein the single peak is at a temperature from 60° C. to 100° C. | (EP3161022A1) PENDING (US10239974B2) GRANTED (WO201603880A1) LAPSED (JP7149051B2) GRANTED (JP2022105073A) PENDING (JP2021055098A) EXPIRED (KR102426673B1) GRANTED (CN106459287BB) GRANTED (SG11201610690VB) GRANTED (BR112016029671A2) REVOKED (TH-165136A) LAPSED | (US10239974) The treatment with hexane was repeated, and the product was thoroughly dried under vacuum, to afford I1 in good purity as a tan solid (0.193 g, 35%). 1H NMR (400 MHz, C6D6): δ 8.69 (t, J=2.0 Hz, 2H), 8.45 (d, J=1.7 Hz, 1H), 8.40 (d, J=1.7 Hz, 1H), 7.38-7.85 (m, 16H), 7.13 (d, J=2.2 Hz, 1H), 7.08 (d, J=2.3 Hz, 1H), 6.65 (dd, J=8.4, 2.1 Hz, 1H), 6.62 (dd, J=8.3, 2.1 Hz, 1H), 5.02 (d, J=6.5 Hz, 1H), 4.85 (d, J=6.8 Hz, 1H), 4.33 (dt, J=13.2, 6.8 Hz, 1H), 3.86 (m, 1H), 1.88 (s, 3H), 1.87 (s 3H), 0.79-1.71 (m, 70H), 0.73 (d, J=6.7 Hz, 3H), 0.54 (d, J=6.7 Hz, 3H), −0.70 (s, 3H), and −0.86 (s, 3H). 13C{1H} NMR (101 MHz, CDCl3) δ 151.4, 147.9, 142.5, 142.2, 139.8, 139.7, 132.7, 131.7, 129.9, 129.0, 128.8, 127.8, 126.6, 125.0, 123.4, 123.2, 116.2, 115.5, 109.5, 73.4, 57.1, 42.4, 38.2, 34.7, 32.4, 32.1, 32.1, 31.9, 31.7, 31.6, 20.6, and 19.7. | (US10239974) 1. An ethylene-based polymer comprising the following properties: a) a zero shear viscosity ratio, ZSVR, value from 1.3 to 2.6, b) a molecular weight distribution, MWD, from 1.5 to 2.8, and c) a tan delta (0.1 rad/s; 190° C.) from 15 to 50; and wherein the ethylene-based polymer has a melt index (I2) greater than, or equal to, 0.9 g/10 min; and, wherein the polymer has a single peak in a crystallization elution fractionation (CEF) comonomer distribution wherein the single peak is at a temperature from 60 ° C. to 100 ° C. 13. An ethylene-based polymer comprising the following properties: a) a zero shear viscosity, ZSVR value from 1.2 to 2.6, b) a molecular weight distribution, MWD, from 1.7 to 2.2, and c) a tan delta (0.1 rad/s; 190° C.) from 5.0 to 50; and wherein the ethylene-based polymer has a melt index (I2) from 1 to 3.0 g/10 min; and wherein the ethylene-based polymer is produced via a solution polymerization in a single reactor with one catalyst system; and, wherein the polymer has a single peak in a crystallization elution fractionation (CEF) comonomer distribution wherein the peak is at a temperature from 60° C. to 100° C. 15. An ethylene-based polymer comprising the following properties: a) a zero shear viscosity ratio, ZSVR, value from 1.3 to 2.6, b) a molecular weight distribution, MWD, from 1.5 to 2.8, and c) a tan delta (0.1 rad/s; 190° C.) from 30.1 to 50; and wherein the ethylene-based polymer has a melt index (I2) greater than, or equal to, 0.9 g/10 min and, wherein the polymer has a single peak in a crystallization elution fractionation (CEF) comonomer distribution wherein the single peak is at a temperature from 60° C. to 100° C. | (US10239974) The invention also provides a composition comprising an inventive ethylene-based polymer as described herein. The invention also provides an article comprising at least one component formed from an inventive composition. The invention provides an ethylene-based polymer comprising the following properties: a) a ZSVR value from 1.2 to 2.6, b) a MWD from 1.5 to 2.8, and c) a tan delta (0.1 rad/s; 190 C) from 5.0 to 50. As discussed above, the invention provides an ethylene-based polymer comprising the following properties: - a) a ZSVR value from 1.2 to 2.6, - b) a MWD from 1.5 to 2.8, and - c) a tan delta (0.1 rad/s; 190° C.) from 5.0 to 50. | APD 2022-04-22 DESC (US10239974) The inventive ethylene-based polymers are preferably produced using solution polymerization processes, using one or more reactors, such as loop reactors, isothermal reactors, stirred tank reactors, batch reactors in parallel, series, and/or(...) In general, the solution phase polymerization process occurs in one or more well-stirred reactors such as one or more loop reactors or one or more spherical isothermal reactors at a temperature in the range of from 120° C. to 300° C.; for e(...) The solution phase polymerization process also occurs in one or more well-stirred reactors, such as one or more loop reactors, or one or more spherical isothermal reactors, with a reactor ethylene exit concentration in the range of from 18 (...) The residence time in solution phase polymerization process is typically in the range from 2 to 30 minutes; for example, from 10 to 20 minutes. Ethylene, one or more solvents, one or more catalyst systems, e.g., a catalyst system comprising(...) (...)solvent recovery unit, i.e., heat exchangers and vapor liquid separator drum, and is then recycled back into the polymerization system. In one embodiment, the ethylene based polymer may be produced, via solution polymerization, in a dual reactor system, for example, a dual loop reactor system, wherein ethylene, and optionally one or more α-olefins, are polymerized in the pr(...) In one embodiment, the ethylene based polymer may be produced via solution polymerization, in a dual reactor system, for example a dual loop reactor system, wherein ethylene, and optionally one or more α-olefins, are polymerized in the pres(...) In one embodiment, the ethylene based polymer may be produced via solution polymerization in a dual reactor system, for example a dual loop reactor system, wherein ethylene, and optionally one or more α-olefins, are polymerized in the prese(...) (...)copolymers, of ethylene, and optionally one or more comonomers, such as α-olefins, may be produced via solution polymerization in a single reactor system, for example a single loop reactor system, wherein ethylene, and optionally one or mor(...) Hydrogen is supplied at 1160 psig (80 bar), and reduced to about 580 psig (40 bar); and is supplied as a high purity grade, and is not further purified. The reactor monomer feed (ethylene) stream is pressurized, via mechanical compressor, t(...) (...)temperature, controlled, to anywhere from 5° C. to 50° C., and typically 25° C. The fresh comonomer feed to the polymerization reactor is fed in with the solvent feed. The cocatalyst is fed, based on a calculated specified molar ratio (1.2 (...) Immediately, following each fresh injection location, the feed streams are mixed, with the circulating polymerization reactor contents, with static mixing elements. The effluent from the polymerization reactor (containing solvent, monomer, comonomer, hydrogen, catalyst components, and molten polymer) exits the first re(...) TABLE 1 Continuous process single reactor polymerization data for 0.3 g/10min (I2), 0.894-0.896 g/cm3 density resins produced at 150° C. Cat Eff (MM g I2 C2C8C2 polymer/H2Density(g/10 feedfeedConvEx.g Metal)(mol %)(g/cm3)min)I10/I2((...) TABLE 3 Continuous process single reactor polymerization data for 0.5 g/10min (I2) and 0.911-0.914 g/cm3 density resins produced at 150° C. Cat Eff (MM g I2 C2C8C2 polymer/H2Density(g/10 feedfeedConvEx.g Metal)(mol %)(g/cm3)min)I10/(...) TABLE 5 Continuous process single reactor polymerization data for 1 g/10min (I2), and 0.912-0.914 g/cm3 density resins produced at 150° C. Cat Eff I2 C2C8C2 (MM gH2Density(g/10 feedfeedConvExamplepoly/g M)(mol %)(g/cm3)min)I10/I2(kg/h)(kg/(...) The polystyrene standard peak molecular weights were converted to polyethylene molecular weight using Equation 1 (as described in Williams and Ward, J. Polym. Sci., Polym. Letters, 6, 621 (1968)): (...)M PE i ) , ( E(...) (...)M PE i ⁢ IR measurement (...)M PE i 2 ⁢ IR measurement (...) (...)M PE i ⁢ IR measurement (...) (...)is the baseline-subtracted IR detector signal, in Volts, from the IRS measurement channel of the GPC instrument, and MPE is the polyethylene-equivalent MW determined from Equation 1. Zero-Shear Viscosity Ratio (ZSVR) is defined as the ratio of the zero-shear viscosity (ZSV) of the branched polyethylene material to the ZSV of a linear polyethylene material (see ANTEC proceeding below) at the equivalent weight average mol(...) The correlation between ZSV of linear polyethylene and its Mw(conv gpc) was established, based on a series of linear polyethylene reference materials. A description for the ZSV-Mw relationship can be found in the ANTEC proceeding: Karjala et al., Detection of Low Levels of Long-chain Branching in Polyolefins, Annual Technical Conference—Society of Plastics Engineers (2008), 66th 887-891. The column temperature calibration was performed using a mixture of NIST Standard Reference Material Linear polyethylene 1475a (1.0 mg/ml), and Eicosane (2 mg/ml) in ODCB. The temperature was calibrated by adjusting elution heating rate, so that the NIST linear polyethylene 1475a had a peak temperature at 101.0° C., and Eicosane had a peak temperature of 30.0° C. The CEF column resolution was calculated with a mixture of the NIST linear polyethylene 1475a (1.0 mg/ml) and hexacontane (Fluka, purum, ≥97.0%, 1 mg/ml). A baseline separation of hexacontane and NIST polyethylene 1475a was achieved. The area of hexacontane (from 35.0 to 67.0° C.) to the area of NIST 1475a (from 67.0 to 110.0° C.) was “50 to 50,” the a(...) DESC (US10239974) Ethylene-based polymers, such as, polyethylene is known for use in the manufacture of a wide a variety of articles. The polyethylene polymerization process can be varied, in a number of ways to produce a wide variety of resultant polyethylene resins, having different physical properties that render the various resins s(...) DESC (US20170101495) The inventive ethylene-based polymers are preferably produced using solution polymerization processes, using one or more reactors, such as loop reactors, isothermal reactors, stirred tank reactors, batch reactors in parallel, series, and/or(...) In general, the solution phase polymerization process occurs in one or more well-stirred reactors such as one or more loop reactors or one or more spherical isothermal reactors at a temperature in the range of from 120° C. to 300° C.; for e(...) The solution phase polymerization process also occurs in one or more well-stirred reactors, such as one or more loop reactors, or one or more spherical isothermal reactors, with a reactor ethylene exit concentration in the range of from 18 (...) The residence time in solution phase polymerization process is typically in the range from 2 to 30 minutes; for example, from 10 to 20 minutes. Ethylene, one or more solvents, one or more catalyst systems, e.g., a catalyst system comprising(...) (...)solvent recovery unit, i.e., heat exchangers and vapor liquid separator drum, and is then recycled back into the polymerization system. In one embodiment, the ethylene based polymer may be produced, via solution polymerization, in a dual reactor system, for example, a dual loop reactor system, wherein ethylene, and optionally one or more α-olefins, are polymerized in the pr(...) In one embodiment, the ethylene based polymer may be produced via solution polymerization, in a dual reactor system, for example a dual loop reactor system, wherein ethylene, and optionally one or more α-olefins, are polymerized in the pres(...) In one embodiment, the ethylene based polymer may be produced via solution polymerization in a dual reactor system, for example a dual loop reactor system, wherein ethylene, and optionally one or more α-olefins, are polymerized in the prese(...) (...)copolymers, of ethylene, and optionally one or more comonomers, such as α-olefins, may be produced via solution polymerization in a single reactor system, for example a single loop reactor system, wherein ethylene, and optionally one or mor(...) Hydrogen is supplied at 1160 psig (80 bar), and reduced to about 580 psig (40 bar); and is supplied as a high purity grade, and is not further purified. The reactor monomer feed (ethylene) stream is pressurized, via mechanical compressor, t(...) (...)temperature, controlled, to anywhere from 5° C. to 50° C., and typically 25° C. The fresh comonomer feed to the polymerization reactor is fed in with the solvent feed. The cocatalyst is fed, based on a calculated specified molar ratio (1.2 (...) Immediately, following each fresh injection location, the feed streams are mixed, with the circulating polymerization reactor contents, with static mixing elements. The effluent from the polymerization reactor (containing solvent, monomer, comonomer, hydrogen, catalyst components, and molten polymer) exits the first re(...) TABLE 1 Continuous process single reactor polymerization data for 0.3 g/10min (I2), 0.894-0.896 g/cm3 density resins produced at 150° C. Cat Eff (MM g I2 C2C8C2 polymer/H2Density(g/10 feedfeedConvEx.g Metal)(mol %)(g/cm3)min)I10/I2((...) TABLE 3 Continuous process single reactor polymerization data for 0.5 g/10min (I2) and 0.911-0.914 g/cm3 density resins produced at 150° C. Cat Eff (MM g I2 C2C8C2 polymer/H2Density(g/10 feedfeedConvEx.g Metal)(mol %)(g/cm3)min)I10/(...) TABLE 5 Continuous process single reactor polymerization data for 1 g/10min (I2), and 0.912-0.914 g/cm3 density resins produced at 150° C. Cat Eff I2 C2C8C2 (MM gH2Density(g/10 feedfeedConvExamplepoly/g M)(mol %)(g/cm3)min)I10/I2(kg/h)(kg/(...) The polystyrene standard peak molecular weights were converted to polyethylene molecular weight using Equation 1 (as described in Williams and Ward, J. Polym. Sci., Polym. Letters, 6, 621 (1968)): (...)M PE i ) , ( E(...) (...)M PE i *** IR measurement (...)M PE i 2 *** IR measurement (...) (...)M PE i *** IR measurement (...) (...)is the baseline-subtracted IR detector signal, in Volts, from the IRS measurement channel of the GPC instrument, and MPE is the polyethylene-equivalent MW determined from Equation 1. Zero-Shear Viscosity Ratio (ZSVR) is defined as the ratio of the zero-shear viscosity (ZSV) of the branched polyethylene material to the ZSV of a linear polyethylene material (see ANTEC proceeding below) at the equivalent weight average mol(...) The correlation between ZSV of linear polyethylene and its Mw(conv gpc) was established, based on a series of linear polyethylene reference materials. A description for the ZSV-Mw relationship can be found in the ANTEC proceeding: Karjala et al., Detection of Low Levels of Long-chain Branching in Polyolefins, Annual Technical Conference—Society of Plastics Engineers (2008), 66th 887-891. The column temperature calibration was performed using a mixture of NIST Standard Reference Material Linear polyethylene 1475a (1.0 mg/ml), and Eicosane (2 mg/ml) in ODCB. The temperature was calibrated by adjusting elution heating rate, so that the NIST linear polyethylene 1475a had a peak temperature at 101.0° C., and Eicosane had a peak temperature of 30.0° C. The CEF column resolution was calculated with a mixture of the NIST linear polyethylene 1475a (1.0 mg/ml) and hexacontane (Fluka, purum, ≧97.0%, 1 mg/ml). A baseline separation of hexacontane and NIST polyethylene 1475a was achieved. The area of hexacontane (from 35.0 to 67.0° C.) to the area of NIST 1475a (from 67.0 to 110.0° C.) was “50 to 50,” the a(...) DESC (US20170101495) Ethylene-based polymers, such as, polyethylene is known for use in the manufacture of a wide a variety of articles. The polyethylene polymerization process can be varied, in a number of ways to produce a wide variety of resultant polyethylene resins, having different physical properties that render the various resins s(...) DESC (WO201603880) Ethylene-based polymers, such as, polyethylene is known for use in the manufacture of a wide a variety of articles. The polyethylene polymerization process can be varied, in a number of ways to produce a wide variety of resultant polyethylene resins, having different physical properties that render the various resins s(...) The inventive ethylene-based polymers are preferably produced using solution polymerization processes, using one or more reactors, such as loop reactors, isothermal reactors, stirred tank reactors, batch reactors in parallel, series, and/or(...) In general, the solution phase polymerization process occurs in one or more well-stirred reactors such as one or more loop reactors or one or more spherical isothermal reactors at a temperature in the range of from 120°C to 300 °C; for exam(...) The solution phase polymerization process also occurs in one or more well- stirred reactors, such as one or more loop reactors, or one or more spherical isothermal reactors, with a reactor ethylene exit concentration in the range of from 18(...) The residence time in solution phase polymerization process is typically in the range from 2 to 30 minutes; for example, from 10 to 20 minutes. Ethylene, one or more solvents, one or more catalyst systems, e.g., a catalyst system comprising(...) (...)solvent recovery unit, i.e., heat exchangers and vapor liquid separator drum, and is then recycled back into the polymerization system. In one embodiment, the ethylene based polymer may be produced, via solution polymerization, in a dual reactor system, for example, a dual loop reactor system, wherein ethylene, and optionally one or more a-olefins, are polymerized in the pr(...) In one embodiment, the ethylene based polymer may be produced via solution polymerization, in a dual reactor system, for example a dual loop reactor system, wherein ethylene, and optionally one or more a-olefins, are polymerized in the pres(...) In one embodiment, the ethylene based polymer may be produced via solution polymerization in a dual reactor system, for example a dual loop reactor system, wherein ethylene, and optionally one or more a- olefins, are polymerized in the pres(...) (...)copolymers, of ethylene, and optionally one or morecomonomers, such as a-olefins, may be produced via solution polymerization in a single reactor system, for example a single loop reactor system, wherein ethylene, and optionally one or more(...) Hydrogen is supplied at 1160 psig (80 bar), and reduced to about 580 psig (40 bar); and is supplied as a high purity grade, and is not further purified. The reactor monomer feed (ethylene) stream ispressurized, via mechanical compressor, to(...) The fresh comonomer feed to the polymerization reactor is fed in with the solvent feed. The cocatalyst is fed, based on a calculated specified molar ratio (1.2 molar equivalents) to the procatalyst component. Immediately, following each fresh injection location, the feed streams are mixed, with the circulating polymerization reactor contents, with static mixing elements. The effluent from the polymerization reactor (containing solvent, monomer, comonomer, hydrogen, catalyst c(...) (...)uniform solid pellets, dried, and transferred into a box for storage.Table 1: Continuous process single reactor polymerization data for 0.3 g/10 min Table 3: Continuous process single reactor polymerization data for 0.5g/10 Table 5: Continuous process single reactor polymerization data for lg/10 min (I2 ), and The polystyrene standard peak molecular weights were converted to polyethylene molecular weight using Equation 1 (as described in Williams and Ward, J. Polym. Set, Polym. Letters, 6, 621 (1968)): (...)is the baseline- subtracted IR detector signal, in Volts, from the IR5 measurement channel of the GPC instrument, and MPE is the polyethylene-equivalent MW determined from Equation 1. Zero-Shear Viscosity Ratio (ZSVR) is defined as the ratio of the zero-shear viscosity (ZSV) of the branched polyethylene material to the ZSV of a linear polyethylene material (see ANTEC proceeding below) at the equivalent weight average mol(...) The correlation between ZSV of linear polyethylene and its Mw(conv gpc) was established, based on a series of linear polyethylene reference materials. A description for the ZSV-Mw relationship can be found in the ANTEC proceeding: Karjala et al., Detection of Low Levels of Long-chain Branching in Polyolefins, Annual Technical Conference - Society of Plastics Engineers (2008), 66th 887-891. The column temperature calibration was performed using a mixture of NIST Standard Reference Material Linear polyethylene 1475a (l.Omg/ml), and (...)2mg/ml) in ODCB. The temperature was calibrated by adjusting elution heating rate, so that the NIST linear polyethylene 1475a had a peak temperature at 101.0°C, and Eicosane had a peak temperature of 30.0°C. NIST linear polyethylene 1475a (l.Omg/ml) and hexacontane (Fluka, purum, > 97.0%, lmg/ml). A baseline separation of hexacontane and NIST polyethylene 1475a was achieved. The area of hexacontane (from 35.0 to 67.0°C) to the area of NIST 1475a (from 67.0 to 110.0°C) was "50 to DESC (JP2022105073) Ethylene-based polymers, such as polyethylene, are known for use in the manufacture of a wide variety of articles. The polyethylene polymerization process can vary in many ways to produce a wide variety of resulting polyethylene resins having different physical properties that make the various resins suitable for use i(...) The ethylene-based polymers of the present invention preferably use a solution polymerization process and are produced using one or more reactors, such as loop reactors, isothermal reactors, stirred-tank reactors, batch reactors, in paralle(...) In general, the solution-phase polymerization process is carried out in one or more well-stirred reactors, such as one or more loop reactors or one or more spherical isothermal reactors, in the range of 120 °C~ 300 °C; g. 120 or 130 or 135 (...) The solution-phase polymerization process may also be carried out in one or more well-stirred reactors, such as one or more loop reactors, or one or more spherical isothermal reactors, in the presence of 18 g/L~ 1 g/L, such as Occurs at a r(...) Residence times in solution phase polymerization processes typically range from 2~ 30 minutes, e.g., 10~ 20 minutes. A catalyst system comprising ethylene, one or more solvents, one or more catalyst systems, for example a procatalyst of for(...) (...)a solvent recovery apparatus, i.e., a heat exchanger and a gas-liquid separator drum, and then recycled to the polymerization system. In one embodiment, the ethylene-based polymer can be produced by solution polymerization in a dual reactor system, for example a dual loop reactor system, wherein ethylene, and optionally one or more α-olefin, are polymerized in the presenc(...) In one embodiment, the ethylene-based polymer can be produced by solution polymerization in a dual reactor system, for example a dual loop reactor system, wherein ethylene, and optionally one or more alpha-olefins, are polymerized in the pr(...) In one embodiment, the ethylene-based polymer can be produced by solution polymerization in a dual reactor system, for example a dual loop reactor system, wherein ethylene, and optionally one or more α-olefin, are polymerized in both reacto(...) (...)and optionally one or more comonomers, e.g. an α-olefin, is selected from the group consisting of: Solution polymerization can be produced in a single reactor system, for example a single loop reactor system, wherein ethylene, and optionall(...) The hydrogen is fed at 1160 psig (80 bar), reduced to about 580 psig (40 bar), fed as a high-purity grade, and not further purified. Reactor Monomer Feed (The ethylene) stream is pressurized via a mechanical compressor above the reaction pr(...) Continuous solution polymerization is carried out in a 5 L continuous stirred-tank reactor (CSTR). The reactor has independent control of all fresh solvents, monomers, comonomers, hydrogen, and catalyst ingredient feeds. Fresh comonomer feed to the polymerization reactor is fed along with the solvent feed. The co-catalyst is fed based on the calculated specific molar ratio (1.2 molar equivalents) to the precursor catalyst component. Immediately after each fresh injection location, the feed stream is mixed with the circulating polymerization reactor contents using a static mixing element. The effluent from the polymerization reactor (containing solvent, monomer, comonomer, hydrogen, catalyst c(...) Polystyrene standard peak molecular weight was converted to polyethylene molecular weight using Equation 1 (Williams and Ward, J.Polym.Sci., Polym.L etters, 6,621 (1968)), M polyethylene=Ax (M polystyrene)B(Equation 1), where M is molecular weight, A=0.4316, and B=1.0. (...)IR is the baseline subtracted IR detection signal (volts) from the IR5 measurement channel of the GPC instrument, MPEIs the polyethylene equivalent MW determined from Equation 1. Data calculations were performed using "GPC One software (ver(...) The Zero Shear Viscosity Ratio (ZSVR) is defined as the ratio of the Zero Shear Viscosity of a Branched Polyethylene Material (ZSV) to the ZSV of a Linear Polyethylene Material at Equivalent Weight (Mw (conventional gpc)), according to Equa(...) The correlation between the ZSV of linear polyethylene and its Mw (conventional gpc) was established based on a series of linear polyethylene reference materials. A description of the ZSV-Mw relationship can be found in the following ANTEC meeting, Karjala et al., Detection of Low Level s of Long-chain Branching in Polyolefins, Annual Technical Conference-Society of Plastics Engineers (2008), 66th(...) Column temperature calibration was performed using a mixture of NIST standard reference material linear polyethylene 1475 a (1.0 mg/mL) and Eicosane (2 mg/mL) in ODCB. The temperature was calibrated by adjusting the elution heating rate, whereby NIST linear polyethylene 1475 a had a peak temperature at 101.0 °C and Eicosane had a peak temperature of 30.0 °C. CEF column resolution was calculated using a mixture of NIST linear polyethylene 1475 a (1.0 mg/mL) and hexacontane (Fluka, purum, ≥ 97.0%, 1 mg/mL). Baseline separations of hexacontane and NIST polyethylene 1475 a were achieved. DESC (JP2021055098) Ethylene-based polymers, such as polyethylene, are known for use in the manufacture of a wide variety of articles. The polyethylene polymerization process can vary in many ways to produce a wide variety of resulting polyethylene resins having different physical properties that make the various resins suitable for use i(...) The ethylene-based polymers of the present invention preferably use a solution polymerization process and are produced using one or more reactors, such as loop reactors, isothermal reactors, stirred-tank reactors, batch reactors, in paralle(...) Generally, the solution-phase polymerization process is performed in one or more well-stirred reactors, such as one or more loop reactors or one or more spherical isothermal reactors, at a temperature of 120 °C. The solution-phase polymerization process may also include in one or more well-stirred reactors, such as one or more loop reactors, or one or more spherical isothermal reactors, in which 18 g / L To 1 g / L, such as 18 or 16 or 14 or 12 or (...)ethylene outlet concentration in the range of 11, 9, 7, 5, 3, or 1 g / L. Residence time in solution phase polymerization processes is typically equal to 2 ~ 30 min, such as 10 20 min. (...)a solvent recovery apparatus, i.e., a heat exchanger and a gas-liquid separator drum, and then recycled to the polymerization system. In one embodiment, the ethylene-based polymer can be produced by solution polymerization in a dual reactor system, for example a dual loop reactor system, wherein ethylene, and optionally one or more alpha-olefins, are polymerized in the pr(...) In one embodiment, the ethylene-based polymer can be produced by solution polymerization in a dual reactor system, for example a dual loop reactor system, wherein ethylene, and optionally one or more alpha-olefins, are polymerized in the pr(...) In one embodiment, the ethylene-based polymer can be produced by solution polymerization in a dual reactor system, for example a dual loop reactor system, wherein ethylene, and optionally one or more alpha-olefins, are polymerized in both r(...) (...)or copolymer of ethylene, and optionally one or more comonomers, e.g. an α-olefin, is selected from: Solution polymerization may be produced in a single reactor system, for example a single loop reactor system, wherein ethylene, and optiona(...) The hydrogen is fed at 1160 psig (80 bar), reduced to about 580 psig (40 bar), fed as a high-purity grade, and not further purified. Reactor Monomer Feed (The ethylene) stream is pressurized via a mechanical compressor above the reaction pr(...) Continuous solution polymerization is carried out in a 5 L continuous stirred-tank reactor (CSTR). The reactor has independent control of all fresh solvents, monomers, comonomers, hydrogen, and catalyst ingredient feeds. Fresh comonomer feed to the polymerization reactor is fed along with the solvent feed. The co-catalyst is fed based on the calculated specific molar ratio (1.2 molar equivalents) to the precursor catalyst component. Immediately after each fresh injection location, the feed stream is mixed with the circulating polymerization reactor contents using a static mixing element. The effluent from the polymerization reactor (containing solvent, monomer, comonomer, hydrogen, catalyst c(...) The polystyrene standard peak molecular weight was converted to polyethylene molecular weight using Equation 1 (Williams and Ward , J.Polym.Sci. , Polym . L etters , 6,621 (1968)), M polyethylene = Ax (M polystyrene) B (Equation 1), where M is the molecular weight, A = 0.4316, and B = 1.0. (...)subtracted IR detection signal from the IR5 measurement channel of the GPC instrument in volts, and MPE is the polyethylene equivalent MW determined from Equation 1. Data calculations were performed using "GPC One software (version 2.013 H)(...) The Zero Shear Viscosity Ratio (ZSVR) is defined as the ratio of the Zero Shear Viscosity of a Branched Polyethylene Material (ZSV) to the ZSV of a Linear Polyethylene Material at Equivalent Weight (Mw (conventional gpc)), according to Equa(...) The correlation between the ZSV of linear polyethylene and its Mw (conventional gpc) was established based on a series of linear polyethylene reference materials. A description of the ZSV-Mw relationship can be found in the following ANTEC meeting, Karjala et al . , Detection of Low Level s of Long-chain Branching in Polyolefins , Annual Technical Conference-Society of Plastics Engineers (2008) , (...) Column temperature calibration was performed using a mixture of NIST standard reference material linear polyethylene 1475 a (1.0 mg / mL) and Eicosane (2 mg / mL) in ODCB. The temperature was calibrated by adjusting the elution heating rate, whereby NIST linear polyethylene 1475 a had a peak temperature at 101.0 °C and Eicosane had a peak temperature of 3 0.0 °C. CEF column resolution was calculated using a mixture of NIST linear polyethylene 147 5 a (1.0 mg / mL) and hexacontane (Fluka , purum , ≥ 97.0 %, 1 mg / mL). Baseline separations of hexacontane and NIST polyethylene 1475 a were achieved. Hexacontane (35.0 Area~ 67.0 °C) vs. NIST 1475 a (67.0~ The area of 110.0 °C) was "50 to 50" and the amount of solub(...) DESC (JP2017520654) Ethylene-based polymers, such as polyethylene, are known for use in the manufacture of a wide variety of articles. The polyethylene polymerization process can vary in many ways to produce a wide variety of resulting polyethylene resins having different physical properties that make the various resins suitable for use i(...) The ethylene-based polymers of the present invention preferably use a solution polymerization process and are produced using 1 or more reactors, such as loop reactors, isothermal reactors, stirred-tank reactors, batch reactors, in parallel,(...) Generally, the solution-phase polymerization proces(...)
WO2023/028726 | DOW GLOBAL TECHNOLOGIES | 2021-08-30 | (WO202328726) Waterborne polyurethane dispersions for preparing polyurethane foam for synthetic leather and synthetic leather articles prepared with the same | (WO2023/028726) A waterborne polyurethane dispersion for the polyurethane foam of synthetic leather application, derived from (1) a prepolymer derived from the reaction of reactants comprising at least one aromatic isocyanate compound, an ethylene oxide-capped polyether triol, at least one polyether diol, and at least one polyester diol; (2) water; and (3) surfactant, is disclosed. The waterborne polyurethane dispersion can be used to prepare a synthetic leather product having superior wrinkle resistance, hand-feeling and peel strength. A synthetic leather article prepared with said waterborne polyurethane dispersion is also disclosed. | (WO2023/028726) 1. A waterborne polyurethane dispersion for preparing polyurethane foam for synthetic leather, wherein the waterborne polyurethane dispersion is derived from: (1) from 40 wt%to 60 wt%, based on the total weight of the waterborne polyurethane dispersion, of a prepolymer, wherein the prepolymer is derived from the reaction of reactants comprising: from 20 wt%to 35 wt%of at least one aromatic isocyanate compound having at least two isocyanate groups, from 20 wt%to 45 wt%of an ethylene oxide-capped polyether triol, from 1 wt%to 20 wt%of at least one polyether diol, and from 20 wt%to 40 wt%of at least one polyester diol, based on the total weight of the prepolymer; (2) from 35 wt%to 55 wt%of water, based on the total weight of the waterborne polyurethane dispersion; and (3) from 0.5 wt%to 5 wt%of surfactant, based on the total weight of the waterborne polyurethane dispersion. 2. The waterborne polyurethane dispersion according to claim 1, wherein the aromatic isocyanate compound is selected from the group consisting of diphenylmethanediisocyanate (MDI) , toluene diisocyanate (TDI) , naphthalene diisocyanate (NDI) , phenylene diisocyanate, and any combinations thereof. 3. The waterborne polyurethane dispersion according to claim 1, wherein the ethylene oxide-capped polyether triol is an ethylene oxide capped-propylene oxide-glycerol polyether triol having an EO content of 5 to 12 wt%, a glycerol content of 1 to 5 wt%, and a Mw of 1,500 to 6,000. 4. The waterborne polyurethane dispersion according to claim 1, wherein the polyether diol is selected from the group consisting of polypropylene glycol, polybutylene glycol, polypentylene glycol, polyhexylene glycol, polyheptane diol, polyoctylene glycol, polynonane diol, polydecane diol, polydodecane diol, polyhexadecane diol, polytetrahydrofuran, co (ethylene glycol-propylene glycol) , co (ethylene glycol-propylene glycol-butylene glycol) , ethylene oxide-capped derivatives thereof and mixtures thereof. 5. The waterborne polyurethane dispersion according to claim 1, wherein the polyester diol comprises condensation polymerization products of diols, selected from the group consisting of ethylene glycol, diethylene glycol, triethylene glycol, 1, 2-propanediol, 1, 3-propanediol, 1, 3-butanediol, 1, 4-butanediol, 1, 6-hexanediol, neopentyl glycol, and any combinations thereof, with polyfunctional carboxylic acids, selected from the group consisting of adipic acid, suberic acid, azelaic acid, sebacic acid, phthalic acid, isophthalic acid, glutaric acid, tetrachlorophthalic acid, maleic acid, fumaric acid, itaconic acid, malonic acid, 2-methyl succinic acid, 3, 3-diethyl glutaric acid, 2, 2-dimethyl succinic acid, trimellitic acid, the anhydrides thereof, and any combinations thereof. 6. The waterborne polyurethane dispersion according to claim 1, wherein the polyether diol has a Mw of 1,500 to 8,000; and the polyester diol has a Mw of 1,500 to 8,000. 7. The waterborne polyurethane dispersion according to claim 1, wherein the reactants further comprises from 1 wt%to 10 wt%, based on the weight of the prepolymer, of a hydrophilicity modifying component selected from the group consisting of polyethylene glycol, (methoxy) polyethylene glycol, and a combination thereof. 8. The waterborne polyurethane dispersion according to claim 7, wherein the polyethylene glycol has a Mw of 600 to 5,000, and the (methoxy) polyethylene glycol has a Mw of 1,500 to 8,000. 9. The waterborne polyurethane dispersion according to claim 1, wherein the waterborne polyurethane dispersion further comprises a chain extender and one or more optional additives selected from the group consisting of foam stabilizer, frothing surfactant, alkali neutralizer, rheological modifier, color master batch, thickening agent, defoamer, slipping agent, wetting agent and curing agent. 10. A synthetic leather article, comprising: a top skin layer; a middle foam layer derived from the waterborne polyurethane dispersion according to any of claims 1 to 9; and a bottom fabric layer. | (WO202328726A1) PENDING |  | (WO2023/028726) 1. A waterborne polyurethane dispersion for preparing polyurethane foam for synthetic leather, wherein the waterborne polyurethane dispersion is derived from: (1) from 40 wt%to 60 wt%, based on the total weight of the waterborne polyurethane dispersion, of a prepolymer, wherein the prepolymer is derived from the reaction of reactants comprising: from 20 wt%to 35 wt%of at least one aromatic isocyanate compound having at least two isocyanate groups, from 20 wt%to 45 wt%of an ethylene oxide-capped polyether triol, from 1 wt%to 20 wt%of at least one polyether diol, and from 20 wt%to 40 wt%of at least one polyester diol, based on the total weight of the prepolymer; (2) from 35 wt%to 55 wt%of water, based on the total weight of the waterborne polyurethane dispersion; and (3) from 0.5 wt%to 5 wt%of surfactant, based on the total weight of the waterborne polyurethane dispersion. | (WO2023/028726) In a second aspect of the present disclosure, the present disclosure provides a waterborne polyurethane dispersion based foaming formulation for preparing polyurethane foam for synthetic leather application, wherein the waterborne polyurethane dispersion based foaming formulation comprises the following indispensable components: The present disclosure provides a unique polyurethane dispersion (PUD) for preparing foam for synthetic leather article, and a laminated synthetic leather article prepared by using the same. In a first aspect of the present disclosure, the present disclosure provides a waterborne polyurethane dispersion for preparing polyurethane foam for synthetic leather application, wherein the waterborne polyurethane dispersion is derived from: The present disclosure relates to a waterborne polyurethane dispersion (PUD) for preparing polyurethane foam for synthetic leather applications and a laminated synthetic leather article comprising a middle polyurethane foam layer derived from the composition. | APD 2021-08-30 CLMS (WO2023/028726) 1. A waterborne polyurethane dispersion for preparing polyurethane foam for synthetic leather, wherein the waterborne polyurethane dispersion is derived from: (1) from 40 wt%to 60 wt%, based on the total weight of the waterborne polyurethane dispersion, of a prepolymer, wherein the prepolymer is derived from the reaction of reactants comprising: from 20 wt%to 35 wt%of at least one aromatic isocyanate compound having at least two isocyanate groups, from 20 wt%to 45 wt%of an ethylene oxide-capped polyether triol, from 1 wt%to 20 wt%of at least one polyether diol, and from 20 wt%to 40 wt%of at least one polyester diol, based on the total weight of the prepolymer; (2) from 35 wt%to 55 wt%of water, based on the total weight of the waterborne polyurethane dispersion; and (3) from 0.5 wt%to 5 wt%of surfactant, based on the total weight of the waterborne polyurethane dispersion. 2. The waterborne polyurethane dispersion according to claim 1, wherein the aromatic isocyanate compound is selected from the group consisting of diphenylmethanediisocyanate (MDI) , toluene diisocyanate (TDI) , naphthalene diisocyanate (NDI) , phenylene diisocyanate, and any combinations thereof. 3. The waterborne polyurethane dispersion according to claim 1, wherein the ethylene oxide-capped polyether triol is an ethylene oxide capped-propylene oxide-glycerol polyether triol having an EO content of 5 to 12 wt%, a glycerol content of 1 to 5 wt%, and a Mw of 1,500 to 6,000. 4. The waterborne polyurethane dispersion according to claim 1, wherein the polyether diol is selected from the group consisting of polypropylene glycol, polybutylene glycol, polypentylene glycol, polyhexylene glycol, polyheptane diol, polyoctylene glycol, polynonane diol, polydecane diol, polydodecane diol, polyhexadecane diol, polytetrahydrofuran, co (ethylene glycol-propylene glycol) , co (ethylene glycol-propylene glycol-butylene glycol) , ethylene oxide-capped derivatives thereof and mixtures thereof. 5. The waterborne polyurethane dispersion according to claim 1, wherein the polyester diol comprises condensation polymerization products of diols, selected from the group consisting of ethylene glycol, diethylene glycol, triethylene glycol, 1, 2-propanediol, 1, 3-propanediol, 1, 3-butanediol, 1, 4-butanediol, 1, 6-hexanediol, neopentyl glycol, and any combinations thereof, with polyfunctional carboxylic acids, selected from the group consisting of adipic acid, suberic acid, azelaic acid, sebacic acid, phthalic acid, isophthalic acid, glutaric acid, tetrachlorophthalic acid, maleic acid, fumaric acid, itaconic acid, malonic acid, 2-methyl succinic acid, 3, 3-diethyl glutaric acid, 2, 2-dimethyl succinic acid, trimellitic acid, the anhydrides thereof, and any combinations thereof. 6. The waterborne polyurethane dispersion according to claim 1, wherein the polyether diol has a Mw of 1,500 to 8,000; and the polyester diol has a Mw of 1,500 to 8,000. 7. The waterborne polyurethane dispersion according to claim 1, wherein the reactants further comprises from 1 wt%to 10 wt%, based on the weight of the prepolymer, of a hydrophilicity modifying component selected from the group consisting of polyethylene glycol, (methoxy) polyethylene glycol, and a combination thereof. 8. The waterborne polyurethane dispersion according to claim 7, wherein the polyethylene glycol has a Mw of 600 to 5,000, and the (methoxy) polyethylene glycol has a Mw of 1,500 to 8,000. 9. The waterborne polyurethane dispersion according to claim 1, wherein the waterborne polyurethane dispersion further comprises a chain extender and one or more optional additives selected from the group consisting of foam stabilizer, frothing surfactant, alkali neutralizer, rheological modifier, color master batch, thickening agent, defoamer, slipping agent, wetting agent and curing agent. 10. A synthetic leather article, comprising: a top skin layer; a middle foam layer derived from the waterborne polyurethane dispersion according to any of claims 1 to 9; and a bottom fabric layer. DESC (WO202328726) (...)any specific theory, the polyether diol can be the homopolymer or copolymer of (C3-C20) alkylene oxide, such as polypropylene glycol, polybutylene glycol, polypentylene glycol, polyhexylene glycol, polyheptanediol, polyoctylene glycol, poly(...) Without being limited to any specific theory, the polymerization reaction for preparing the above stated polyether diols and triols can be conducted with proper starter molecules in the presence of catalyst (s) . (...)of polyether diols and triols may include alkaline catalysts, such as potassium hydroxide, for anionic polymerization or Lewis acid catalysts, such as boron trifluoride, for cationic polymerization. Suitable polymerization catalysts may include potassium hydroxide, cesium hydroxide, boron trifluoride, or a double cyani(...) According to an embodiment of the present disclosure, the polyester diol is the condensation polymerization product of adipic acid and hexane diol. For example, the second polyether diol can be selected from the group consisting of polyethylene glycol, polypropylene glycol, polybutylene glycol, polypentylene glycol, polyhexylene glycol, polyheptane diol, polyoctylene glycol, polynonane(...) (...)the present disclosure, the methoxy capped polyether diol can be selected from the group consisting of (methoxy) polyethylene glycol (MPEG) , (methoxy) polypropylene glycol, (methoxy) polybutylene glycol, (methoxy) polypentylene glycol, (me(...) (...)to a specific embodiment of the present disclosure, the hydrophilicity modifying component comprises a mixture of polyethylene glycol and (methoxy) polyethylene glycol with a weight ratio of 2: 3 to 3: 2. (...)of alkali metal fatty acid salts such as alkali metal oleates and stearates; polyoxyalkylene nonionics such as polyethylene oxide, polypropylene oxide, polybutylene oxide, and copolymers thereof; alcohol alkoxylates; ethoxylated fatty acid (...) For example, the paper layer can be coated with a polyolefin membrane, such as a polypropylene membrane. Alternatively, the paper layer can be coated with silicone. In an alternative embodiment, the release layer used herein is a PET layer (...) (...)of leather grain so as to impart the synthetic leather article with good haptic property comparable with that of high grade natural leather. The release layer may have a thickness of 0.001 mm to 10 mm, or from 0.01 mm to 5 mm, or from 0.1 m(...) (...)fabric, braid fabric or microfiber; foil of metal or plastic, e.g. rubber, PVC, polyamides, polyesters, acrylics, polyolefins, polyvinylidene chlorides or polyvinyl alcohols; leather, such as split leather; cotton, wool and hemp. ECLM (WO202328726) (...)polyurethane dispersion according to claim 1, wherein the polyether diol is selected from the group consisting of polypropylene glycol, polybutylene glycol, polypentylene glycol, polyhexylene glycol, polyheptane diol, polyoctylene glycol, p(...) (...)on the weight of the prepolymer, of a hydrophilicity modifying component selected from the group consisting of polyethylene glycol, (methoxy) polyethylene glycol, and a combination thereof. 8. The waterborne polyurethane dispersion according to claim 7, wherein the polyethylene glycol has a Mw of 600 to 5,000, and the (methoxy) polyethylene glycol has a Mw of 1,500 to 8,000. KEYW POLYETHYLENE GLYCOL(8,8) POLYPROPYLENE GLYCOL(4,4) POLYPROPYLENE MEMBRANE(2,1) PAN DOW GLOBAL TECHNOLOGIES
WO2022/051212 | DOW GLOBAL TECHNOLOGIES | 2020-09-01 | (WO202251212) Polyurethane compositions, polyurethane foams prepared with same and preparation methods thereof | (WO2022/051212) A polyurethane composition is provided. The polyurethane composition comprises A) a polyisocyanate compound; and B) a polyol component comprising B1) B1) a natural oil polyol or a natural oil-based polyol; and B2) a natural oil polyol ethoxylate. A polyurethane foam prepared from the polyurethane composition has an improved hydrophobilicty and/or excellent foam properties. A method for preparing the polyurethane foam and a method for improving the hydrophobilicty of the polyurethane foam are also provided. | (WO2022/051212) What is claimed is: 1. A polyurethane composition, comprising A) a polyisocyanate compound; B) a polyol component comprising B1) a natural oil polyol or a natural oil-based polyol; and B2) a natural oil polyol ethoxylate. 2. The polyurethane composition according to claim 1, wherein the B) polyol component further comprises B3) a poly ether polol. 3. The polyurethane composition according to claim 1, wherein the polyurethane composition further comprises any one or more of the following components: C) water, D) a catalyst, E) a surfactant, F) a flame retardant and G) other additives. 4. The polyurethane composition according to claim 1, wherein the B2) natural oil polyol ethoxylate is a natural oil polyol ethoxylate having 10-30 EO units in its structure. 5. The polyurethane composition according to claim 1, wherein the B2) a natural oil polyol ethoxylate is a castor oil ethoxylate having 10-30 EO units in its structure. 6. The polyurethane composition according to claim 1, wherein the B2) a natural oil polyol ethoxylate is a castor oil ethoxylate having 15-25 EO units in its structure. 7. The polyurethane composition according to claim 1, wherein the B1) a natural oil polyol or a natural oil-based polyol is a castor oil. 8. The polyurethane composition according to claim 1, wherein the polyisocyanate compound is selected from the group consisting of C4-C12 aliphatic polyisocyanates comprising at least two isocyanate groups, C6-C15 cycloaliphatic or aromatic polyisocyanates comprising at least two isocyanate groups, C7-C15 araliphatic polyisocyanates comprising at least two isocyanate groups, oligomers of C4-C12 aliphatic polyisocyanates comprising at least two isocyanate groups, oligomers of C6-C15 cycloaliphatic or aromatic polyisocyanates comprising at least two isocyanate groups, oligomers of C7-C15 araliphatic polyisocyanates comprising at least two isocyanate groups, and any combinations thereof. 9. The polyurethane composition according to claim 1, wherein the content of the polyol component is from about 15 wt% to about 60 wt% based on the total weight of the polyurethane composition. 10. The polyurethane composition according to claim 1, wherein the content of the polyisocyanate compound is from about 20 wt% to about 80 wt% based on the total weight of the polyurethane composition.. 11. A polyurethane foam prepared from the polyurethane composition according to any one of claims 1-10, wherein the polyurethane foam has a density of about 4 to about 40 kg/m3. 12. A method for preparing the polyurethane foam of claim 11, comprising the steps of: i) reacting A) a polyisocyanate compound with B) a polyol component to form the polyurethane foam, wheren the B) polyol component comprising B1) a natural oil polyol or a natural oil-based polyol; and B2) a natural oil polyol ethoxylate. 13. A method for improving the hydrophobicity of a polyurethane foam, comprising the step of incorporating B1) a natural oil polyol or a natural oil-based polyol and B2) a natural oil polyol ethoxylate into polyols for preparing the polyurethane foam. 14. The method of claim 13, wherein the B2) natural oil polyol ethoxylate is a natural oil polyol ethoxylate having 10-30 EO units in its structure. 15. The method of claim 13, wherein the B1) a natural oil polyol or a natural oil-based polyol is a castor oil. | (WO202251212A1) PENDING | (WO2022/051212) Double bonds in natural oil are chemically converted to polyols to make the compounds containing 2, 3 or more hydroxyl group in one molecule. Easy of spray application, good insulation properties and fast turnover construction period make polyurethane (PU) spray foam more attractive than conventional insulation materials such as glass wool and XPS/EPS foams. However, the scope of the present disclosure is not, of course, limited to the formulations set forth in these examples. | (WO2022/051212) 1. A polyurethane composition, comprising A) a polyisocyanate compound; B) a polyol component comprising B1) a natural oil polyol or a natural oil-based polyol; and B2) a natural oil polyol ethoxylate. 13. A method for improving the hydrophobicity of a polyurethane foam, comprising the step of incorporating B1) a natural oil polyol or a natural oil-based polyol and B2) a natural oil polyol ethoxylate into polyols for preparing the polyurethane foam. | (WO2022/051212) In a second aspect of the present disclosure, the present disclosure provides a polyurethane foam prepared from the polyurethane composition as stated above, wherein the polyurethane foam has a density of about 4 to about 40 kg/m3. In a third aspect of the present disclosure, the present disclosure provides a method for preparing the polyurethane foam, comprising the steps of: i) reacting A) a polyisocyanate compound with B) a polyol component to form the polyurethane foam; wheren the B) polyol component comprising The present disclosure provides a novel polyurethane composition, a polyurethane foam prepared from the composition, a method for preparing the polyurethane foam and a method for improving the hydrophobicity of a polyurethane foam. In a first aspect of the present disclosure, the present disclosure provides a polyurethane composition, comprising The present disclosure relates to a polyurethane composition, a polyurethane foam, a method for preparing the polyurethane foam and a method for improving the hydrophobicity of a polyurethane foam. | APD 2021-08-30 DESC (WO202251212) The polyisocyanate compound can include, for example, a polymeric MDI, and typically a low viscosity grade MDI for providing the reactive mixture a low initial viscosity at room temperature. (...)preferable embodiment of the present disclosure, the polyether polyol is selected from the group consisting of polyethyleneglycol, polypropylene glycol, polytetramethylene glycol, poly(2-methyl-1,3-propane glycol) and any copolymers thereof(...) According to an embodiment of the present disclosure, the above polyether polyol component can be prepared by polymerization of one or more linear or cyclic alkylene oxides selected from propylene oxide (PO), ethylene oxide (EO), butylene o(...) (...)2-methylpropane- 1,3-diol, methylpentanediols, diethylene glycol, triethylene glycol, tetraethylene glycol, polyethylene glycol, dipropylene glycol, polypropylene glycol, dibutylene glycol, polybutylene glycols, trimethylolpropane, glycerol(...) (...)preparation of the poly ether polyols may include alkaline catalysts, such as potassium hydroxide, for anionic polymerization or Lewis acid catalysts, such as boron trifluoride, for cationic polymerization. Suitable polymerization catalysts may include potassium hydroxide, cesium hydroxide, boron trifluoride, or a doub(...) In a preferable embodiment of the present disclosure, the poly ether polyol include polyethylene, (methoxy)poly ethylene glycol (MPEG), polyethylene glycol (PEG), polypropylene glycol), polytetramethylene glycol, poly(2-methyl-1,3-propane glycol) or copolymer of ethylene epoxide and propylene epoxide (polyethylene glycol-propylene glycol) with primary hydroxyl ended group or secondary hydroxyl end(...) KEYW POLYETHYLENE GLYCOL(3,4) POLYPROPYLENE GLYCOL(2,3) PAN DOW GLOBAL TECHNOLOGIES
US20230058913 CN115427466 IN202217037154 EP4081559 BR112022012683 KR10-2022-0123416 BR112022012683 WO2021/133945 WO2021/133945 | DOW GLOBAL TECHNOLOGIES | 2019-12-27 2020-12-23 | (EP4081559) Ethylene/octene multi-block copolymer and process for producing same | (EP4081559) The present disclosure provides a process. In an embodiment, the process includes contacting ethylene and octene under polymerization conditions at a temperature greater than 125°C with a catalyst system comprising (i) a first polymerization catalyst having the structure of Formula (III), a second polymerization catalyst having the structure of Formula (I), and (iii) a chain shuttling agent. The process includes forming an ethylene/octene multi-block copolymer having a normalized OOO triad content greater than 0.25. The present disclosure provides the resultant composition produced by the process. In an embodiment, the composition includes an ethylene/octene multi-block copolymer having a normalized OOO triad content greater than 0.25. | (US20230058913) 1. A process comprising: contacting ethylene and octene under polymerization conditions at a temperature greater than 125° C. with a catalyst system comprising (i) a first polymerization catalyst having the structure of catalyst 1; (ii) a second polymerization catalyst having the structure of catalyst 2; (iii) a first co-catalyst that is a borate-based co-catalyst; (iv) a second co-catalyst that is an aluminum-based co-catalyst; (v) a chain shuttling agent; maintaining, during the contacting, an aluminum to hafnium molar ratio from 7.1 to 15.6; and forming an ethylene/octene multi-block copolymer having a normalized OOO triad content greater than 0.25. 2. The process of claim 1 comprising contacting the ethylene and octene under polymerization conditions at a temperature from 130° C. to 170° C.; and forming an ethylene/octene multi-block copolymer having hard segments and soft segments, the soft segments having a soft segment melting temperature (SS-Tm) from −30° C. to 30° C., the ethylene/octene multi-block copolymer having a first TGIC peak temperature (Tp1) and a second TGIC peak temperature (Tp2) wherein Tp2 fulfills Equation (A) Tp2≤0.0068×(SS-Tm)2+0.07×(SS-Tm)+73.2. 3. A composition comprising: an ethylene/octene multi-block copolymer comprising hafnium and aluminum at an aluminum to hafnium molar ratio from 7.1 to 15.6; and the ethylene/octene multi-block copolymer has a normalized OOO triad content greater than 0.25. 4. The composition of claim 3 wherein the ethylene/octene multi-block copolymer comprises from 10 mol % to 30 mol % of octene. 5. The composition of claim 4 wherein the ethylene/octene multi-block copolymer comprises hard segments and soft segments, the soft segments having a soft segment melting temperature (SS-Tm) from −30° C. to 30° C., the ethylene/octene multi-block copolymer having a first TGIC peak temperature (Tp1) and a second TGIC peak temperature (Tp2) wherein Tp2 fulfills Equation (A) Tp2≤0.0068×(SS-Tm)2+0.07×(SS-Tm)+73.2. 6. The composition of claim 5 wherein the ethylene/octene multi-block copolymer has Tp1 from 125° C. to 150° C. and a Tp2 from 68° C. to 90° C. 7. The composition of claim 6 wherein the ethylene/octene multi-block copolymer has a glass transition temperature (Tg) from −70° C. to −55° C. 8. The composition of claim 7 wherein the ethylene/octene multi-block copolymer has a density from 0.855 to 0.890 grams per cubic centimeter (g/cc). 9. The composition of claim 8 wherein the ethylene/octene multi-block copolymer has an unconfined yield strength (UYS) from 0 lb/ft2 to less than 200 lb/ft2 at 21° C. after two months. 10. The composition of claim 9 wherein the ethylene/octene multi-block copolymer has a funnel flow from greater than 150 g/s to 200 g/s after 6 weeks. 11. The composition of claim 10 wherein the ethylene/octene multi-block copolymer has an unconfined yield strength (UYS) from 0 lb/ft2 to less than 73 lb/ft2 at 0° C. after two months. | (EP4081559A1) PENDING (US20230058913A1) PENDING (WO2021133945A4) PENDING (CN115427466A) PENDING (IN202217037154A) PENDING (BR112022012683A2) PENDING (KR20220123416A) PENDING | (US20230058913) The cylindrical section provides necessary capacity, so that a substantial amount of pellets can be tested. The cylindrical section provides necessary capacity, so that substantial amount of pellets can be tested, and to avoid the problem of differentiating small values of discharge times. The improved tack enables lower overall density, increased soft segment comonomer content, and/or higher melt flow products to be commercialized, which provide better elastic hysteresis and retractive behavior in film, such as cast film for example. By way of example, and not limitation, some embodiments of the present disclosure are described in detail in the following examples. For some block copolymers, the peak associated with the melting of the soft segments is a small hump (or bump) over the baseline, making it difficult to assign a peak maximum. The flow rate during cooling process was adjusted according to the length of graphite column such that all polymer fractions must remain on the column at the end of the cooling cycle. | (US20230058913) 1 . A process comprising: contacting ethylene and octene under polymerization conditions at a temperature greater than 125° C. with a catalyst system comprising (i) a first polymerization catalyst having the structure of catalyst 1; (ii) a second polymerization catalyst having the structure of catalyst 2; (iii) a first co-catalyst that is a borate-based co-catalyst; (iv) a second co-catalyst that is an aluminum-based co-catalyst; (v) a chain shuttling agent; maintaining, during the contacting, an aluminum to hafnium molar ratio from 7.1 to 15.6; and forming an ethylene/octene multi-block copolymer having a normalized OOO triad content greater than 0.25. 3 . A composition comprising: an ethylene/octene multi-block copolymer comprising hafnium and aluminum at an aluminum to hafnium molar ratio from 7.1 to 15.6; and the ethylene/octene multi-block copolymer has a normalized OOO triad content greater than 0.25. | (US20230058913) The present disclosure provides a composition formed from the previously-described polymerization process. The present disclosure provides the resultant composition produced by the process. | APD 2022-06-28 DESC (US20230058913) The terms “ethylene-based polymer” and “polyethylene” may be used interchangeably. An “interpolymer” is a polymer prepared by the polymerization of at least two different monomers. This generic term includes copolymers, usually employed to refer to polymers prepared from two different monomers, and polymers prepared from (...) An “olefin-based polymer” or “polyolefin” is a polymer that contains more than 50 weight percent polymerized olefin monomer (based on total amount of polymerizable monomers), and optionally, may contain at least one comonomer. The temperature dependence of the specific heat capacity in the melting regime of linear low-density polyethylene leads to an increase in the heat of fusion with decreasing comonomer content. That is, the heat of fusion values get progressi(...) See Wild, L. Chang, S.; Shankernarayanan, M J. Improved method for compositional analysis of polyolefins by DSC. Polym. Prep 1990; 31: 270-1, which is incorporated by reference herein in its entirety. (...)Aldrich) and the silica gel 40 (5.0 grams) were added to two liters of ortho-dichlorobenzene (ODCB, 99% anhydrous grade, Sigma-Aldrich). For the CEF instrument equipped with an autosampler with N2 purging capability, Silica gel 40 is packed(...) (...)calibration was performed with a mixture of about 4 to 6 mg Eicosane, 14.0 mg of isotactic homopolymer polypropylene (“iPP”) (polydispersity of 3.6 to 4.0, and molecular weight Mw reported as polyethylene equivalent of 150,000 to 190,000, and polydispersity (Mw/Mn) of 3.6 to 4.0, wherein the iPP DSC melting temperature(...)melting temperature was measured to be 158-159° C. (DSC method described herein below). 14.0 mg of homopolymer polyethylene HDPE (zero comonomer content, weight average molecular weight (Mw) reported as polyethylene equivalent as 115,000 to 125,000, and polydispersity of 2.5 to 2.8), in a 10 mL vial filled with 7.0 mL (...) DSC method used to measure melting temperature of homopolymer polypropylene specified in HT-TGIC. The polystyrene standard peak molecular weights were converted to polyethylene molecular weights using Equation 1 (as described in Williams and Ward, J. Polym. Sci., Polym. Let., 6, 621 (1968)): Mpolyethylene=A×(Mpolystyrene)B (EQ1) A fifth order polynomial was used to fit the respective polyethylene-equivalent calibration points. A small adjustment to A (from approximately 0.375 to 0.445) was made to correct for column resolution and band-broadening effects such that linear homopolymer polyethylene standard is obtained at 120,000 Mw. (...)software, the baseline-subtracted IR chromatogram at each equally-spaced data collection point (i), and the polyethylene equivalent molecular weight obtained from the narrow standard calibration curve for the point (i) from Equation 1. (...)pellets were poured into XRF sample cups obtained from Chemplex Industries, INC. (catalog #1730) fit with polypropylene film (catalog #436). The cups were filled with pellets, but not overfilled so that pellets are above the top of the cup.(...) In an embodiment, a process is provided and includes contacting ethylene and octene under polymerization conditions at a temperature greater than 125° C. with a catalyst system. The catalyst system includes (i) a first polymerization catalyst and (ii) a second polymerization catalyst, and (iii) a chain shuttling agent. The first polymerization catalyst has the structure of Formula (III) The second polymerization catalyst (ii) has the structure of Formula (I) The process includes contacting ethylene and octene under polymerization conditions at a temperature greater than 125° C. with a catalyst system. The term “polymerization conditions,” as used herein refers to process parameters under which (...) Polymerization conditions include, for example, polymerization reactor conditions (reactor type), reactor pressure, reactor temperature, concentrations of reagents and polymer, solvent, carrier, residence time and distribution, influencing the molecular weight distribution and polymer structure. The term polymerization conditions, as used herein, includes a polymerization temperature greater than 125° C. In an embodiment, the polymerization conditions includes a polymerization temperature from 130° C. to 170° C., or from 130° C. to 160° C., or from 140° C. to 150° C. The process includes contacting ethylene and octene under polymerization conditions at a temperature greater than 125° C. with a catalyst system. The catalyst system includes (i) a first polymerization catalyst of Formula (III) (above), (ii) a second polymerization catalyst of Formula (I) (above), and (iii) a chain shuttling agent. (...)to a compound that is capable of causing polymeryl transfer between various active catalyst sites under the polymerization conditions. That is, transfer of a polymer fragment occurs both to and from an active catalyst site in a facile and r(...) (...)the prior art, including interpolymers produced by sequential monomer addition, fluxional catalysts, or anionic polymerization techniques, the present ethylene/octene multi-block copolymer is characterized by unique distributions of both po(...) (...)block distribution have been previously modeled and discussed in Potemkin, Physical Review E (1998) 57 (6), pp. 6902-6912, and Dobrynin, J. Chem. Phys. (1997) 107 (21), pp. 9234-9238. In an embodiment, the process includes contacting ethylene and octene under polymerization conditions at a temperature from 130° C. to 170° with a catalyst system. The catalyst system includes (i) a first polymerization catalyst that is hafnium, [[2′,2′″-[1,4-butanediylbis(oxy-κO)]bis[3-(9H-carbazol-9-yl)-5-(1,1-dimeth(...) (ii) a second polymerization catalyst that is hafnium, dimethylbis[N-(2-methylpropyl)-6-(2,4,6-trimethylphenyl)-2-pyridinaminato-κN1, κN2], and has the structure of catalyst 2 The present disclosure provides a composition formed from the previously-described polymerization process. In an embodiment, the composition includes an ethylene/octene multi-block copolymer having a normalized OOO triad content greater tha(...) Polymerization of CS A and IE 1-7 Hydrogen is supplied pressurized as a high purity grade and is not further purified. The reactor monomer feed stream is pressurized via a mechanical compressor to above reaction pressure. The solvent and comonomer feed is pressurized via a (...) The continuous solution polymerization reactor consists of a liquid full, non-adiabatic, isothermal, circulating, loop reactor which mimics a continuously stirred tank reactor (CSTR) with heat removal. Independent control of all fresh solve(...) The total fresh feed to the polymerization reactor is injected into the reactor at two locations with approximately equal reactor volumes between each injection location. The fresh feed is controlled with each injector receiving half of the total fresh feed mass flow. The catalyst components are injected into the polymerization reactor through specially designed injection stingers. The first polymerization catalyst component feed (catalyst A and catalyst 1 from Table 1) is co(...) The molar ratio of the second polymerization catalyst feed (catalyst B and catalyst 2 from Table 1) to total catalyst feed is adjusted to maintain the desired split between the polymer soft segment and hard segment. Immediately following each reactor feed injection location, the feed streams are mixed with the circulating polymerization reactor contents with static mixing elements. The contents of the reactor are continuously circulated through heat ex(...) Polymerization conditions for comparative sample (CS) CS A and inventive example (IE) IE 1-7 are provided in Table 2 below. TABLE 2 Polymerization conditions for CS A and IE 1-7 CS AIE 1IE 2IE 3IE 4IE 5IE 6IE 7 Reactor ConfigurationTypeSingleSingleSingleSingleSingleSingleSingleSingleComonomer typeType1-octene1-octene1-octene1-octene1-octene1-octene1-octene1-oct(...) The polymerization conditions described above and shown in Table 2 produce ethylene/octene multi-block copolymers CS A and IE 1-7. The ethylene/octene multi-block copolymers CS A and IE 1-7 are subsequently compared to conventional ethylene(...) (...)CS A, CS B, CS C, CS D, CS E, CS F, and CS G with the same design targets of density, MI and SS Tm. Typically polyethylene copolymers of the same density will have the same comonomer content. The ethylene/octene multi-block copolymers of IE 1-7 produced with Catalyst1/Catalyst2 system and polymerization conditions at a temperature greater than 125° C. (or a temperature from 130° C. to 150° C.) con(...) DESC (US20230058913) (...)block copolymer provides the benefits of both the durability and high temperature resistance of high density polyethylene while maintaining key properties of elastomeric, low density polyolefin such as elastic behavior, flexibility, and processability. Ethylene/octene multi-block copolymer typically contains high densi(...) In an embodiment, the process includes contacting ethylene and octene under polymerization conditions at a temperature greater than 125° C. with a catalyst system comprising (i) a first polymerization catalyst having the structure of Formula (III), a second polymerization catalyst having the structure of Formula (I), and (iii) a chain shuttling agent. DESC (WO2021133945) (...)block copolymer provides the benefits of both the durability and high temperature resistance of high density polyethylene while maintaining key properties of elastomeric, low density polyolefin such as elastic behavior, flexibility, and processability. Ethylene/octene multi-block copolymer typically contains high densi(...) In an embodiment, the process includes contacting ethylene and octene under polymerization conditions at a temperature greater than 125°C with a catalyst system comprising (i) a first polymerization catalyst having the structure of Formula (III), a second polymerization catalyst having the structure of Formula (I), and (iii) a chain shuttling agent. The terms "ethylene-based polymer" and "polyethylene" may be used interchangeably. An "interpolymer" is a polymer prepared by the polymerization of at least two different monomers. This generic term includes copolymers, usually employed to refer to polymers prepared from two different monomers, and polymers prepared from (...) An "olefin-based polymer" or "polyolefin" is a polymer that contains more than 50 weight percent polymerized olefin monomer (based on total amount of polymerizable monomers), and optionally, may contain at least one comonomer. The temperature dependence of the specific heat capacity in the melting regime of linear low- density polyethylene leads to an increase in the heat of fusion with decreasing comonomer content. See Wild, L. Chang, S.; Shankernarayanan, M J. Improved method for compositional analysis of polyolefins by DSC. Polym. Prep 1990; 31: 270-1, which is incorporated by reference herein in its entirety. (...)Aldrich) and the silica gel 40 (5.0 grams) were added to two liters of ortho-dichlorobenzene (ODCB, 99% anhydrous grade, Sigma-Aldrich). For the CEF instrument equipped with an autosampler with N2 purging capability, Silica gel 40 is packed(...) (...)calibration was performed with a mixture of about 4 to 6 mg Eicosane, 14.0 mg of isotactic homopolymer polypropylene ("iPP") (polydispersity of 3.6 to 4.0, and molecular weight Mw reported as polyethylene equivalent of 150,000 to 190,000, and polydispersity (Mw/Mn) of 3.6 to 4.0, wherein the iPP DSC melting temperature(...)DSC melting temperature was measured to be 158-159°C (DSC method described herein below). 14.0 mg of homopolymer polyethylene HDPE (zero comonomer content, weight average molecular weight (Mw) reported as polyethylene equivalent as 115,000 to 125,000, and polydispersity of 2.5 to 2.8), in a 10 mL vial filled with 7.0 m(...) DSC method used to measure melting temperature of homopolymer polypropylene specified in HT-TGIC. The polystyrene standard peak molecular weights were converted to polyethylene molecular weights using Equation 1 (as described in Williams and Ward, J. Polym. Sci., Polym. Let., 6, 621 (1968)):where M is the molecular weight, A has a value(...) A fifth order polynomial was used to fit the respective polyethylene-equivalent calibration points. A small adjustment to A (from approximately 0.375 to 0.445) was made to correct for column resolution and band-broadening effects such that linear homopolymer polyethylene standard is obtained at 120,000 Mw. (...)software, the baseline-subtracted IR chromatogram at each equally-spaced data collection point (i), and the polyethylene equivalent molecular weight obtained from the narrow standard calibration curve for the point (i) from Equation 1. (...)pellets were poured into XRF sample cups obtained from Chemplex Industries, INC. (catalog # 1730) fit with polypropylene film (catalog # 436). The cups were filled with pellets, but not overfilled so that pellets are above the top of the cu(...) In an embodiment, a process is provided and includes contacting ethylene and octene under polymerization conditions at a temperature greater than 125°C with a catalyst system. The catalyst system includes (i) a first polymerization catalyst and (ii) a second polymerization catalyst, and (iii) a chain shuttling agent. The first polymerization catalyst has the structure of Formula (III) Formula (III)wherein The second polymerization catalyst (ii) has the structure of Formula (I) The process includes contacting ethylene and octene under polymerization conditions at a temperature greater than 125°C with a catalyst system. The term "polymerization conditions," as used herein refers to process parameters underwhich eth(...) Polymerization conditions include, for example, polymerization reactor conditions (reactor type), reactor pressure, reactor temperature, concentrations of reagents and polymer, solvent, carrier, residence time and distribution, influencing the molecular weight distribution and polymer structure. The term polymerization conditions, as used herein, includes a polymerization temperature greater than 125°C. In an embodiment, the polymerization conditions includes a polymerization temperature from 130°C to 170°C, or from 130°C to 160°C, or from 140°C to 150°C. The process includes contacting ethylene and octene under polymerization conditions at a temperature greater than 125°C with a catalyst system. The catalyst system includes (i) a first polymerization catalyst of Formula (III) (above), (ii) a second polymerization catalyst of Formula (I) (above), and (iii) a chain shuttling agent. (...)to a compound that is capable of causing polymeryl transfer between various active catalyst sites under the polymerization conditions. That is, transfer of a polymer fragment occurs both to and from an active catalyst site in a facile and r(...) (...)the prior art, including interpolymers produced by sequential monomer addition, fluxional catalysts, or anionic polymerization techniques, the present ethylene/octene multi-block copolymer is characterized by unique distributions of both po(...) (...)block distribution have been previously modeled and discussed in Potemkin, Physical Review E (1998) 57 (6), pp. 6902-6912, and Dobrynin, J. Chem. Phvs. (1997) 107 (21), pp. 9234-9238. In an embodiment, the process includes contacting ethylene and octene under polymerization conditions at a temperature from 130°C to 170° with a catalyst system. The catalyst system includes (i) a first polymerization catalyst that is hafnium, [[2',2"'-[l,4- butanediylbis(oxy-KO)]bis[3-(9H-carbazol-9-yl)-5-(l,l-dimethy(...)fluoro[l,l'- biphenyl]-2-olato-KO]](2-)]dimethyl- and having the structure of catalyst 1 catalyst 1(ii) a second polymerization catalyst that is hafnium, dimethylbis[N-(2-methylpropyl)- 6-(2,4,6-trimethylphenyl)-2-pyridinaminato-KNl, KN2], (...) The present disclosure provides a composition formed from the previously- described polymerization process. In an embodiment, the composition includes an ethylene/octene multi-block copolymer having a normalized OOO triad content greater th(...) Polymerization of CS A and IE 1-7 Hydrogen is supplied pressurized as a high purity grade and is not further purified. The reactor monomer feed stream is pressurized via a mechanical compressor to above reaction pressure. The solvent and comonomer feed is pressurized via a (...) The continuous solution polymerization reactor consists of a liquid full, non- adiabatic, isothermal, circulating, loop reactor which mimics a continuously stirred tank reactor (CSTR) with heat removal. Independent control of all fresh solv(...) The total fresh feed to the polymerization reactor is injected into the reactor at two locations with approximately equal reactor volumes between each injection location. The fresh feed is controlled with each injector receiving half of the total fresh feed mass flow. The catalyst components are injected into the polymerization reactor through specially designed injection stingers. The first polymerization catalyst component feed (catalyst A and catalyst 1 from Table 1) is co(...) The molar ratio of the second polymerization catalyst feed (catalyst B and catalyst 2 from Table 1) to total catalyst feed is adjusted to maintain the desired split between the polymer soft segment and hard segment. Immediately following each reactor feed injection location, the feed streams are mixed with the circulating polymerization reactor contents with static mixing elements. The contents of the reactor are continuously circulated through heat ex(...) Polymerization conditions for comparative sample (CS) CS A and inventive example (IE) IE 1-7 are provided in Table 2 below. Table 2 - Polymerization conditions for CS A and IE 1-7 The polymerization conditions described above and shown in Table 2 produce ethylene/octene multi-block copolymers CS A and IE 1-7. The ethylene/octene multi-block copolymers CS A and IE 1-7 are subsequently compared to conventional ethylene(...) (...)CS A, CS B, CS C, CS D, CS E, CS F, and CS G with the same design targets of density, Ml and SS Tm. Typically polyethylene copolymers of the same density will have the same comonomer content. The ethylene/octene multi-block copolymers of IE 1-7 produced with Catalystl/Catalyst2 system and polymerization conditions at a temperature greater than 125°C (or a temperature from 130°C to 150°C) contain a(...) DESC (CN115427466) (...)octene multi-block copolymer provides the durability and high temperature resistance advantages of high density polyethylene while maintaining the main properties of elastic low density polyolefins (such as elasticity, flexibility and processability). Typically, ethylene/octene multi-block copolymers comprise high dens(...) In one embodiment, the process comprises contacting, under polymerization conditions and at a temperature greater than 125 ℃, ethylene and octene with a catalyst system comprising (I) a first polymerization catalyst having the structure of formula (III), (ii) a second polymerization catalyst having the structure of formula (I), and (III) a chain shuttling agent. The terms "ethylene-based polymer" and "polyethylene" are used interchangeably. An "olefin-based polymer" or "polyolefin" is a polymer containing more than 50% by weight polymerized olefin monomer (based on the total amount of polymerizable monomers) and optionally may contain at least one comonomer. The temperature dependence of the specific heat capacity in the molten state of the linear low density polyethylene leads to an increase in the heat of fusion with decreasing comonomer content. That is, as the comonomer content increases, t(...) For improved methods of analyzing polyolefin compositions using DSC. Polymer preparation (polym.prep) 1990;31:270-1, which is incorporated herein by reference in its entirety. For a given point in the DSC curve (defined by heat flow in Watt(...) (...)500G, sigma-Aldrich)) and silica gel 40 (5.0G) were added to two liters of ortho-dichlorobenzene (ODCB, 99% anhydrous grade, sigma-Aldrich). For a CEF instrument equipped with an autosampler with N2 purge capability, silica gel 40 was packe(...) (...)calibration was performed with a mixture of about 4 to 6mg of eicosane, 14.0mg of isotactic homopolymer polypropylene ("iPP") (polydispersity of 3.6 to 4.0, molecular weight Mw reported as polyethylene equivalents 150,000 to 190,000, and polydispersity (Mw/Mn) of 3.6 to 4.0), with iPP DSC melting temperature measured a(...) In a 10mL vial containing 7.0mL of ODCB was added 14.0mg of a polyethylene homopolymer HDPE (comonomer content zero, weight average molecular weight (Mw) 115,000 to 125,000 in polyethylene equivalents, and polydispersity 2.5 to 2.8). The dissolution time was 2 hours at 160 ℃. DSC method for measuring the melting temperature of polypropylene homopolymer specified in HT-TGIC. The polystyrene standard peak molecular weight was converted to polyethylene molecular weight using equation 1 (as described in Williams and Ward, journal of polymer science (j.polym.sci.), polymer flash sci., ym.let.,6,621 (1968)): M polyethylene (PE) =A×(M Polystyrene ) B (equation 1) A fifth order polynomial was used to fit the calibration points for the corresponding polyethylene equivalents. A small adjustment (about 0.375 to 0.445) was made to a to correct for column resolution and band broadening effects so that a linear homopolymer polyethylene standard was obtained at 120,000mw. (...)GPCOne TM Software, mn at baseline-subtracted IR chromatograms at each equidistant data collection point (i) and polyethylene equivalent molecular weights obtained from narrow standard calibration curves for point (i) according to equation (...) (...)octene multi-block copolymer particles were poured into an XRF sample cup (catalog number 1730) equipped with a polypropylene film (catalog number 436) obtained from Chemplex Industries. The cup is filled with pellets but not overfilled so (...) (...)one embodiment, a process is provided that includes contacting ethylene and octene with a catalyst system under polymerization conditions at a temperature greater than 125 ℃. The catalyst system comprises (i) a first polymerization catalyst and (ii) a second polymerization catalyst, and (iii) a chain shuttling agent. The first polymerization catalyst has the structure of formula (III). The second polymerization catalyst (ii) has the structure of formula (I) The process comprises contacting ethylene and octene with a catalyst system under polymerization conditions at a temperature greater than 125 ℃. As used herein, the term "polymerization conditions" refers to the process parameters for the copolymerization of ethylene and octene in the presence of a catalyst system. Polymerization conditions include, for example, polymerization reactor conditions (reactor type), reactor pressure, reactor temperature, concentrations of reagents(...) As used herein, the term "polymerization conditions" includes polymerization temperatures greater than 125 ℃. In one embodiment, the polymerization conditions include a polymerization temperature in the range of from 130 ℃ to 170 ℃, or from 130 ℃ to 160 ℃, or from 140 ℃ to 150 ℃. The process comprises contacting ethylene and octene with a catalyst system under polymerization conditions at a temperature greater than 125 ℃. The catalyst system comprises (I) a first polymerization catalyst (formula (III) above), (ii) a second polymerization catalyst (formula (I) above), and (III) a chain shuttling agent. (...)refers to a compound capable of causing transfer of polymeric groups between various active catalyst sites under polymerization conditions. That is, the transfer of polymer fragments into and out of the active catalyst sites in an easy and (...) (...)including interpolymers produced by continuous monomer addition, stereo-labile catalysts, or anionic polymerization techniques, the ethylene/octene multiblock copolymers of the present invention are characterized by a unique distribution of(...) In one embodiment, the process comprises contacting ethylene and octene with a catalyst system under polymerization conditions at a temperature of 130 ℃ to 170 ℃. The catalyst system comprises (i) a first polymerization catalyst which is hafnium, [ [2', 2' - [1,4-butanediyl bis (oxy-. Kappa.O) ] bis [3- (9H-carbazol-9-(...) (ii) A second polymerization catalyst which is hafnium, dimethylbis [ N- (2-methylpropyl) -6- (2,4,6-trimethylphenyl) -2-pyridinylamino-. Kappa.N 1,. Kappa.N 2] -, and has the structure of catalyst 2, catalyst 2 The present disclosure provides compositions formed from the foregoing polymerization processes. In one embodiment, the composition comprises an ethylene/octene multi-block copolymer having a normalized OOO triad content greater than 0.25. The continuous solution polymerization reactor consists of a liquid-filled non-adiabatic isothermal circulating loop reactor that mimics a Continuous Stirred Tank Reactor (CSTR) with heat removal. All fresh solvent, monomer, comonomer, hydr(...) The total fresh feed to the polymerization reactor was injected into the reactor at two locations, with the reactor volume between each injection location being approximately equal. Fresh feed was controlled with each injector receiving hal(...) The catalyst components are injected into the polymerization reactor through specially designed injection plugs. The computer controls the first polymerization catalyst component feed (catalyst a and catalyst 1 in table 1) to maintain the r(...) The molar ratio of the second polymerization catalyst feed (catalyst B and catalyst 2 in table 1) to the total catalyst feed was adjusted to maintain the desired separation between the polymer soft and hard segments. Immediately following each reactor feed injection location, the feed stream is mixed with the circulating polymerization reactor contents using static mixing elements. The contents of the reactor are continuously circulated through a heat e(...) The polymerization conditions for Comparative Sample (CS) CS a and Inventive Examples (IE) IE1-7 are provided in table 2 below. Table 2 polymerization conditions of CS A and IE1-7 The polymerization conditions described above and shown in Table 2 produce ethylene/octene multi-block copolymers CS A and IE 1-7. Subsequently, the ethylene/octene multi-block copolymers CS A and IE1-7 were compared to conventional ethylen(...) Generally, polyethylene copolymers having the same density will have the same comonomer content. When comparing IE1-7 with comparative samples a-G, the ethylene/octene multi-block copolymers of IE1-7 produced with the catalyst 1/catalyst 2 system and polymerization conditions at temperatures above 125 ℃ (or temperatures in the range of 130 ℃ to 150 ℃), contain different comonomer distributions alo(...) contacting ethylene and butene under polymerization conditions at a temperature greater than 125 ℃ with a catalyst system comprising: (i) First polymerization catalyst having the structure of catalyst 1 (ii) Second polymerization catalyst having the structure of catalyst 2 (...)1, comprising contacting the ethylene and octene with a catalyst system at a temperature of 130 ℃ to 170 ℃ under polymerization conditions; and DESC (IN202217037154) (...)block copolymer provides the benefits of both the durability and high temperature resistance of high density polyethylene while maintaining key properties of elastomeric, low density polyolefin such as elastic behavior, flexibility, and processability. Ethylene/octene multi-block copolymer typically contains high densi(...) In an embodiment, the process includes contacting ethylene and octene under polymerization conditions at a temperature greater than 125°C with a catalyst system comprising (i) a first polymerization catalyst having the structure of Formula (III), a second polymerization catalyst having the structure of Formula (I), and (iii) a chain shuttling agent. "ethylene-based polymer" and "polyethylene" may be used interchangeably. An "interpolymer" is a polymer prepared by the polymerization of at least two different monomers. This generic term includes copolymers, usually employed to refer to polymers prepared from two different monomers, and polymers prepared from (...) An "olefin-based polymer" or "polyolefin" is a polymer that contains more than 50 weight percent polymerized olefin monomer (based on total amount of polymerizable monomers), and optionally, may contain at least one comonomer. The temperature dependence of the specific heat capacity in the melting regime of linear low-density polyethylene leads to an increase in the heat of fusion with decreasing comonomer content. See Wild, L. Chang, S.; Shankernarayanan, M J. Improved method for compositional analysis of polyolefins by DSC. Polym. Prep 1990; 31: 270-1, which is incorporated by reference herein in its entirety. For a given point in the (ODCB, 99% anhydrous grade, Sigma-Aldrich). For the CEF (...)calibration was performed with a mixture of about 4 to 6 mg Eicosane, 14.0 mg of isotactic homopolymer polypropylene ("iPP") (polydispersity of 3.6 to 4.0, and molecular weight Mw reported as polyethylene equivalent of 150,000 to 190,000, and polydispersity (Mw/Mn) of 159°C (DSC method described herein below). 14.0 mg of homopolymer polyethylene HDPE (zero comonomer content, weight average molecular weight (Mw) reported as polyethylene equivalent as 115,000 to 125,000, and polydispersity of 2.5 to 2.8), in a 10 mL vial filled with 7.0 mL of ODCB. The dissolution time was 2 hours at 160°C. DSC method used to measure melting temperature of homopolymer polypropylene specified in HT-TGIC. The polysty(...)
EP4132987 CN115298241 BR112022018760 BR112022018760 AR121648 TW202139798 WO2021/206825 | DOW GLOBAL TECHNOLOGIES ROHM & HAAS | 2020-04-08 2021-03-01 | (EP4132987) Coated, printed substrate and its process of preparation | (EP4132987) A process for producing a coated, printed substrate comprising (a) providing a printed substrate, wherein the substrate comprises a surface on which resides one or more areas of a layer of an ink, (b) bringing together a component A and a component B to form a urethane coating composition, wherein component A comprises a polyisocyanate prepolymer A1, wherein the polyisocyanate prepolymer A1 is a reaction product of a polyisocyanate monomer A1a and an isocyanate-polyreactive compound A1b, wherein component B comprises one or more polyol B1, wherein the urethane coating composition has isocyanate index greater than 0.9, (c) applying a layer of the urethane coating composition to the surface. Also provided is a coated printed substrate made by such a method. | (WO2021/206825) CLAIMS 1. A process for producing a coated, printed substrate comprising (a) providing a printed substrate, wherein the substrate comprises a surface on which resides one or more areas of a layer of an ink, wherein the ink comprises (i) one or more olefin copolymers, and (ii) one or more appearance additive selected from one or more pigments, one or more dyes, and mixtures thereof, and (iii) one or more conductivity additives, (b) bringing together a component A and a component B to form a urethane coating composition, wherein component A comprises a polyisocyanate prepolymer Al, wherein the polyisocyanate prepolymer Al is a reaction product of a polyisocyanate monomer Ala and an isocyanate -polyreactive compound Alb, wherein component B comprises one or more polyol Bl, wherein the urethane coating composition has isocyanate index greater than 0.9, and (c) applying a layer of the urethane coating composition to the surface. 2. The process of claim 1, wherein the polyol B 1 comprises one or more polyurethane polyol B 1PU, wherein polyol B 1PU comprises a reaction product of a polyisocyanate monomer B lPUa and a polyol B lPUb. 3. The process of claim 1, wherein the olefin copolymer is selected from the group consisting of ethylene/acrylic copolymers, ethylene/ester copolymers, ethylene carbonyl copolymers, and mixtures thereof. 4. The process of claim 1, wherein component A comprises one or more fatty triglyceride. 5. The process of claim 1, wherein component A comprises one or more wax ester. 6. The process of claim 1, wherein component B additionally comprises one or more anti-block agents. 7. The process of claim 1, wherein component B additionally comprises one or more wetting agents. 8. The process of claim 1, wherein the substrate comprises polyethylene. 9. The process of claim 1, wherein the isocyanate-polyreactive compound Alb comprises one or more polyether polyol, one or more polyester polyol, or a mixture thereof. 10. The process of claim 1, wherein the urethane coating composition has isocyanate index of 0.9 to 1.6. 11. A coated printed substrate made by the process of claim 1. | (EP4132987A1) PENDING (WO2021206825A1) PENDING (CN115298241A) PENDING (BR112022018760A2) PENDING (AR-121648A1) PENDING (TW202139798A) PENDING | (WO2021/206825) An anti block agent reduces blocking at the surface of polymer films and other plastic articles to allow easy processing and handling of films. It is useful to contemplate the mixture of component A and component B, prior to any chemical reaction taking place between them. Usually, it is desirable to then protect the printed surface. The test result is the lowest temperature at which the sample begins to show obvious damage such as, for example dramatic contraction or film burn. Without protection, the image is vulnerable to damage, for example by scratching, which may occur during transportation or handling, and/or by distortion when the printed surface is heated, for example during a sealing operation. | (WO2021/206825) 1. A process for producing a coated, printed substrate comprising (a) providing a printed substrate, wherein the substrate comprises a surface on which resides one or more areas of a layer of an ink, wherein the ink comprises (i) one or more olefin copolymers, and (ii) one or more appearance additive selected from one or more pigments, one or more dyes, and mixtures thereof, and (iii) one or more conductivity additives, (b) bringing together a component A and a component B to form a urethane coating composition, wherein component A comprises a polyisocyanate prepolymer Al, wherein the polyisocyanate prepolymer Al is a reaction product of a polyisocyanate monomer Ala and an isocyanate -polyreactive compound Alb, wherein component B comprises one or more polyol Bl, wherein the urethane coating composition has isocyanate index greater than 0.9, and (c) applying a layer of the urethane coating composition to the surface. | (WO2021/206825) A first aspect of the present invention is a process for producing a coated, printed substrate comprising (a) providing a printed substrate, wherein the substrate comprises a surface on which resides one or more areas of a layer of an ink, wherein the ink comprises (i) one or more olefin copolymers, and (ii) one or more appearance additive selected from one or more pigments, one or more dyes, and mixtures thereof, and (iii) one or more conductivity additives, (b) bringing together a component A and a component B to form a urethane coating composition, wherein component A comprises a polyisocyanate prepolymer Al, wherein the polyisocyanate prepolymer Al is a reaction product of a polyisocyanate monomer Ala and an isocyanate -polyreactive compound Alb, wherein component B comprises one or more polyol Bl, wherein the urethane coating composition has isocyanate index greater than 0.9, and (c) applying a layer of the urethane coating composition to the surface. A second aspect of the present invention is a coated printed substrate made by the method of the first aspect of the present invention. Also provided is a coated printed substrate made by such a method. The present invention involves a coating composition, which is formed by bringing together a component A and a component B . | APD 2021-03-01 2021-03-01 2021-03-01 2021-03-01 2021-03-04 2021-03-23 CLMS (WO2021/206825) CLAIMS 1. A process for producing a coated, printed substrate comprising (a) providing a printed substrate, wherein the substrate comprises a surface on which resides one or more areas of a layer of an ink, wherein the ink comprises (i) one or more olefin copolymers, and (ii) one or more appearance additive selected from one or more pigments, one or more dyes, and mixtures thereof, and (iii) one or more conductivity additives, (b) bringing together a component A and a component B to form a urethane coating composition, wherein component A comprises a polyisocyanate prepolymer Al, wherein the polyisocyanate prepolymer Al is a reaction product of a polyisocyanate monomer Ala and an isocyanate -polyreactive compound Alb, wherein component B comprises one or more polyol Bl, wherein the urethane coating composition has isocyanate index greater than 0.9, and (c) applying a layer of the urethane coating composition to the surface. 2. The process of claim 1, wherein the polyol B 1 comprises one or more polyurethane polyol B 1PU, wherein polyol B 1PU comprises a reaction product of a polyisocyanate monomer B lPUa and a polyol B lPUb. 3. The process of claim 1, wherein the olefin copolymer is selected from the group consisting of ethylene/acrylic copolymers, ethylene/ester copolymers, ethylene carbonyl copolymers, and mixtures thereof. 4. The process of claim 1, wherein component A comprises one or more fatty triglyceride. 5. The process of claim 1, wherein component A comprises one or more wax ester. 6. The process of claim 1, wherein component B additionally comprises one or more anti-block agents. 7. The process of claim 1, wherein component B additionally comprises one or more wetting agents. 8. The process of claim 1, wherein the substrate comprises polyethylene. 9. The process of claim 1, wherein the isocyanate-polyreactive compound Alb comprises one or more polyether polyol, one or more polyester polyol, or a mixture thereof. 10. The process of claim 1, wherein the urethane coating composition has isocyanate index of 0.9 to 1.6. 11. A coated printed substrate made by the process of claim 1. DESC (WO2021206825) WO 2016/196168 describes a coated film, where the film comprises polyethylene and the coating comprises polyurethane. A polyolefin is a polymer in which 75% or more by weight, based on the weight of the polymer, of the repeat units have structure I:where each of R1, R2, R3, and R4 is independently hydrogen or an olefin group. Any one of R1, R2, R3, and R4 (...) Polyethylene is a polymer in which 75% or more by weight, based on the weight of the polymer, of repeat units have structure II ("ethylene units") A polyol having two or more residues of a ring-opening polymerization reaction of epsilon-caprolactone is a polycaprolactone polyol. A polyol may be characterized by the "OH number," as determined by the test ASTM D4274-16 (American Society(...) Preferably the top layer of the substrate contains one or more polyolefin or one or more polyester or a combination thereof. Preferably the amount of polyolefin in the top layer of the substrate is, by weight, 50% or more; more preferably 75% or more; more preferably 90% or more. Suitable polyolefins include, for example, polypropylene, polyethylene, and mixtures thereof. Suitable forms of polyethylene are, for example, linear polyethylene homopolymer (HDPE), linear low density polyethylene, homopolymer, medium density linear polyethylene homopolymer, low density polyethylene homopolymer, and blends of two or more thereof. Suitable polyesters include, for example, polyethylene terephthalate. Common additional polymers were polyethylene terephthalate and biaxially oriented polypropylene. Commonly, the thickness of the layer of additional polymer was 8 to 25 micrometers. Polyamide may be coextmded with polyethylene and/or maleic anhydride modified polyethylene. 12 is Melt Index measured at 90°C using 2.16 kg, reported in units of grams per 10 minutes. D is density, in grams per cubic centimeter. DESC (CN115298241) WO2016/196168 describes a coated film, wherein the film comprises polyethylene and the coating comprises polyurethane. The polyolefin is a polymer wherein 75 wt% or more of the repeating units have structure I, based on the weight of the polymer: Polyethylene is a polymer in which 75 weight percent or more of the repeating units have structure II ("ethylene units") based on the weight of the polymer: The polyol having two or more residues of the ring-opening polymerization of epsilon-caprolactone is a polycaprolactone polyol. The polyol may be characterized by an "OH number" as determined by test ASTM D4274-16 (American Society of Testi(...) Preferably, the top layer of the substrate contains one or more polyolefins or one or more polyesters or a combination thereof. Preferably, the amount of polyolefin in the top layer of the substrate is 50% or more, more preferably 75% or more, more preferably 90% or more by weight. Suitable polyolefins include, for example, polypropylene, polyethylene, and mixtures thereof. Suitable forms of polyethylene are, for example, linear polyethylene Homopolymers (HDPE), linear low density polyethylene, homopolymers, medium density linear polyethylene homopolymers, low density polyethylene homopolymers, and blends of two or more thereof. Suitable polyesters include, for example, polyethylene terephthalate. Common additional polymers are polyethylene terephthalate and biaxially oriented polypropylene. Typically, the additional polymer layer has a thickness of 8 to 25 microns. The polyamide may be coextruded with polyethylene and/or maleic anhydride modified polyethylene. I2 is the melt index measured at 90 ℃ using 2.16kg and reported in grams/10 minutes. D is the density in grams per cubic centimeter. (...)D)Good effectDifference (D)Difference (D)Good effectDifference (D)Difference (D)C5Good effectMedium and high gradeDifference (D)Good effectMedium and high gradeDifference (D)Good effectMedium gradeDifference between DESC (TW202139798) 【0002】 WO 2016/196168 describes a coated film wherein the film comprises polyethylene and the coating comprises polyurethane. 【0010】 The polyolefin is a polymer in which 75% by weight or more, based on the weight of the polymer, of repeating units having structure I: wherein each of R1, R2, R3, and R4 is independently hydrogen or an olefin group. 【0011】 Polyethylene is a polymer in which 75% by weight or more, based on the weight of the polymer, of repeating units having the structure II ( "ethylene units"): The polyol having two or more residues of the ring-opening polymerization of epsilon-caprolactone is a polycaprolactone polyol. Polyols can be characterized by "OH number" as determined by testing ASTM D4274-16 (American Society of Testing (...) The top layer of the substrate preferably comprises one or more polyolefins or one or more polyesters or combinations thereof. Preferably, the amount of polyolefin in the top layer of the substrate is 50 wt% or more, more preferably 75 wt% or more, more preferably 90 wt% or more. Suitable polyolefins include, for example, polypropylene, polyethylene, and mixtures thereof. Suitable forms of polyethylene are, linear polyethylene homopolymers (HDPE), linear low density polyethylene homopolymers, medium density linear polyethylene homopolymers, low density polyethylene homopolymers, and blends of two or more thereof. Suitable polyesters include, polyethylene terephthalate. Typical additional polymers are polyethylene terephthalate and biaxially oriented polypropylene. Typically, the additional polymer layer has a thickness of 8 to 25 microns. Polyamides may be coextruded with polyethylene and/or maleic anhydride modified polyethylene. I2 For melt index measurements using 2.16 kg at 90 °C, reported in grams /10 minutes. D is density in grams per cubic centimeter. ECLM (WO2021206825) 8. The process of claim 1, wherein the substrate comprises polyethylene. ECLM (CN115298241) 8. The method of claim 1, wherein the substrate comprises polyethylene. ECLM (TW202139798) 8. The method of claim 1, wherein the substrate comprises polyethylene. KEYW BIAXIALLY ORIENTED POLYPROPYLENE(6,1) LINEAR POLYETHYLENE HOMOPOLYMER(6,2) PAN DOW GLOBAL TECHNOLOGIES
TW202229386 WO2022/151459 | DOW GLOBAL TECHNOLOGIES | 2021-01-18 | (WO2022151459) Internally emulsified polyurethane dispersion and method for preparing the same | (WO2022/151459) An internally emulsified polyurethane dispersion, which is prepared by using a combined chain extender system of a hydrophilic amino siloxane compound and a polyetheramine compound, is provided. The internally emulsified polyurethane dispersion can be used to prepare a synthetic leather product having good anti-stickiness, wrinkle resistance, color fastness and superior mechanical properties. A laminated synthetic leather article prepared with said internally emulsified polyurethane dispersion as well a method for preparing the synthetic leather article are also provided. | (WO2022/151459) 1. An internally emulsified polyurethane dispersion comprising polyurethane particles dispersed in water, wherein the polyurethane dispersion is derived from starting materials comprising: Component (A) : one or more compounds having at least two isocyanate groups; Component (B) : one or more compounds having at least two isocyanate-reactive groups; Component (C) : a hydrophilic amino siloxane compound represented by Formula I: wherein each R independently represents methyl, ethyl, n-propyl, i-propyl, n-butyl, i-butyl, sec-butyl, t-butyl, n-pentyl, i-pentyl, tert-pentyl, neo-pentyl, cyclohexyl, phenyl, tolyl, vinyl, allyl or - (OCH2CH2) a-O-CH2-CH=CH2; R1 is - (CH2) mNH2 or - (CH2) s-NH- (CH2) tNH2; R2 is -CH2CH2CH2O (CH2CH2O) nH; and each of R3, R4, R5, R6 and R7 is independently selected from the group consisting of methyl, ethyl, n-propyl, i-propyl, n-butyl, i-butyl, sec-butyl, t-butyl, n-pentyl, i-pentyl, tert-pentyl, neo-pentyl, cyclohexyl, phenyl and tolyl; wherein a is an integer of 1 to 10; x is an integer of 20-500; y is an integer of 1-20; z is an integer of 1-20; m is an integer of 1-10; s is an integer of 1-10; t is an integer of 1-10; and n is an integer of 5-30; Component (D) : a polyetheramine compound represented by Formula II: wherein each of R8 and R9 is independently selected from the group consisting of hydrogen, methyl, ethyl, n-propyl, i-propyl, n-butyl, i-butyl, sec-butyl, t-butyl, n-pentyl, i-pentyl, tert-pentyl, neo-pentyl, cyclohexyl, phenyl, tolyol, and combinations thereof, and q is an integer of 2 to 20; Component (E) : a C2-C20 carboxylic acid compound having at least two hydroxyl groups; Component (F) a catalyst; Component (G) a neutralizer; and Component (H) water. 2. The internally emulsified polyurethane dispersion according to claim 1, wherein the polyurethane dispersion does not comprise external emulsifier. 3. The internally emulsified polyurethane dispersion according to claim 1, wherein the polyurethane dispersion has a solid content higher than 45 %by weight, based on the total weight of the polyurethane dispersion. 4. The internally emulsified polyurethane dispersion according to claim 1, wherein the one or more compounds having at least two isocyanate groups are selected from the group consisting of: a) C4-C12 aliphatic polyisocyanates comprising at least two isocyanate groups, C6-C15 cycloaliphatic or aromatic polyisocyanates comprising at least two isocyanate groups, C7-C15 araliphatic polyisocyanates comprising at least two isocyanate groups, and a combination thereof; b) modified multifunctional isocyanates derived from one or more polyisocyanates of a) , wherein the modified multifunctional isocyanates comprises at least one functional group selected from the group consisting of ester group, urea group, biuret group, isocyanurate group, allophanate group, carbodiimide group, uretoneimine group, and a combination thereof; and c) an isocyanate prepolymer prepared by reacting one or more polyisocyanates of a) with one or more isocyanate-reactive compounds selected from the group consisting of C2-C16 aliphatic polyhydric alcohols comprising at least two hydroxyl groups, C6-C15 cycloaliphatic or aromatic polyhydric alcohols comprising at least two hydroxyl groups, C7-C15 araliphatic polyhydric alcohols comprising at least two hydroxyl groups, polyester polyols having a molecular weight from 500 to 5,000, polycarbonate diols having a molecular weight from 200 to 5,000, polyether polyols having a molecular weight from 200 to 5,000, C2 to C10 polyamine comprising at least two amino groups, C2 to C10 polythiol comprising at least two thiol groups, C2-C10 alkanolamine comprising at least one hydroxyl group and at least one amino groups, and a combination thereof, with the proviso that the isocyanate prepolymer comprises at least two free isocyanate terminal groups. 5. The internally emulsified polyurethane dispersion according to claim 1, wherein the one or more compounds having at least two isocyanate-reactive groups are selected from the group consisting of: C2-C16 aliphatic polyhydric alcohols comprising at least two hydroxyl groups, C6-C15 cycloaliphatic or aromatic polyhydric alcohols comprising at least two hydroxyl groups, C7-C15 araliphatic polyhydric alcohols comprising at least two hydroxyl groups, polyester polyols having a molecular weight from 500 to 5,000, polycarbonate diols having a molecular weight from 200 to 5,000, polyether polyols having a molecular weight from 200 to 5,000, C2 to C10 polyamine comprising at least two amino groups, C2 to C10 polythiol comprising at least two thiol groups, C2-C10 alkanolamine comprising at least one hydroxyl group and at least one amino groups, vegetable oil having at least two hydroxyl groups, and a combination thereof. 6. The internally emulsified polyurethane dispersion according to claim 1, wherein the C2-C20 carboxylic acid compound having at least two hydroxyl groups is selected from the group consisting of dimethylol-formic acid, dimethylol-acetic acid, dimethylol-propionic acid, dimethylol-butanoic acid, dimethylol-pentanoic acid, dimethylol-hexanoic acid, dimethylol-heptanoic acid, dimethylol-nonanoic acid, dimethylol-capric acid, dimethylol-lauric acid, dimethylol-palmitic acid, dimethylol-stearic acid, dimethylol-cyclohexane carboxylic acid, dimethylol-benzoic acid, dihydroxy glutaric acid, tartaric acid, and any combinations thereof. 7. The internally emulsified polyurethane dispersion according to claim 1, wherein the catalyst is selected from the group consisting of: organic tin, organic bismuth, tertiary amine, morpholine derivative, piperazine derivative, and combination thereof. 8. The internally emulsified polyurethane dispersion according to claim 1, wherein the content of component (A) is from 5 to 50%by weight, based on the total weight of the components (A) , (B) , (E) and (F) ; the content of component (B) is from 25 to 85%by weight, based on the total weight of the components based on the total weight of the components (A) , (B) , (E) and (F) ; the content of component (E) is from 1 to 10%by weight, based on the total weight of the components (A) , (B) , (E) and (F) ; the content of component (F) is up to 1%by weight, based on the total weight of the components (A) , (B) , (E) and (F) ; the molar ratio between component (G) and component (E) is from 1: 2 to 2: 1; the weight ratio between component (D) and the total weight of the components (A) , (B) , (E) and (F) is from 1: 100 to 3: 10; and the weight ratio between component (C) and the total weight of the components (A) , (B) , (E) and (F) is from 1: 50 to 1: 10. 9. A synthetic leather article, comprising, from top to bottom: a polyurethane skin film derived from the internally emulsified polyurethane dispersion according to any of claims 1 to 8; a middle foam layer; and a bottom fabric layer. 10. A method for preparing the internally emulsified polyurethane dispersion according to any of claims 1 to 8, comprising (i) reacting component (A) with component (B) and component (E) in the presence of component (F) to form a PUD prepolymer; and (ii) neutralizing the PUD prepolymer with component (G) ; and (iii) combining the neutralized PUD prepolymer with component (C) , (D) , and (H) to form the internally emulsified polyurethane dispersion. | (WO2022151459A1) PENDING (TW202229386A) PENDING | (WO2022/151459) Some waterborne polyurethane dispersions (PUD's) have been reported as a green alternative to solvent-borne PU dispersion, but none of these waterborne polyurethane dispersions can produce a PU skin layer exhibiting a combination of various industrial CTQ's (Critical-To-Quality) including superior wrinkle resistance, anti-stickiness, abrasion resistance, softness, color fastness, hand feeling and mechanical properties. Actually, all the existing waterborne polyurethane dispersion has to trade off at least one performance property against other performance properties so as to produce a "less undesirable" synthetic leather product. | (WO2022/151459) 1. An internally emulsified polyurethane dispersion comprising polyurethane particles dispersed in water, wherein the polyurethane dispersion is derived from starting materials comprising: Component (A) : one or more compounds having at least two isocyanate groups; Component (B) : one or more compounds having at least two isocyanate-reactive groups; Component (C) : a hydrophilic amino siloxane compound represented by Formula I: wherein each R independently represents methyl, ethyl, n-propyl, i-propyl, n-butyl, i-butyl, sec-butyl, t-butyl, n-pentyl, i-pentyl, tert-pentyl, neo-pentyl, cyclohexyl, phenyl, tolyl, vinyl, allyl or - (OCH 2CH 2) a-O-CH 2-CH=CH 2; R 1 is - (CH 2) mNH 2 or - (CH 2) s-NH- (CH 2) tNH 2; R 2 is -CH 2CH 2CH 2O (CH 2CH 2O) nH; and each of R 3, R 4, R 5, R 6 and R 7 is independently selected from the group consisting of methyl, ethyl, n-propyl, i-propyl, n-butyl, i-butyl, sec-butyl, t-butyl, n-pentyl, i-pentyl, tert-pentyl, neo-pentyl, cyclohexyl, phenyl and tolyl; wherein a is an integer of 1 to 10; x is an integer of 20-500; y is an integer of 1-20; z is an integer of 1-20; m is an integer of 1-10; s is an integer of 1-10; t is an integer of 1-10; and n is an integer of 5-30; Component (D) : a polyetheramine compound represented by Formula II: wherein each of R 8 and R 9 is independently selected from the group consisting of hydrogen, methyl, ethyl, n-propyl, i-propyl, n-butyl, i-butyl, sec-butyl, t-butyl, n-pentyl, i-pentyl, tert-pentyl, neo-pentyl, cyclohexyl, phenyl, tolyol, and combinations thereof, and q is an integer of 2 to 20; Component (E) : a C 2-C 20 carboxylic acid compound having at least two hydroxyl groups; Component (F) a catalyst; Component (G) a neutralizer; and Component (H) water. | (WO2022/151459) In a second aspect of the present disclosure, the present disclosure provides a synthetic leather article, comprising, from top to bottom: a polyurethane skin film derived from the internally emulsified polyurethane dispersion of the present disclosure; a middle foam layer; and a bottom fabric layer. In a second aspect of the present disclosure, the present disclosure provides a method for preparing the internally emulsified polyurethane dispersion of the present disclosure, comprising The present disclosure provides a unique waterborne polyurethane dispersion and a laminated synthetic leather article prepared by using the same. In a first aspect of the present disclosure, the present disclosure provides an internally emulsified polyurethane dispersion comprising polyurethane particles dispersed in water, wherein the polyurethane dispersion is derived from starting materials comprising: The present disclosure relates to an internally emulsified polyurethane dispersion (PUD) , a method for preparing the dispersion, and a laminated synthetic leather article comprising a skin film derived from the polyurethane dispersion. | APD 2021-01-18 2022-01-14 DESC (WO2022151459) (...)2-methylpropane-1, 3-diol, methylpentanediols, diethylene glycol, triethylene glycol, tetraethylene glycol, polyethylene glycol, dipropylene glycol, polypropylene glycol, dibutylene glycol and polybutylene glycols. The polyether polyols is generally prepared by polymerization of one or more alkylene oxides selected from propylene oxide (PO) , ethylene oxide (EO) , butylene oxide, tetrahydrofuran and mixtures thereof, with proper starter molecules in t(...) (...)the preparation of polyether polyols may include alkaline catalysts, such as potassium hydroxide, for anionic polymerization or Lewis acid catalysts, such as boron trifluoride, for cationic polymerization. Suitable polymerization catalysts may include potassium hydroxide, cesium hydroxide, boron trifluoride, or a doubl(...) In a preferable embodiment of the present disclosure, the polyether polyol includes (methoxy) polyethylene glycol (MPEG) , polyethylene glycol (PEG) , poly (propylene glycol) or copolymer of ethylene epoxide and propylene epoxide with prima(...) Preferably, the paper layer disclosed herein is coated with a polyolefin, more preferably polypropylene. Alternatively, the paper layer is preferably coated with silicone. In an alternative embodiment, the release layer used herein is a PET(...) Preferably, the PET layer can be is coated with a polyolefin, more preferably polypropylene. Alternatively, the PET layer is preferably coated with silicone. Examples of suitable release layers are commercially available. (...)of leather grain so as to impart the synthetic leather article with good haptic property comparable with that of high grade natural leather. The release layer generally has a thickness of 0.001 mm to 10 mm, preferably from 0.01 mm to 5 mm, (...) Examples of synthetic fibrous materials include polyesters, polyamides, acrylics, polyolefins, polyvinyl chlorides, polyvinylidene chlorides, polyvinyl alcohols and blends or mixtures thereof. DESC (TW202229386) Diethylene glycol, triethylene glycol, tetraethylene glycol, polyethylene glycol, polyethylene glycol, Suitable non-polymeric materials include, but are not not, dipropylene glycol, polypropylene glycol, dibutyl glycol, and polybutylene glycol. Suitable prepolymers for use as component (a) are prepolymers having an NCO(...) For example, diethylene glycol, dipropylene glycol, polyethylene oxide ethylene glycol, polyethylene glycol, polyethylene glycol, polyethylene glycol, polypropylene glycol, polyethylene glycol, polyethylene glycol, polyethylene glycol, polypropylene glycol, polyethylene glycol, polyethylene glycol, and Examples of suitable polyethylene glycols include ethylene glycol, propylene glycol, butylene glycol, polyoxypropylene glycol, and polyoxypropylene-polyoxyethylene glycol. Poly(...) (...)used to prepare the polyether polyol may comprise a basic catalyst such as potassium hydroxide for anionic polymerization or a Lewis acid catalyst such as boron trifluoride for cationic polymerization. The catalyst used to prepare the polyether polyol may comprise a basic catalyst such as potassium hydroxide for anionic polymerization or a Lewis acid catalyst such as boron trifluoride for cationic polymerization. Suitable polymerization catalysts may comprise potassium hydroxide, cesium hydroxide, boron trifluoride or a double cyanide compound (DMC) cata(...) In a preferred embodiment of the present disclosure, the polyether polyol comprises (methoxy) polyethylene glycol (MPEG), polyethylene glycol (PEG), poly (propylene glycol) or a copolymer of ethylene oxide and propylene oxide having primary(...) Preferably, the paper layers disclosed herein are coated with a polyolefin, more preferably polypropylene. Alternatively, the paper layer is preferably coated with silicone. In an alternative embodiment, the release layer used herein is a P(...) Preferably, the PET layer can be coated with a polyolefin, more preferably polypropylene. Alternatively, the PET layer is preferably coated with silicone. Examples of suitable release layers are commercially available. Examples of synthetic fiber materials include polyesters, polyamides, acrylic resins, polyolefins, polyolefins, and blends thereof. Polyvinyl chloride, polyvinylidene chloride, polyvinyl alcohol and blends or mixtures thereof. Examples of n(...) KEYW POLYETHYLENE GLYCOL(1,4) PAN DOW GLOBAL TECHNOLOGIES
TW202233784 WO2022/140225 | DOW GLOBAL TECHNOLOGIES ROHM & HAAS | 2020-12-21 | (WO2022140225) Waterborne pressure sensitive adhesive composition with polymodal particle size distribution | (WO2022/140225) The present disclosure is directed to a water-based adhesive composition. In an embodiment, the water-based pressure-sensitive adhesive composition includes a plurality of particles having a polymodal particle size distribution. The particles are composed of (A) a first polymer, and (B) a second polymer different than the first polymer. The particles have a d50 greater than 450 nm and a polydispersity index, PDi, from 0.5 to 2.0. (C) The composition has a solids content greater than or equal to 65.5 wt%. Further disclosed are articles with the water-based pressure-sensitive adhesive composition. | (WO2022/140225) CLAIMS 1. A water-based pressure-sensitive adhesive composition comprising: a plurality of particles having a polymodal particle size distribution, the particles composed of (A) a first polymer; and (B) a second polymer different than the first polymer; the particles having a dso greater than 450 nm and a polydispersity index, PDi, from 0.5 to 2.0; and (C) the composition has a solids content greater than or equal to 65.5 wt%. 2. The water-based pressure-sensitive adhesive composition of claim 1 wherein particles have a dso from 455 nm to 1.0 micron. 3. The water-based pressure-sensitive adhesive composition of any of claims 1-2 wherein the particles have a dgo/dw from 2.5 to 20.0. 4. The water-based pressure-sensitive adhesive composition of any of claims 1-3 wherein the first polymer (A) has a number average molecular weight, Mn, from 50,000 daltons to 5,000,000 daltons; and the second polymer (B) has a number average molecular weight, Mn, from 1,000 daltons to 35,000 daltons. 5. The water-based pressure-sensitive adhesive composition of any of claims 1-4 wherein the first polymer (A) is an acrylic-based polymer with a glass transition temperature (Tg) less than -20°C; and the second polymer (B) is an acrylic-based polymer with a glass transition temperature (Tg) greater than -20°C. 6. The water-based pressure-sensitive adhesive composition of any of claims 1-5 wherein the first polymer comprises one or more acrylic-based monomers selected from 35 the group consisting of acrylic acid (AA), butyl acrylate (BA), 2-ethylhexyl acrylate (2-EHA), ethyl acrylate (EA), methyl acrylate (MA), octyl acrylate, iso-octyl acrylate, decyl acrylate, isodecyl acrylate, lauryl acrylate, cyclohexyl acrylate, methyl methacrylate (MMA), isobutyl methacrylate, octyl methacrylate, isooctyl methacrylate, decyl methacrylate, isodecyl methacrylate, lauryl methacrylate, pentadecyl methacrylate, stearyl methacrylate, n-butyl methacrylate, C12 to Cis alkyl methacrylates, cyclohexyl methacrylate, methacrylic acid, and combinations thereof. 7. The water-based pressure-sensitive adhesive composition of any of claims 1-6 wherein the second polymer comprises one or more acrylic-based monomers selected from the group consisting of acrylic acid (AA), butyl acrylate (BA), ethylhexyl acrylate (2- EHA), ethyl acrylate (EA), methyl acrylate (MA), octyl acrylate, isooctyl acrylate, decyl acrylate, isodecyl acrylate, lauryl acrylate, cyclohexyl acrylate, methyl methacrylate (MMA), isobutyl methacrylate, octyl methacrylate, isooctyl methacrylate, decyl methacrylate, isodecyl methacrylate, lauryl methacrylate, pentadecyl methacrylate, stearyl methacrylate, n-butyl methacrylate, C12 to Cis alkyl methacrylates, cyclohexyl methacrylate, methacrylic acid, and combinations thereof. 8. The water -based pressure-sensitive adhesive composition of any of claims 1-7 wherein the second polymer comprises greater than 50 wt% of one or more monomer units having a Tg greater than -15°C. 9. The water-based pressure-sensitive adhesive composition of any of claims 1-8 wherein the water-based pressure-sensitive adhesive composition has a viscosity less than 650 cps at 65.5 wt% solids content. 10. The water-based pressure-sensitive adhesive composition of claim 9 wherein the water-based pressure-sensitive adhesive composition is void of a thickener and the waterbased pressure sensitive adhesive composition has a viscosity less than 650 cps at 65.5 wt% solids content. 36 11. The water-based pressure-sensitive adhesive composition of any of claims 1-8 wherein the water-based pressure-sensitive adhesive composition comprises a thickener, and the water-based pressure-sensitive adhesive composition has a viscosity from 500 cP to 3000 cP. 12. The water-based pressure-sensitive adhesive composition of any of claims 1-11 comprising a surfactant selected from the group consisting of an anionic surfactant, a cationic surfactant, a nonionic surfactant, a polyethylene with acid functionality, a polypropylene with acid functionality, and combinations thereof. 13. The water-based pressure-sensitive adhesive composition of any of claims 1-12 comprising a neutralizing agent. 14. An article comprising: a first substrate; and a layer of a dried water-based pressure-sensitive adhesive composition on the first substrate, the water-based pressure-sensitive adhesive composition comprising a plurality of particles having a polymodal particle size distribution, the particles composed of (A) a first polymer; (B) a second polymer different than the first polymer; the particles having a dso greater than 450 nm and a polydispersity index, PDi, from 0.5 to 2.0; and (C) the composition has a solids content greater than or equal to 65.5 wt%. 15. The article of claim 14 wherein the composition has a viscosity less than 650 cps at 65.5 wt% solids content. | (WO2022140225A1) PENDING (TW202233784A) PENDING | (WO2022/140225) By way of example, and not limitation, some embodiments of the present disclosure will now be described in detail in the following Examples. Greater than 5% of monomer units of unsaturated acid comonomers in the second acrylic-based polymer could result in a thickening effect when the dispersion is neutralized which could make it difficult to handle and process. It is specifically intended that the present disclosure not be limited to the embodiments and illustrations contained herein, but include modified forms of those embodiments including portions of the embodiments and combinations of elements of different embodiments as come within the scope of the following claims. | (WO2022/140225) 12. An article comprising: a first substrate; and a layer of a dried water-based pressure-sensitive adhesive composition on the first substrate, the water-based pressure-sensitive adhesive composition comprising a plurality of particles having a polymodal particle size distribution, the particles composed of (A) a first polymer; (B) a second polymer different than the first polymer; the particles having a dso greater than 450 nm and a polydispersity index, PDi, from 0.5 to 2.0; and (C) the composition has a solids content greater than or equal to 65.5 wt%. | (WO2022/140225) Further disclosed are articles with the water-based pressure-sensitive adhesive composition. The present disclosure is directed to a water-based adhesive composition. | APD 2021-12-16 2021-12-20 CLMS (WO2022/140225) CLAIMS 1. A water-based pressure-sensitive adhesive composition comprising: a plurality of particles having a polymodal particle size distribution, the particles composed of (A) a first polymer; and (B) a second polymer different than the first polymer; the particles having a dso greater than 450 nm and a polydispersity index, PDi, from 0.5 to 2.0; and (C) the composition has a solids content greater than or equal to 65.5 wt%. 2. The water-based pressure-sensitive adhesive composition of claim 1 wherein particles have a dso from 455 nm to 1.0 micron. 3. The water-based pressure-sensitive adhesive composition of any of claims 1-2 wherein the particles have a dgo/dw from 2.5 to 20.0. 4. The water-based pressure-sensitive adhesive composition of any of claims 1-3 wherein the first polymer (A) has a number average molecular weight, Mn, from 50,000 daltons to 5,000,000 daltons; and the second polymer (B) has a number average molecular weight, Mn, from 1,000 daltons to 35,000 daltons. 5. The water-based pressure-sensitive adhesive composition of any of claims 1-4 wherein the first polymer (A) is an acrylic-based polymer with a glass transition temperature (Tg) less than -20°C; and the second polymer (B) is an acrylic-based polymer with a glass transition temperature (Tg) greater than -20°C. 6. The water-based pressure-sensitive adhesive composition of any of claims 1-5 wherein the first polymer comprises one or more acrylic-based monomers selected from 35 the group consisting of acrylic acid (AA), butyl acrylate (BA), 2-ethylhexyl acrylate (2-EHA), ethyl acrylate (EA), methyl acrylate (MA), octyl acrylate, iso-octyl acrylate, decyl acrylate, isodecyl acrylate, lauryl acrylate, cyclohexyl acrylate, methyl methacrylate (MMA), isobutyl methacrylate, octyl methacrylate, isooctyl methacrylate, decyl methacrylate, isodecyl methacrylate, lauryl methacrylate, pentadecyl methacrylate, stearyl methacrylate, n-butyl methacrylate, C12 to Cis alkyl methacrylates, cyclohexyl methacrylate, methacrylic acid, and combinations thereof. 7. The water-based pressure-sensitive adhesive composition of any of claims 1-6 wherein the second polymer comprises one or more acrylic-based monomers selected from the group consisting of acrylic acid (AA), butyl acrylate (BA), ethylhexyl acrylate (2- EHA), ethyl acrylate (EA), methyl acrylate (MA), octyl acrylate, isooctyl acrylate, decyl acrylate, isodecyl acrylate, lauryl acrylate, cyclohexyl acrylate, methyl methacrylate (MMA), isobutyl methacrylate, octyl methacrylate, isooctyl methacrylate, decyl methacrylate, isodecyl methacrylate, lauryl methacrylate, pentadecyl methacrylate, stearyl methacrylate, n-butyl methacrylate, C12 to Cis alkyl methacrylates, cyclohexyl methacrylate, methacrylic acid, and combinations thereof. 8. The water -based pressure-sensitive adhesive composition of any of claims 1-7 wherein the second polymer comprises greater than 50 wt% of one or more monomer units having a Tg greater than -15°C. 9. The water-based pressure-sensitive adhesive composition of any of claims 1-8 wherein the water-based pressure-sensitive adhesive composition has a viscosity less than 650 cps at 65.5 wt% solids content. 10. The water-based pressure-sensitive adhesive composition of claim 9 wherein the water-based pressure-sensitive adhesive composition is void of a thickener and the waterbased pressure sensitive adhesive composition has a viscosity less than 650 cps at 65.5 wt% solids content. 36 11. The water-based pressure-sensitive adhesive composition of any of claims 1-8 wherein the water-based pressure-sensitive adhesive composition comprises a thickener, and the water-based pressure-sensitive adhesive composition has a viscosity from 500 cP to 3000 cP. 12. The water-based pressure-sensitive adhesive composition of any of claims 1-11 comprising a surfactant selected from the group consisting of an anionic surfactant, a cationic surfactant, a nonionic surfactant, a polyethylene with acid functionality, a polypropylene with acid functionality, and combinations thereof. 13. The water-based pressure-sensitive adhesive composition of any of claims 1-12 comprising a neutralizing agent. 14. An article comprising: a first substrate; and a layer of a dried water-based pressure-sensitive adhesive composition on the first substrate, the water-based pressure-sensitive adhesive composition comprising a plurality of particles having a polymodal particle size distribution, the particles composed of (A) a first polymer; (B) a second polymer different than the first polymer; the particles having a dso greater than 450 nm and a polydispersity index, PDi, from 0.5 to 2.0; and (C) the composition has a solids content greater than or equal to 65.5 wt%. 15. The article of claim 14 wherein the composition has a viscosity less than 650 cps at 65.5 wt% solids content. DESC (WO2022140225) Samples are tested on both stainless steel ("SS") and high density polyethylene ("HDPE") test plates according to Federation Internationale des fabricants et transformateurs d' Adhesifs et Thermocollants ("FIN AT") Test Method No. 2. Samples were prepared in tetrahydrofuran (THF) (High Performance Liquid Chromatography (HPLC) grade from Fisher) at concentration of about 2 milligrams polymer solids per gram (mg/g). Samples were left to equilibrate on a mechanical shaker (...) SEC separations were performed in THF (HPLC grade from Fisher) at 1 milliliter/minute (mL/min) using a SEC column set composed of two PLgel MIXED-D columns (available from Agilent) in neat THF with narrow-fraction polystyrene standards from(...) Eluent: THF (HPLC grade Fisher) (...)the first acrylic-based polymer includes, in addition to the aforementioned monomers, a small amount of polyethylenically unsaturated monomer, which when the polymer is prepared results in crosslinking. Nonlimiting examples of polyethylenically unsaturated monomers include diesters and triesters of ethylenically unsatu(...)and the bismethacrylates of ethylene glycol, diethylene glycol, triethylene glycol, neopentyl glycol or polyethylene glycols, vinyl and allyl esters of saturated or unsaturated dicarboxylic acids, the vinyl and allyl esters of monoethylenically unsaturated monocarboxylic acids, and polyethylenically unsaturated aromatic monomers such as divinylbenzene. The fraction of the polyethylenically unsaturated monomers, does not exceed, based upon the total weight of monomers in the m(...) Another suitable process is to prepare the polymer dispersions by way of a free-radical aqueous emulsion polymerization of ethylenically unsaturated monomers in the presence of two or more different seed latices, which differ in their avera(...) (...)that may be employed for preparing the polymer dispersion is to carry out a free-radical aqueous emulsion polymerization of the monomers by a feed process and during the course of the polymerization, when some of the monomers have already undergone polymerization, a larger quantity of emulsifier is added, (e.g., a surfactant intercept), which initiates the formation of a new particle generation. (...)that may be employed for preparing the polymer dispersion is to carry out a free-radical aqueous emulsion polymerization of the monomers by a feed process and during the course of the polymerization feed an excess quantity of emulsifier to the polymerization reactor such that new particles are formed throughout the polymerization to yield a polymodal particle size distribution. (...)water-based pressure-sensitive adhesive composition is provided by way of a free-radical aqueous emulsion polymerization of the monomers which include the polymer. In this process, a free radical, aqueous emulsion polymerization of the ethylenically unsaturated monomers is carried out according to a monomer feed process in which at least one seed latex A is included in the initial charge to the polymerization reactor, and at least one further seed latex B, in the form of an aqueous dispersion, is added during course of the polymerization. The seed latex B is added to the polymerization reactor continuously during the monomer feed. Alternatively, the seed latex B is added to the polymerization reactor during a discrete interval at a defined point during the monomer feed. In an embodiment, the seed latex B is added to the polymerization reactor at a defined point when 20% to 60% of the total amount of monomer has been added to the polymerization reactor. The interval over which the seed latex B is added to the polymerization reactor is less than fifteen minutes, or less than 10 minutes, or less than five (...) The initial seed latex or latexes A, located in the polymerization reactor at the start of the polymerization, have a weight-average particle size from 30 to 400 nm. As for the further seed latex B, added in the course of the polymerization, the weight-average particle size is from 30 to 400 nm, or from 30 to 100 nm. The seed polymer B, added in the course of the polymerization reaction, is used in an amount from 0.05% to 2%, or from 0.1% to 1%, by weight, based on the total solids content of the seed polymers to the total amount of the monomers to be p(...) The initiators used for the emulsion polymerization are typically water-soluble substances that form free radicals. Water-soluble initiators for the emulsion polymerization can be organic or inorganic peroxide compounds, i.e., compounds hav(...) It is also possible to use two or more different initiators in the same emulsion polymerization. It is also possible to use molecular regulators or chain-transfer agents in the polymerization in the amounts from 0% to 5% by weight, for example, based on the monomers to be polymerized. Using this method, the molecular weight of the poly(...) The regulator can be added throughout the entire course of the polymerization, for example by adding it to the monomer emulsion to be fed continually to the reactor. Alternatively, it can be added separately at any time during the reaction (...) (...)A or polymer B can be dependent on the specific regulator used and the amounts of the other components in the polymerization. However, as an illustrative embodiment, and not to be limited thereby, when the regulator used in the polymerization step of polymer B is, for example, n-DDM, the amount of regulator can be from(...) The process is performed as feed process, i.e., at least 95% of the monomers to be polymerized are added to the polymerization reactor under polymerization conditions during the polymerization. The addition may be made continuously or in stages. In the course of the polymerization, the monomer composition may be changed at least once in order to prepare the first polymer A and second polymer B. A preferred procedure is to provide water as an initial charge in the polymerization reactor, to add a portion of the polymerization initiator, and then to charge the first seed latex or latexes A in the form of an aqueous dispersion, optio(...) This is followed by the addition of the monomers to be polymerized to the polymerization reactor under polymerization conditions. The addition takes place typically over a period from at least 30 minutes, or from 30 minutes to 10 hours, or (...) In an embodiment, the addition takes place at the beginning of the polymerization, with an increasing feed rate. Alternatively, the addition takes place with a constant addition rate. The monomers can be added as they are. (...)which includes at least part, at least 70% by weight, of the surfaceactive substances used in the emulsion polymerization. This monomer emulsion customarily has a monomer content in the range from 60% to 90%. It is possible to add the monomers or the monomer emulsion to the polymerization reactor via two or more feed streams, it being possible for the monomer composition of the individual feed str(...) In general, however, it is sufficient to add the monomers as a mixture via one feed stream into the polymerization reactor. Where the monomers are added to the polymerization reactor in the form of an aqueous emulsion, it is advantageous to provide fresh emulsification of the monomers immediately prior to their addition and in line with their addition in the polymerization reactor, by a continuous method, for example. It is also possible to prepare the monomer emulsion first of all and then to introduce it into the polymerization reactor at the desired addition rate. Typically, in parallel with the addition of monomer, at least a portion of the entirety of the polymerization initiator is added. The polymerization initiator may be added at a constant rate, or a decreasing rate, or an increasing rate, for(...) (...)and is polymerized, optionally in the presence of a regulator, to provide polymer A. The initiator used in each polymerization may be the same or different. The polymerization to form polymer A is conducted using an ammonium salt or an alkali metal salt of peroxodisulfuric acid as an initiator. Alternatively, the polymerization to form polymer B is conducted using a redox initiator system. The emulsion polymerization takes place at a temperature from 30 to 130 °C, or from 50 to 90 °C. The polymerization pressure is situated typically in the region of atmospheric pressure, i.e., at ambient pressure, but may also be slightly ab(...) (...)addition of the monomers to be polymerized, or after a conversion of at least 95% of the monomers located in the polymerization reactor, a chemical and/or physical deodorization is performed for the purpose of removing unpolymerized monomer(...) A chemical deodorization is a postpolymerization phase which is initiated by addition of at least one further polymerization initiator, more particularly by way of one of the aforementioned redox initiator systems. In an embodiment, the chemical deodorization step may be combined with the second polymerization stage such that the feeding of the initiator continues after the feeding of the monomer (...) (...)polyester films, poly(vinyl chloride) films, metallized films, foam substrates such as polyurethane foams, and polyethylene foams; and metal foils such as aluminum foils or copper foils. The high viscosity of the polymerization reaction mixture necessitated the addition of an extra 62.5 g of water at 60 minutes after the start of the monomer feed to dilute it so that agitation of the reaction mixture could be maintained. The high viscosity of the polymerization reaction mixture necessitated the addition of an extra 62.5 g of water at 60 minutes of monomer feeds and an extra 62.5 g of water at 70 minutes of monomer feeds (total 125 g) to dilute it so that ag(...) No extra water had to be added to the polymerization reaction mixture to maintain agitation. The maximum agitation rate in the reactor was 350 RPM. The final solid content was 66.8%. No extra water had to be added to the polymerization reaction mixture to maintain agitation. The maximum agitation rate in the reactor was 400 RPM. The final solid content was 66.8 wt%. No extra water had to be added to the polymerization reaction mixture to maintain agitation. The maximum agitation rate in the reactor was 450 RPM. The final solid content was 66.8 wt%. No extra water had to be added to the polymerization reaction mixture to maintain agitation. The maximum agitation rate in the reactor was 400 RPM. The final solids content was 66.2 wt%. No extra water had to be added to the polymerization reaction mixture to maintain agitation. The maximum agitation for the reactor was 400 RPM. The final solids content was 66.4 wt%. The pre-polymerization persulfate charge was 39 g of 6.2% concentration sodium persulfate in water. In place of the 235 nm seed and 100 nm seed charges was substituted a charge of 56.3 g of only a 235 nm preform seed charge at 26.5% concent(...) Samples of the water-based PSA composition were directly coated onto a polyethylene terephthalate ("PET") film (60 microns in thickness) and dried at 80°C for 5 minutes to achieve a dried coat weight of 19 to 20 grams per square meter. High density polyethylene (HDPE) panels purchased from Cheminstruments (510 Commercial Dr., West ChesterTownship, OH 45014) are cleaned and conditioned prior to being used for adhesive testing. Panels are wiped with lint-free, non-abrasive (...) DESC (TW202233784) Whether it's a polymerization or something. In contrast, the term "consisting essentially of" excludes from any subsequent list any other component, step or procedure, except those which are not essential for operability. (...)a-olefin polymer"and"propylene/a-olefin polymer"refer to copolymers prepared as described above from the polymerization of ethylene or propylene, respectively, and one or more additional polymerizable a-olefin monomers. On both stainless steel ("SS") and high density polyethylene ("HDPE") test panels were according to the International Federation of adhesive and hot adhesive manufacturers (Féderation International edesfabr The samples were tested using the(...) Samples were prepared in tetrahydrofuran (THF) (high performance liquid chromatography (HPLC) grade from Fisher) at a concentration of about 2 mg polymer solids per gram (mg/g). The samples were allowed to equilibrate overnight at ambient t(...) (...)narrow fraction polystirene standards of 580 to 371,000 Daltons. SEC separation was performed in THF (Fisher's HPLC grade) at 1 mL/min (mL/min) to fit the first-order fit calibration curve. SEC separations were performed on 100 microliters (...) (...)mm) internal diameter (ID)) plus a protective layer (50 mm x 7.5 mm ID) Particle size 5 µg/ml ledate: THF (HPLC grade Fisher) Flow rate: 1.0 ml/min sample solvent: THF sample concentration: Approximately 2 mg/g (0.2%) sample solution feed: (...) (...)in addition to the monomers described above, the first acrylic polymer also includes a small amount of polyethylenically unsaturated monomer that results in crosslinking when preparing the polymer. Non-limiting examples of polyethylenically unsaturated monomers include diesters and triesters of ethylenically unsaturate(...)include, but are not limited to: Triethyleneglycol, diacrylates and dimethacrylates of neopentyl glycol or polyethylene glycol, vinyl and allyl esters of saturated or unsaturated dicarboxylic acids, vinyl and allyl esters of monoethylenically unsaturated monocarboxylic acids and polyethylenically unsaturated aromatic monomers, Such as divinylbenzene. The fraction of polyethylenically unsaturated monomer is not more than 1 weight percent, or 0.5 weight percent, or 0.1 weight p(...) Another suitable method is to prepare polymer dispersions by free radical aqueous emulsion polymerization of ethylenically unsaturated monomers in the presence of two or more different seed latexes having different average particle sizes. Another suitable method that can be used to prepare polymer dispersions is free radical aqueous emulsion polymerization of monomers by a feed process, and during the polymerization, when some of the monomers have been polymerized, a relatively large amount of emulsifier (e.g. , interfacial agent interception) is added,(...) (...)method that can be used to prepare the polymer dispersion is by carrying out a free radical water-based emulsion polymerization of the monomer by a feed process and feeding an excess of emulsifier to the polymerization reactor during the polymerization so that new particles are formed throughout the polymerization to produce a multimodal particle size distribution. (...)sensitive adhesive compositions of the present invention are provided by free-radical water-based emulsion polymerization of monomers including polymers. In this process, radical water-based emulsion polymerization of ethylenically unsaturated monomers is carried out according to a monomer feed process, wherein at least one seed latex a is included in the initial feed to the polymerization reactor and at least one additional seed latex B is added during the polymerization in the form of a water-based dispersion. Seed latex B was continuously added to the polymerization reactor during monomer feed. Alternatively, seed latex B is added to the polymerization reactor at defined points during discrete intervals during monomer feed. In one embodiment, seed latex B is added to the polymerization reactor at a defined point when 20% to 60% of the total monomer has been added to the polymerization reactor. Seed latex B is added to the polymerization reactor at intervals of less than 15 minutes, or less than 10 minutes, or less than 5 (...) The initial seed latex or latex a located in the polymerization reactor at the start of polymerization had a weight average particle size of 30 to 400 nm. As for the additional seed latex B added during polymerization, the weight average particle size is 30 to 400 nm, or 30 to 100 nm. [0058] the addition to the seed polymer B during the polymerization is used at 0.05 wt% to 2 wt%, or 0.1 wt% to 1 wt%, based on the total solids content of the seed polymer to the monomer to be polymerized. [0062] the initiator used in the emulsion polymerization is typically a free radical-forming water-soluble material. The water-soluble initiator for emulsion polymerization may be an organic or inorganic peroxide compound, i.e. a compound h(...) Two or more different initiators may also be used in the same emulsion polymerization. [0064] Molecular regulators or chain transfer agents may also be used in the polymerization in amounts of, for example, 0 wt% to 5 wt%, based on the monomers to be polymerized. The molecular weight of the polymer can be reduced using this m(...) The modifier may be added throughout the polymerization process, for example by adding it to the monomer emulsion to continuously feed the reactor. Alternatively, it may be added separately at any time during the reaction, at a continuous o(...) (...)Polymer a or Polymer B may depend on the particular modulator used and the amount of other components in the polymerization. However, as an illustrative example, but not limited to this, when the modifier used in the polymerization step of Polymer B is, for example, n-DDM, The amount of the modifier may be from 0.5% to(...) (...)process is carried out as a feed process, i.e. at least 95% of the monomers to be polymerized are added to the polymerization reactor under polymerization conditions during the polymerization process. The addition can be carried out continuously or in stages. In the polymerization process, the monomer composition can be changed at least once in order to prepare the first polymer a and the second p(...) [0067] the preferred procedure is to provide water as the initial feed to the polymerization reactor, add a portion of the polymerization initiator, and then add a first seed latex or latex a, optionally together with water, in the form of an aqueous dispersion. The monomer to be polymerized is then added to the polymerization reactor under polymerization conditions. The addition is typically carried out over a period of at least 30 minutes, or 30 minutes to 10 hours, or 1 ho(...) In one embodiment, the addition is performed at the beginning of the polymerization and the feed rate is increased. Alternatively, the addition is performed at a constant rate of addition. The monomer can be added as it is. (...)of an aqueous-based monomer emulsion comprising at least 70% by weight of a surface active material for emulsion polymerization. The monomer emulsion typically has a monomer content in the range of 60% to 90%. The monomer or monomer emulsion can be added to the polymerization reactor by two or more feed streams, and the monomer compositions of the individual feed streams can differ from each other. However, it is generally sufficient to add the monomer as a mixture to the polymerization reactor via a feed stream. When the monomer is added to the polymerization reactor in the form of a water-based emulsion, it is advantageous to prov(...)of the monomer immediately prior to the addition of the monomer, and to coincide with its addition in the polymerization reactor, for example by a continuous process. The monomer emulsion may also be prepared first and then introduced into the polymerization reactor at the desired addition rate. [0068] generally, at least a portion of the entire polymerization initiator is added while the monomer is added. For example, the polymerization initiator may be added at a constant rate, or at a reduced rate, or at an increased rate. (...)and optionally polymerized in the presence of a modifier to provide polymer A. The initiators used in each polymerization may be the same or different. Polymerization was carried out using an ammonium salt or an alkali metal salt of perdisulfate as an initiator to form polymer A. Alternatively, the polymerization to form polymer B is carried out using a redox initiator system. [0070] the emulsion polymerization is carried out at a temperature of 30 to 130°C or 50 to 90°C. the emulsion polymerization is carried out at a temperature in the range of 30 to 130°C or The polymerization pressure is typically in the atmospheric pressure, i.e. , the ambient pressure range, but may be slightly higher (...) (...)addition of the monomer to be polymerized, or after the conversion of at least 95% of the monomer located in the polymerization reactor, chemical and/or physical deodorization is carried out to remove the unpolymerized monomer. Chemical deodorization is a post polymerization stage which is initiated by the addition of at least one additional polymerization initiator, more particularly by one of the above redox initiator systems. In one embodiment, the chemical deodorization step may be combined with the second polymerization stage such that the addition of the initiator continues after the monomer is fed to complete the chemical deo(...) (...)Polyester film, poly (vinyl chloride) film, metallized film, foam substrate, Such as polyurethane foams and polyethylene foams; and metal foils, such as aluminum or copper foils. ECLM (WO2022140225) (...)selected from the group consisting of an anionic surfactant, a cationic surfactant, a nonionic surfactant, a polyethylene with acid functionality, a polypropylene with acid functionality, and combinations thereof. ECLM (TW202233784) Polyethylene having acid functional groups, polypropylene having acid functional groups, and combinations thereof. KEYW POLYETHYLENICALLY UNSATURATED AROMATIC MONOMER(26,1) POLYETHYLENE FOAM(10,1) POLYETHYLENE TEREPHTHALATE(9,2) PAN DOW GLOBAL TECHNOLOGIES
CN115698400 KR10-2023-0009909 BR112022022510 BR112022022510 AR121941 WO2021/226240 | DOW GLOBAL TECHNOLOGIES | 2020-05-08 2021-05-05 | (WO2021226240) Bicomponent fibers including an ethylene/alpha-olefin interpolymer and polyester | (WO2021/226240) Provided are bicomponent fibers with improved curvature. The bicomponent fibers comprise a first polymer region or first region and a second polymer region or second region. The first region according to embodiments of the present disclosure comprises an ethylene/alpha-olefin interpolymer and has a light scattering cumulative detector fraction (CDFLS) of greater than 0.1200, wherein the CDFLS is computed by measuring the area fraction of a low angle laser light scattering (LALLS) detector chromatogram greater than, or equal to, 1,000,000 g/mol molecular weight using Gel Permeation Chromatography (GPC). The second region comprises a polyester. The bicomponent fibers can be used for forming nonwovens. | (WO2021/226240) We Claim: 1. A bicomponent fiber comprising: a fiber centroid; a first region having a first centroid and a second region having a second centroid; the first region comprising an ethylene/alpha-olefin interpolymer in an amount of at least 50 weight percent based on total weight of the first region and from 0 to 40 weight percent of a low density polyethylene based on total weight of the first region; the first region having a light scattering cumulative detector fraction (CDFLS) of greater than 0.1200, wherein the CDFLS is computed by measuring the area fraction of a low angle laser light scattering (LALLS) detector chromatogram greater than, or equal to, 1,000,000 g/mol molecular weight using Gel Permeation Chromatography (GPC); the second region comprising a polyester; and wherein at least one of the first centroid and the second centroid is not the same as the fiber centroid. 2. The bicomponent fiber of claim 1, wherein the first region has an infrared cumulative detector fraction (CDFIR) of greater than 0.0100 wherein the CDFiRis computed by measuring the area fraction of an IR5 measurement channel (IR) detector chromatogram greater than, or equal to, 350,000 g/mol molecular weight using Gel Permeation Chromatography (GPC). 3. The bicomponent fiber of claims 1-2, wherein the ethylene/alpha-olefin interpolymer has a density in the range of from 0.910 to 0.964 g/cm3 and a melt index (12), measured according to ASTM D1238, 190°C, 2.16 kg, in the range of from 10 to 60 g/10 minutes. 4. The bicomponent fiber of claims 1-3, wherein the first region has a molecular weight distribution, expressed as the ratio of the weight average molecular weight to number average molecular weight (MW(GPC)/MI,(GPC)), of greater than 3.35. 5. The bicomponent fiber of claims 1-4, wherein the first region comprises from 10 to 30 weight percent of the low density polyethylene, based on the total weight of the first region. 6. The bicomponent fiber of claims 1-5, wherein the first region and the second region are arranged in a side-by-side or segmented pie configuration. 7. The bicomponent fiber of claims 1-5, wherein the first region and the second region are arranged in an eccentric core-sheath configuration, where the first region is the sheath of the bicomponent fiber and the second region is the core of the bicomponent fiber and the sheath region surrounds the core region. 8. The bicomponent fiber of claims 1-7, wherein the weight ratio of the first region to the second region is 90:10 to 10:90. 9. The bicomponent fiber of claims 1-9, wherein the curvature of the bicomponent fiber is at least 1.10 mm 1. 10. A nonwoven comprising the bicomponent fiber of claims 1-10. 11. A bicomponent fiber comprising: a fiber centroid; a first region having a first centroid and a second region having a second centroid; the first region comprising an ethylene/alpha-olefin interpolymer in an amount of at least 50 weight percent based on total weight of the first region and from 0 to 40 weight percent of a low density polyethylene based on total weight of the first region; the second region comprising a polyester; wherein at least one of the first centroid and the second centroid is not the same as the fiber centroid; and wherein the fiber has a light scattering cumulative detector fraction (CDFLS) of greater than 0.1600, wherein the CDFLS is computed by measuring the area fraction of a low angle laser light scattering (LALLS) detector chromatogram greater than, or equal to, 1,000,000 g/mol molecular weight using Gel Permeation Chromatography (GPC). 12. The bicomponent fiber of claim 12, wherein the fiber has an infrared cumulative detector fraction (CDFIR) of greater than 0.0125 wherein the CDFIR IS computed by measuring the area fraction of an IR5 measurement channel (IR) detector chromatogram greater than, or equal to, 350,000 g/mol molecular weight using Gel Permeation Chromatography (GPC). | (WO2021226240A1) PENDING (CN115698400A) PENDING (KR20230009909A) PENDING (BR112022022510A2) PENDING (AR-121941A1) PENDING | (WO2021/226240) In the low molecular weight region of the GPC elution curve, when the presence of a significant peak that is known to be caused by the presence of anti-oxidant or other additives, the presence of such peak will cause an underestimation of the number average molecular weight (Mn) of the polymer sample to give a overestimation of the sample polydispersity defined as Mw/Mn, where Mw is the weight average molecular weight. | (WO2021/226240) 1. A bicomponent fiber comprising: a fiber centroid; a first region having a first centroid and a second region having a second centroid; the first region comprising an ethylene/alpha-olefin interpolymer in an amount of at least 50 weight percent based on total weight of the first region and from 0 to 40 weight percent of a low density polyethylene based on total weight of the first region; the first region having a light scattering cumulative detector fraction (CDFLS) of greater than 0.1200, wherein the CDFLS is computed by measuring the area fraction of a low angle laser light scattering (LALLS) detector chromatogram greater than, or equal to, 1,000,000 g/mol molecular weight using Gel Permeation Chromatography (GPC); the second region comprising a polyester; and wherein at least one of the first centroid and the second centroid is not the same as the fiber centroid. 11. A bicomponent fiber comprising: a fiber centroid; a first region having a first centroid and a second region having a second centroid; the first region comprising an ethylene/alpha-olefin interpolymer in an amount of at least 50 weight percent based on total weight of the first region and from 0 to 40 weight percent of a low density polyethylene based on total weight of the first region; the second region comprising a polyester; wherein at least one of the first centroid and the second centroid is not the same as the fiber centroid; and wherein the fiber has a light scattering cumulative detector fraction (CDFLS) of greater than 0.1600, wherein the CDFLS is computed by measuring the area fraction of a low angle laser light scattering (LALLS) detector chromatogram greater than, or equal to, 1,000,000 g/mol molecular weight using Gel Permeation Chromatography (GPC). | (WO2021/226240) Embodiment of the present disclosure provide bicomponent fibers that can be used to form nonwovens and that provide in aspects unique and surprisingly high curvature, while also maintaining or improving other properties such as spinnability, stiffness, and tensile strength. Provided are bicomponent fibers with improved curvature. | APD 2021-04-26 2021-05-05 2021-05-05 2021-05-05 2021-05-05 CLMS (WO2021/226240) We Claim: 1. A bicomponent fiber comprising: a fiber centroid; a first region having a first centroid and a second region having a second centroid; the first region comprising an ethylene/alpha-olefin interpolymer in an amount of at least 50 weight percent based on total weight of the first region and from 0 to 40 weight percent of a low density polyethylene based on total weight of the first region; the first region having a light scattering cumulative detector fraction (CDFLS) of greater than 0.1200, wherein the CDFLS is computed by measuring the area fraction of a low angle laser light scattering (LALLS) detector chromatogram greater than, or equal to, 1,000,000 g/mol molecular weight using Gel Permeation Chromatography (GPC); the second region comprising a polyester; and wherein at least one of the first centroid and the second centroid is not the same as the fiber centroid. 2. The bicomponent fiber of claim 1, wherein the first region has an infrared cumulative detector fraction (CDFIR) of greater than 0.0100 wherein the CDFiRis computed by measuring the area fraction of an IR5 measurement channel (IR) detector chromatogram greater than, or equal to, 350,000 g/mol molecular weight using Gel Permeation Chromatography (GPC). 3. The bicomponent fiber of claims 1-2, wherein the ethylene/alpha-olefin interpolymer has a density in the range of from 0.910 to 0.964 g/cm3 and a melt index (12), measured according to ASTM D1238, 190°C, 2.16 kg, in the range of from 10 to 60 g/10 minutes. 4. The bicomponent fiber of claims 1-3, wherein the first region has a molecular weight distribution, expressed as the ratio of the weight average molecular weight to number average molecular weight (MW(GPC)/MI,(GPC)), of greater than 3.35. 5. The bicomponent fiber of claims 1-4, wherein the first region comprises from 10 to 30 weight percent of the low density polyethylene, based on the total weight of the first region. 6. The bicomponent fiber of claims 1-5, wherein the first region and the second region are arranged in a side-by-side or segmented pie configuration. 7. The bicomponent fiber of claims 1-5, wherein the first region and the second region are arranged in an eccentric core-sheath configuration, where the first region is the sheath of the bicomponent fiber and the second region is the core of the bicomponent fiber and the sheath region surrounds the core region. 8. The bicomponent fiber of claims 1-7, wherein the weight ratio of the first region to the second region is 90:10 to 10:90. 9. The bicomponent fiber of claims 1-9, wherein the curvature of the bicomponent fiber is at least 1.10 mm 1. 10. A nonwoven comprising the bicomponent fiber of claims 1-10. 11. A bicomponent fiber comprising: a fiber centroid; a first region having a first centroid and a second region having a second centroid; the first region comprising an ethylene/alpha-olefin interpolymer in an amount of at least 50 weight percent based on total weight of the first region and from 0 to 40 weight percent of a low density polyethylene based on total weight of the first region; the second region comprising a polyester; wherein at least one of the first centroid and the second centroid is not the same as the fiber centroid; and wherein the fiber has a light scattering cumulative detector fraction (CDFLS) of greater than 0.1600, wherein the CDFLS is computed by measuring the area fraction of a low angle laser light scattering (LALLS) detector chromatogram greater than, or equal to, 1,000,000 g/mol molecular weight using Gel Permeation Chromatography (GPC). 12. The bicomponent fiber of claim 12, wherein the fiber has an infrared cumulative detector fraction (CDFIR) of greater than 0.0125 wherein the CDFIR IS computed by measuring the area fraction of an IR5 measurement channel (IR) detector chromatogram greater than, or equal to, 350,000 g/mol molecular weight using Gel Permeation Chromatography (GPC). DESC (WO2021226240) (...)50 weight percent based on total weight of the first region and from 0 to 40 weight percent of a low density polyethylene based on total weight of the first region; the first region having a light scattering cumulative detector fraction (CD(...) (...)50 weight percent based on total weight of the first region and from 0 to 40 weight percent of a low density polyethylene based on total weight of the first region; the second region comprising a polyester; wherein at least one of the first(...) (...)50 weight percent based on total weight of the first region and from 0 to 40 weight percent of a low density polyethylene based on total weight of the first region; the first region having a light scattering cumulative detector fraction (CD(...) As used herein, the term “interpolymer” refers to polymers prepared by the polymerization of at least two different types of monomers. The term interpolymer thus includes copolymers (employed to refer to polymers prepared from two different(...) As used herein, the term “polyolefin” refers to a polymer that comprises, in polymerized form, a majority amount of olefin monomer, for example ethylene or propylene (based on the weight of the polymer), and optionally may comprise one or m(...) (...)the first region of the bicomponent fiber further comprises from 0 to 40 weight percent of a low density polyethylene based on total weight of the first region. All individual values and subranges of from 0 to 40 weight percent (wt.%) are d(...)to 30 wt.%, from 15 to 25 wt.%, from 20 to 40 wt.%, from 20 to 30 wt.%, or from 30 to 40 wt.%, of a low density polyethylene based on the total weight of the first region. Other polymers or polymer blends can include another polyethylene (e.g. polyethylene homopolymer or ethylene/alpha-olefin interpolymer), polyester, propylene-based polymer (e.g. polypropylene homopolymer, propylene-ethylene copolymer, or propylene/alpha-olefin interpolymer), or propylene-based plastomers or elastomers.(...) (...)Company and VISTAMAXX™ polymers available from ExxonMobil Chemical Co.), low modulus or/and low molecular weight polypropylene (such as L-MODU™ polymer from Idemitsu), random copolypropylene, or propylene -based olefin block copolymers (suc(...) In embodiments, the first region can further comprise a polyolefin elastomer. For example, polyolefin elastomer can be provided to increase the extensibility of a nonwoven formed from bicomponent fibers described herein. In some embodiments, the polyolefin elastomer can be a block copolymer. In some embodiments where polyolefin elastomer is used in the first region, the first region can comprise 50 weight percent (wt.%) or less of the polyolefin elastomer based on the total weight of the first region. Examples of commercially available polyolefin elastomers that can be used in some embodiments of the present invention include, polyolefin elastomers available from The Dow Chemical Company under the names VERSIFY™ ENGAGE™, AFFINITY™, and INFUSE™, polyolefin elastomers available from ExxonMobil Chemical Co. under the name VISTAMAXX™, and polyolefin elastomers available from Idemitsu under the name L-MODU™. The ethylene/alpha-olefin interpolymer can, for example, be produced via solution phase polymerization process using one or more loop reactors, isothermal reactors, continuous stirred tank reactors, and combinations thereof. In general, the solution phase polymerization process occurs in one or more well- stirred reactors such as one or more loop reactors at a temperature in the range of from 115 to 250 °C; for example, from 155 to 225 °C, and at pressures in t(...) The residence time in a solution phase polymerization process is typically in the range of from 2 to 30 minutes; for example, from 10 to 20 minutes. Ethylene, solvent, one or more catalyst systems, optionally one or more cocatalysts, option(...) (...)solvent recovery unit, i.e. heat exchangers and vapor liquid separator drum, and is then recycled back into the polymerization system. In one embodiment, the ethylene/a-olefin interpolymer may be produced via a solution polymerization process in a dual reactor system, for example a dual loop reactor system, wherein ethylene and optionally one or more a-olefins are polymeri(...) In another embodiment, the ethylene/alpha-olefin interpolymer composition may be produced via a solution polymerization process in a single reactor system, for example a single loop reactor system, wherein ethylene and optionally one or mor(...) In embodiments, the second region comprises a polyester selected from the group consisting of polyethylene terephthalate, polyethylene terephthalate glycol-modified, polybutylene terephthalate and combinations thereof. In embodiments, the p(...) Other polymers or polymer blends can include another polyester, a polyethylene (e.g. polyethylene homopolymer or ethylene/alpha-olefin interpolymer), propylene-based polymer (e.g. polypropylene homopolymer, propylene-ethylene copolymer, or propylene/alpha-olefin interpolymer), or propylene-based plastomers or elastomer(...) (...)Company and VISTAMAXX™ polymers available from ExxonMobil Chemical Co.), low modulus or/and low molecular weight polypropylene (such as L-MODU™ polymer from Idemitsu), random copolypropylene, or propylene-based olefin block copolymers (such(...) (...)Polym. Chpt 13, (1992)), optimizing triple detector log (MW and IV) results from a broad homopolymer polyethylene standard (Mw/Mn > 3) to the narrow standard column calibration results from the narrow standards calibration curve using Polym(...) (...)weight, was obtained from the mass detector area and the mass detector constant, derived from a suitable linear polyethylene homopolymer, or one of the polyethylene standards of known weight- average molecular weight. (...)weights (using GPCOne™) were obtained using a light scattering constant, derived from one or more of the polyethylene standards mentioned below, and a refractive index concentration coefficient, dn/dc, of 0.104. The polystyrene standard peak molecular weights were converted to polyethylene molecular weights using Equation 1 (as described in Williams and Ward, J. Polym. Sci., Polym. Let., 6, 621 (1968)):where MW is the molecular weight, A has a valu(...) A fifth order polynomial was used to fit the respective polyethylene-equivalent calibration points. A small adjustment to A (from approximately 0.3950 to 0.440) was made to correct for column resolution and band-broadening effects such that such that linear homopolymer polyethylene standard is obtained at 120,000 Mw .The total plate count of the GPC column set was performed with decane (prepared a(...) (...)software, the baseline-subtracted IR chromatogram at each equally-spaced data collection point (i), and the polyethylene equivalent molecular weight obtained from the narrow standard calibration curve for the point (i) from Equation 1. (...)Polym. Chpt 13, (1992)), optimizing triple detector log (MW and IV) results from a broad homopolymer polyethylene standard (Mw/Mn > 3) to the narrow standard column calibration results from the narrow standards calibration curve using Polym(...) (...)weight, was obtained from the mass detector area and the mass detector constant, derived from a suitable linear polyethylene homopolymer, or one of the polyethylene standards of known weight- average molecular weight. (...)weights (using GPCOne™) were obtained using a light scattering constant, derived from one or more of the polyethylene standards mentioned below, and a refractive index concentration coefficient, dn/dc, of 0.104. (...)each retention volume (RV) data slice based on the polystyrene calibration curve, modified by the polystyrene to polyethylene conversion factor of approximately (0.3950-0.44) as described in the Gel Permeation Chromatography (GPC) section. (...) Linear polyethylene standards are then used to establish polyethylene and polystyrene Mark-Houwink constants Upon obtaining the constants, the two values are used to construct two linear reference conventional calibrations for pol yethyl en(...) (...)the characterization of long chain branching as described in Yau, Wallace W., Examples of Using 3D-GPC- TREF for Polyolefin Characterization," M acromol . Symp. , 2007, 257, 29-45. The index avoids the Slice- by-slice” 3D-GPC calculations t(...) Initially, the molecular weight and intrinsic viscosity for a linear polyethylene standard sample, such as SRM1475a or an equivalent, are determined using the conventional calibrations (“cc”) for both molecular weight and intrinsic viscosit(...) (...)for a and Log K for the determination of gpcBR in this particular case are 0.725 and -3.391, respectively, for polyethylene, and 0.722 and -3.993, respectively, for polystyrene. Once the K and a values have been determined using the procedu(...) Hydrogen is supplied pressurized as a high purity grade and is not further purified. The reactor monomer feed stream is pressurized via a mechanical compressor to above reaction pressure. The solvent and comonomer feed is pressurized via a (...) The reactor is a continuous solution polymerization reactor consisting of a liquid full, non-adiabatic, isothermal, circulating, loop reactor which mimics a continuously stirred tank reactor (CSTR) with heat removal. The total fresh feed to the polymerization reactor is injected into the reactor at two locations with approximately equal reactor volumes between each injection location. The fresh feed is controlled with each injector receiving half of the total fresh feed mass flow. The catalyst components are injected into the polymerization reactor through injection nozzles to introduce the components into the(...) Immediately following each reactor feed injection location, the feed streams are mixed with the circulating polymerization reactor contents with static mixing elements. The contents of each reactor are continuously circulated through heat e(...) Polymer 1 (Poly. 1) is a polymer blend of 80 wt. % of ASPUN™ 6835 A and 20 wt.% of DOW™ 722 Low Density Polyethylene Resin. ASPUN™ 6835A is an ethylene/alpha- olefin interpolymer and a linear low density polyethylene fiber resin having a density of 0.9500 g/cm3 and Melt Index (L) of 17, and is commercially available from The Dow Chemical Company (Midland, MI). DOW™ 722 Low Density Polyethylene Resin is a low density polyethylene having a density of 0.918 g/cm3 and Melt Index (U) of 8 and is commercially available from The Dow Chemical Company (Midland, M(...) Polymer 2 (Poly. 2) is a polymer blend of 20 wt.% DOW™ 722 Low Density Polyethylene Resin and 80 wt.% of Resin 1. Polymer 5 (Poly. 5) is a polymer blend of 80 wt. % of Resin 1 and 20 wt.% of DOW™ DMDA-8007 NT 7 High Density Polyethylene Resin. DOW™ DMDA-8007 NT 7 High Density Polyethylene Resin has a density of 0.965 g/cm3 and Melt Index (U) of 8.3 and is commercially available from The Dow Chemical Company, Midland, MI. DESC (CN115698400) (...)a-olefin interpolymer, based on the total weight of the first region, and from 0 wt% to 40 wt% of a low density polyethylene, based on the total weight of the first region; the first region has a light scatter Cumulative Detector Fraction ((...) (...)a-olefin interpolymer, based on the total weight of the first region, and from 0 wt% to 40 wt% of a low density polyethylene, based on the total weight of the first region; the second region comprises a polyester; wherein at least one of th(...) (...)a-olefin interpolymer, based on the total weight of the first region, and from 0 wt% to 40 wt% of a low density polyethylene, based on the total weight of the first region; the first region has a light scatter Cumulative Detector Fraction ((...) As used herein, the term "polyolefin" refers to a polymer that comprises, in polymerized form, a plurality of olefin monomers (e.g., ethylene or propylene) based on the weight of the polymer, and optionally may comprise one or more comonome(...) (...)In embodiments, the first region of the bicomponent fiber further comprises from 0 wt% to 40 wt% of a low density polyethylene, based on the total weight of the first region. All individual values and subranges from 0 weight percent (wt%) t(...)from 15 wt% to 25 wt%, from 20 wt% to 40 wt%, from 20 wt% to 30 wt%, or from 30 wt% to 40 wt% of the low density polyethylene, based on the total weight of the first region. Other polymers or polymer blends may include another polyethylene (e.g., a polyethylene homopolymer or an ethylene/a-olefin interpolymer), a polyester, a propylene-based polymer (e.g., a polypropylene homopolymer, a propylene-ethylene copolymer, or a propylene/a-olefin interpolymer), or a propylene-based plastomer or e(...) (...)and VISTA MAX available from ExxonMobil Chemical Co TM Polymers), low modulus or/and low molecular weight polypropylenes (such as L-MODU from light extraction (Idemitsu) TM Polymers), random copolymerized propylene, or propylene-based olefi(...) In embodiments, the first region may further comprise a polyolefin elastomer. For example, polyolefin elastomers may be provided to increase the extensibility of nonwovens formed from the bicomponent fibers described herein. In some embodiments, the polyolefin elastomer may be a block copolymer. In some embodiments in which a polyolefin elastomer is used in the first region, the first region can comprise 50 weight percent (wt%) or less of the polyolefin elastomer, based on the total weight of the first region. Examples of commercially available polyolefin elastomers that may be used in some embodiments of the present invention inclu(...)the present invention include those available under the tradename VERSIFY TM 、ENGAGE TM 、AFFINITY TM And INFUSE TM Polyolefin elastomers available from Dow chemical company under the trade name VISTA MAXX TM Polyolefin elastomers available from Exxon Mobil chemical and available under the trade name L-MODU TM Polyolefin elastomers available from lubricanting company. The ethylene/a-olefin interpolymers can be produced, for example, via a solution phase polymerization process using one or more loop reactors, isothermal reactors, continuous stirred tank reactors, and combinations thereof. Typically, the solution phase polymerization process is carried out at a temperature of from 115 ℃ to 250 ℃; e.g., 155 ℃ to 225 ℃ and at a temperature in the range of 300psi to 1000psi; for example, in the range of 400psi to 750psi, in one (...) Residence times in solution phase polymerization processes are typically from 2 minutes to 30 minutes; for example in the range of 10 minutes to 20 minutes. Ethylene, solvent, one or more catalyst systems, optionally one or more co-catalyst(...) (...)solvent recovery unit (i.e., a heat exchanger and a vapor liquid separator drum) and then recycled back into the polymerization system. In one embodiment, the ethylene/α -olefin interpolymer may be produced via a solution polymerization process in a dual reactor system (e.g., a double loop reactor system), wherein ethylene and optionally one or more α -olefins are polymeriz(...) In another embodiment, the ethylene/a-olefin interpolymer composition may be produced via a solution polymerization process in a single reactor system (e.g., a loop reactor system), wherein ethylene and optionally one or more a-olefins are (...) In embodiments, the second region comprises a polyester selected from the group consisting of: polyethylene terephthalate, glycol-modified polyethylene terephthalate, polybutylene terephthalate, and combinations thereof. In embodiments, the(...) The other polymer or polymer blend can include another polyester, a polyethylene (e.g., a polyethylene homopolymer or an ethylene/a-olefin interpolymer), a propylene-based polymer (e.g., a polypropylene homopolymer, a propylene-ethylene copolymer, or a propylene/a-olefin interpolymer), or a propylene-based plastomer or(...) (...)and VISTAMAXX available from exxonmobil chemical company TM Polymer), low modulus or/and low molecular weight polypropylene (such as L-MODU from light extraction) TM Polymers), random copolymerized propylene, or propylene-based olefin block(...) (...)or butylene glycol), those of diethylene glycol or triethylene glycol or, if available in small amounts, those of polyethylene glycol having a molecular weight of from 500g/mol to 2000 g/mol. (...)cheung, mourey, chapter 13 of chromatographic polymers (1992)), using a PolymerChar GPCOne TM Software optimized polyethylene standards from broad homopolymer (Mw/Mn)>3) And the results of the triple detector logarithm (MW and IV) with the (...) (...)weight is obtained from the mass detector area and the mass detector constant from one of a suitable linear polyethylene homopolymer or a polyethylene standard of known weight average molecular weight. Calculated molecular weight (using GPCOne) TM ) Using the light scattering constant from one or more polyethylene standards mentioned below and a refractive index concentration coefficient dn/dc of (...) The peak polystyrene standard molecular weight was converted to polyethylene molecular weight using equation 1 (as described in Williams and Ward, journal of polymer science (j.polymer.sci.), polymer shoul (polymer.let.), 6,621 (1968)): MW polyethylene =A×(Mw Polystyrene ) B (equation 3) A fifth order polynomial was used to fit the calibration points for the corresponding polyethylene equivalents. A small adjustment to a (about 0.3950 to 0.440) was made to correct for the pillar resolution and band broadening effects, so that a linear homopolymer polyethylene standard was obtained at 120,000mw. The total plate count of the GPC column set was performed with decane (prepared at 0.04(...) (...)by the software, IR chromatograms with baseline subtraction at each equally spaced data collection point (i) and polyethylene equivalent molecular weights obtained from the narrow standard calibration curve for point (i) according to equati(...) (...)cheung, mourey, chapter 13 of chromatographic polymers (1992)), using a PolymerChar GPCOne TM Software optimized polyethylene standards from broad homopolymer (Mw/Mn)>3) And the results of the triple detector logarithm (MW and IV) with the (...) (...)weight is obtained from the mass detector area and the mass detector constant from one of a suitable linear polyethylene homopolymer or a polyethylene standard of known weight average molecular weight. Calculated molecular weight (using GPCOne) TM ) Obtained using the light scattering constant from one or more polyethylene standards mentioned below and a refractive index concentration coefficient (...) 3) Molecular weights at each Retention Volume (RV) data slice, modified by a polystyrene-polyethylene conversion factor of approximately (0.3950-0.44) as described in the Gel Permeation Chromatography (GPC) section, were calculated based on(...) Linear polyethylene standards were then used to establish polyethylene and polystyrene Mark-Houwink constants. After obtaining the constants, these two values are used to construct two linear reference conventional calibration values for polyethylene molecular weight and polyethylene intrinsic viscosity as a function of elution volume, as shown in equations (11) and (12): [η] PE =K PS ·MW PSα+1 /MW PE (equation 12). (...)index is a robust method for characterizing long chain branching, as described by Yau, wallace W., "Examples of Polyolefin Characterization Using 3D-GPC-TREF" (Examples of Using 3D-GPC-TREF for Polyolefin Characterization "), proceedings of the macromolecules symposium (Macromol. Symp.), 2007,257,29-45. Initially, the molecular weight and intrinsic viscosity of linear polyethylene standard samples, such as SRM1475a or equivalent, are determined according to equations (14) and (15) using conventional calibration values ("cc") for both molec(...) Iterative adjustment K PE Until the gpcBR measurement of the linear reference sample is zero. For example, the final values of α and Log K for gpcBR were determined in this particular case to be 0.725 and-3.391 for polyethylene and 0.722 and-3.993 for polystyrene, respectively. The reactor is a continuous solution polymerization reactor consisting of a liquid-filled non-adiabatic isothermal circulating loop reactor simulating a Continuous Stirred Tank Reactor (CSTR) with heat removal. The total fresh feed to the polymerization reactor was injected into the reactor at two locations, with the reactor volume between each injection location being approximately equal. Fresh feed was controlled with each injector receiving hal(...) The catalyst components are injected into the polymerization reactor through an injection nozzle to introduce these components into the center of the reactor stream. The computer controls the main catalyst component feed to maintain the rea(...) Immediately following each reactor feed injection location, the feed stream is mixed with the circulating polymerization reactor contents using static mixing elements. The contents of each reactor are continuously circulated through a heat (...) Polymer 1 (Poly.1) is 80% by weight of ASPUN TM 6835A and 20 wt.% DOW TM 722 a polymer blend of a low density polyethylene resin. ASPUN TM 6835A is a density of 0.9500g/cm 3 And melt index (I) 2 ) An ethylene/α -olefin interpolymer of 17 and a linear low density polyethylene fiber resin, and is commercially available from dow chemical company, midland, michigan. DOW TM 722 the low density polyethylene resin is a polyethylene resin having a density of 0.918g/cm 3 And melt index (I) 2 ) Low density polyethylene of 8 and is commercially available from dow chemical company of midland, michigan. Polymer 2 (Poly.2) is 20% by weight of DOW TM 722 a polymer blend of a low density polyethylene resin and 80 weight percent of resin 1. (...)5 (Poly.5) was 80% by weight of resin 1 and 20% by weight of DOW TM A polymer blend of DMDA-8007NT 7 high density polyethylene resin. DOW TM The density of the DMDA-8007NT 7 high density polyethylene resin was 0.965g/cm 3 And melt index (I) 2 ) Is 8.3 and is commercially available from the dow chemical company of midla(...) DESC (KR20230009909) (...)least 50 weight percent, based on the total weight of the first region, 0 to 40 weight percent of a low density polyethylene, based on the total weight of the first region; wherein the first region comprises a light scattering cumulative de(...) (...)least 50 weight percent, based on the total weight of the first region, 0 to 40 weight percent of a low density polyethylene, based on the total weight of the first region; and the second region comprises a polyester; wherein at least one o(...) (...)least 50 weight percent, based on the total weight of the first region, 0 to 40 weight percent of a low density polyethylene, based on the total weight of the first region; wherein the first region comprises a light scattering cumulative de(...) As used herein, the term "interpolymer" refers to a polymer prepared by polymerization of at least two different types of monomers. Thus, the term interpolymer includes copolymers (used to refer to polymers made from two different types of (...) The term "polyolefin" as used herein refers to a polymer comprising, in polymerized form, a majority amount of olefin monomer (based on the weight of the polymer), such as ethylene or propylene, and optionally comprising one or more comonom(...) In embodiments, the first region of the bicomponent fiber further comprises 0 to 40 weight percent low density polyethylene, based on the total weight of the first region. All individual values and subranges corresponding to 0-40% by weight(...)15 to 25 weight percent, 20 to 40 weight percent, 20 to 30 weight percent, or 30 to 40 weight percent low density polyethylene. Other polymers or polymer kneaders may include other polyethylenes (e.g., polyethylene homopolymers or ethylene/alpha-olefin interpolymers), polyesters, propylene-based polymers (e.g., polypropylene homopolymers, propylene-ethylene copolymers, or propylene/alpha-olefin interpolymers), propylene-based plastomers or elas(...) (...)and VISTAMAXX available from ExxonMobil Chemical Co.@@TM Polymers), low modulus or/and low molecular weight polypropylenes (such as the L-MODU from Idemitsu.TM Polymers), random copolypropylene, or propylene-based olefin block copolymers (s(...) In embodiments, the first region may further comprise a polyolefin elastomer. For example, polyolefin elastomers can be provided to increase the extensibility of nonwovens formed from bicomponent fibers described herein. In some embodiments, the polyolefin elastomer may be a block copolymer. In some embodiments where a polyolefin elastomer is used in the first region, the first region may include no more than 50 weight percent (wt.%) polyolefin elastomer, based on a total weight of the first region. Examples of commercially available polyolefin elastomers that can be used in some embodiments of the present invention are VERSIFY from The Dow Chemical Company.TM Polyolefin elastomers available under the names ENGAGETM, AFFINITYTM, and INFUSETM, or VISTAMAXX from ExxonMobil Chemical Co.@@TMAnd a polyolefin elastomer available under the name L-MODU from Idemitsu.TMPolyolefin elastomers available under the designation ". Ethylene/alpha-olefin interpolymers can be produced, for example, via a solution phase polymerization process using one or more loop reactors, isothermal reactors, continuous stirred tank reactors, and combinations thereof. Generally, the solution phase polymerization process may occur in one or more sufficiently stirred reactors, such as one or more loop reactors, at a temperature in the range of 115 – 250 °C; for example, at 155 – 225 °C, at a pressure in th(...) Residence times in the solution phase polym(...)
WO2022/051440 | DOW GLOBAL TECHNOLOGIES DOW SILICONES ROHM & HAAS | 2020-09-03 | (WO202251440) Aqueous antiperspirant composition | (WO2022/051440) Aqueous antiperspirant composition is provided, comprising: (A) water; (B) a sweat repellent polymer, comprising a multistage polymer comprising: acrylate rich stage comprising: (a) structural units of monoethylenically unsaturated nonionic acrylate rich stage monomer; and (b) carbosiloxane rich stage, comprising: structural units of carbosiloxane monomer of formula (I), wherein a is 0-3; wherein d is 0-1; wherein R1 is selected from hydrogen, C1-10 alkyl group and aryl group; wherein R2 is selected from hydrogen and C1-10 alkyl group; wherein R8 is -O-Si(CH3)2-O-Si(CH3)3 group; wherein Y is selected from formula (II), (III) and (IV); wherein R4 and R6 are selected from hydrogen and methyl group; wherein R3 and R5 are a C1-10 alkylene group; wherein R7 is C1-10 alkyl group; wherein b is 0-4 and wherein c is 0-1; and (C) an antiperspirant aluminum salt; wherein the aqueous antiperspirant composition is an emulsion. Also provided is a method of using same. | (WO2022/051440) We claim: 1. An aqueous antiperspirant composition, comprising: (A) water; (B) a sweat repellent polymer, wherein the sweat repellent polymer comprises a multistage polymer comprising: (a) an acrylate rich stage comprising: 88 to 100 wt%, based on weight of the acrylate rich stage, of structural units of a monoethylenically unsaturated nonionic acrylate rich stage monomer, wherein the monoethylenically unsaturated nonionic acrylate rich stage monomer is selected from the group consisting of C1-22 alkyl (meth) acrylates and mixtures thereof; 0 to 10 wt%, based on weight of the acrylate rich stage, of structural units of a monoethylenically unsaturated carboxylic acid, acrylate rich stage monomer; and 0 to 2 wt%, based on weight of the acrylate rich stage, of structural units of a multiethylenically unsaturated, acrylate rich stage monomer having at least two ethylenically unsaturated groups per molecule; and (b) a carbosiloxane rich stage, comprising: 0 to 90 wt%, based on weight of the carbosiloxane rich stage, of structural units of a vinyl monomer; and 10 to 100 wt%, based on weight of the carbosiloxane rich stage, of structural units of a carbosiloxane monomer of formula (I)wherein a is 0 to 3; wherein d is 0 or 1; wherein each R1 is independently selected from the group consisting of a hydrogen, a C 1-10 alkyl group and an aryl group; wherein each R2 is independently selected from the group consisting of a hydrogen and a C1-10 alkyl group; wherein each R8 is a -O-Si(CH3)2-O-Si(CH3)3 group; wherein Y is selected from the group consisting of formula (II), (III) and (IV) 36 wherein each R4 and R6 are independently selected from the group consisting of a hydrogen and a methyl group; wherein each R3 and R5 are independently a Ci-io alkylene group; wherein each R7 is independently a Ci-io alkyl group; wherein b is 0 to 4 and wherein c is 0 or 1 ; (C) an antiperspirant aluminum salt; wherein the aqueous antiperspirant composition is an emulsion. 2. The aqueous antiperspirant composition of claim 1, wherein the an antiperspirant aluminum salt is selected from the group consisting of an aluminum halohydrate (e.g., aluminum chlorohydrate), an aluminum zirconium halohydrate (e.g., aluminum zirconium chlorohydrate), a complex of zirconium hydroxy chloride with an amino acid, a complex of aluminum hydroxychloride with an amino acid, and mixtures thereof. 3. The aqueous antiperspirant composition of claim 2, wherein the antiperspirant aluminum salt includes an aluminum chlorohydrate. 4. The aqueous antiperspirant composition of claim 3, further comprising: an oil, wherein the oil is selected from the group consisting of volatile silicone oils, nonvolatile silicone oils, hydrocarbon oils and mixtures thereof; and wherein the aqueous antiperspirant composition is a water-in-oil emulsion. 5. The aqueous antiperspirant composition of claim 3, further comprising: a fragrance; and a nonionic surfactant of formula (VI)wherein w is an average of 5 to 60; wherein R9 is selected from the group consisting of a hydrogen and a linear or branched C1-20 alkyl group; wherein R10 is selected from the group consisting of a linear or branched C1-20 alkyl group and a linear or branched C1-4 hydroxyalkyl group; wherein each R11 is independently selected from the group consisting of a hydrogen, a methyl group, an ethyl group, a n-propyl group, an iso-propyl group, a n-butyl group, a 2-butyl group and a 2-methyl-2-butyl group; and with the proviso that sum of the total number of carbon atoms in R9 and R10 is 5 to 21; wherein the aqueous antiperspirant composition is an oil-in-water emulsion. 6. The aqueous antiperspirant composition of claim 5, wherein the nonionic surfactant of formula (VI) is of formula (Via)wherein x is an average of 5 to 60; wherein y is an average of 0 to 15; wherein R9 is selected from the group consisting of a hydrogen and a linear or branched C1-20 alkyl group; wherein R10 is selected from the group consisting of a linear or branched C1-20 alkyl group and a linear or branched C1-4 hydroxyalkyl group; and with the proviso that the sum of the total number of carbon atoms in R9 and R10 is 5 to 21. 7. The aqueous antiperspirant composition of claim 6, wherein x is an average of 35 to 45; wherein y is 0; wherein R9 is a linear C1-15 alkyl group; wherein R10 is a linear C1-15 alkyl group; and with the proviso that the sum of the total number of carbon atoms in R9 and R10 is 11 to 15 carbon atoms. 8. A method of inhibiting perspiration, comprising: providing water; providing an antiperspirant aluminum salt; selecting a sweat repellent polymer, wherein the sweat repellent polymer is selected to have a sweat contact angle of > 30° and wherein the sweat repellent polymer comprises a multistage polymer comprising: (a) an acrylate rich stage comprising: 88 to 100 wt%, based on weight of the acrylate rich stage, of structural units of a monoethylenically unsaturated nonionic acrylate rich stage monomer, wherein the monoethylenically unsaturated nonionic acrylate rich stage monomer is selected from the group consisting of C1-22 alkyl (meth) acrylates and mixtures thereof; 0 to 10 wt%, based on weight of the acrylate rich stage, of structural units of a monoethylenically unsaturated carboxylic acid, acrylate rich stage monomer; and 0 to 2 wt%, based on weight of the acrylate rich stage, of structural units of a multiethylenically unsaturated, acrylate rich stage monomer having at least two ethylenically unsaturated groups per molecule; and (b) a carbosiloxane rich stage, comprising: 0 to 90 wt%, based on weight of the carbosiloxane rich stage, of structural units of a vinyl monomer; and 10 to 100 wt%, based on weight of the carbosiloxane rich stage, of structural units of a carbosiloxane monomer of formula (I)wherein a is 0 to 3; wherein d is 0 or 1; wherein each R1 is independently selected from the group consisting of a hydrogen, a Ci-io alkyl group and an aryl group; wherein each R2 is independently selected from the group consisting of a hydrogen and a Ci-io alkyl group; wherein each R8 is a -O-Si(CH3)2-O-Si(CH3)3 group; wherein Y is selected from the group consisting of formula (II), (III) and (IV) wherein each R4 and R6 are independently selected from the group consisting of a hydrogen and a methyl group; wherein each R3 and R5 are independently a Ci-io alkylene group; wherein each R7 is independently a Ci-io alkyl group; wherein b is 0 to 4 and wherein c is 0 or 1; providing the selected sweat repellent polymer; combining the water, the antiperspirant aluminum salt and the selected sweat repellent polymer to form an aqueous antiperspirant composition; wherein the aqueous antiperspirant composition is an emulsion; and applying the aqueous antiperspirant composition on skin to form a film. 9. The method of claim 8, further comprising: providing a fragrance; providing a nonionic surfactant of formula (VI)wherein w is an average of 5 to 60; wherein R9 is selected from the group consisting of a hydrogen and a linear or branched C1-20 alkyl group; wherein R10 is selected from the group consisting of a linear or branched C1-20 alkyl group and a linear or branched C1-4 hydroxyalkyl group; wherein each R11 is independently selected from the group consisting of a hydrogen, a methyl group, an ethyl group, a n-propyl group, an iso-propyl group, a n-butyl group, a 2-butyl group and a 2-methyl-2-butyl group; and with the proviso that sum of the total number of carbon atoms in R9 and R10 is 5 to 21; and combining the fragrance and the nonionic surfactant of formula (VI) with the water, the antiperspirant aluminum salt and the selected sweat repellent polymer to form the aqueous antiperspirant composition; wherein the aqueous antiperspirant composition is an oil-in-water emulsion; and wherein fragrance is released when the film is exposed to perspiration. 10. The method of claim 9, wherein the nonionic surfactant of formula (VI) provided is of formula (Via)wherein x is an average of 35 to 45; wherein y is 0; wherein R9 is a linear C1-15 alkyl group; wherein R10 is selected a linear C1-15 alkyl group; and with the proviso that the sum of the total number of carbon atoms in R9 and R10 is 11 to 15. | (WO202251440A1) PENDING |  | (WO2022/051440) 1. An aqueous antiperspirant composition, comprising: (A) water; (B) a sweat repellent polymer, wherein the sweat repellent polymer comprises a multistage polymer comprising: (a) an acrylate rich stage comprising: 88 to 100 wt%, based on weight of the acrylate rich stage, of structural units of a monoethylenically unsaturated nonionic acrylate rich stage monomer, wherein the monoethylenically unsaturated nonionic acrylate rich stage monomer is selected from the group consisting of C1-22 alkyl (meth) acrylates and mixtures thereof; 0 to 10 wt%, based on weight of the acrylate rich stage, of structural units of a monoethylenically unsaturated carboxylic acid, acrylate rich stage monomer; and 0 to 2 wt%, based on weight of the acrylate rich stage, of structural units of a multiethylenically unsaturated, acrylate rich stage monomer having at least two ethylenically unsaturated groups per molecule; and (b) a carbosiloxane rich stage, comprising: 0 to 90 wt%, based on weight of the carbosiloxane rich stage, of structural units of a vinyl monomer; and 10 to 100 wt%, based on weight of the carbosiloxane rich stage, of structural units of a carbosiloxane monomer of formula (I) wherein a is 0 to 3; wherein d is 0 or 1; wherein each R1 is independently selected from the group consisting of a hydrogen, a C 1-10 alkyl group and an aryl group; wherein each R2 is independently selected from the group consisting of a hydrogen and a C1-10 alkyl group; wherein each R8 is a -O-Si(CH3)2-O-Si(CH3)3 group; wherein Y is selected from the group consisting of formula (II), (III) and (IV) 36 wherein each R4 and R6 are independently selected from the group consisting of a hydrogen and a methyl group; wherein each R3 and R5 are independently a Ci-io alkylene group; wherein each R7 is independently a Ci-io alkyl group; wherein b is 0 to 4 and wherein c is 0 or 1 ; (C) an antiperspirant aluminum salt; wherein the aqueous antiperspirant composition is an emulsion. 8. A method of inhibiting perspiration, comprising: providing water; providing an antiperspirant aluminum salt; selecting a sweat repellent polymer, wherein the sweat repellent polymer is selected to have a sweat contact angle of > 30° and wherein the sweat repellent polymer comprises a multistage polymer comprising: (a) an acrylate rich stage comprising: 88 to 100 wt%, based on weight of the acrylate rich stage, of structural units of a monoethylenically unsaturated nonionic acrylate rich stage monomer, wherein the monoethylenically unsaturated nonionic acrylate rich stage monomer is selected from the group consisting of C1-22 alkyl (meth) acrylates and mixtures thereof; 0 to 10 wt%, based on weight of the acrylate rich stage, of structural units of a monoethylenically unsaturated carboxylic acid, acrylate rich stage monomer; and 0 to 2 wt%, based on weight of the acrylate rich stage, of structural units of a multiethylenically unsaturated, acrylate rich stage monomer having at least two ethylenically unsaturated groups per molecule; and (b) a carbosiloxane rich stage, comprising: 0 to 90 wt%, based on weight of the carbosiloxane rich stage, of structural units of a vinyl monomer; and 10 to 100 wt%, based on weight of the carbosiloxane rich stage, of structural units of a carbosiloxane monomer of formula (I) wherein a is 0 to 3; wherein d is 0 or 1; wherein each R1 is independently selected from the group consisting of a hydrogen, a Ci-io alkyl group and an aryl group; wherein each R2 is independently selected from the group consisting of a hydrogen and a Ci-io alkyl group; wherein each R8 is a -O-Si(CH3)2-O-Si(CH3)3 group; wherein Y is selected from the group consisting of formula (II), (III) and (IV) wherein each R4 and R6 are independently selected from the group consisting of a hydrogen and a methyl group; wherein each R3 and R5 are independently a Ci-io alkylene group; wherein each R7 is independently a Ci-io alkyl group; wherein b is 0 to 4 and wherein c is 0 or 1; providing the selected sweat repellent polymer; combining the water, the antiperspirant aluminum salt and the selected sweat repellent polymer to form an aqueous antiperspirant composition; wherein the aqueous antiperspirant composition is an emulsion; and applying the aqueous antiperspirant composition on skin to form a film. | (WO2022/051440) Also provided is a method of using same. The present invention relates to an aqueous antiperspirant composition. In particular, the present invention relates to an aqueous antiperspirant composition comprising: (A) water; (B) a sweat repellent polymer, comprising: an acrylate rich stage comprising: (a) structural units of monoethylenically unsaturated nonionic acrylate rich stage monomer selected from Ci-22 alkyl (meth) acrylates and mixtures thereof; and (b) a carbosiloxane rich stage, comprising: structural units of carbosiloxane monomer of formula (I), wherein a is 0 to 3; wherein d is 0 or 1; wherein R1 is selected from hydrogen, Ci-io alkyl group and aryl group; wherein R2 is selected from hydrogen and Ci-io alkyl group; wherein R8 is -O-Si(CH3)2-O-Si(CH3)3 group; wherein Y is selected from formula (II), (III) and (IV); wherein R4 and R6 are selected from hydrogen and methyl group; wherein R3 and R5 are a Ci-io alkylene group; wherein R7 is Ci-io alkyl group; wherein b is 0 to 4 and wherein c is 0 or 1 ; and (C) an antiperspirant aluminum salt; wherein the aqueous antiperspirant composition is an emulsion. The present invention provides an aqueous antiperspirant composition, comprising: (A) water; (B) a sweat repellent polymer, wherein the sweat repellent polymer comprises a multistage polymer comprising: (a) an acrylate rich stage comprising: 88 to 100 wt%, based on weight of the acrylate rich stage, of structural units of a monoethylenically unsaturated nonionic acrylate rich stage monomer, wherein the monoethylenically unsaturated nonionic acrylate rich stage monomer is selected from the group consisting of C1-22 alkyl (meth) acrylates and mixtures thereof; 0 to 10 wt%, based on weight of the acrylate rich stage, of structural units of a monoethylenically unsaturated carboxylic acid, acrylate rich stage monomer; and 0 to 2 wt%, based on weight of the acrylate rich stage, of structural units of a multiethylenically unsaturated, acrylate rich stage monomer having at least two ethylenically unsaturated groups per molecule; and (b) a carbosiloxane rich stage, comprising: 0 to 90 wt%, based on weight of the carbosiloxane rich stage, of structural units of a vinyl monomer; and 10 to 100 wt%, based on weight of the carbosiloxane rich stage, of structural units of a carbosiloxane monomer of formula (I) wherein a is 0 to 3; wherein d is 0 or 1; wherein each R1 is independently selected from the group consisting of a hydrogen, a Ci-io alkyl group and an aryl group; wherein each R2 is independently selected from the group consisting of a hydrogen and a Ci-io alkyl group; wherein each R8 is a -O-Si(CH3)2-O-Si(CH3)3 group; wherein Y is selected from the group consisting of formula (II), (III) and (IV) wherein each R4 and R6 are independently selected from the group consisting of a hydrogen and a methyl group; wherein each R3 and R5 are independently a Ci-io alkylene group; wherein each R7 is independently a Ci-io alkyl group; wherein b is 0 to 4 and wherein c is 0 or 1 ; (C) an antiperspirant aluminum salt; wherein the aqueous antiperspirant composition is an emulsion. The present invention provides a method of inhibiting perspiration, comprising: providing water; providing an antiperspirant aluminum salt; selecting a sweat repellent polymer, wherein the sweat repellent polymer is selected to have a sweat contact angle of > 30° and wherein the sweat repellent polymer comprises a multistage polymer comprising: (a) an acrylate rich stage comprising: 88 to 100 wt%, based on weight of the acrylate rich stage, of structural units of a monoethylenically unsaturated nonionic acrylate rich stage monomer, wherein the monoethylenically unsaturated nonionic acrylate rich stage monomer is selected from the group consisting of C1-22 alkyl (meth)acrylates and mixtures thereof; 0 to 10 wt%, based on weight of the acrylate rich stage, of structural units of a monoethylenically unsaturated carboxylic acid, acrylate rich stage monomer; and 0 to 2 wt%, based on weight of the acrylate rich stage, of structural units of a multiethylenically unsaturated, acrylate rich stage monomer having at least two ethylenically unsaturated groups per molecule; and (b) a carbosiloxane rich stage, comprising: 0 to 90 wt%, based on weight of the carbosiloxane rich stage, of structural units of a vinyl monomer; and 10 to 100 wt%, based on weight of the carbosiloxane rich stage, of structural units of a carbosiloxane monomer of formula (I); wherein a is 0 to 3; wherein d is 0 or 1; wherein each R1 is independently selected from the group consisting of a hydrogen, a C1-10 alkyl group and an aryl group; wherein each R2 is independently selected from the group consisting of a hydrogen and a C1-10 alkyl group; wherein each R8 is a -O-Si(CH3)2-O-Si(CH3)3 group; wherein Y is selected from the group consisting of formula (II), (III) and (IV); wherein each R4 and R6 are independently selected from the group consisting of a hydrogen and a methyl group; wherein each R3 and R5 are independently a C1-10 alkylene group; wherein each R7 is independently a C1-10 alkyl group; wherein b is 0 to 4 and wherein c is 0 or 1 ; providing the selected sweat repellent polymer; combining the water, the antiperspirant aluminum salt and the selected sweat repellent polymer to form an aqueous antiperspirant composition; wherein the aqueous antiperspirant composition is an emulsion; and applying the aqueous antiperspirant composition on skin to form a film. | APD 2021-09-02 DESC (WO202251440) (...)is selected from the group consisting of aluminum chlorohydrate, aluminum chlorohydrex, aluminum chlorohydrex polyethylene glycol complex, aluminum chlorohydrex propylene glycol complex, aluminum dichlorohydrate, aluminum dichlorohydrex polyethylene glycol complex, aluminum dichlorohydrex propylene glycol complex, aluminum sesquichloro-hydrate, aluminum sesquichlorohydrex polyethylene glycol complex, aluminum sesquichlorohydrex propylene glycol complex, aluminum sulfate buffe(...) (...)siloxanes, such as, those sold under the SF 1075 methyl-phenyl fluid (G.E. Silicones) and 556 Cosmetic Grade Fluid (The Dow Chemical Company). Illustrative polyoxyalkylene ether copolymers include SF 1066 (G.E. Silicones) and PEG- 10 Dimeth(...) The poly(oxyalkylene) group may comprise polyethylene oxide, polypropylene oxide, or mixed polyethylene oxide/polypropylene oxide groups. Other oxides, such a butylene oxide or phenylene oxide are also possible. After initial polymerization and at 85 °C, a cofeed to the flask contents of the first monomer emulsion was begun at a rate of 6.5 g per minute for 15 minutes and 13.01 g per minute for 60 minutes thereafter. Simultaneously, the catalyst an(...) KEYW POLYETHYLENE GLYCOL(1,3) PAN DOW GLOBAL TECHNOLOGIES
WO2022/051441 | DOW GLOBAL TECHNOLOGIES DOW SILICONES ROHM & HAAS | 2020-09-03 | (WO202251441) Aqueous emulsion based antiperspirant formulation | (WO2022/051441) An aqueous antiperspirant composition is provided, comprising: (A) water; (B) a sweat repellent polymer, comprising a multistage polymer comprising: an acrylate rich stage comprising: structural units of a monoethylenically unsaturated nonionic acrylate rich stage monomer; and structural units of a first carbosiloxane monomer of formula (I); and a carbosiloxane rich stage, comprising: structural units of a vinyl monomer; and structural units of a second carbosiloxane monomer of formula (I); wherein the first carbosiloxane monomer of formula (I) and the second carbosiloxane monomer of formula (I) are the same or different; and (C) an antiperspirant aluminum salt; wherein the aqueous antiperspirant composition is an emulsion. Also provided are methods of using the same. | (WO2022/051441) We claim: 1. An aqueous antiperspirant composition, comprising: (A) water; (B) a sweat repellent polymer, wherein the sweat repellent polymer comprises a multistage polymer comprising: (a) an acrylate rich stage comprising: 38 to < 100 wt%, based on weight of the acrylate rich stage, of structural units of a monoethylenically unsaturated nonionic acrylate rich stage monomer, wherein the monoethylenically unsaturated nonionic acrylate rich stage monomer is selected from the group consisting of C1-22 alkyl (meth) acrylates and mixtures thereof; > 0 to 50 wt%, based on weight of the acrylate rich stage, of structural units of a first carbosiloxane monomer of formula (I)wherein a is 0 to 3; wherein d is 0 or 1; wherein each R1 is independently selected from the group consisting of a hydrogen, a Ci-io alkyl group and an aryl group; wherein each R2 is independently selected from the group consisting of a hydrogen and a Ci-io alkyl group; wherein each R8 is a -O-Si(CH3)3 group; wherein Y is selected from the group consisting of formula (II), (III) and (IV) wherein each R4 and R6 are independently selected from the group consisting of a hydrogen and a methyl group; wherein each R3 and R5 are independently a Ci-io alkylene group; wherein each R7 is independently a Ci-io alkyl group; wherein b is 0 to 4; wherein c is 0 or 1; 0 to 10 wt%, based on weight of the acrylate rich stage, of structural units of a monoethylenically unsaturated carboxylic acid acrylate rich stage monomer; and 0 to 2 wt%, based on weight of the acrylate rich stage, of structural units of a multiethylenically unsaturated acrylate rich stage monomer having at least two ethylenically unsaturated groups per molecule; and (b) a carbosiloxane rich stage, comprising: 0 to 90 wt%, based on weight of the carbosiloxane rich stage, of structural units of a vinyl monomer; and 10 to 100 wt%, based on weight of the carbosiloxane rich stage, of structural units of a second carbosiloxane monomer of formula (I); wherein the first carbosiloxane monomer of formula (I) and the second carbosiloxane monomer of formula (I) are the same or different; and (C) an antiperspirant aluminum salt; wherein the aqueous antiperspirant composition is an emulsion. 2. The aqueous antiperspirant composition of claim 1, wherein the an antiperspirant aluminum salt is selected from the group consisting of an aluminum halohydrate (e.g., aluminum chlorohydrate), an aluminum zirconium halohydrate (e.g., aluminum zirconium chlorohydrate), a complex of zirconium hydroxy chloride with an amino acid, a complex of aluminum hydroxychloride with an amino acid, and mixtures thereof. 3. The aqueous antiperspirant composition of claim 2, wherein the antiperspirant aluminum salt includes an aluminum chlorohydrate. 4. The aqueous antiperspirant composition of claim 3, further comprising: an oil, wherein the oil is selected from the group consisting of volatile silicone oils, nonvolatile silicone oils, hydrocarbon oils and mixtures thereof; and wherein the aqueous antiperspirant composition is a water-in-oil emulsion. 5. The aqueous antiperspirant composition of claim 3, further comprising: a fragrance; and a nonionic surfactant of formula (VI)wherein w is an average of 5 to 60; wherein R9 is selected from the group consisting of a hydrogen and a linear or branched C1-20 alkyl group; wherein R10 is selected from the group consisting of a linear or branched C1-20 alkyl group and a linear or branched C1-4 hydroxyalkyl group; wherein each R11 is independently selected from the group consisting of a hydrogen, a methyl group, an ethyl group, a n-propyl group, an iso-propyl group, a n-butyl group, a 2-butyl group and a 2-methyl-2-butyl group; and with the proviso that sum of the total number of carbon atoms in R9 and R10 is 5 to 21; wherein the aqueous antiperspirant composition is an oil-in-water emulsion. 6. The aqueous antiperspirant composition of claim 5, wherein the nonionic surfactant of formula (VI) is of formula (Via)wherein x is an average of 5 to 60; wherein y is an average of 0 to 15; wherein R9 is selected from the group consisting of a hydrogen and a linear or branched C1-20 alkyl group; wherein R10 is selected from the group consisting of a linear or branched C1-20 alkyl group and a linear or branched C1-4 hydroxyalkyl group; and with the proviso that the sum of the total number of carbon atoms in R9 and R10 is 5 to 21. 7. The aqueous antiperspirant composition of claim 6, wherein x is an average of 35 to 45; wherein y is 0; wherein R9 is a linear C1-15 alkyl group; wherein R10 is a linear C1-15 alkyl group; and with the proviso that the sum of the total number of carbon atoms in R9 and R10 is 11 to 15 carbon atoms. 8. A method of inhibiting perspiration, comprising: providing water; providing an antiperspirant aluminum salt; selecting a sweat repellent polymer, wherein the sweat repellent polymer is selected to have a sweat contact angle of > 30° and wherein the sweat repellent polymer comprises a multistage polymer comprising: (a) an acrylate rich stage comprising: 38 to < 100 wt%, based on weight of the acrylate rich stage, of structural units of a monoethylenically unsaturated nonionic acrylate rich stage monomer, wherein the monoethylenically unsaturated nonionic acrylate rich stage monomer is selected from the group consisting of C1-22 alkyl (meth) acrylates and mixtures thereof; > 0 to 50 wt%, based on weight of the acrylate rich stage, of structural units of a first carbosiloxane monomer of formula (I)wherein a is 0 to 3; wherein d is 0 or 1; wherein each R1 is independently selected from the group consisting of a hydrogen, a C 1-10 alkyl group and an aryl group; wherein each R2 is independently selected from the group consisting of a hydrogen and a C1-10 alkyl group; wherein each R8 is a -O-Si(CH3)3 group; wherein Y is selected from the group consisting of formula (II), (III) and (IV) wherein each R4 and R6 are independently selected from the group consisting of a hydrogen and a methyl group; wherein each R3 and R5 are independently a Ci-io alkylene group; wherein each R7 is independently a Ci-io alkyl group; wherein b is 0 to 4; wherein c is 0 or 1; 0 to 10 wt%, based on weight of the acrylate rich stage, of structural units of a monoethylenically unsaturated carboxylic acid acrylate rich stage monomer; and 0 to 2 wt%, based on weight of the acrylate rich stage, of structural units of a multiethylenically unsaturated acrylate rich stage monomer having at least two ethylenically unsaturated groups per molecule; and (b) a carbosiloxane rich stage, comprising: 0 to 90 wt%, based on weight of the carbosiloxane rich stage, of structural units of a vinyl monomer; and 10 to 100 wt%, based on weight of the carbosiloxane rich stage, of structural units of a second carbosiloxane monomer of formula (I); wherein the first carbosiloxane monomer of formula (I) and the second carbosiloxane monomer of formula (I) are the same or different; and providing the selected sweat repellent polymer; combining the water, the antiperspirant aluminum salt and the selected sweat repellent polymer to form an aqueous antiperspirant composition; wherein the aqueous antiperspirant composition is an emulsion; and applying the aqueous antiperspirant composition on skin to form a film. 9. The method of claim 8, further comprising: providing a fragrance; providing a nonionic surfactant of formula (VI) wherein w is an average of 5 to 60; wherein R9 is selected from the group consisting of a hydrogen and a linear or branched C1-20 alkyl group; wherein R10 is selected from the group consisting of a linear or branched C1-20 alkyl group and a linear or branched C1-4 hydroxyalkyl group; wherein each R11 is independently selected from the group consisting of a hydrogen, a methyl group, an ethyl group, a n-propyl group, an iso-propyl group, a n-butyl group, a 2-butyl group and a 2-methyl-2-butyl group; and with the proviso that sum of the total number of carbon atoms in R9 and R10 is 5 to 21; and combining the fragrance and the nonionic surfactant of formula (VI) with the water, the antiperspirant aluminum salt and the selected sweat repellent polymer to form the aqueous antiperspirant composition; wherein the aqueous antiperspirant composition is an oil-in-water emulsion; and wherein fragrance is released when the film is exposed to perspiration. 10. The method of claim 9, wherein the nonionic surfactant of formula (VI) provided is of formula (Via)wherein x is an average of 35 to 45; wherein y is 0; wherein R9 is a linear C1-15 alkyl group; wherein R10 is selected a linear C1-15 alkyl group; and with the proviso that the sum of the total number of carbon atoms in R9 and R10 is 11 to 15. | (WO202251441A1) PENDING |  | (WO2022/051441) 1. An aqueous antiperspirant composition, comprising: (A) water; (B) a sweat repellent polymer, wherein the sweat repellent polymer comprises a multistage polymer comprising: (a) an acrylate rich stage comprising: 38 to < 100 wt%, based on weight of the acrylate rich stage, of structural units of a monoethylenically unsaturated nonionic acrylate rich stage monomer, wherein the monoethylenically unsaturated nonionic acrylate rich stage monomer is selected from the group consisting of C1-22 alkyl (meth) acrylates and mixtures thereof; > 0 to 50 wt%, based on weight of the acrylate rich stage, of structural units of a first carbosiloxane monomer of formula (I) wherein a is 0 to 3; wherein d is 0 or 1; wherein each R1 is independently selected from the group consisting of a hydrogen, a Ci-io alkyl group and an aryl group; wherein each R2 is independently selected from the group consisting of a hydrogen and a Ci-io alkyl group; wherein each R8 is a -O-Si(CH3)3 group; wherein Y is selected from the group consisting of formula (II), (III) and (IV) wherein each R4 and R6 are independently selected from the group consisting of a hydrogen and a methyl group; wherein each R3 and R5 are independently a Ci-io alkylene group; wherein each R7 is independently a Ci-io alkyl group; wherein b is 0 to 4; wherein c is 0 or 1; 0 to 10 wt%, based on weight of the acrylate rich stage, of structural units of a monoethylenically unsaturated carboxylic acid acrylate rich stage monomer; and 0 to 2 wt%, based on weight of the acrylate rich stage, of structural units of a multiethylenically unsaturated acrylate rich stage monomer having at least two ethylenically unsaturated groups per molecule; and (b) a carbosiloxane rich stage, comprising: 0 to 90 wt%, based on weight of the carbosiloxane rich stage, of structural units of a vinyl monomer; and 10 to 100 wt%, based on weight of the carbosiloxane rich stage, of structural units of a second carbosiloxane monomer of formula (I); wherein the first carbosiloxane monomer of formula (I) and the second carbosiloxane monomer of formula (I) are the same or different; and (C) an antiperspirant aluminum salt; wherein the aqueous antiperspirant composition is an emulsion. 8. A method of inhibiting perspiration, comprising: providing water; providing an antiperspirant aluminum salt; selecting a sweat repellent polymer, wherein the sweat repellent polymer is selected to have a sweat contact angle of > 30° and wherein the sweat repellent polymer comprises a multistage polymer comprising: (a) an acrylate rich stage comprising: 38 to < 100 wt%, based on weight of the acrylate rich stage, of structural units of a monoethylenically unsaturated nonionic acrylate rich stage monomer, wherein the monoethylenically unsaturated nonionic acrylate rich stage monomer is selected from the group consisting of C1-22 alkyl (meth) acrylates and mixtures thereof; > 0 to 50 wt%, based on weight of the acrylate rich stage, of structural units of a first carbosiloxane monomer of formula (I) wherein a is 0 to 3; wherein d is 0 or 1; wherein each R1 is independently selected from the group consisting of a hydrogen, a C 1-10 alkyl group and an aryl group; wherein each R2 is independently selected from the group consisting of a hydrogen and a C1-10 alkyl group; wherein each R8 is a -O-Si(CH3)3 group; wherein Y is selected from the group consisting of formula (II), (III) and (IV) wherein each R4 and R6 are independently selected from the group consisting of a hydrogen and a methyl group; wherein each R3 and R5 are independently a Ci-io alkylene group; wherein each R7 is independently a Ci-io alkyl group; wherein b is 0 to 4; wherein c is 0 or 1; 0 to 10 wt%, based on weight of the acrylate rich stage, of structural units of a monoethylenically unsaturated carboxylic acid acrylate rich stage monomer; and 0 to 2 wt%, based on weight of the acrylate rich stage, of structural units of a multiethylenically unsaturated acrylate rich stage monomer having at least two ethylenically unsaturated groups per molecule; and (b) a carbosiloxane rich stage, comprising: 0 to 90 wt%, based on weight of the carbosiloxane rich stage, of structural units of a vinyl monomer; and 10 to 100 wt%, based on weight of the carbosiloxane rich stage, of structural units of a second carbosiloxane monomer of formula (I); wherein the first carbosiloxane monomer of formula (I) and the second carbosiloxane monomer of formula (I) are the same or different; and providing the selected sweat repellent polymer; combining the water, the antiperspirant aluminum salt and the selected sweat repellent polymer to form an aqueous antiperspirant composition; wherein the aqueous antiperspirant composition is an emulsion; and applying the aqueous antiperspirant composition on skin to form a film. | (WO2022/051441) Also provided are methods of using the same. The present invention relates to an aqueous antiperspirant composition. In particular, the present invention relates to an aqueous antiperspirant composition comprising: (A) water; (B) a sweat repellent polymer, comprising a multistage polymer comprising: an acrylate rich stage comprising: structural units of a monoethylenically unsaturated nonionic acrylate rich stage monomer; and structural units of a first carbosiloxane monomer of formula (I); and a carbosiloxane rich stage, comprising: structural units of a vinyl monomer; and structural units of a second carbosiloxane monomer of formula (I); wherein the first carbosiloxane monomer of formula (I) and the second carbosiloxane monomer of formula (I) are the same or different; and (C) an antiperspirant aluminum salt; wherein the aqueous antiperspirant composition is an emulsion. The present invention provides a method of inhibiting perspiration, comprising: providing water; providing an antiperspirant aluminum salt; selecting a sweat repellent polymer, wherein the sweat repellent polymer is selected to have a sweat contact angle of > 30° and wherein the sweat repellent polymer comprises a multistage polymer comprising: (a) an acrylate rich stage comprising: 38 to < 100 wt%, based on weight of the acrylate rich stage, of structural units of a monoethylenically unsaturated nonionic acrylate rich stage monomer, wherein the monoethylenically unsaturated nonionic acrylate rich stage monomer is selected from the group consisting of C1-22 alkyl (meth)acrylates and mixtures thereof; > 0 to 50 wt%, based on weight of the acrylate rich stage, of structural units of a first carbosiloxane monomer of formula (I); wherein a is 0 to 3; wherein d is 0 or 1; wherein each R1 is independently selected from the group consisting of a hydrogen, a C1-10 alkyl group and an aryl group; wherein each R2 is independently selected from the group consisting of a hydrogen and a C1-10 alkyl group; wherein each R8 is a -O-Si(CH3)3 group; wherein Y is selected from the group consisting of formula (II), (III) and (IV); wherein each R4 and R6 are independently selected from the group consisting of a hydrogen and a methyl group; wherein each R3 and R5 are independently a C 1-10 alkylene group; wherein each R7 is independently a Ci-10 alkyl group; wherein b is 0 to 4 and wherein c is 0 or 1; 0 to 10 wt%, based on weight of the acrylate rich stage, of structural units of a monoethylenically unsaturated carboxylic acid acrylate rich stage monomer; and 0 to 2 wt%, based on weight of the acrylate rich stage, of structural units of a multiethylenically unsaturated acrylate rich stage monomer having at least two ethylenically unsaturated groups per molecule; and (b) a carbosiloxane rich stage, comprising: 0 to 90 wt%, based on weight of the carbosiloxane rich stage, of structural units of a vinyl monomer; and 10 to 100 wt%, based on weight of the carbosiloxane rich stage, of structural units of a second carbosiloxane monomer of formula (I); wherein the first carbosiloxane monomer of formula (I) and the second carbosiloxane monomer of formula (I) are the same or different; providing the selected sweat repellent polymer; combining the water, the antiperspirant aluminum salt and the selected sweat repellent polymer to form an aqueous antiperspirant composition; wherein the aqueous antiperspirant composition is an emulsion; and applying the aqueous antiperspirant composition on skin to form a film. The present invention provides an aqueous antiperspirant composition, comprising: (A) water; (B) a sweat repellent polymer, wherein the sweat repellent polymer comprises a multistage polymer comprising: (a) an acrylate rich stage comprising: 38 to < 100 wt%, based on weight of the acrylate rich stage, of structural units of a monoethylenically unsaturated nonionic acrylate rich stage monomer, wherein the monoethylenically unsaturated nonionic acrylate rich stage monomer is selected from the group consisting of Ci-22 alkyl (meth) acrylates and mixtures thereof; > 0 to 50 wt%, based on weight of the acrylate rich stage, of structural units of a first carbosiloxane monomer of formula (I) wherein a is 0 to 3; wherein d is 0 or 1; wherein each R1 is independently selected from the group consisting of a hydrogen, a Ci-io alkyl group and an aryl group; wherein each R2 is independently selected from the group consisting of a hydrogen and a Ci-io alkyl group; wherein each R8 is a -O-Si(CH3)3 group; wherein Y is selected from the group consisting of formula (II), (III) and (IV) wherein each R4 and R6 are independently selected from the group consisting of a hydrogen and a methyl group; wherein each R3 and R5 are independently a Ci-io alkylene group; wherein each R7 is independently a Ci-io alkyl group; wherein b is 0 to 4; wherein c is 0 or 1 | APD 2021-09-02 DESC (WO202251441) (...)is selected from the group consisting of aluminum chlorohydrate, aluminum chlorohydrex, aluminum chlorohydrex polyethylene glycol complex, aluminum chlorohydrex propylene glycol complex, aluminum dichlorohydrate, aluminum dichlorohydrex polyethylene glycol complex, aluminum dichlorohydrex propylene glycol complex, aluminum sesquichloro-hydrate, aluminum sesquichlorohydrex polyethylene glycol complex, aluminum sesquichlorohydrex propylene glycol complex, aluminum sulfate buffe(...) (...)siloxanes, such as, those sold under the SF 1075 methyl-phenyl fluid (G.E. Silicones) and 556 Cosmetic Grade Fluid (The Dow Chemical Company). Illustrative polyoxyalkylene ether copolymers include SF 1066 (G.E. Silicones) and PEG- 10 Dimeth(...) The poly(oxyalkylene) group may comprise polyethylene oxide, polypropylene oxide, or mixed polyethylene oxide/polypropylene oxide groups. Other oxides, such a butylene oxide or phenylene oxide are also possible. After initial polymerization and at 85 °C, a cofeed to the flask contents of the first monomer emulsion was begun at a rate of 6.5 g per minute for 15 minutes and 13.01 g per minute for 60 minutes thereafter. Simultaneously, the catalyst an(...) KEYW POLYETHYLENE GLYCOL(1,3) PAN DOW GLOBAL TECHNOLOGIES
KR10-2023-0009908 CN115515992 BR112022022454 BR112022022454 WO2021/226423 | DOW GLOBAL TECHNOLOGIES | 2020-05-07 2021-05-07 | (WO2021226423) Olefin polymerization bimetallic activators | (WO2021/226423) Processes of polymerizing olefins. The process includes polymerizing contacting ethylene and a (C3-C40)alpha-olefin comonomer in the presence of a catalyst system comprising a procatalyst and a bimetallic activator complex. The bimetallic activator complex includes an anion and a countercation. The anion having a structure according to formula (I). | (WO2021/226423) CLAIMS 1. A process of polymerizing olefins, the process comprising contacting ethylene and a (C3−C40)alpha-olefin comonomer in the presence of a catalyst system comprising a procatalyst and a bimetallic activator complex, the bimetallic activator complex comprising an anion and a countercation, the anion having a structure according to formula (I):where: each M is independently aluminum or boron; R1 is C(H); R2 is selected from C(RL) or N, wherein each RL is independently –H, (C1−C30)hydrocarbyl, (C1−C30)heterohydrocarbyl, or halogen-substituted (C1−C30)hydrocarbyl; R3 is chosen from –H, (C1−C30)hydrocarbyl, halogen-substituted (C1−C30)hydrocarbyl, (C1−C30)heterohydrocarbyl, or (C2−C30)hydrocarbylene; R3 is optionally connected to R2 to form a ring; when R3 is –H, R2 is N or C(RL), where RL is (C1−C30)hydrocarbyl; when R2 is C(H), R3 is (C1−C30)hydrocarbyl; each R4 is independently selected from the group consisting of a halogen-substituted (C1−C30)alkyl substituted with at least three fluorine atoms, and radicals having formula (II):in which R21, R22, R23, R24, and R25 are independently chosen from halogen- substituted (C1−C40)alkyl, halogen-substituted (C6−C40)aryl, –H, −NRN2, −ORC, −SRC, or halogen, provided that at least three of R21–25 are selected from the group consisting of halogen-substituted (C1−C40)alkyl, halogen-substituted (C6−C40)aryl, and −F; and each RN and each RC is independently (C1−C30)hydrocarbyl or –H. 2. The catalyst system according to claim 1, wherein each R4 is −C6F5. 3. The catalyst system according to claim 1 or claim 2, wherein each M is boron. 4. The catalyst system according to any one of claims 1 to 3, wherein R1 is C(H); R2 is C(H); and R3 is (C1−C30)hydrocarbyl or (C1−C30)heterohydrocarbyl. 5. The catalyst system according to any one of claims 1 to 3, wherein R2 is C(H); and R3 is (C1−C20)alkyl or (C1−C10)alkyl. 6. The catalyst system according to any one of claims 1 to 3, wherein R2 is C(H); and R3 is (C1−C10)alkyl. 7. The catalyst system according to any one of claims 1 to 3, wherein R2 is C(H); and R3 is methyl, ethyl, propyl, 2-propyl, n-butyl, tert-butyl, 2-methylpropyl, pentyl, hexyl, heptyl, n- octyl, or tert-octyl. 8. The catalyst system according to any one of claims 1 to 3, wherein R2 is C(H); and R3 is n-octyl or tert-octyl. 9. The catalyst system according to claim 1 or claim 2, wherein R3 is connected to R2 to form a ring, and the anion of the bimetallic activator complex has a structure according to formula (Ia):where R31, R32, R33, and R34 are independently a (C1−C30)hydrocarbyl, (C1−C30)heterohydrocarbyl, or −H; and R1, R4, and M are as defined in formula (I). 10. The catalyst system according to claim 9, wherein each R4 is −C6F5. 11. The catalyst system according to claim 9, wherein at least one of R32 and R33 is −CH2Si(RC)3, where each RC is independently (C1−C10)alkyl. 12. The catalyst system according to claim 9, wherein at least one of R32 and R33 is −CH2Si(CH3)2(RC), where RC is independently (C1−C10)alkyl. 13. The catalyst system according to claim 9, wherein at least one of R32 and R33 is −CH2Si(CH3)2(C8H17). | (WO2021226423A1) PENDING (KR20230009908A) PENDING (CN115515992A) PENDING (BR112022022454A2) PENDING | (KR10-2023-0009908) Without intending to be bound by theory, it is believed that the prepared polymer of the catalyst system of the present disclosure has desirable electrical properties such as reduced electrical losses because the anions of the ionic bimetal activator complex of Formula (I) may diffuse less through the prepared polymer and/or are present at lower concentrations in the final product due to intentional degradation. The presence of an intact activator in the final polymer can be detrimental to the electrical properties of the final polymer. | (WO2021/226423) 1. A process of polymerizing olefins, the process comprising contacting ethylene and a (C3−C40)alpha-olefin comonomer in the presence of a catalyst system comprising a procatalyst and a bimetallic activator complex, the bimetallic activator complex comprising an anion and a countercation, the anion having a structure according to formula (I): where: each M is independently aluminum or boron; R1 is C(H); R2 is selected from C(RL) or N, wherein each RL is independently -H, (C1−C30)hydrocarbyl, (C1−C30)heterohydrocarbyl, or halogen-substituted (C1−C30)hydrocarbyl; R3 is chosen from -H, (C1−C30)hydrocarbyl, halogen-substituted (C1−C30)hydrocarbyl, (C1−C30)heterohydrocarbyl, or (C2−C30)hydrocarbylene; R3 is optionally connected to R2 to form a ring; when R3 is -H, R2 is N or C(RL), where RL is (C1−C30)hydrocarbyl; when R2 is C(H), R3 is (C1−C30)hydrocarbyl; each R4 is independently selected from the group consisting of a halogen-substituted (C1−C30)alkyl substituted with at least three fluorine atoms, and radicals having formula (II): in which R21, R22, R23, R24, and R25 are independently chosen from halogen- substituted (C1−C40)alkyl, halogen-substituted (C6−C40)aryl, -H, −NRN2, −ORC, −SRC, or halogen, provided that at least three of R21-25 are selected from the group consisting of halogen-substituted (C1−C40)alkyl, halogen-substituted (C6−C40)aryl, and −F; and each RN and each RC is independently (C1−C30)hydrocarbyl or -H. | (WO2021/226423) Processes of polymerizing olefins. The process includes polymerizing contacting ethylene and a (C3-C40)alpha-olefin comonomer in the presence of a catalyst system comprising a procatalyst and a bimetallic activator complex. | APD 2021-05-07 2021-05-07 2021-05-07 2021-05-07 DESC (WO2021226423) OLEFIN POLYMERIZATION BIMETALLIC ACTIVATORS CROSS REFERENCE TO RELATED APPLICATIONS [0001] This application claims priority to U.S. Provisional Patent Application No.63/021,419, filed on May 7, 2020, the entire disclosure of which is hereby(...) TECHNICAL FIELD [0002] Embodiments of the present disclosure generally relate to olefin polymerization catalyst systems and processes and, more specifically to olefin polymerization catalyst systems including a Group IV metal−ligand complex and a bimetallic activator or co-catalyst. BACKGROUND [0003] As part of the catalyst composition in α-olefin polymerization reactions, the activator may have characteristics that are beneficial for the production of the α-olefin polymer an(...) The catalyst systems for producing polyethylene-based polymers may include a chromium-based catalyst system, a Ziegler–Natta catalyst system, or a molecular (either metallocene or non- metallocene) catalyst system. [0005] As part of the catalyst system, the molecular polymerization procatalyst is activated to generate the catalytically active species for polymerization. The catalytic activation achieved by any number of means. One such method employs an activator or co-cataly(...) Brønsted acid salts containing weakly coordinating anions are commonly utilized to activate molecular polymerization procatalysts, particularly such procatalysts comprising Group IV metal complexes. (...)through a surrounding medium, such as a solvent, a gel, or a polymer material. [0008] Conventional olefin polymerization activators include weakly-coordinating or non- coordinating anions. It has been shown that weak coordination of the ani(...) SUMMARY [0009] In a solution polymerization, process catalyst components are generally delivered either as slurries or as solutions. Homogeneous solutions, as opposed to heterogeneous, do not require additional mixing elements to keep the c(...) (...)in the resulting polymer limiting the applications in which the polymer can be used. [0010] Good activators for polymerization reactions have characteristics that increase the production of α-olefin polymers; increase the rate of procatalys(...) Nevertheless, under typical polymerization reaction conditions, the −B(C6F5)4 anion may remain intact in the final polymer. The presence of an intact activator in the final polymer can be deleterious to the electrical properties of the fina(...) (...)the activators readily react with and activate the Group IV metal−ligand complexes in the production of polyolefin resins, and the polyolefin resins exhibit useful polymer composition and electrical properties. (...)chloride; n-BuLi: butyllithium; t-BuLi : tert-butyllithium; N2 : nitrogen gas; PhMe: toluene; PPR : parallel polymerization reactor; MAO : methylaluminoxane; MMAO : modified methylaluminoxane; GC : gas chromatography; LC : liquid chromatogr(...) (...)employed for their beneficial ability to scavenge impurities such as oxygen, water, and aldehydes from the polymerization mixture. [00164] The di(hydrocarbyl)(hydrocarbyloxy)aluminum compounds that may be used in conjunction with the activa(...) Polyolefins [00167] The catalytic systems described in the preceding paragraphs are utilized in the polymerization of olefins, primarily ethylene and propylene. In some embodiments, there is only a single type of olefin or α-olefin in the polymerization scheme, creating a homopolymer. However, additional α-olefins may be incorporated into the polymerization procedure. The additional α-olefin co-monomers typically have no more than 20 carbon atoms. For example, the α-olefin co(...) In some embodiments, the (C3−C40) α-olefin is 1-octene. [00170] Any conventional polymerization process, in combination with a catalyst system according to embodiments of this disclosure, may be used to produce the ethylene-based polymers. (...) Such conventional polymerization processes include, but are not limited to, solution polymerization processes, gas phase polymerization processes, slurry phase polymerization processes, and combinations thereof using one or more conventional reactors such as loop reactors, isothermal reactors, fluidized bed gas phase r(...)thereof, for example. [00171] In one embodiment, ethylene-based polymer may be produced via solution polymerization in a dual reactor system, for example a dual loop reactor system, wherein ethylene and optionally one or more α-olefins are (...) In another embodiment, the ethylene- based polymer may be produced via solution polymerization in a dual reactor system, for example a dual loop reactor system, wherein ethylene and optionally one or more α-olefins are polymerizedin the pre(...) In one embodiment, the ethylene-based polymer may be produced via solution polymerization in a dual reactor system, for example a dual loop reactor system, wherein ethylene and optionally one or more α-olefins are polymerized in the presenc(...)herein, in both reactors. [00172] In another embodiment, the ethylene-based polymer may be produced via solution polymerization in a single reactor system, for example a single loop reactor system, in which ethylene and optionally one or mo(...) (...)based polymers may further be blended with one or more polymers to form a blend. [00174] In some embodiments, a polymerization process for producing an ethylene-based polymer may include polymerizing ethylene and at least one additional α-o(...) Continuous Polymerization [00177] Raw materials (ethylene, 1-octene) and the process solvent (a narrow boiling range high-purity isoparaffinic solvent trademarked ISOPAR E commercially available from ExxonMobil Corporation) are purified wit(...) Hydrogen is supplied in pressurized cylinders as a high purity grade and is not purified further. The reactor monomer feed (ethylene) stream is pressurized via mechanical compressor to above reaction pressure at 525 psig. All of thesematerials are fed to the polymerization reactor with the solvent feed. The catalyst is fed to the reactor to reach a specified conversion of ethylene. The activator is fed separately based on a calculated specified molar ratio ((...) The effluent from the polymerization reactor (containing solvent, monomer, comonomer, hydrogen, catalyst components, and molten polymer) exits the reactor and is contacted with water to terminate polymerization. In addition, various additives such as antioxidants can be added at this point. Calculated for C54H29B2F30N2Si [M- ]: 1325.1813; found 1325.1810. [00201] Example 4 – Polymerization Results Comparative C1 has been successfully used as an activator in industrial-scale olefin polymerization reactions. [00204] While expanded borates have previously been reported as competent activators in US6395671B2, unsubstituted imidazole-base(...) Table 1: Reactor Conditions for Polymerization reaction conducted in the CSTR reactor.[00205] The efficiencies of the inventive Activators 1, 2, and 3, and Comparative C1−C3 and the polymer characteristics of the polymers yielded from the i(...) DESC (CN115515992) Embodiments of the present disclosure relate generally to olefin polymerization catalyst systems and methods, and more particularly to olefin polymerization catalyst systems including a group IV metal-ligand complex and a bimetallic activat(...) As part of the catalyst composition in an alpha olefin polymerization reaction, the activator can have characteristics that are favorable to producing an alpha olefin polymer and a final polymer composition. The catalyst system used to produce the polyethylene-based polymer may include a chromium-based catalyst system, a ziegler-Natta catalyst system or a molecular (metallocene or non-metallocene) catalyst system. As part of the catalyst system, the molecular polymerization procatalyst is activated to generate a catalytically active species for polymerization. Catalytic activation is achieved by any number of means. One such method employs an activat(...) Bronsted acid salts containing weakly coordinating anions are commonly used to activate molecular polymerization procatalysts, particularly such procatalysts that include a group IV metal complex. Conventional olefin polymerization activators include weakly coordinating or noncoordinating anions. It has been shown that a weak coordination of the anion leads to an increase in the catalytic efficiency of the cationic catalyst. In solution polymerization, the process catalyst components are typically delivered as a slurry or solution. Heterogeneous phaseIn contrast to solutions, homogeneous solutions do not require additional mixing elements to keep the contents h(...) Good activators for polymerization reactions have the property of increasing the production of alpha-olefin polymers; increasing the rate of procatalyst activation; increasing the overall efficiency of the catalyst to enable the catalyst sy(...) Nevertheless, under typical polymerization conditions, - B(C 6 F 5 ) 4 the anion may remain intact in the final polymer. The presence of intact activator in the final polymer may be detrimental to the electrical properties of the final poly(...) In particular, in the production of polyolefin resins, the activator readily reacts with and activates the group IV metal-ligand complex, and the polyolefin resins exhibit useful polymer compositions and electrical characteristics. (...)butyl lithium; t-BuLi: tert-butyl lithium; n is a radical of 2 : nitrogen gas; phMe: toluene; PPR: a parallel polymerization reactor; MAO: methylaluminoxane; MMAO: modified methylaluminoxane; GC: gas chromatography; LC: liquid chromatograph(...) (...)employed due to their beneficial ability to scavenge impurities such as oxygen, water and aldehydes from the polymerization mixture. Polyolefins In some embodiments, only a single type of olefin or a-olefin is present in the polymerization scheme, thereby forming a homopolymer. However, additional alpha-olefins may be incorporated into the polymerization procedure. The additional alpha-olefin comonomer typically has no more than 20 carbon atoms. For example, th(...) Any conventional polymerization process in combination with a catalyst system according to embodiments of the present disclosure may be used to produce the ethylene-based polymer. Such conventional polymerization processes include, but are not limited to, for example, solution polymerization processes, gas phase polymerization processes, slurry phase polymerization processes, and combinations thereof using one or more conventional reactors, such as loop reactors, isothermal r(...) In one embodiment, the ethylene-based polymer may be produced by solution polymerization in a dual reactor system (e.g., a dual loop reactor system), wherein ethylene and optionally one or more alpha-olefins are polymerized in the presence (...) In another embodiment, the ethylene-based polymer may be produced by solution polymerization in a dual reactor system (e.g., a dual ring reactor system), wherein ethylene and optionally one or more alpha-olefins are polymerized in the prese(...) In one embodiment, the ethylene-based polymer may be produced by solution polymerization in a dual reactor system (e.g., a dual loop reactor system), wherein ethylene and optionally one or more alpha-olefins are polymerized in both reactors(...) In another embodiment, the ethylene-based polymer may be produced via solution polymerization in a single reactor system, such as a single loop reactor system, wherein ethylene and optionally one or more alpha-olefins are polymerized in the(...) In some embodiments, a polymerization process for producing an ethylene-based polymer may include polymerizing ethylene and at least one additional alpha olefin in the presence of a catalyst system, wherein the catalyst system incorporates (...) Continuous polymerization Continuous solution polymerization was carried out in a 1 gallon Continuous Stirred Tank Reactor (CSTR). The temperature of the combined solvent, monomer, comonomer and hydrogen fed to the reactor is controlled between 5 ℃ and 30 ℃ and is typically 15 ℃. All of these materials are fed into the polymerization reactor along with a solvent feed. The catalyst was fed to the reactor to achieve the spec(...) The effluent from the polymerization reactor (including solvent, monomer, comonomer, hydrogen, catalyst components, and molten polymer) exits the reactor and is contacted with water to terminate polymerization. In addition, various additives such as antioxidants may be added at this time. Example 4 polymerization results The polymerization was carried out in a continuously stirred tank reactor. The procedure is described in the continuous reactor section. Comparative example C1 has been successfully used as an activator in olefin polymerization on a commercial scale. Table 1: reactor conditions for polymerization reactions conducted in CSTR reactors。 DESC (KR20230009908) Embodiments of the present disclosure generally relate to olefin polymerization catalyst systems and methods, and more specifically to olefin polymerization catalyst systems including a Group IVmetal-ligand complex and a bimetal activator o(...) As part of the catalyst composition in α-olefin polymerization reactions, activators may have advantageous characteristics for the production of α-olefin polymers and for the final polymer composition. Catalyst systems for preparing polyethylene-based polymers can include chromium-based catalyst systems, Ziegler-Natta catalyst systems or molecular (metallocene or non-metallocene) catalyst systems. As part of the catalyst system, the molecular polymerization procatalyst is activated to produce catalytically active species for polymerization. Catalytic activation is accomplished by several means. One such method employs a cocatalyst th(...) Brønsted acid salts containing weakly coordinating anions are commonly used to activate molecular polymerization procatalysts, particularly those procatalysts comprising Group IV metal complexes. Conventional olefin polymerization activators include weakly coordinating or non-coordinating anions. Weak coordination of anions is known to result in increased catalytic efficiency of cationic catalysts. In solution polymerization, the process catalyst component is generally delivered as a slurry or as a solution. Homogeneous solutions do not require additional mixing elements to keep the contents uniform unlike heterogeneous solutions. Preferred activators for polymerization reactions increase the production of α-olefin polymers; increase the procatalyst activation rate; increase the overall efficiency of the catalyst by which the catalyst system can be operated at elevat(...) Nevertheless, under typical polymerization reaction conditions, -B(C6F5)4 The anion can remain intact in the final polymer. The presence of an intact activator in the final polymer can be detrimental to the electrical properties of the fina(...) In particular, activators readily react with and activate Group IV-metal-ligand complexes in the preparation of polyolefin resins, which exhibit useful polymer compositions and electrical properties. In accordance with one or more embodiments, the olefin polymerization process comprises reacting ethylene and (C.3-C40(a) An α-olefin comonomer. The bimetal activator ionic complex comprises an anion and a counterion, the anion having a str(...) (...)chloride; n-BuLi : Butyllithium; t-BuLi : tert- Butyllithium; N2 : nitrogen gas; PhMe: toluene; PPR A parallel polymerization reactor; MAO : methylaluminoxane; MMAO Modified methylaluminoxane; GC : gas chromatography; LC : liquid chromatogr(...) In accordance with one or more embodiments, the olefin polymerization process comprises reacting ethylene and (C.3-C40(a) An α-olefin comonomer. The bimetal activator ionic complex comprises an anion and a counterion, the anion having a str(...) (...)are usefully used in their beneficial ability to scavenge impurities such as oxygen, water and aldehydes from polymerization mixtures. Polyolefin The catalyst systems described in the above paragraphs are used for the polymerization of olefins, primarily ethylene and propylene. In some embodiments, only a single type of olefin or α-olefin is present in the polymerization reaction to produce a homopolymer. However, additional α-olefins may be incorporated into the polymerization process. The additional α-olefin comonomers typically have no more than 20 carbon atoms. For example, the α-olefin comonomer may have from 3 to(...) Any conventional polymerization process in combination with a catalyst system according to embodiments of the present disclosure can be used to prepare the ethylene-based polymer. Such conventional polymerization processes include, but are not limited to, solution polymerization processes using one or more conventional reactors such as, for example, loop reactors, isothermal reactors, fluidized be(...)phase reactors, stirred tank reactors, batch reactors in parallel, series, or any combination thereof, gas phase polymerization processes, slurry phase polymerization processes, and combinations thereof. In one embodiment, the ethylene-based polymer can be prepared via solution polymerization in a dual reactor system, e.g., a dual loop reactor system, wherein ethylene and optionally one or more α-olefins are polymerized in the presence of a(...) In yet another embodiment, the ethylene-based polymer can be prepared via solution polymerization in a dual reactor system, e.g., a dual loop reactor system, wherein ethylene and optionally one or more α-olefins are polymerized in the prese(...) In one embodiment, the ethylene-based polymer can be prepared via solution polymerization in a dual reactor system, e.g., a dual loop reactor system, wherein the ethylene and optionally the one or more α-olefins are polymerized in both reac(...) In yet another embodiment, the ethylene-based polymer can be prepared via solution polymerization in a single reactor system, e.g., a single loop reactor system, wherein the ethylene and optionally one or more α-olefins are polymerized in t(...) In some embodiments, a polymerization process for producing an ethylene-based polymer can comprise polymerizing ethylene and at least one additional α-olefin in the presence of a catalyst system, wherein the catalyst system comprises at lea(...) Continuous polymerization Hydrogen is fed to the pressure cylinder as a high purity grade and is not further purified. The reactor monomer feed (ethylene) stream is pressurized above the reaction pressure at 525 psig via a mechanical compressor. Continuous solution polymerization is carried out in a 1-gallon continuous stirred tank reactor (cstr). The feed of combined solvent, monomer, comonomer and hydrogen to the reactor is temperature controlled between 5 °C and 30 °C, typically 15 °C. All of these materials are fed to the polymerization reactor along with the solvent feed. The catalyst is fed to the reactor to reach a specific convers(...) The effluent from the polymerization reactor (containing solvent, monomer, comonomer, hydrogen, catalyst component and molten polymer) exits the reactor and contacts water to terminate polymerization. Various additives, such as antioxidants, can also be added at this point. Example 4-Polymerization Results The polymerization was carried out in a continuous stirred tank reactor. The procedure is described in the continuous reactor section. Comparative Example C1 was successfully used as an activator in an industrial scale olefin polymerization reaction. KEYW POLYETHYLENE POLYMER(4,1) PAN DOW GLOBAL TECHNOLOGIES
TW202233758 WO2022/133794 | DOW GLOBAL TECHNOLOGIES DOW SILICONES | 2020-12-23 | (WO2022133794) Silicone composition | (WO2022/133794) A silicone composition comprising (A) an electrically conductive filler, (B) a polydiorganosiloxane polymer, (C) a polyorganohydrogensiloxane, (D) a hydrosilylation reaction catalyst, (E) a polymer additive, and optionally (F) a hydrosilylation reaction inhibitor has a low complex viscosity upon admixing and upon cure provides a high electrical conductivity and good electrical conductivity retention after heat aging. | (WO2022/133794) 1. A silicone composition comprising, by weight based on the total weight of the silicone composition, (A) from 66%to 89%of an electrically conductive filler; (B) from 5%to 40%of a polydiorganosiloxane polymer of formula (I) , (R13SiO1/2) 2 (R12SiO2/2) n (I) , where each R1 is independently a monovalent aliphatic hydrocarbon group, n is in the range of from 35 to 1,000, and the polyorganosiloxane polymer contains an average of at least two alkenyl groups per molecule; (C) a polyorganohydrogensiloxane of formula (II) , (R23SiO1/2) 2 (R22SiO2/2) m (II) where each R2 is independently hydrogen or an alkyl group having from 1 to 20 carbon atoms, m is in the range of from 5 to 200, and the polyorganohydrogensiloxane has an average of at least three silicon-bonded hydrogen atoms per molecule; (D) a hydrosilylation reaction catalyst; (E) from 0.1%to 1.5%of a polymer additive having a molecular weight of greater than 2,000 to 20,000 g/mol, wherein the polymer additive is selected from the group consisting of a polypropylene glycol, an alcohol initiated ethylene oxide and propylene oxide copolymer, or mixtures thereof; and (F) from zero to 0.3%of a hydrosilylation reaction inhibitor. 2. The silicone composition of claim 1, wherein the alcohol initiated ethylene oxide and propylene oxide copolymer has the structure of formula (III) : (A) zB (III) where A represents HO- (CHRp-CHRq-O) x- (CH2-CH2-O) y-, wherein x is from 8 to 40, y is from 1 to 20, and Rp and Rq are different and selected from hydrogen and -CH3; z is from 1 to 12; and B is hydrogen or a monovalent, bivalent, or multivalent hydrocarbon group having from 3 to 18 carbon atoms. 3. The silicone composition of claim 1 or 2, wherein the alcohol initiated ethylene oxide and propylene oxide copolymer comprises from 50%to 99%of propylene oxide units, by weight based on the weight of the copolymer. 4. The silicone composition of any one of claims 1-3, wherein the alcohol initiated ethylene oxide and propylene oxide copolymer has a molecular weight of from 3,000 to 14,000 g/mol. 5. The silicone composition of any one of claims 1-4, wherein the electrically conductive filler comprises particles consisting of silver or alloys thereof, silver coated nickel particles, silver coated glass particles, silver coated aluminum particles, silver coated copper particles, or mixtures thereof. 6. The silicone composition of any one of claims 1-5, wherein, in formula (I) , n is from 35 to 500 and at least 50 mol%of the monovalent aliphatic hydrocarbon group represented by R1 is methyl. 7. The silicone composition of any one of claims 1-6, wherein the polyorganohydrogensiloxane contains the silicon-bonded hydrogen atoms in an amount of from 0.38%to 2%, by weight based on the weight of the polyorganohydrogensiloxane. 8. The silicone composition of any one of claims 1-7, wherein the hydrosilylation reaction catalyst comprises platinum. 9. The silicone composition of any one of claims 1-8, wherein the molar ratio of silicon-bonded hydrogen atoms in the polyorganohydrogensiloxane to alkenyl groups in all components of the silicone composition is from 0.5 to 10. 10. The silicone composition of any one of claims 1-9, further comprising a polyorganosilicate resin consisting essentially of RM3SiO1/2 units and SiO4/2 units wherein each RM is independently alkyl or alkenyl, wherein the polyorganosilicate resin contains an average of from 3 mol%to 20 mol%of alkenyl groups. 11. The silicone composition of any one of claims 1-10, further comprising an adhesion promoter. 12. The silicone composition of claim 11, wherein the adhesion promoter is selected from glycidoxypropyltrimethoxysilane, a hydroxy-terminated, vinyl functional polydimethylsiloxane, or a combination thereof. 13. A process for preparing the silicone composition of claim 1, comprising admixing the electrically conductive filler, the polydiorganosiloxane polymer, the polyorganohydrogensiloxane, the hydrosilylation reaction catalyst, the polymer additive, and the hydrosilylation reaction inhibitor if used. 14. A silicone adhesive comprising a cured product of the silicone composition of any one of claims 1-12. | (WO2022133794A1) PENDING (TW202233758A) PENDING | (WO2022/133794) It is desirable to discover a silicone composition suitable for preparing electrically conductive adhesives without the aforementioned problems. Silicone adhesives are useful in a variety of applications such as in automotive, electronic, construction, appliance, and aerospace industries. Therefore, there is a continued need for silicone compositions affording silicone adhesives with improved electrical performance while maintaining the low complex viscosity for easy processability and application. Increasing the amount of electrically conductive fillers can improve electrical conductivity of silicone adhesives, but the resulting highly filled silicone composition has increased cost and is difficult to achieve a desired low complex viscosity, for example, a formulation complex viscosity of 350,000 pascal-seconds (Pa.s) or less at room temperature (23±2 degrees Celsius (℃) ) when measured within 2 hours of mixing all components of the silicone composition together. | (WO2022/133794) 1. A silicone composition comprising, by weight based on the total weight of the silicone composition, (A) from 66%to 89%of an electrically conductive filler; (B) from 5%to 40%of a polydiorganosiloxane polymer of formula (I) , (R 1 3SiO 1/2) 2 (R 1 2SiO 2/2) n (I) , where each R 1 is independently a monovalent aliphatic hydrocarbon group, n is in the range of from 35 to 1,000, and the polyorganosiloxane polymer contains an average of at least two alkenyl groups per molecule; (C) a polyorganohydrogensiloxane of formula (II) , (R 2 3SiO 1/2) 2 (R 2 2SiO 2/2) m (II) where each R 2 is independently hydrogen or an alkyl group having from 1 to 20 carbon atoms, m is in the range of from 5 to 200, and the polyorganohydrogensiloxane has an average of at least three silicon-bonded hydrogen atoms per molecule; (D) a hydrosilylation reaction catalyst; (E) from 0.1%to 1.5%of a polymer additive having a molecular weight of greater than 2,000 to 20,000 g/mol, wherein the polymer additive is selected from the group consisting of a polypropylene glycol, an alcohol initiated ethylene oxide and propylene oxide copolymer, or mixtures thereof; and (F) from zero to 0.3%of a hydrosilylation reaction inhibitor. | (WO2022/133794) In a first aspect, the present invention provides a silicone composition comprising, by weight based on the total weight of the silicone composition, The present invention is a silicone composition and an electrically conductive silicone adhesive produced from such composition. The present invention provides a novel silicone composition comprising an electrically conductive filler (A) , a polydiorganosiloxane polymer (B) , a polyorganohydrogensiloxane (C) , a hydrosilylation reaction catalyst (D) , and a specific polymer additive (E) , and optionally a hydrosilylation reaction inhibitor (F) . | APD 2021-12-10 CLMS (WO2022/133794) 1. A silicone composition comprising, by weight based on the total weight of the silicone composition, (A) from 66%to 89%of an electrically conductive filler; (B) from 5%to 40%of a polydiorganosiloxane polymer of formula (I) , (R13SiO1/2) 2 (R12SiO2/2) n (I) , where each R1 is independently a monovalent aliphatic hydrocarbon group, n is in the range of from 35 to 1,000, and the polyorganosiloxane polymer contains an average of at least two alkenyl groups per molecule; (C) a polyorganohydrogensiloxane of formula (II) , (R23SiO1/2) 2 (R22SiO2/2) m (II) where each R2 is independently hydrogen or an alkyl group having from 1 to 20 carbon atoms, m is in the range of from 5 to 200, and the polyorganohydrogensiloxane has an average of at least three silicon-bonded hydrogen atoms per molecule; (D) a hydrosilylation reaction catalyst; (E) from 0.1%to 1.5%of a polymer additive having a molecular weight of greater than 2,000 to 20,000 g/mol, wherein the polymer additive is selected from the group consisting of a polypropylene glycol, an alcohol initiated ethylene oxide and propylene oxide copolymer, or mixtures thereof; and (F) from zero to 0.3%of a hydrosilylation reaction inhibitor. 2. The silicone composition of claim 1, wherein the alcohol initiated ethylene oxide and propylene oxide copolymer has the structure of formula (III) : (A) zB (III) where A represents HO- (CHRp-CHRq-O) x- (CH2-CH2-O) y-, wherein x is from 8 to 40, y is from 1 to 20, and Rp and Rq are different and selected from hydrogen and -CH3; z is from 1 to 12; and B is hydrogen or a monovalent, bivalent, or multivalent hydrocarbon group having from 3 to 18 carbon atoms. 3. The silicone composition of claim 1 or 2, wherein the alcohol initiated ethylene oxide and propylene oxide copolymer comprises from 50%to 99%of propylene oxide units, by weight based on the weight of the copolymer. 4. The silicone composition of any one of claims 1-3, wherein the alcohol initiated ethylene oxide and propylene oxide copolymer has a molecular weight of from 3,000 to 14,000 g/mol. 5. The silicone composition of any one of claims 1-4, wherein the electrically conductive filler comprises particles consisting of silver or alloys thereof, silver coated nickel particles, silver coated glass particles, silver coated aluminum particles, silver coated copper particles, or mixtures thereof. 6. The silicone composition of any one of claims 1-5, wherein, in formula (I) , n is from 35 to 500 and at least 50 mol%of the monovalent aliphatic hydrocarbon group represented by R1 is methyl. 7. The silicone composition of any one of claims 1-6, wherein the polyorganohydrogensiloxane contains the silicon-bonded hydrogen atoms in an amount of from 0.38%to 2%, by weight based on the weight of the polyorganohydrogensiloxane. 8. The silicone composition of any one of claims 1-7, wherein the hydrosilylation reaction catalyst comprises platinum. 9. The silicone composition of any one of claims 1-8, wherein the molar ratio of silicon-bonded hydrogen atoms in the polyorganohydrogensiloxane to alkenyl groups in all components of the silicone composition is from 0.5 to 10. 10. The silicone composition of any one of claims 1-9, further comprising a polyorganosilicate resin consisting essentially of RM3SiO1/2 units and SiO4/2 units wherein each RM is independently alkyl or alkenyl, wherein the polyorganosilicate resin contains an average of from 3 mol%to 20 mol%of alkenyl groups. 11. The silicone composition of any one of claims 1-10, further comprising an adhesion promoter. 12. The silicone composition of claim 11, wherein the adhesion promoter is selected from glycidoxypropyltrimethoxysilane, a hydroxy-terminated, vinyl functional polydimethylsiloxane, or a combination thereof. 13. A process for preparing the silicone composition of claim 1, comprising admixing the electrically conductive filler, the polydiorganosiloxane polymer, the polyorganohydrogensiloxane, the hydrosilylation reaction catalyst, the polymer additive, and the hydrosilylation reaction inhibitor if used. 14. A silicone adhesive comprising a cured product of the silicone composition of any one of claims 1-12. DESC (WO2022133794) (...)2,000 to 20,000 grams per mole (g/mol) , wherein the polymer additive is selected from the group consisting of a polypropylene glycol, an alcohol initiated ethylene oxide and propylene oxide copolymer, or mixtures thereof; and The polymer additive is selected from the group consisting of a polypropylene glycol (PPG) , an alcohol initiated ethylene oxide and propylene oxide copolymer (hereinafter “alcohol initiated EO/PO copolymer” ) , or mixtures thereof. Herzberger et al., “Polymerization of ethylene oxide, propylene oxide, and other alkylene oxides: synthesis, novel polymer architectures, and bioconjugation, ” Chemical Reviews, Volume 116, Issue No. 4, pages 2170-2243 (2016) . The analyses were performed using certified grade tetrahydrofuran (THF) flowing at 1.0 milliliter per minute (mL/min) as the eluent, and the columns and detector were both heated to 35 ℃. 1.0%wt. /v sample was prepared by weighing 0.050 g i(...) Preparation of Premix S-1: all ingredients in Premix S-1 listed in Table 1-1 were added into a polypropylene (PP) bottle and mixed by using a dental mixer at 3,000 revolutions per minute (rpm) for 30 seconds twice to give Premix S-1. DESC (TW202233758) (...)2,000 to 20,000 grams per mole (g/mol), Wherein the polymeric additive is selected from the group consisting of polypropylene glycol, polypropylene glycol, polyethylene glycol, polypropylene glycol, polyethylene glycol, polypropylene glycol, polyethylene glycol, polypropylene glycol, polyethylene glycol And (F) 0 to 0.3 weight percent of a hydrosilylation reaction inhibitor. The polymer additive is selected from the group consisting of polypropylene glycol (PPG), alcohol initiated ethylene oxide and propylene oxide copolymers (hereinafter referred to as"alcohol initiated EO/PO copolymers"), or mixtures thereof.(...) The preparation of alcohol-initiated EO/PO copolymers can be found in, for example, J. Herzberger et al.,"Polymerization of ethylene oxide, propylene oxide and other alkylene oxides: Synthesis, New polymer architectures and biocoupling. (Po(...)of ethylene oxide, propylene oxide, and otheralkyleneoxides: Synthesis Novelpolymerarchitecurs 116, No. 4, pp. 2170-2243 (2016). ECLM (WO2022133794) (...)of greater than 2,000 to 20,000 g/mol, wherein the polymer additive is selected from the group consisting of a polypropylene glycol, an alcohol initiated ethylene oxide and propylene oxide copolymer, or mixtures thereof; and ECLM (TW202233758) (...)greater than 2,000 to 20,000 g/mol, Wherein the polymeric additive is selected from the group consisting of polypropylene glycol, alcohol initiated ethylene oxide and propylene oxide copolymers or mixtures thereof, and (F) 0 to 0.3 weight p(...) ICLM (WO2022/133794) 1. A silicone composition comprising, by weight based on the total weight of the silicone composition, (A) from 66%to 89%of an electrically conductive filler; (B) from 5%to 40%of a polydiorganosiloxane polymer of formula (I) , (R 1 3SiO 1/2) 2 (R 1 2SiO 2/2) n (I) , where each R 1 is independently a monovalent aliphatic hydrocarbon group, n is in the range of from 35 to 1,000, and the polyorganosiloxane polymer contains an average of at least two alkenyl groups per molecule; (C) a polyorganohydrogensiloxane of formula (II) , (R 2 3SiO 1/2) 2 (R 2 2SiO 2/2) m (II) where each R 2 is independently hydrogen or an alkyl group having from 1 to 20 carbon atoms, m is in the range of from 5 to 200, and the polyorganohydrogensiloxane has an average of at least three silicon-bonded hydrogen atoms per molecule; (D) a hydrosilylation reaction catalyst; (E) from 0.1%to 1.5%of a polymer additive having a molecular weight of greater than 2,000 to 20,000 g/mol, wherein the polymer additive is selected from the group consisting of a polypropylene glycol, an alcohol initiated ethylene oxide and propylene oxide copolymer, or mixtures thereof; and (F) from zero to 0.3%of a hydrosilylation reaction inhibitor. KEYW POLYPROPYLENE GLYCOL(17,6) ODES (TW202233758) 醇引發之EO/PO共聚物的製備可見於以下：例如，J. Herzberger等人, 「環氧乙烷、環氧丙烷及其他環氧烷之聚合：合成、新型聚合物架構及生物偶聯（Polymerization of ethylene oxide, propylene oxide, and other alkylene oxides: synthesis, novel polymer architectures, and bioconjugation）」 《(...) PAN DOW GLOBAL TECHNOLOGIES
JP2022017243 IN365106 EP2867322 JP6731253 CN111019590 MX363733 JP2019023724 TWI626287 RU2633566 BR112014028536 RU2015102614 IN9280/CHENP/2014 JP2015528921 MX2014015914 US20150126087 EP2867322 CN104540917 BR112014028536 TW201410830 WO2014/003895 | DOW GLOBAL TECHNOLOGIES | 2012-06-28 2013-05-08 | (EP2867322) Biodegradable linerless adhesive tapes and labels | (EP2867322) A linerless label or tape comprises a substantially biodegradable, natural or synthetic, woven or non-woven substrate impregnated with a formulation including at least 90 weight percent of a polyester amide segmented block copolymer. This label or tape may be conveniently prepared above the melt temperature of the copolymer and is printable. It offers the advantage of being able to be prepared such that it is substantially non-tacky at room or storage temperatures, and yet may be easily affixed to a substrate when heated to a temperature above the melt temperature of the impregnant, preferably ranging from 60°C to 150°C. "Linerless" is defined as not requiring a separable, wastable layer, and a release coating to facilitate rolling or stacking is also not required. | (EP2867322) 1. A linerless label or tape comprising a substantially biodegradable, woven or non-woven, natural or synthetic substrate and, impregnated therein, a formulation comprising at least 90 weight percent of a polyester amide segmented block copolymer. 2. The linerless label or tape of claim 1 wherein the substrate is selected from the group consisting of materials based on cellulose, a polyolefin, a polyamide, a polyester, and combinations thereof. 3. The linerless label or tape of any of claims 1 to 2 wherein the formulation further comprises up to 10 weight percent of an additive selected from fillers, natural and mineral oils, tackifiers, waxes, and combinations thereof. 4. A process for preparing a linerless label or tape comprising impregnating a substantially biodegradable, woven or non-woven, natural or synthetic substrate with a formulation comprising at least 90 weight percent of a polyester amide segmented block copolymer. 5. The process of claim 4 wherein the substrate is selected from the group consisting of materials based on cellulose, a polyolefin, a polyamide, a polyester, and combinations thereof. 6. The process of claim 4 or 5 wherein the formulation further comprises up to 10 weight percent of an additive selected from fillers, natural and mineral oils, tackifiers, waxes, and combinations thereof. 7. A process for applying a label or tape to a substrate comprising placing a surface of a linerless label or tape comprising a substantially biodegradable, woven or non-woven, natural or synthetic substrate, the substrate having been impregnated with a formulation comprising at least 90 weight percent of a polyester amide segmented block copolymer; on or against a surface of a second substrate; and applying thereto heat at a temperature greater than the melt temperature of the polyester amide segmented block copolymer; under conditions such that the surface of the linerless label or tape is affixed to the surface of the second substrate. 8. The process of claim 7 wherein the first substrate is selected from the group consisting of materials based on cellulose, a polyolefin, a polyamide, a polyester, and combinations thereof. 9. The process of claim 7 or 8 wherein the formulation further comprises up to 10 weight percent of an additive selected from fillers, natural and mineral oils, tackifiers, waxes, and combinations thereof. | (EP2867322B1) GRANTED (US20150126087A1) LAPSED (WO201403895A1) LAPSED (JP2022017243A) PENDING (JP6731253B2) GRANTED (JP2019023724A) PENDING (RU2633566C2) GRANTED (IN-365106B) GRANTED (CN111019590A) PENDING (MX-363733B) GRANTED (TWI626287B) GRANTED (BR112014028536A2) REVOKED (CN104540917A) REVOKED | (EP2867322) Amide diols which are particularly useful in the practice of the instant invention have the following structure: HO-(CH2)n-CONH-(CH2)m-(X)k-(CH2)m-CONH-(CH1)n-OH wherein X is NH, O or S, k is from 0 to 1, m is from 1 to 4 and n is from 4 to 6.. The amide diol can be prepared by any suitable means; however, it has been found advantageous to prepare the amide diol by the ring opening polymerization (ROP) reaction between at least one primary diamine and at least one lactone. It is generally advantageous to allow the reaction mixture cool down to ambient temperature and to allow the reaction product to stand for a several hours, preferably for more than 6 hours, more preferably for more than 12 hours to allow any remaining diamine to react. It is necessary that such label or tape be fully or substantially biodegradable. While the industry generally defines "linerless labels" as being PSA labels that are self-wound and have a release coating on the backside of the facestock such that the finished product does not stick to other labels on the roll, the term "linerless" as used herein means simply that the inventive labels do not require a separable additional layer to prevent them from sticking to any other surface prior to affixing them to a desired surface, the separable additional layer then being wasted. | (EP2867322) 1. A linerless label or tape comprising a substantially biodegradable, woven or non-woven, natural or synthetic substrate and, impregnated therein, a formulation comprising at least 90 weight percent of a polyester amide segmented block copolymer. 4. A process for preparing a linerless label or tape comprising impregnating a substantially biodegradable, woven or non-woven, natural or synthetic substrate with a formulation comprising at least 90 weight percent of a polyester amide segmented block copolymer. 7. A process for applying a label or tape to a substrate comprising placing a surface of a linerless label or tape comprising a substantially biodegradable, woven or non-woven, natural or synthetic substrate, the substrate having been impregnated with a formulation comprising at least 90 weight percent of a polyester amide segmented block copolymer; on or against a surface of a second substrate; and applying thereto heat at a temperature greater than the melt temperature of the polyester amide segmented block copolymer; under conditions such that the surface of the linerless label or tape is affixed to the surface of the second substrate. | (EP2867322) In one aspect the invention provides a linerless label or tape comprising a substantially biodegradable, woven or non-woven, natural or synthetic substrate and, impregnated therein, a formulation comprising at least 90 weight percent of a polyester amide segmented block copolymer. In another aspect the invention provides a process for preparing a linerless label or tape comprising impregnating a substantially biodegradable, woven or non-woven, natural or synthetic substrate with a formulation comprising at least 90 weight percent of a polyester amide segmented block copolymer. In yet another aspect the invention provides a process for applying a label or tape to a substrate comprising placing a surface of a linerless label or tape comprising a substantially biodegradable, woven or non-woven, natural or synthetic substrate, the substrate having been impregnated with a formulation comprising at least 90 weight percent of a polyester amide segmented block copolymer; on or against a surface of a second substrate; and applying thereto heat at a temperature greater than the melt temperature of the polyester amide segmented block copolymer; under conditions such that the surface of the linerless label or tape is affixed to the surface of the second substrate. The invention provides linerless labels and tapes that are convenient to store and place, due to their potentially non-tacky properties at room temperature and up to the melting point of the selected polyester amide composition, but which can be easily affixed to a desired substrate using a moderately increased temperature, preferably ranging from 60°C to 150°C. The labels may also be printed, and are linerless and substantially biodegradable, thus reducing their environmental impact significantly. The present invention relates to the field of adhesive labels and tapes. This application is therefore intended to cover any variations, uses, or adaptations of the instant invention using the general principles disclosed herein. | APD 2021-09-30 DESC (US20150126087) (...)in constitution; and may be, in non-limiting example, cellulose based, for example, paper, cardboard or cotton; polyolefin based, such as polyethylene or polypropylene; polyamide based, such as nylon, silk or wool; polyester based, such as (...) (...)by any suitable means; however, it has been found advantageous to prepare the amide diol by the ring opening polymerization (ROP) reaction between at least one primary diamine and at least one lactone. (...)diols in the instant invention include higher glycols such as dipropylene glycol or tripropylene glycol, polyethylene glycols (PEG's of molecular weight 400 to 8000) and EO capped polypropylene glycols of molecular weight 400 to 4000), dimer diols or Soy polyols or other high molecular weight natural diols like mention(...) DESC (US20150126087) (...)laminate structures including, in one potential embodiment, a polyester amide as an adhesive layer and also a polyolefin layer. DESC (WO201403895) (...)laminate structures including, in one potential embodiment, a polyester amide as an adhesive layer and also a polyolefin layer. (...)in constitution; and may be, in non-limiting example, cellulose based, for example, paper, cardboard or cotton; polyolefin based, such as polyethylene or polypropylene; polyamide based, such as nylon, silk or wool; polyester based, such as (...) (...)by any suitable means; however, it has been found advantageous to prepare the amide diol by the ring opening polymerization ( OP) reaction between at least one primary diamine and at least one lactone. (...)diols in the instant invention include higher glycols such as dipropylene glycol or tripropylene glycol, polyethylene glycols (PEG's of molecular weight 400 to 8000) and EO capped polypropylene glycols of molecular weight 400 to 4000), dimer diols or Soy polyols or other high molecular weight natural diols like mention(...) DESC (EP2867322) (...)laminate structures including, in one potential embodiment, a polyester amide as an adhesive layer and also a polyolefin layer. (...)or natural (e.g., biobased) in constitution; and may be cellulose based, for example, paper, cardboard or cotton; polyolefin based, such as polyethylene or polypropylene; polyamide based, such as nylon, silk or wool; polyester based, such a(...) (...)by any suitable means; however, it has been found advantageous to prepare the amide diol by the ring opening polymerization (ROP) reaction between at least one primary diamine and at least one lactone. (...)diols in the instant invention include higher glycols such as dipropylene glycol or tripropylene glycol, polyethylene glycols (PEG's of molecular weight 400 to 8000) and EO capped polypropylene glycols of molecular weight 400 to 4000), dimer diols or Soy polyols or other high molecular weight natural diols like mention(...) DESC (JP2022017243) A laminate structure including a polyester amide and a polyolefin layer as an adhesion layer is described. . Lose-based, e.g., paper, cardboard, or cotton; polyethylene or polypropyne. Polyolefin-based, such as lene; polyamide-based, such as nylon, silk, or wool; POS Polyester-based, such as lylactic acid (PLA); or combinations thereof. "Barr Ring opening polymerization between at least one primary diamine and at least one lactone (R It has been found advantageous to prepare the amido diol by a OP) reaction. Amide The preparation of diols is also described in U.S. Pat. NOs. 3,025,(...) Pyrene glycol, polyethylene glycol (PEG) of molecular weight 400~ 8000; And higher g, such as EO capped polypropylene glycol of molecular weight 400~ 4000 Recall, dimer diol or soy polyol (Soy polyol), or J etter et al.Phytochemistry 55,169-1(...) (...)of (1) above, wherein the substrate is selected from the group consisting of materials based on cellulose, polyolefin, polyamide, polyester, and combinations thereof. (3) The composition of (1) or (2) above, where the blend further comprises(...) (...)process of (4) above, wherein the substrate is selected from the group consisting of materials based on cellulose, polyolefin, polyamide, polyester, and combinations thereof. (6) The process of (4) or (5) above, where the blend further compr(...) (...)of (7) above, wherein the first substrate is selected from the group consisting of materials based on cellulose, polyolefin, polyamide, polyester, and combinations thereof. (9) The process of (7) or (8) above, where the blend further compris(...) DESC (JP2015528921) For example, WO 20081124 describes a laminate structure that also includes a polyester amide and a polyolefin layer as an adhesive layer in one possible embodiment. (...)its construction, and can be, in non-limiting examples, cellulose-based, e.g., paper, cardboard; Or cotton fabric; polyolefin-based such as polyethylene or polypropylene; polyamide-based such as nylon, silk, or wool; polyester-based such as(...) (...)by any suitable method; however, it has been found advantageous to prepare the amido diol by a ring-opening polymerization (ROP) reaction between at least one primary diamine and at least one lactone. (...)volatile diols in the present invention include higher glycols such as dipropylene glycol or tripropylene glycol, polyethylene glycol (PEG) of molecular weight 400 to 8000, and EO capped polypropylene glycol of molecular weight 400 to 4000; Dimer diol or soy polyol (Soy polyol), or other high molecular weight natural d(...) DESC (JP2019023724) For example, WO 20081124 describes a laminate structure that also includes a polyester amide and a polyolefin layer as an adhesive layer in one possible embodiment. (...)its construction, and can be, in non-limiting examples, cellulose-based, e.g., paper, cardboard; Or cotton fabric; polyolefin-based such as polyethylene or polypropylene; polyamide-based such as nylon, silk, or wool; polyester-based such as(...) (...)by any suitable method; however, it has been found advantageous to prepare the amido diol by a ring-opening polymerization (ROP) reaction between at least one primary diamine and at least one lactone. (...)volatile diols in the present invention include higher glycols such as dipropylene glycol or tripropylene glycol, polyethylene glycol (PEG) of molecular weight 400 to 8000, and EO capped polypropylene glycol of molecular weight 400 to 4000; Dimer diol or soy polyol (Soy polyol), or other high molecular weight natural d(...) DESC (JP6731253) For example, WO 20081124 describes a laminated structure including a polyesteramide and a polyolefin layer as an adhesive layer in 1 possible embodiments. (...)and in which non-limiting examples can be cellulose based, for example paper, cardboard, Or cotton fabric; polyolefinic base; such as polyethylene or polypropylene, polyamide base; such as silk or wool, polyester base; such as polylactic ac(...) (...)by any suitable method, however, it has been found that it is advantageous to prepare the set by a ring-opening polymerization (ROP) reaction between at least 1 primary diamines and at least 1 lactones. (...)volatile diols in the present invention include dipropylene glycol or tripropylene glycol, higher glycols such as polyethylene glycol (PEG) with molecular weight of 400 to 8000 and EO capped polypropylene glycol with molecular weight of 400 to 4000, Dimer diols or soy polyols (Soy polyol), or other high molecular weigh(...) (...)of claim (1), wherein the substrate is selected from the group consisting of materials based on cellulose, polyolefin, polyamide, polyester, and combinations thereof.(3) The composition of any of the (1) to (3), wherein the formulation furt(...)process of claim (4), wherein the substrate is selected from the group consisting of materials based on cellulose, polyolefin, polyamide, polyester, and combinations thereof.(6) The process of claim (4) or (5), wherein the formulation furth(...)of claim (7), wherein the 1 th substrate is selected from the group consisting of materials based on cellulose, polyolefin, polyamide, polyester, and combinations thereof.(9) The process of claim (7) or (8), wherein the formulation further (...) DESC (RU2633566) (...)laminatnye structures, which contain in one possible version of slozhnopoliefiramid as the glue layer, and also polyolefin layer. (...)in an unrestricting example cellulose-containing, for example by paper, by cardboard either by an explosion, polyolefincontaining, by such as polyethylene or polypropylene, polyamidecontaining, by such as nylon, silk or fur, slozhnopoliefir(...) Amidediol can be obtained by any suitable method, however, was established the advantage of obtaining by its polymerization reaction with the disclosure of ring ((PRK) (ROP)) between at least one primary diamine and at least one lactone. (...)volatile diols in this invention include highest glycols, such as dipropylene glycol either tripropyleneglycol, polyethylene glycols (PEGi of molecular weight 400-8000 and EO-blocked polipropilenglikoli of molecular weight 400-4000), dimeri(...) DESC (CN111019590) (...)describes a layered structure comprising in one possible embodiment a polyester amide as a tie layer and a polyolefin layer. (...)composition of claim 1, wherein the substrate is selected from the group consisting of: cellulose-based materials, polyolefin-based materials, polyamide-based materials, polyester-based materials, and combinations thereof. (...)The method of claim 4, wherein the substrate is selected from the group consisting of: cellulose-based materials, polyolefin-based materials, polyamide-based materials, polyester-based materials, and combinations thereof. (...)of claim 7, wherein the first substrate is selected from the group consisting of: cellulose-based materials, polyolefin-based materials, polyamide-based materials, polyester-based materials, and combinations thereof. (...)or natural (e.g., bio-based); and non-limiting examples may be cellulose-based, e.g., paper, cardboard, or cotton; polyolefin-based, e.g., polyethylene or polypropylene; polyamide-based, e.g., nylon, silk, or wool; polyester-based, for exam(...) (...)be prepared by any means; however, it has been found to be advantageous to prepare amide diols by ring-opening polymerization (ROP) reaction between at least one primary diamine and at least one lactone, the preparation of amide diols also (...) In the second stage of the polymerization process, the reaction completely removes free volatile glycols in a devolatilizer reactor under reduced pressure to increase the molecular weight, thereby converting the prepolymer having a molecula(...) (...)glycols of the present invention include higher glycols such as dipropylene glycol or tripropylene glycol, polyethylene glycol (PEG having a molecular weight of 400 to 8000) and EO-capped polypropylene glycol having a molecular weight of 400-4000, dimer diol or Soy polyol or other high molecular weight natural glycols (...) DESC (CN104540917) (...)describes a layered structure comprising in one possible embodiment a polyester amide as a tie layer and a polyolefin layer. (...)or natural (e.g., bio-based); and non-limiting examples may be cellulose-based, e.g., paper, cardboard, or cotton; polyolefin-based, e.g., polyethylene or polypropylene; polyamide-based, e.g., nylon, silk, or wool; polyester-based, for exam(...) (...)be prepared by any means; however, it has been found to be advantageous to prepare amide diols by ring-opening polymerization (ROP) reaction between at least one primary diamine and at least one lactone, the preparation of amide diols also (...) In the second stage of the polymerization process, the reaction completely removes free volatile glycols in a devolatilizer reactor under reduced pressure to increase the molecular weight, thereby converting the prepolymer having a molecula(...) (...)glycols of the present invention include higher glycols such as dipropylene glycol or tripropylene glycol, polyethylene glycol (PEG having a molecular weight of 400 to 8000) and EO-capped polypropylene glycol having a molecular weight of 400-4000, dimer diol or Soy polyol or other high molecular weight natural glycols (...) DESC (IN-365106) (...)laminate structures including, in one potential embodiment, a polyester amide as an adhesive layer and also a polyolefin layer. (...)in constitution; and may be, in non-limiting example, cellulose based, for example, paper, cardboard or cotton; polyolefin based, such as polyethylene or polypropylene; polyamide based, such as nylon, silk or wool; polyester based, such as (...) (...)by any suitable means; however, it has been found advantageous to prepare the amide diol by the ring opening polymerization (ROP) reaction between at least one primary diamine and at least one lactone. (...)diols in the instant invention include higher glycols such as dipropylene glycol or tripropylene glycol, polyethylene glycols (PEG's of molecular weight 400 to 8000) and EO capped polypropylene glycols of molecular weight 400 to 4000), dimer diols or Soy polyols or other high molecular weight natural diols like mention(...) DESC (IN2014CN09280) (...)laminate structures including, in one potential embodiment, a polyester amide as an adhesive layer and also a polyolefin layer. (...)in constitution; and may be, in non-limiting example, cellulose based, for example, paper, cardboard or cotton; polyolefin based, such as polyethylene or polypropylene; polyamide based, such as nylon, silk or wool; polyester based, such as (...) (...)by any suitable means; however, it has been found advantageous to prepare the amide diol by the ring opening polymerization ( OP) reaction between at least one primary diamine and at least one lactone. (...)diols in the instant invention include higher glycols such as dipropylene glycol or tripropylene glycol, polyethylene glycols (PEG's of molecular weight 400 to 8000) and EO capped polypropylene glycols of molecular weight 400 to 4000), dimer diols or Soy polyols or other high molecular weight natural diols like mention(...) DESC (TWI626287) (...)describes a laminate structure comprising, in one possible embodiment, a polyesteramide as an adhesive layer and a polyolefin layer. (...)e. g., biobased), and in non-limiting examples may be cellulose-based, e. g., paper, paperboard, or cotton, polyolefin based, polyethylene or polypropylene, polyamide based, nylon, silk, or wool, polyester based, polylactic acid (PLA), or c(...) (...)prepared by any suitable means, however, it has been found advantageous to prepare amide diols by ring opening polymerization (ROP) reaction between at least one primary diamine and at least one lactone. Patent No. 3,025,323 and s. Katayama et al., j. APPL. Polym. SCI., Vol. 15, pp. 775-796 (1971), "Synthesis of alternating polyamide carbamates by reaction of diisocyanates with N, N '-bis- (6-hydr(...) (...)in the present invention comprise higher dihydric alcohols, such as dipropylene glycol or tripropylene glycol, polyethylene glycol (PEG with molecular weights of 400 to 8000 and EO capped polypropylene glycol with molecular weights of 400 to 4000); Dimer diols or Soy polyols or other high molecular weight natural diols(...) Monomers C2C and A2A are each incorporated in two grades, in particular 25 and 50 mole-%. The materials were individually encoded as PEA-C2C25%, PEA-C2C50%, PEA-A2A25%, and PEA-A2A50%. Data are collected in the table below. From each materi(...) DESC (TW201410830) (...)e. g., biobased), and in non-limiting examples may be cellulose-based, e. g., paper, paperboard, or cotton, polyolefin based, polyethylene or polypropylene, polyamide based, nylon, silk, or wool, polyester based, polylactic acid (PLA), or c(...) (...)prepared by any suitable means, however, it has been found advantageous to prepare amide diols by ring opening polymerization (ROP) reaction between at least one primary diamine and at least one lactone. Patent No. 3,025,323 and s. Katayama et al., j. APPL. Polym. SCI., Vol. 15, pp. 775-796 (1971), "Synthesis of alternating polyamide carbamates by reaction of diisocyanates with N, N '-bis- (6-hydr(...) (...)in the present invention comprise higher dihydric alcohols, such as dipropylene glycol or tripropylene glycol, polyethylene glycol (PEG with molecular weights of 400 to 8000 and EO capped polypropylene glycol with molecular weights of 400 to 4000); Dimer diols or Soy polyols or other high molecular weight natural diols(...) Monomers C2C and A2A are each incorporated in two grades, in particular 25 and 50 mole-%. The materials were individually encoded as PEA-C2C25%, PEA-C2C50%, PEA-A2A25%, and PEA-A2A50%. Data are collected in the table below. From each materi(...) KEYW EO CAPPED POLYPROPYLENE GLYCOL(4,1) PAN DOW GLOBAL TECHNOLOGIES
US11566105 EP3538588 KR10-2482386 BR112019008874 BR112019008268 JP2019534365 JP7096243 CN110234678 US11174348 US20210347940 TH1901002580 EP3538587 JP2019535853 JP2019534365 US20190309126 EP3538587 EP3538588 CN110234678 US20190256652 BR112019008268 BR112019008874 KR10-2019-0077422 KR10-2019-0077438 CN109937223 BR112019008874 BR112019008268 WO2018/089566 WO2018/089568 | DAO GLOBAL TECHNOLOGIES DOW GLOBAL TECHNOLOGIES DOW GLOBAL TECHNOLOGY ILC | 2016-11-11 2016-12-15 2017-11-09 2019-02-22 2021-07-23 | (EP3538588) Polycarbonate based polyols | (EP3538588) A method of manufacturing a poly(ether-carbonate) polyol comprises a polymerization stage that includes polymerizing carbon dioxide and at least one alkylene oxide, with a starter, in the presence of a double metal cyanide polymerization catalyst and a catalyst promoter that is devoid of halide anions and cyanide. The catalyst promoter is separate from the double metal cyanide polymerization catalyst. | (EP3538588) 1. A method of manufacturing a poly(ether-carbonate) polyol, comprising: a polymerization stage that includes polymerizing carbon dioxide and at least one alkylene oxide, with a starter, in the presence of a double metal cyanide polymerization catalyst and a catalyst promoter that is devoid of halide anions and cyanide, the catalyst promoter being separate from the double metal cyanide polymerization catalyst; wherein the catalyst promoter is selected from the group consisting of: magnesium alkyls; magnesium alkoxides; magnesium aryloxides; magnesium amides; magnesium acetylacetonate; magnesium t-butylacetylacetonate; scandium alkoxides; scandium aryloxides; scandium acetylacetonate; scandium t-butylacetylacetonate; yttrium alkoxides; yttrium aryloxides; yttrium amides; yttrium acetylacetonate; yttrium t-butylacetylacetonate; hafnium alkyls; hafnium alkoxides; hafnium aryloxides; hafnium amides; hafnium acetylacetonate; hafnium t-butylacetylacetonate; titanium alkyls; titanium aryloxides; titanium amides; titanium acetylacetonate; titanium t-butylacetylacetonate; zirconium alkyls; zirconium alkoxides; zirconium aryloxides; zirconium amides; zirconium acetylacetonate; zirconium t-butylacetylacetonate; vanadium alkoxides; vanadium oxo tris(alkoxides); vanadium aryloxides; vanadium tris(acetylacetonate); vanadium tris(t-butylacetylacetonate); vanadium oxo bis(acetylacetonate); zinc alkyls; alkyl zinc alkoxides; zinc alkoxides; zinc aryloxides; zinc amides; zinc acetylacetonate; zinc t-butylacetylacetonate; trialkyl aluminum compounds; aluminum alkoxides; aluminum aryloxides; aluminum amides; aluminum acetylacetonate; aluminum t-butylacetylacetonate; alkylaluminum oxides and alkoxides; trialkyl gallium compounds; gallium alkoxides; gallium aryloxides; gallium amides; gallium acetylacetonate; gallium t-butylacetylacetonate; alkylgallium alkoxides; trialkyl indium compounds; indium alkoxides; indium aryloxides; indium acetylacetonate; indium t-butylacetylacetonate; stannous phosphate; stannous pyrophosphate; stannous alkoxides; stannous aryloxides; stannous acetylacetonate; and stannous t-butylacetylacetonate. 2. The method as claimed in claim 1, wherein the starter includes at least one selected from a mono-alcohol initiator and a poly-alcohol initiator. 3. The method as claimed in any one of claims 1 to 2, wherein in the presence of the double metal cyanide catalyst complex and the catalyst promoter, the carbon dioxide is added intermittently or continuously during the polymerization stage to a reactor and each alkylene oxide of the at least one alkylene oxide is added intermittently or continuously during the polymerization stage to the reactor. 4. The method as claimed in any one of claims 1 to 3, further comprising a preliminary stage, prior to the polymerization stage, in which the double metal cyanide catalyst complex, the catalyst promoter, and the starter form a starting reaction mixture. 5. The method as claimed in any of any one of claims 1 to 4, wherein the carbon dioxide and the at least one alkylene oxide are polymerized with the starter to form the poly(ether-carbonate) polyol. 6. The method as claimed in any one of claims 1 to 5, wherein the poly(ether-carbonate) polyol is manufactured in a batch or semi-batch process. 7. The method as claimed in any one of claims 1 to 5, wherein the poly(ether-carbonate) polyol is manufactured in a continuous process. | (EP3538588B1) GRANTED (EP3538587B1) GRANTED (US11566105B2) GRANTED (US11174348B2) GRANTED (US20210347940A1) PENDING (WO201889566A1) LAPSED (WO201889568A1) LAPSED (JP2019534365A5) PENDING (JP7096243B2) GRANTED (KR102482386B1) GRANTED (BR112019008874B1) GRANTED (BR112019008268B1) GRANTED (CN110234678BB) GRANTED (TH20190002580A) PENDING (KR20190077438A) PENDING (CN109937223A) PENDING | (EP3538588) This is industrially favorable, e.g., because an important advantage of using DMC catalysts additionally with a catalyst promoter is that the catalyst residues can be left in the product (e.g., because it is present in very low concentrations as compared to other catalyst such as potassium hydroxide). However, one problem with DMC catalyst is that they sometimes activate slowly, do not activate at all, or may be inactivated in the presence of certain materials. However, such a process disclosed therein may be expensive and require special operating equipment, e.g., due to high operating pressures. Thus, the stage of introducing carbon dioxide into the polyol may result in low yields and such poly(ether-carbonate) polyol products may be very difficult to produce at an industrial scale. | (EP3538588) 1. A method of manufacturing a poly(ether-carbonate) polyol, comprising: a polymerization stage that includes polymerizing carbon dioxide and at least one alkylene oxide, with a starter, in the presence of a double metal cyanide polymerization catalyst and a catalyst promoter that is devoid of halide anions and cyanide, the catalyst promoter being separate from the double metal cyanide polymerization catalyst; wherein the catalyst promoter is selected from the group consisting of: magnesium alkyls; magnesium alkoxides; magnesium aryloxides; magnesium amides; magnesium acetylacetonate; magnesium t-butylacetylacetonate; scandium alkoxides; scandium aryloxides; scandium acetylacetonate; scandium t-butylacetylacetonate; yttrium alkoxides; yttrium aryloxides; yttrium amides; yttrium acetylacetonate; yttrium t-butylacetylacetonate; hafnium alkyls; hafnium alkoxides; hafnium aryloxides; hafnium amides; hafnium acetylacetonate; hafnium t-butylacetylacetonate; titanium alkyls; titanium aryloxides; titanium amides; titanium acetylacetonate; titanium t-butylacetylacetonate; zirconium alkyls; zirconium alkoxides; zirconium aryloxides; zirconium amides; zirconium acetylacetonate; zirconium t-butylacetylacetonate; vanadium alkoxides; vanadium oxo tris(alkoxides); vanadium aryloxides; vanadium tris(acetylacetonate); vanadium tris(t-butylacetylacetonate); vanadium oxo bis(acetylacetonate); zinc alkyls; alkyl zinc alkoxides; zinc alkoxides; zinc aryloxides; zinc amides; zinc acetylacetonate; zinc t-butylacetylacetonate; trialkyl aluminum compounds; aluminum alkoxides; aluminum aryloxides; aluminum amides; aluminum acetylacetonate; aluminum t-butylacetylacetonate; alkylaluminum oxides and alkoxides; trialkyl gallium compounds; gallium alkoxides; gallium aryloxides; gallium amides; gallium acetylacetonate; gallium t-butylacetylacetonate; alkylgallium alkoxides; trialkyl indium compounds; indium alkoxides; indium aryloxides; indium acetylacetonate; indium t-butylacetylacetonate; stannous phosphate; stannous pyrophosphate; stannous alkoxides; stannous aryloxides; stannous acetylacetonate; and stannous t-butylacetylacetonate. | (EP3538587) It has been found that when the container vessel is padded with nitrogen or a gas that contains a significant fraction of nitrogen, a portion of the nitrogen becomes dissolved in the propylene oxide and is carried into the reaction vessel where it occupies a portion of the headspace. This invention is a semi-batch process for making a polycarbonate polyol. This invention relates to a semi-batch process for making carbonate polyols. | APD 2021-07-23 DESC (US11566105) When the internal reactor pressure drops (indicating that polymerization has begun), carbon dioxide and propylene oxide are fed on demand to the reactor at a 1:1 mole ratio for 24 hours, while maintaining the internal reactor pressure at or(...) When the internal reactor pressure drops (indicating that polymerization has begun), carbon dioxide and propylene oxide are fed on demand to the reactor at a 1:1 mole ratio for 24 hours, while maintaining the internal reactor pressure at or(...) (...)C. The reactor contents are then digested at 100° C. until a constant pressure within the reactor indicates that polymerization has ceased. The reactor is cooled and vented. The contents of the reactor then are purged with nitrogen for 30 m(...) The reactor contents are then digested at 90° C. until a constant pressure within the reactor indicates that polymerization has ceased. The reactor is cooled and vented. The contents of the reactor then are purged with nitrogen for 30 minut(...) DESC (US11566105) c) initiating polymerization of the carbon dioxide and alkylene oxide by subjecting the hydroxyl-containing starter compound, carbonate catalyst, alkylene oxide and carbon dioxide in the reaction vessel to polymerization conditions that include a temperature of at least 40° C. and a pressure of at least 138 kPa gauge ((...) (...)or intermittently feeding additional alkylene oxide and carbon dioxide into the reaction vessel under polymerization conditions including a temperature of up to 150° C. without removal of product such that the alkylene oxide and carbon diox(...) (...)and/or pulling a vacuum on the headspace of the vessel, before introducing the carbon dioxide and initiating the polymerization reaction. (...)the reactor contents (starter, catalyst and alkylene oxide) are already at a temperature sufficient to initiate polymerization. In such a case, it is desirable to introduce enough carbon dioxide to achieve a reactor pressure as indicated be(...) (...)the carbon dioxide can be added while the reactor contents are at a temperature below that needed to initiate polymerization. In such a case, enough carbon dioxide is added so that when the reactor contents are heated to the initiation temp(...) Polymerization is initiated by subjecting the reaction vessel containing the starter, catalyst, the alkylene oxide added during step a) and the carbon dioxide added in step b) to polymerization conditions that include a temperature of at least 40° C. and a pressure of at least 138 kPa gauge (20 psig). Such conditions m(...) The temperature during the polymerization initiation step may be at least 50° C., at least 80° C., at least 100° C. or at least 120° C., and may be, for example, up to 200° C., up to 180° C. or up to 160° C. The reactor pressure at the start of the polymerization initiation step (i.e., immediately prior to the start of polymerization) may be, for example, at least 275 kPa gauge (40 psig), at least 345 kPa gauge (50 psig), at least 550 kPa gauge (80 psig) or at least 690 kPa g(...) The start of polymerization (and therefore completion of the initiation step) is typically indicated by a drop in reactor pressure due to the consumption of alkylene oxide and/or carbon dioxide. After polymerization has become initiated, additional propylene oxide and carbon dioxide are continuously or intermittently fed to the reaction vessel under reaction conditions. Suitable reaction conditions include the presence of the catal(...) The pressure conditions during this step d) may be within the ranges described with regard to the polymerization initiation step c). An advantage of this invention is that moderate pressure conditions can be employed. (...)all of the carbon dioxide and alkylene oxide have been fed, the resulting reaction mixture may be digested under polymerization conditions to consume some or all of the unreacted monomers. The product of the polymerization reaction is a polycarbonate or polyether-polycarbonate. The carbonate content of the product, as measured using an NMR method such as described in U.S. Pat. No. 9,062,156, may be, for example, at least 0.5 (...) A small amount of unsaturated monoalcohols may form due to side-reactions that occur during the polymerization, so the actual hydroxyl functionality of the product is often somewhat lower than the nominal functionality when the starter is p(...) DESC (US11174348) (...)a double metal cyanide (DMC) catalyst and a catalyst promoter, in at least two stages, a preliminary stage and a polymerization stage. The preliminary stage may be used for reactor startup prior to the polymerization stage and/or for adding components not in the presence of polymerization conditions prior to starting the polymerization stage. The exemplary embodiments enable the use of the DMC catalyst as the polymerization catalyst to produce the poly(ether-carbonate) polyol without having to rely on specialized polymerization catalyst structures, e.g., the bimetallic catalyst complexes discussed in International Publication No. WO 2009/130470 or the catal(...) For example, in exemplary embodiments, the DMC catalyst may be the sole polymerization catalyst used in the production of the poly(ether-carbonate) polyol. It is believed the catalyst promoter does not directly act as a polymerization catalyst, but acts to enhance the performance of the DMC polymerization catalyst when forming the poly(ether-carbonate) polyol. The exemplary embodiments may avoid the use of a specific polymerization system that includes a specialized catalyst (having a metal complex including a permanent ligand set and at least one ligand that is a polymerization initiator) used with a specialized chain transfer agent (having a plurality of sites capable of i(...) With respect to preparing poly(ether-carbonate) polyols, DMC catalysts typically strongly promote the polymerization of propylene oxide, and thus can be used to produce high yield poly(propylene oxide) polyols. (...)based on the weight of the product) have in some instances been found to provide commercially acceptable polymerization rates, particularly when the polyether product has a hydroxyl equivalent weight of 800 or more. The ability to perform the polymerization using very low catalyst levels can lead to a very significant reduction in catalyst costs. Very little or no polymerization occurs until the catalyst has become activated or after the catalyst has been inactivated, so such long activation times and inactivation have a direct negative impact on the productivity of the process. It is common to introduce a small amount of alkylene oxide at the start of the polymerization process and then wait unit the catalyst has become activated (as indicated, e.g., by a drop in reactor pressure due to the consumption of the init(...) In the polymerization stage, the alkylene oxide and carbon dioxide are added either in a continuous or step-wise manner, in processes that operate either in continuous or semi-batch operation. The catalyst may be activated during the preliminary stage or the polymerization stage, e.g., the catalyst may be activated when propylene oxide is added to the reactor. For example, in semi-batch operations, the catalyst activation stage may occur at least during the preliminary stage, and before the polymerization stage, and may be performed optionally with or without the presence of carbon diox(...) In continuous operations, the catalyst activation may at least occur simultaneously with polymerization, as new un-activated catalyst, alkylene oxide, carbon dioxide, and a starter are introduced continuously into the reactor. According to exemplary embodiments, the polymerization reaction may be sustained by the un-activated catalyst undergoing the activation step in the presence of a low molecular weight polyol and alkylene oxide, despite the presence of the ca(...) (...)operations, the catalyst activation period may occur at a first temperature and at least a portion of the polymerization stage may be performed at a second temperature. The first temperature for catalyst activation may be higher or lower than the second temperature for polymerization reaction. For example, the catalyst activation period may occur during the preliminary stage, which includes a heat(...) The polymerization stage in the process of forming the polycarbonate based polyols may be performed in the presence of the DMC catalyst and the catalyst promoter, and may exclude any other polyol polymerization catalysts such as potassium hydroxide. This is industrially favorable, e.g., because an important advantage o(...) This avoids a costly step of neutralizing and removing a polymerization catalyst such as potassium hydroxide. The polymerization stage includes continued exposure of the reaction mixture to polymerization conditions in the presence of the DMC catalyst and the catalyst promoter to polymerize most or all of the remaining(...) During the polymerization stage, carbon dioxide and/or an alkylene oxide are fed into the reaction, and optionally the catalyst and/or catalyst promoter may also be added. The carbon dioxide and alkylene oxide may be fed together or may be (...) (...)e.g., at predetermined intervals) or continuously (e.g., over a predetermined amount of time) during the polymerization stage. In another example, the carbon dioxide may be fed into the reactor intermittently (e.g., at predetermined interva(...) (...)e.g., at predetermined intervals) or continuously (e.g., over a predetermined amount of time) during the polymerization stage. In an exemplary embodiment, the carbon dioxide may be fed into a reactor intermittently (e.g., at predetermined i(...) The polymerization stage may include more than one digestion stage, for which between each digestion stage a different or same feed rate for the carbon dioxide and/or alkylene oxide relative to another digestion stage may be used. (...)or an alkylene oxide (separately or as a co-feed mixture) may be added continuously or intermittently during the polymerization stage, under polymerization conditions, to control internal reactor pressures and to control the level of unreac(...) For example, the carbon dioxide may be fed on demand during the polymerization stage, by introducing the carbon dioxide as it is consumed, to produce a constant reactor pressure during this stage. During the polymerization stage, the respective co-feed mixture is introduced to the reaction under polymerization conditions, whereas co-feed mixture is fed continuously or intermittently and/or at an increasing rate, decreasing rate, or c(...) According to an exemplary embodiment using a semi-batch polymerization method, after the preliminary stage, at least the carbon dioxide and alkylene oxide are charged to a reaction vessel, in the presence of the DMC catalyst, catalyst promoter, and starter, and then heated to the second temperature (i.e., the polymerization temperature) until the desired molecular weight is obtained. One way of performing a batch polymerization is to combine the DMC catalyst, catalyst promoter, and starter (optionally in the presence of a polyether having a hydroxyl equivalent weight up to that of the product of the polymerization) at the first temperature during the preliminary stage. Then, the carbon dioxide and/or alkylene oxide are added and the resulting mixture is subjected to polymerization conditions. Additional DMC catalyst and/or catalyst promoter may be added during the cou(...) In an exemplary semi-batch process, before, after, or during the polymerization stage, the DMC catalyst, catalyst promoter, and starter are combined. A portion of the carbon dioxide and alkylene oxide are introduced into the reaction vessel(...)independently continuously or intermittently) and the contents of the vessel are heated (if necessary) to the polymerization temperature. When the DMC catalyst has become activated (typically as indicated by a drop of internal reactor press(...)a drop of internal reactor pressure), more carbon dioxide and/or alkylene oxide may be fed to the reactor under polymerization conditions. The feed of the carbon dioxide and/or alkylene oxide is continued until enough has been consumed to r(...) (...)entire amount of starter used may be added at the start of the process, or optionally can be added during the polymerization stage. After the feed is completed, the remaining carbon dioxide may be vented off. Optionally, the reaction mixture may be cooked down at the polymerization temperature in an attempt to consume at least some of the remaining alkylene oxide and/or carbon dioxide. In an exemplary continuous polymerization process, during the polymerization stage, there may be continuous addition of the carbon dioxide and/or alkylene oxide, and continuous removal of product. For example, the feed of the alkylene oxide(...) (...)is generally conducted by establishing steady-state concentrations, within the operational capabilities of the polymerization equipment, of the DMC catalyst, catalyst promoter, starter, carbon dioxide, and alkylene oxide and polymerizate under polymerization conditions in a continuous reactor such as a loop reactor, a tubular or plug-flow reactor or a continuous stirred tank reactor. (...)of a continuous process, a mixture formed by combining the DMC catalyst, the catalyst promoter, and an initial polymerization starter optionally in the presence of carbon dioxide may be subjected to a preliminary heating step as described b(...) In a continuous process, the initial polymerization starter can be a lower molecular weight, a higher molecular weight, or the same molecular weight as the final product. The starter can optionally be identical in composition to the intende(...) The polymerization reaction can be performed in any type of vessel that is suitable for the pressures and temperatures encountered. In a continuous or semi-continuous process, the vessel should have one or more inlets through which the carb(...) Then, the starting reaction mixture is heated or cooled to polymerization conditions and the carbon dioxide and a large amount of the alkylene oxide (as needed for the polymerization reaction) are added to the starting reaction mixture. Additional amounts of the DMC catalyst complex, the catalyst promoter, and/or start(...) (...)stage and/or the addition of any additional materials (if any) may by stopped to allow for completion of the polymerization stage (e.g., after one more digestion stage). The second predetermined pressure may be less than the first predeterm(...) (...)iv) the carbon dioxide, (v) the alkylene oxide, and (vi) the polymerizate in a continuous reactor under polymerization conditions; and (b) continuously adding additional starter, alkylene oxide, DMC catalyst, and catalyst promoter, to the continuous reactor under polymerization conditions and continuously withdrawing a product stream containing poly(ether-carbonate) polyol from the continuous reac(...) (...)reactor to activate the catalyst, then co-feeding the carbon dioxide and the alkylene oxide to the reactor under polymerization conditions. Optionally, the carbon dioxide can be added to the reactor in any proportion before the initial char(...) (...)one initiator compound to form a starting reaction mixture, and then heating the starting reaction mixture to polymerization conditions until the double metal cyanide catalyst complex becomes activated and then feeding additional alkylene oxide and the carbon dioxide to the starting reaction mixture under polymerization conditions. In exemplary embodiments, a preliminary stage may include, adding (...)adding carbon dioxide and subsequently venting the added carbon dioxide, in order to prepare the reactor for the polymerization stage. It is possible to perform the polymerization in the presence of a starter that includes a mixture of the mono-alcohol initiator and low molecular weight starter polyol. The result of such a polymerization may be a poly(ether-carbonate) mixture containing monols and polyols. The polymerization reaction for forming poly(ether-carbonate) polyol may be characterized by the “build ratio”, which is defined as the ratio of the number average molecular weight of the polyether product to that of the starter. This build(...) (...)embodiments include a range from 2 to about 65 (e.g., 2 to 50, 2 to 15, 7 to 11, etc.) For example, during the polymerization stage, the starter may constitutes 0.5 wt % to 90.0 wt % of the weight of the poly(ether-carbonate) polyol forming(...) The polymerization catalyst is a double metal cyanide catalyst complex, also referred to herein as DMC catalyst. Exemplary DMC catalysts include those described, e.g., in U.S. Pat. Nos. 3,278,457; 3,278,458; 3,278,459; 3,404,109; 3,427,256;(...) (...)in the presence of carbon dioxide and/or when the concentration of hydroxyl groups is high during the digestion/polymerization process, activating rapidly and providing good polymerization rates without deactivating prematurely. The process of manufacturing using the DMC catalyst is amenable to the production of such p(...) (...)polyol, because the high concentration of hydroxyl groups and initiator compound during early stages of the polymerization may severely inhibit initial catalyst activation. Therefore, it is proposed to produce the polycarbonate based polyol(...)polymerizing of carbon dioxide and at least one alkylene oxide in the presence of the DMC catalyst (as the polymerization catalyst) and a catalyst promoter. The catalyst promoter is separate from the DMC catalyst, e.g., is not a ligand on a(...) (...)the polycarbonate based polyol includes, prior to and/or during at least one of the one or more digestion/polymerization stages, the following (1) forming a catalyst mixture by combining (a) the DMC catalyst and (b) the catalyst promoter, w(...) After the DMC catalyst has become activated, faster polymerization rates may be seen, compared to when the DMC catalyst is used by itself (e.g., when the MG3-15LA compound is absent). Also, certain promoter metals appear to provide especially fast polymerization rates. (...)to the residue (after removal of one or more hydroxyl hydrogens) of an initiator compound that is present in the polymerization, such as those initiator compounds described below. (...)aluminum, gallium, indium and tin are usable in exemplary embodiments, as these metals may tend to provide fast polymerization rates and/or allow very small quantities of the DMC catalyst to be present. (...)from (1) an initiator compound as described below, (2) a polyether monol or polyether polyol product of the polymerization reaction or (3) a polyether having a molecular weight intermediate to the initiator and the polyether monol or polyether polyol product of the polymerization. DMC A zinc hexacyanocobaltate catalyst complex (exemplary grades available from Bayer Material Science). During the polymerization stage, the pressure is increased to 105 psig by co-feeding the propylene oxide and carbon dioxide into the reactor at the molar ratio provided in Table 1. Then, the co-feeding is stopped and for the first digestion(...) Next, during the subsequent polymerization stage, a total of 2.7 g of propylene oxide and 2 grams of carbon dioxide are added over a period of 3 hours under polymerization conditions. Next, during the subsequent polymerization stage, a total of 61.5 grams of propylene oxide and 10.1 grams of carbon dioxide are added over a period of 2.5 hours under polymerization conditions. Next, during the subsequent polymerization stage, a total of 75.9 grams of propylene oxide and 12.5 grams of carbon dioxide are added over a period of 2.5 hours under polymerization conditions. Then, the pressure is increased or decreased to reaction pressure (P) provided in Table 2, which initiates the polymerization stage. During the polymerization stage, propylene oxide is fed at a rate of 1 mL/min until the amount listed in Ta(...) The reactor is then taken to the temperature (T) and pressure (P) defined in Table 3, which initiates the polymerization stage. During the polymerization stage, propylene oxide is fed at a rate of 1 mL/min and stopped when 259 grams of prop(...) During the polymerization stage, propylene oxide is fed at a rate of 1 mL/min and stopped when 266.8 grams of propylene oxide have been fed. During the oxide feed, the pressure in the reactor defined above is maintained by feeding carbon di(...) During the polymerization stage, propylene oxide is fed at 12 mL/min and ethylene oxide is fed at 1.62 g/min until a total of 4162 grams of propylene oxide and 672 grams of ethylene oxide are fed. During the polymerization stage, propylene oxide is fed at a rate of 1.5 mL/min and stopped when a total of 538.7 grams of propylene oxide have been fed. During the oxide feed, the pressure in the reactor defined above is maintained by feed(...) DESC (US11174348) (...)U.S. Pat. No. 9,080,010, discusses a process for the preparation of polyether carbonate polyols by catalytic co-polymerization of carbon dioxide with an alkylene oxide in the presence of one or more H-functional starter substances with the (...) Embodiments may be realized by providing a method of manufacturing a poly(ether-carbonate) polyol comprises a polymerization stage that includes polymerizing carbon dioxide and at least one alkylene oxide, with a starter, in the presence of a double metal cyanide polymerization catalyst and a catalyst promoter that is devoid of halide anions and cyanide. The catalyst promoter is separate from the double metal cyanide polymerization catalyst. DESC (US20210347940) (...)a double metal cyanide (DMC) catalyst and a catalyst promoter, in at least two stages, a preliminary stage and a polymerization stage. The preliminary stage may be used for reactor startup prior to the polymerization stage and/or for adding components not in the presence of polymerization conditions prior to starting the polymerization stage. The exemplary embodiments enable the use of the DMC catalyst as the polymerization catalyst to produce the poly(ether-carbonate) polyol without having to rely on specialized polymerization catalyst structures, e.g., the bimetallic catalyst complexes discussed in International Publication No. WO 2009/130470 or the catal(...) For example, in exemplary embodiments, the DMC catalyst may be the sole polymerization catalyst used in the production of the poly(ether-carbonate) polyol. It is believed the catalyst promoter does not directly act as a polymerization catalyst, but acts to enhance the performance of the DMC polymerization catalyst when forming the poly(ether-carbonate) polyol. The exemplary embodiments may avoid the use of a specific polymerization system that includes a specialized catalyst (having a metal complex including a permanent ligand set and at least one ligand that is a polymerization initiator) used with a specialized chain transfer agent (having a plurality of sites capable of i(...) With respect to preparing poly(ether-carbonate) polyols, DMC catalysts typically strongly promote the polymerization of propylene oxide, and thus can be used to produce high yield poly(propylene oxide) polyols. (...)based on the weight of the product) have in some instances been found to provide commercially acceptable polymerization rates, particularly when the polyether product has a hydroxyl equivalent weight of 800 or more. The ability to perform the polymerization using very low catalyst levels can lead to a very significant reduction in catalyst costs. Very little or no polymerization occurs until the catalyst has become activated or after the catalyst has been inactivated, so such long activation times and inactivation have a direct negative impact on the productivity of the process. It is common to introduce a small amount of alkylene oxide at the start of the polymerization process and then wait unit the catalyst has become activated (as indicated, e.g., by a drop in reactor pressure due to the consumption of the init(...) In the polymerization stage, the alkylene oxide and carbon dioxide are added either in a continuous or step-wise manner, in processes that operate either in continuous or semi-batch operation. The catalyst may be activated during the preliminary stage or the polymerization stage, e.g., the catalyst may be activated when propylene oxide is added to the reactor. For example, in semi-batch operations, the catalyst activation stage may occur at least during the preliminary stage, and before the polymerization stage, and may be performed optionally with or without the presence of carbon diox(...) In continuous operations, the catalyst activation may at least occur simultaneously with polymerization, as new un-activated catalyst, alkylene oxide, carbon dioxide, and a starter are introduced continuously into the reactor. According to exemplary embodiments, the polymerization reaction may be sustained by the un-activated catalyst undergoing the activation step in the presence of a low molecular weight polyol and alkylene oxide, despite the presence of the ca(...) (...)operations, the catalyst activation period may occur at a first temperature and at least a portion of the polymerization stage may be performed at a second temperature. The first temperature for catalyst activation may be higher or lower than the second temperature for polymerization reaction. For example, the catalyst activation period may occur during the preliminary stage, which includes a heat(...) The polymerization stage in the process of forming the polycarbonate based polyols may be performed in the presence of the DMC catalyst and the catalyst promoter, and may exclude any other polyol polymerization catalysts such as potassium hydroxide. This is industrially favorable, e.g., because an important advantage o(...) This avoids a costly step of neutralizing and removing a polymerization catalyst such as potassium hydroxide. The polymerization stage includes continued exposure of the reaction mixture to polymerization conditions in the presence of the DMC catalyst and the catalyst promoter to polymerize most or all of the remaining(...) During the polymerization stage, carbon dioxide and/or an alkylene oxide are fed into the reaction, and optionally the catalyst and/or catalyst promoter may also be added. The carbon dioxide and alkylene oxide may be fed together or may be (...) (...)e.g., at predetermined intervals) or continuously (e.g., over a predetermined amount of time) during the polymerization stage. In another example, the carbon dioxide may be fed into the reactor intermittently (e.g., at predetermined interva(...) (...)e.g., at predetermined intervals) or continuously (e.g., over a predetermined amount of time) during the polymerization stage. In an exemplary embodiment, the carbon dioxide may be fed into a reactor intermittently (e.g., at predetermined i(...) The polymerization stage may include more than one digestion stage, for which between each digestion stage a different or same feed rate for the carbon dioxide and/or alkylene oxide relative to another digestion stage may be used. (...)or an alkylene oxide (separately or as a co-feed mixture) may be added continuously or intermittently during the polymerization stage, under polymerization conditions, to control internal reactor pressures and to control the level of unreac(...) For example, the carbon dioxide may be fed on demand during the polymerization stage, by introducing the carbon dioxide as it is consumed, to produce a constant reactor pressure during this stage. During the polymerization stage, the respective co-feed mixture is introduced to the reaction under polymerization conditions, whereas co-feed mixture is fed continuously or intermittently and/or at an increasing rate, decreasing rate, or c(...) According to an exemplary embodiment using a semi-batch polymerization method, after the preliminary stage, at least the carbon dioxide and alkylene oxide are charged to a reaction vessel, in the presence of the DMC catalyst, catalyst promoter, and starter, and then heated to the second temperature (i.e., the polymerization temperature) until the desired molecular weight is obtained. One way of performing a batch polymerization is to combine the DMC catalyst, catalyst promoter, and starter (optionally in the presence of a polyether having a hydroxyl equivalent weight up to that of the product of the polymerization) at the first temperature during the preliminary stage. Then, the carbon dioxide and/or alkylene oxide are added and the resulting mixture is subjected to polymerization conditions. Additional DMC catalyst and/or catalyst promoter may be added during the cou(...) In an exemplary semi-batch process, before, after, or during the polymerization stage, the DMC catalyst, catalyst promoter, and starter are combined. A portion of the carbon dioxide and alkylene oxide are introduced into the reaction vessel(...)independently continuously or intermittently) and the contents of the vessel are heated (if necessary) to the polymerization temperature. When the DMC catalyst has become activated (typically as indicated by a drop of internal reactor press(...)a drop of internal reactor pressure), more carbon dioxide and/or alkylene oxide may be fed to the reactor under polymerization conditions. The feed of the carbon dioxide and/or alkylene oxide is continued until enough has been consumed to r(...) (...)entire amount of starter used may be added at the start of the process, or optionally can be added during the polymerization stage. After the feed is completed, the remaining carbon dioxide may be vented off. Optionally, the reaction mixt(...)
US20220389139 IN202217036832 EP4081560 BR112022012719 KR10-2022-0123248 CN114867759 BR112022012719 WO2021/128126 WO2021/133640 | DOW GLOBAL TECHNOLOGIES | 2019-12-26 2020-12-17 | (EP4081560) Alpha-olefin interpolymers with improved molecular design for photovoltaic encapsulants | (EP4081560) A composition comprising an ethylene/alpha-olefin interpolymer that comprises the following properties: a) a total unsaturation/1000C ≥ 0.30; b) a molecular weight distribution (MWD) ≤ 3.0; c) a TGIC broadness parameter B 1/4 ≤ 8.0. A solution polymerization process to prepare an ethylene/alpha-olefin/interpolymer; said process comprising polymerizing, in one reactor, at a reactor temperature ≥ 150°C, a reaction mixture comprising ethylene, an alpha-olefin, a solvent, and a metal complex as described herein. A method to determine the TGIC broadness parameter B 1/x of a polymer composition comprising one or more olefin-based polymers. | (US20220389139) What is claimed is: 1. A composition comprising an ethylene/alpha-olefin interpolymer that comprises the following properties: a) a total unsaturation/1000C≥0.30; b) a molecular weight distribution (MWD)≤3.0; c) a TGIC broadness parameter B1/4≤8.0. 2. The composition of claim 1, wherein the ethylene/alpha-olefin interpolymer has a density ≥0.860 g/cc. 3. The composition of claim 1, wherein the ethylene/alpha-olefin interpolymer has a density ≤0.900 g/cc. 4. The composition of claim 1, wherein the interpolymer further comprises a product of the [(vinyl/1000C)*(Mn)] is ≥5×103 (g/mol). 5. The composition of claim 1, wherein the interpolymer further comprises a ratio of the [(vinyl/1000C)/(vinylidene/1000C)] is 2.0. 6. The composition of claim 1, wherein the ethylene/alpha-olefin interpolymer further comprises a % vinyl ≥50%. 7. The composition claim 1, wherein the composition further comprises a peroxide and a silane coupling agent. 8. The composition of claim 1, wherein the composition further comprises a crosslinking coagent. 9. An article comprising at least one component formed from the composition of claim 1. 10. The article of claim 9, wherein the article is a film. 11. The article of claim 9, wherein the article is a solar cell module. 12. A solution polymerization process to prepare an ethylene/alpha-olefin/interpolymer; said process comprising polymerizing, in one reactor, at a reactor temperature ≥150° C., a reaction mixture comprising ethylene, an alpha-olefin, a solvent, and a metal complex selected from a) below: a) a biphenyl phenol metal complex selected from the following Structure 1: M is Zr or Hf, the metal being in a formal oxidation state of +2, +3, or +4; n is 0, 1, or 2; when n is 1, X is a monodentate ligand or a bidentate ligand; when n is 2, each X is an independently chosen monodentate ligand; the metal complex is overall charge-neutral; each of —Z1— and —Z2— is independently selected from —O—, —S—, —N(RN)—, or —P(RP)—; R1 and R8 are independently selected from the group consisting of —H, (C1-C40)-hydrocarbyl, (C1-C40)heterohydrocarbyl, —Si(RC)3, —Ge(RC)3, —P(RP)2, —N(RN)2, —ORC, —SRC, —NO2, —CN, —CF3, RCS(O)—, RCS(O)2—, (RC)2C═N—, RCC(O)O—, RCOC(O)—, RCC(O)N(R)—, (RC)2NC(O)—, halogen, radicals having formula (I), radicals having formula (II), and radicals having formula (III): where each of R31-35, R41-48, and R51-59 is independently selected from (C1-C40)hydrocarbyl, (C1-C40)heterohydrocarbyl, —Si(RC)3, —Ge(RC)3, —P(RP)2, —N(RN)2, —N═CHRC, —ORC, —SRC, —NO2, —CN, —CF3, RCS(O)—, RCS(O)2—, (RC)2C═N—, RCC(O)O—, RCOC(O)—, RCC(O)N(RN)—, (RC)2NC(O)—, halogen, or —H; each of R2-7, R9-16 is independently selected from (C1-C40)hydrocarbyl, (C1-C40)heterohydrocarbyl, —Si(RC)3, —Ge(RC)3, —P(RP)2, —N(RN)2, —N═CHRC, —ORC, —SRC, —NO2, —CN, —CF3, RCS(O)—, RCS(O)2—, (RC)2C═N—, RCC(O)O—, RCOC(O)—, RCC(O)N(RN)—, (RC)2NC(O)—, halogen, or —H; L is (C1-C40)hydrocarbylene or (C1-C40)heterohydrocarbylene, wherein the (C1-C40)hydrocarbylene has a portion that comprises a 1-carbon atom to 10-carbon atom linker backbone, linking the two Z groups in Structure 1 (to which L is bonded); or the (C1-C40)heterohydrocarbylene has a portion that comprises a 1-atom to 10-atom linker backbone, linking the two Z groups in Structure 1, wherein each of the 1 to 10 atoms of the 1-atom to 10-atom linker backbone of the (C1-C40)heterohydrocarbylene, independently, is a carbon atom or heteroatom group, wherein each heteroatom group independently is O, S, S(O), S(O)2, Si(RC)2, Ge(RC)2, P(RC), or N(RC); and each RC, RP, and RN in Structure 1 is independently a (C1-C30)hydrocarbyl, a (C1-C30)heterohydrocarbyl, or —H. 13. The process of claim 12, wherein the process has an overall catalyst efficiency ≥2.5×106 [(gram interpolymer) per (gram total catalyst metal)], at a reactor temperature ≥150° C. 14. The process of claim 12, wherein the process has an overall catalyst efficiency ≥2.5×106 [(gram interpolymer) per (gram total catalyst metal)], at an ethylene/alpha-olefin interpolymer density from 0.860 to 0.900 g/cc. 15. A method to determine the TGIC broadness parameter B1/x of a polymer composition, comprising one or more olefin-based polymers; said the method comprising the following steps: a) dissolving the polymer composition in an organic solvent to form a polymer solution; b) injecting at least a portion of the polymer solution onto a column comprising a support material that comprises graphite; c) cooling the support material at a rate greater than, or equal to, 0.1° C./min; d) increasing the temperature of the support material to elute the polymer(s) of the polymer composition; e) generating a “dwi/dT versus temperature” profile; f) for the maximum height of the profile (dwi/dTi versus temperature), calculating the width of the profile at 1/x of the maximum height, where x>1; g) determining the temperature (Tp) at the maximum height of the profile; h) calculating the peak width of an HDPE (at a elution temperature of 150.0° C.) at 1/x of the HDPE peak height (PeakWidth@1/x) from an EICOSANE/iPP/HDPE reference; and wherein the reference is analyzed by TGIC in accordance with steps a) through g); i) calculating the B1/x based on following equation: | (EP4081560A1) PENDING (US20220389139A1) PENDING (WO2021128126A1) PENDING (WO2021133640A1) PENDING (IN202217036832A) PENDING (BR112022012719A2) PENDING (KR20220123248A) PENDING (CN114867759A) PENDING | (US20220389139) However, these references do not promote a new resin design to achieve high extrusion rates and high degrees of crosslinking. | (US20220389139) 1 . A composition comprising an ethylene/alpha-olefin interpolymer that comprises the following properties: a) a total unsaturation/1000C≥0.30; b) a molecular weight distribution (MWD)≤3.0; c) a TGIC broadness parameter B1/4≤ 8 . 0 . 12 . A solution polymerization process to prepare an ethylene/alpha-olefin/interpolymer; said process comprising polymerizing, in one reactor, at a reactor temperature ≥150° C., a reaction mixture comprising ethylene, an alpha-olefin, a solvent, and a metal complex selected from a) below: a) a biphenyl phenol metal complex selected from the following Structure 1: M is Zr or Hf, the metal being in a formal oxidation state of +2, +3, or +4; n is 0, 1, or 2; when n is 1, X is a monodentate ligand or a bidentate ligand; when n is 2, each X is an independently chosen monodentate ligand; the metal complex is overall charge-neutral; each of -Z1- and -Z2- is independently selected from -O-, -S-, -N(RN)-, or -P(RP)-; R1 and R8 are independently selected from the group consisting of -H, (C1-C40)-hydrocarbyl, (C1-C40)heterohydrocarbyl, -Si(RC)3, -Ge(RC)3, -P(RP)2, -N(RN)2, -ORC, -SRC, -NO2, -CN, -CF3, RCS(O)-, RCS(O)2-, (RC)2C═N-, RCC(O)O-, RCOC(O)-, RCC(O)N(R)-, (RC)2NC(O)-, halogen, radicals having formula (I), radicals having formula (II), and radicals having formula (III): where each of R31-35, R41-48, and R51-59 is independently selected from (C1-C40)hydrocarbyl, (C1-C40)heterohydrocarbyl, -Si(RC)3, -Ge(RC)3, -P(RP)2, -N(RN)2, -N═CHRC, -ORC, -SRC, -NO2, -CN, -CF3, RCS(O)-, RCS(O)2-, (RC)2C═N-, RCC(O)O-, RCOC(O)-, RCC(O)N(RN)-, (RC)2NC(O)-, halogen, or -H; each of R2-7, R9-16 is independently selected from (C1-C40)hydrocarbyl, (C1-C40)heterohydrocarbyl, -Si(RC)3, -Ge(RC)3, -P(RP)2, -N(RN)2, -N═CHRC, -ORC, -SRC, -NO2, -CN, -CF3, RCS(O)-, RCS(O)2-, (RC)2C═N-, RCC(O)O-, RCOC(O)-, RCC(O)N(RN)-, (RC)2NC(O)-, halogen, or -H; L is (C1-C40)hydrocarbylene or (C1-C40)heterohydrocarbylene, wherein the (C1-C40)hydrocarbylene has a portion that comprises a 1-carbon atom to 10-carbon atom linker backbone, linking the two Z groups in Structure 1 (to which L is bonded); or the (C1-C40)heterohydrocarbylene has a portion that comprises a 1-atom to 10-atom linker backbone, linking the two Z groups in Structure 1, wherein each of the 1 to 10 atoms of the 1-atom to 10-atom linker backbone of the (C1-C40)heterohydrocarbylene, independently, is a carbon atom or heteroatom group, wherein each heteroatom group independently is O, S, S(O), S(O)2, Si(RC)2, Ge(RC)2, P(RC), or N(RC); and each RC, RP, and RN in Structure 1 is independently a (C1-C30)hydrocarbyl, a (C1-C30)heterohydrocarbyl, or -H. 15 . A method to determine the TGIC broadness parameter B1/x of a polymer composition, comprising one or more olefin-based polymers; said the method comprising the following steps: a) dissolving the polymer composition in an organic solvent to form a polymer solution; b) injecting at least a portion of the polymer solution onto a column comprising a support material that comprises graphite; c) cooling the support material at a rate greater than, or equal to, 0.1° C./min; d) increasing the temperature of the support material to elute the polymer(s) of the polymer composition; e) generating a "dwi/dT versus temperature" profile; f) for the maximum height of the profile (dwi/dTi versus temperature), calculating the width of the profile at 1/x of the maximum height, where x>1; g) determining the temperature (Tp) at the maximum height of the profile; h) calculating the peak width of an HDPE (at a elution temperature of 150.0° C.) at 1/x of the HDPE peak height (PeakWidth@1/x) from an EICOSANE/iPP/HDPE reference; and wherein the reference is analyzed by TGIC in accordance with steps a) through g); i) calculating the B1/x based on following equation: B 1 / x = Profile ⁢ width ⁢ ( at ⁢ 1 x ⁢ maximum ⁢ height ) Peak ⁢ Width @ 1 x ⁢ of ⁢ HDPE × Tp 150 ⁢ °C . | (US20220389139) Also provided is a method to determine the TGIC broadness parameter B1/x of a polymer composition, comprising one or more olefin-based polymers; said the method comprising the steps described in the above SOI. Also provided is a solution polymerization process to prepare an ethylene/alpha-olefin/interpolymer; said process comprising polymerizing, in one reactor, at a reactor temperature ≥150° C. a reaction mixture comprising ethylene, an alpha-olefin, a solvent, and a metal complex selected from Structure 1, as described in the above Summary of the Invention (SOI). Also provided is an article comprising at least one component formed from the composition of any one embodiment, or a combination of two or more embodiments, each described herein. | APD 2022-06-27 DESC (US20220389139) Suitable ethylene-based polymers include, but are not limited to, linear low density polyethylene (LLDPE), very low density polyethylene (VLDPE), ultra-low density polyethylene (ULDPE), homogeneously branched linear ethylene-based polymers, and homogeneously branched substantially linear ethylene-based polymers (that i(...) Examples of propylene-based polymers include polypropylene homopolymers and propylene/ethylene copolymers. Also provided is a solution polymerization process to prepare an ethylene/alpha-olefin/interpolymer; said process comprising polymerizing, in one reactor, at a reactor temperature ≥150° C. a reaction mixture comprising ethylene, an alpha-ol(...) The term “interpolymer,” as used herein, refers to polymer prepared by the polymerization of at least two different types of monomers. The term interpolymer thus includes the term copolymer (employed to refer to polymers prepared from two d(...) The term “solution polymerization,” as used herein, refers to a process of polymerization, in which the monomer(s), as well as the polymer produced, are dissolved in the polymerization solvent. In one embodiment, the reactor pressure is ≤1000 psig. (...)units of 10{circumflex over ( )}6 g polymer per g total catalyst metal),” as used herein, in reference to a polymerization process, refers to the production rate (for example, lb/hr) of the polymer formed during the polymerization process (or polymerization run), divided by the total feed rate (for example, lb/hr) of the catalyst metals (for example, the metal(s) from one or more metal complexes) used during the same polymerization process (or polymerization run). Typically, the polymerization is a steady state process. PP] The composition of any one of A]-OO] above, wherein the TGIC broadness parameter B1/4 is ≤7.5, or ≤7.0, or ≤6.5, or ≤6.0, or ≤5.5, or ≤5.0, or ≤4.8, or ≤4.6, or ≤4.4, or ≤4.2, or ≤4.0, or ≤3.8. S3] A solution polymerization process to prepare an ethylene/alpha-olefin/interpolymer; said process comprising polymerizing, in one reactor, at a reactor temperature ≥150° C., a reaction mixture, comprising ethylene, an alpha-olefin, a sol(...) (...)a MWD from 2.3 to 3.0, or from 2.4 to 2.9, or from 2.5 to 2.8, and a weight average molecular weight, reported as polyethylene equivalent, from 100,000 to 140,000 g/mol, or from 105,000 to 135,000 g/mol, or from 110,000 to 130,000 g/mol, or(...) The xylene used is AR grade with a purity of greater than or equal to 99% and a mixture of ortho, meta, and para isomers and may contain ethyl benzene. The polystyrene standard peak molecular weights were converted to polyethylene molecular weights using Equation 1 (as described in Williams and Ward, J. Polym. Sci., Polym. Let., 6, 621 (1968)): Mpolyethylene=A×(Mpolystyrene)B (EQ1), where M is the molecular weight, A has a value of 0.4315 and B is equal to 1.0. A fifth order polynomial was used to fit the respective polyethylene-equivalent calibration points. A small adjustment to A (from approximately 0.375 to 0.445) was made to correct for column resolution and band-broadening effects, such that linear homopolymer polyethylene standard is obtained at 120,000 Mw. (...)software, the baseline-subtracted IR chromatogram at each equally-spaced data collection point (i), and the polyethylene equivalent molecular weight obtained from the narrow standard calibration curve for the point (i) from Equation 1. (...)calibration was performed with a mixture of about 2 to 6 mg EICOSANE, 14.0 mg of isotactic homopolymer polypropylene iPP (molecular weight Mw reported as polyethylene equivalent of 150,000 to 190,000 g/mol, and polydispersity (Mw/Mn) of 3.6(...) The linear homopolymer polyethylene HDPE, 14.0 mg, (zero comonomer content, weight average molecular weight (Mw) reported as polyethylene equivalent as 115,000 to 125,000 g/mol, and polydispersity of 2.5 to 2.8), was added to a “10 mL vial”(...) The melting temperature of homopolymer polypropylene, specified in HT-TGIC Melting point of iPP, is determined using a differential scanning calorimeter (DSC). The temperature at the maximum heat flow rate, with respect to a linear baseline(...) Ethylene/1-octene random copolymer: density 0.873 g/cc, 12 14 g/10 min (XUS 38669 Polyolefin Elastomer from The Dow Chemical Company). This copolymer is noted as “POE 669” in the tables below ENGAGE 8407 Polyolefin Elastomer from The Dow Chemical Company, ethylene/1-octene random copolymer: density 0.870 g/cc, 12 30 g/10 min. Noted as POE 407 in the tables below. The interpolymers were each prepared in a one gallon polymerization reactor that was hydraulically full, and operated at steady state conditions. The catalysts and cocatalysts are listed in Table 1. (...)0.50 wt % crosslinking coagent, and 0.25 wt % silane coupling agent) in a sealable, fluorinated, high density polyethylene bottle. The soaking (imbibing) process took place for 5 hours at 50° C., until no liquid residuals were visually seen(...) DESC (US20220389139) (...)these requirements, typically low-crystallinity polymers, such as ethylene-vinyl acetate copolymers (EVAs) or polyolefin elastomers (POEs), are used in conjunction with a peroxide-based reactive curing package. (...)from 60 to 85; and where the MWD can be from 1.2 to 3.5), and U.S. Pat. No. 8,581,094 (composition containing a polyolefin copolymer comprising, in part, a density less than about 0.90 g/cc, a melting point less than about 95° C., and a 2% (...) A solution polymerization process to prepare an ethylene/alpha-olefin/interpolymer; said process comprising polymerizing, in one reactor, at a reactor temperature ≥150° C., a reaction mixture comprising ethylene, an alpha-olefin, a solvent,(...) DESC (WO2021133640) (...)these requirements, typically low-crystallinity polymers, such as ethylene-vinyl acetate copolymers (EVAs) or polyolefin elastomers (POEs), are used in conjunction with a peroxide-based reactive curing package. (...)Shore A hardness from 60 to 85; and where the MWD can be from 1.2 to 3.5), and US8581094 (composition containing a polyolefin copolymer comprising, in part, a density less than about 0.90 g/cc, a melting point less than about 95°C, and a 2%(...) A solution polymerization process to prepare an ethylene/alpha-olefin/interpolymer; said process comprising polymerizing, in one reactor, at a reactor temperature ≥ 150°C, a reaction mixture comprising ethylene, an alpha-olefin, a solvent, (...) Suitable ethylene-based polymers include, but are not limited to, linear low density polyethylene (LLDPE), very low density polyethylene (VLDPE), ultra-low density polyethylene (ULDPE), homogeneously branched linear ethylene-based polymers, and homogeneously branched substantially linear ethylene- based polymers (that (...) Examples of propylene-based polymers include polypropylene homopolymers and propylene/ethylene copolymers.Also provided is a solution polymerization process to prepare an ethylene/alpha- olefin/interpolymer; said process comprising polymeri(...) The term “solution polymerization,” as used herein, refers to a process of polymerization, in which the monomer(s), as well as the polymer produced, are dissolved in the polymerization solvent. In one embodiment, the reactor pressure is ≤ 1000 psig. The term “reaction mixture,” as used herein, refers to mixture compris(...) (...)Catalyst Efficiency (units of 10≤6 g polymer per g total catalyst metal),” as used herein, in reference to a polymerization process, refers to the production rate (for example, lb/hr) of the polymer formed during the polymerization process (or polymerization run), divided by the total feed rate (for example, lb/hr) of the catalyst metals (for example, the metal(s) from one or more metal complexes) used during the same polymerization process (or polymerization run). Typically, the polymerization is a steady state process.The term “silane coupling agent,” as used herein, refers to a compound containing at least one “Si” atom and at le(...) PP] The composition of any one of A]-OO] above, wherein the TGIC broadness parameter B1/4 is ≤ 7.5, or ≤ 7.0, or ≤ 6.5, or ≤ 6.0, or ≤ 5.5, or ≤ 5.0, or ≤ 4.8, or ≤ 4.6, or ≤ 4.4, or ≤ 4.2, or ≤ 4.0, or ≤ 3.8. R3] The process of Q3] above, wherein each film layer is formed from the same composition.S3] A solution polymerization process to prepare an ethylene/alpha-olefin/interpolymer; said process comprising polymerizing, in one reactor, at a rea(...) (...)a MWD from 2.3 to 3.0, or from 2.4 to 2.9, or from 2.5 to 2.8, and a weight average molecular weight, reported as polyethylene equivalent, from 100,000 to 140,000 g/mol, or from 105,000 to 135,000 g/mol, or from 110,000 to 130,000 g/mol, or(...) The xylene used is AR grade with a purity of greater than or equal to 99% and a mixture of ortho, meta, and para isomers and may contain ethyl benzene.Gel Permeation Chromatography The chromatographic system consisted of a PolymerChar GPC-I(...) The polystyrene standard peak molecular weights were converted to polyethylene molecular weights using Equation 1 (as described in Williams and Ward, J. Polym. Sci., Polym. Let., 6, 621 (1968)):(EQ1), where M is the molecular weight, A has (...) A fifth order polynomial was used to fit the respective polyethylene-equivalent calibration points. A small adjustment to A (from approximately 0.375 to 0.445) was made to correct for column resolution and band-broadening effects, such that linear homopolymer polyethylene standard is obtained at 120,000 Mw. The total plate count of the GPC column set was performed with decane (prepared at 0.04 g i(...) (...)software, the baseline-subtracted IR chromatogram at each equally-spaced data collection point (i), and the polyethylene equivalent molecular weight obtained from the narrow standard calibration curve for the point (i) from Equation 1. (...)calibration was performed with a mixture of about 2 to 6 mg EICOSANE, 14.0 mg of isotactic homopolymer polypropylene iPP (molecular weight Mw reported as polyethylene equivalent of 150,000 to 190,000 g/mol, and polydispersity (Mw/Mn) of 3.6(...) The linear homopolymer polyethylene HDPE, 14.0 mg, (zero comonomer content, weight average molecular weight (Mw) reported as polyethylene equivalent as 115,000 to 125,000 g/mol, and polydispersity of 2.5 to 2.8), was added to a “10 mL vial”(...) The melting temperature of homopolymer polypropylene, specified in HT-TGIC Melting point of iPP, is determined using a differential scanning calorimeter (DSC). The temperature at the maximum heat flow rate, with respect to a linear baseline(...) (...)Commercial Polymers and Additives Ethylene/1-octene random copolymer: density 0.873 g/cc, I214 g/10 min (XUS 38669 Polyolefin Elastomer from The Dow Chemical Company). This copolymer is noted as “POE 669” in the tables below ENGAGE 8407 Polyolefin Elastomer from The Dow Chemical Company, ethylene/1- octene random copol(...) Polymer Syntheses and Properties The interpolymers were each prepared in a one gallon polymerization reactor that was hydraulically full, and operated at steady state conditions. The catalysts and cocatalysts are listed in Table 1. (...)0.50 wt% crosslinking coagent, and 0.25 wt% silane coupling agent) in a sealable, fluorinated, high density polyethylene bottle. The soaking (imbibing) process took place for 5 hours at 50°C, until no liquid residuals were visually seen adh(...) DESC (WO2021128126) (...)these requirements, typically low-crystallinity polymers, such as ethylene-vinyl acetate copolymers (EVAs) or polyolefin elastomers (POEs) , are used in conjunction with a peroxide-based reactive curing package. (...)A hardness from 60 to 85; and where the MWD can be from 1.2 to 3.5) , and US8581094 (composition containing a polyolefin copolymer comprising, in part, a density less than about 0.90 g/cc, a melting point less than about 95℃, and a 2%secant(...) A solution polymerization process to prepare an ethylene/alpha-olefin/interpolymer; said process comprising polymerizing, in one reactor, at a reactor temperature ≥ 150℃, a reaction mixture comprising ethylene, an alpha-olefin, a solvent, a(...) Suitable ethylene-based polymers include, but are not limited to, linear low density polyethylene (LLDPE) , very low density polyethylene (VLDPE) , ultra-low density polyethylene (ULDPE) , homogeneously branched linear ethylene-based polymers, and homogeneously branched substantially linear ethylene-based polymers (tha(...) Examples of propylene-based polymers include polypropylene homopolymers and propylene/ethylene copolymers. Also provided is a solution polymerization process to prepare an ethylene/alpha-olefin/interpolymer; said process comprising polymerizing, in one reactor, at a reactor temperature ≥ 150℃, a reaction mixture comprising ethylene, an alpha-ole(...) The term “solution polymerization, ” as used herein, refers to a process of polymerization, in which the monomer (s) , as well as the polymer produced, are dissolved in the polymerization solvent. In one embodiment, the reactor pressure is ≤ 1000 psig. (...)Catalyst Efficiency (units of 10^6 g polymer per g total catalyst metal) , ” as used herein, in reference to a polymerization process, refers to the production rate (for example, lb/hr) of the polymer formed during the polymerization process (or polymerization run) , divided by the total feed rate (for example, lb/hr) of the catalyst metals (for example, the metal (s) from one or more metal complexes) used during the same polymerization process (or polymerization run) . Typically, the polymerization is a steady state process. PP] The composition of any one of A] -OO] above, wherein the TGIC broadness parameter B1/4is ≤ 7.5, or ≤ 7.0, or ≤ 6.5, or ≤ 6.0, or ≤ 5.5, or ≤ 5.0, or ≤ 4.8, or ≤ 4.6, or ≤ 4.4, or ≤ 4.2, or ≤ 4.0, or ≤ 3.8. S3] A solution polymerization process to prepare an ethylene/alpha-olefin/interpolymer; said process comprising polymerizing, in one reactor, at a reactor temperature ≥ 150℃, a reaction mixture, comprising ethylene, an alpha-olefin, a solve(...) (...)a MWD from 2.3 to 3.0, or from 2.4 to 2.9, or from 2.5 to 2.8, and a weight average molecular weight, reported as polyethylene equivalent, from 100,000 to 140,000 g/mol, or from 105,000 to 135,000 g/mol, or from 110,000 to 130,000 g/mol, or(...) The polystyrene standard peak molecular weights were converted to polyethylene molecular weights using Equation 1 (as described in Williams and Ward, J. Polym. Sci., Polym. Let., 6, 621 (1968) ) : A fifth order polynomial was used to fit the respective polyethylene-equivalent calibration points. A small adjustment to A (from approximately 0.375 to 0.445) was made to correct for column resolution and band-broadening effects, such that linear homopolymer polyethylene standard is obtained at 120,000 Mw. (...)TM software, the baseline-subtracted IR chromatogram at each equally-spaced data collection point (i) , and the polyethylene equivalent molecular weight obtained from the narrow standard calibration curve for the point (i) from Equation 1. (...) (...)calibration was performed with a mixture of about 2 to 6 mg EICOSANE, 14.0 mg of isotactic homopolymer polypropylene iPP (molecular weight Mw reported as polyethylene equivalent of 150,000 to 190,000 g/mol, and polydispersity (Mw/Mn) of 3.6(...) The linear homopolymer polyethylene HDPE, 14.0 mg, (zero comonomer content, weight average molecular weight (Mw) reported as polyethylene equivalent as 115,000 to 125,000 g/mol, and polydispersity of 2.5 to 2.8) , was added to a “10 mL vial(...) The melting temperature of homopolymer polypropylene, specified in HT-TGICMelting point of iPP, is determined using a differential scanning calorimeter (DSC) . The temperature at the maximum heat flow rate, with respect to a linear baseline(...) Ethylene/1-octene random copolymer: density 0.873 g/cc, I2 14 g/10 min (XUS 38669 Polyolefin Elastomer from The Dow Chemical Company) . This copolymer is noted as “POE 669” in the tables below ENGAGE 8407 Polyolefin Elastomer from The Dow Chemical Company, ethylene/1-octene random copolymer: density 0.870 g/cc, I2 30 g/10 min. Noted as POE 407 in the tables below. The interpolymers were each prepared in a one gallon polymerization reactor that was hydraulically full, and operated at steady state conditions. The catalysts and cocatalysts are listed in Table 1. (...)0.50 wt%crosslinking coagent, and 0.25 wt%silane coupling agent) in a sealable, fluorinated, high density polyethylene bottle. The soaking (imbibing) process took place for 5hours at 50℃, until no liquid residuals were visually seen adherin(...) DESC (CN114867759) To balance these requirements, low crystallinity polymers such as Ethylene Vinyl Acetate (EVA) or polyolefin elastomers (POE) are often used in combination with peroxide-based reactive cure packages. (...)A hardness of from 60 to 85; and wherein the MWD may be from 1.2 to 3.5), and US8581094 (compositions containing polyolefin copolymers comprising in part a density of less than about 0.90g/cc, a melting point of less than about 95 ℃ and a 2(...) A solution polymerization process for preparing an ethylene/α -olefin interpolymer; the process comprises polymerizing in one reactor, at a reactor temperature of 150 ℃ or higher, a reaction mixture comprising ethylene, an alpha-olefin, a s(...) Suitable ethylene-based polymers include, but are not limited to, Linear Low Density Polyethylene (LLDPE), Very Low Density Polyethylene (VLDPE), Ultra Low Density Polyethylene (ULDPE), homogeneously branched linear ethylene-based polymers, and homogeneously branched substantially linear ethylene-based polymers (i.e., (...) Examples of propylene-based polymers include polypropylene homopolymers and propylene/ethylene copolymers. Also provided is a solution polymerization process for preparing an ethylene/alpha-olefin interpolymer; the process comprises polymerizing in a reactor a reaction mixture comprising ethylene, alpha-olefin, solvent, and a metal complex selec(...) As used herein, the term "interpolymer" refers to a polymer prepared by the polymerization of at least two different types of monomers. The term interpolymer thus includes the term copolymer (used to refer to polymers prepared from two diff(...) As used herein, the term "solution polymerization" refers to a polymerization process in which monomers as well as the resulting polymer are dissolved in a polymerization solvent. (...)the term "total catalyst efficiency (in units of 10^6g polymer/g total catalyst metal)" with reference to a polymerization process refers to the production rate (e.g., lb/hr) of polymer formed during a polymerization process (or polymerization run) divided by the total feed rate (e.g., lb/hr) of catalyst metal (e.g., metal from one or more metal complexes) used during the same polymerization process (or polymerization run). Generally, polymerization is a steady state process. PP]According to the above A]-OO]The composition of any of, wherein the TGIC width parameter B 1/4 7.5 or less, or 7.0 or less, or 6.5 or less, or 6.0 or less, or 5.5 or less, or 5.0 or less, or 4.8 or less, or 4.6 or less, or 4.4 or less, o(...) S3] A solution polymerization process for preparing an ethylene/α -olefin interpolymer; the process comprises polymerizing in one reactor, at a reactor temperature of 150 ℃ or higher, a reaction mixture comprising ethylene, an alpha-olefin,(...) (...)to 140,000g/mol, or 105,000 to 135,000g/mol, or 110,000 to 130,000g/mol, or 115,000 to 125,000g/mol reported as polyethylene equivalents. The xylene used is of AR grade, with a purity greater than or equal to 99%, is a mixture of ortho, meta and para isomers, and may contain ethylbenzene. The peak polystyrene standard molecular weight was converted to polyethylene molecular weight using equation 1 (as described in Williams and Ward, journal of polymer science (j.polym.sci.), (polymer kurto Sci.), polym.let.,6,621 (1968)): M polyethylene =A×(M Polystyrene ) B (EQ1), wherein M is molecular weight, A has a value of 0.4315, and B equals 1.0. A fifth order polynomial was used to fit the calibration points for the corresponding polyethylene equivalents. A small adjustment (about 0.375 to 0.445) was made to a to correct for column resolution and band broadening effects so that linear homopolymer polyethylene standards were obtained at 120,000 Mw. (...)GPCOne TM Software, Mn at baseline-subtracted IR chromatograms at each equidistant data collection point (i) and polyethylene equivalent molecular weights obtained from narrow standard calibration curves for point (i) according to equation (...) Temperature calibration was performed using about 2mg to 6mg of eicosane, 14.0mg of isotactic homopolymer polypropylene iPP (molecular weight Mw reported as being equivalent to 150,000g/mol to 190,000g/mol polyethylene, and polydispersity (Mw/Mn) from 3.6 to 4.0) with iPP DSC melting temperature measured from 158 ℃ to 159 ℃ (DSC method described below). 14.0mg of a linear homopolymer polyethylene HDPE (zero comonomer content, weight average molecular weight (Mw) reported to be equivalent to 115,000 to 125,000g/mol of polyethylene, and polydispersity from 2.5 to 2.8) was added to a "10 mL vial" filled with 7.0mL of ODCB. The dissolut(...) The melting temperature of the homopolymer polypropylene, expressed as the HT-TGIC melting point of the iPP, was determined using a Differential Scanning Calorimeter (DSC). The temperature at the maximum heat flow rate relative to the linea(...) Ethylene/1-octene random copolymer: density 0.873g/cc, I214 g/10min (XUS 38669 polyolefin elastomer from Dow Chemical Company). This copolymer is denoted "POE 669" in the following table. ENGAGE 8407 polyolefin elastomer from Dow chemical, ethylene/1-octene random copolymer: density 0.870g/cc, I230 g/10 min. Denoted POE 407 in the table below. The interpolymers were each prepared in a one gallon polymerization reactor that was liquid full and operated at steady state conditions. The catalysts and cocatalysts are listed in table 1. (...)silane into the formulation, the polymer pellets (98.25 wt%) were soaked in a sealable fluorinated high density polyethylene bottle along with the curing additives (1.00 wt% peroxide, 0.50 wt% crosslinking coagent, and 0.25 wt% silane coupl(...) DESC (IN202217036832) (...)these requirements, typically low-crystallinity polymers, such as ethylene-vinyl acetate copolymers (EVAs) or polyolefin elastomers (POEs), are used in conjunction with a peroxide-based reactive curing package. 85; and where the MWD can be from 1.2 to 3.5), and US8581094 (composition containing a polyolefin copolymer comprising, in part, a density less than about A solution polymerization process to prepare an ethylene/alphaolefin/ Suitable ethylene-based polymers include, but are not limited to, linear low density polyethylene (LLDPE), very low density polyethylene (VLDPE), ultra-low density polyethylene (ULDPE), homogeneously branched linear ethylene-based polymers, and homogeneously branched substantially linear ethylene-based polymers (that i(...) Examples of propylene-based polymers include polypropylene homopolymers and propylene/ethylene copolymers. Also provided is a solution polymerization process to prepare an ethylene/alpha-olefin/interpolymer; said process comprising polymerizing, in one reactor, at a reactor temperature ≥ 150°C, a reaction mixture comprising ethylene, an alpha-ol(...) The term "interpolymer," as used herein, refers to polymer prepared by the polymerization of at least two different types of monomers. The term interpolymer thus includes the term copolymer (employed to refer to polymers prepared from two d(...) The term "solution polymerization," as used herein, refers to a process of polymerization, in which the monomer(s), as well as the polymer produced, are dissolved in the polymerization solvent. In one embodiment, the reactor pressure is ≤ 1000 psig. (...)Catalyst Efficiency (units of 106 g polymer per g total catalyst metal)," as used herein, in reference to a polymerization process, refers to the production rate (for example, lb/hr) of the polymer formed during the polymerization process (or polymerization run), divided by the total feed rate (for example, lb/hr) of the catalyst metals (for example, the metal(s) from one or more metal complexes) used during the same polymerization process (or polymerization run). Typically, the polymerization is a steady state process. PP] The composition of any one of A]-OO] above, wherein the TGIC S3] A solution polymerization process to prepare an ethylene/alphaolefin/interpolymer; said process comprising polymerizing, in one reactor, at a reactor temperature ≥ 150°C, a reaction mixture, comprising ethylene, an alphaolefin, a solven(...) from 2.3 to 3.0, or from 2.4 to 2.9, or from 2.5 to 2.8, and a weight average molecular weight, reported as polyethylene equivalent, from 100,000 to 140,000 100%. The xylene used is AR grade with a purity of greater than or equal to 99% minutes. The polystyrene standard peak molecular weights were converted to polyethylene molecular weights using Equation 1 (as described in Williams and M polyethylene = A x (M polyetyrene)B (EQ1), where M is the molecular weight, A has a value of 0.4315 and B is equal to 1.0. A fifth order polynomial was used to fit the respective polyethyleneequivalent calibration points. A small adjustment to A (from approximately 0.375 to 0.445) was made to correct for column resolution and band-broadening effects, such that linear homopolymer polyethylene standard is obtained at 120,000 Mw. (...)software, the baseline-subtracted IR chromatogram at each equally spaced data collection point (i), and the polyethylene equivalent molecular weight obtained from the narrow standard calibration curve for the point (i) from (...)calibration was performed with a mixture of about 2 to 6 mg EICOSANE, 14.0 mg of isotactic homopolymer polypropylene iPP (molecular weight Mw reported as polyethylene equivalent of 150,000 to The linear homopolymer polyethylene HDPE, 14.0 mg, (zero comonomer content, weight average molecular weight (Mw) reported as polyethylene equivalent as 115,000 to 125,000 g/mol, and polydispersity of 2.5 to The melting temperature of homopolymer polypropylene, specified in HTTGIC (XUS 38669 Polyolefin Elastomer from The Dow Chemical Company). This copolymer is noted as "POE 669" in the tables below ENGAGE 8407 Polyolefin Elastomer from The Dow Chemical Company, ethylene/1-octene random copolymer: density 0.870 g/cc, I2 30 g/10 min. Noted as POE 407 in the tables below. The interpolymers were each prepared in a one gallon polymerization reactor that was hydraulically full, and operated at steady state conditions. The catalysts and cocatalysts are listed in Table 1. (...)0.50 wt% crosslinking coagent, and 0.25 wt% silane coupling agent) in a sealable, fluorinated, high density polyethylene bottle. The soaking (imbibing) process took place for 5 hours at 50°C, until no liquid residuals were visually seen adh(...) DESC (KR20220123248) (...)these requirements, typically low crystallinity polymers such as ethylene-vinyl acetate copolymers (Eva) or polyolefin elastomers (Poe) are used in conjunction with peroxide based reactive cure packages. (...)and Shore a strength from 60 to 85; wherein, MWD may be from 1.2 to 3.5) and US8581094 (compositions containing polyolefin copolymers comprising, in part, a density less than about 0.90 g/cc, a melting point less than about 95 °C, and a 2% (...) A solution polymerization process for producing an ethylene/alpha-olefin/interpolymer, the process comprising polymerizing a reaction mixture comprising ethylene, an alpha-olefin, a solvent, and a metal complex selected from: Suitable ethylene-based polymers include linear low density polyethylene (LLDPE), very low density polyethylene (VLDPE), ultra-low density polyethylene (ULDPE), Homogeneously branched linear ethylene-based polymers, and homogeneously branch(...) Examples of propylene-based polymers include polypropylene homopolymers and propylene/ethylene copolymers. There is also provided a solution polymerization process for preparing an ethylene/alpha-olefin/interpolymer; the process comprising polymerizing a reaction mixture comprising ethylene, an alpha-olefin, a solvent, and a metal complex select(...) As used herein, the term "interpolymer" refers to a polymer prepared by polymerization of at least two different types of monomers. Thus, the term interpolymer includes the term copolymer (used to refer to polymers prepared from two differe(...) The term "solution polymerization" as used herein refers to a polymerization process in which the monomer (s) as well as the prepared polymer are dissolved in a polymerization solvent. In one embodiment, the reactor pressure is no greater than 1000 psig. As used herein with respect to a polymerization process, the term "overall catalyst efficiency (10 ≤ 6 g polymer/g units of total catalyst metal)" refers to the rate of production of the polymer formed during the polymerization process (or polymerization run) (e.g. Lbs/hour) divided by the total feed rate (e.g., lbs/hour) of catalyst metal (e.g., metal (s) from one or more metal complexes) used during the same polymerization process (or polymerization run). Typically, the polymerization is a steady state process. Pp] The TGIC width parameter according to any of a] to OO above B1/4Is no more than 7.5, or no more than 7.0, or no more than 6.5, or no more than 6.0, or no more than 5.5, or no more than 5.0, or no more than 4.8, or no more than 4.6, or n(...) S3] a solution polymerization process for producing an ethylene/alpha-olefin/interpolymer, the process comprising polyme(...)
ES2927109 EP3154909 KR10-2425305 JP2022008817 US11205776 JP6835593 JP2020002006 CN106458635 JP2017517847 EP3154909 US20170084919 CN106458635 KR10-2017-0013287 WO2015/183568 | DOW GLOBAL TECHNOLOGIES JIANGSU HENGCHUANG NANO TECHNOLOGY JIANGSU HENGTRON NANOTECH | 2014-05-27 2015-05-14 | (EP3154909) Improved lithium metal oxide cathode materials and method to make them | (EP3154909) A method for forming lithium metal oxides comprised of Ni, Mn and Co useful for making lithium ion batteries comprises providing precursor particulates of Ni and Co that are of a particular size that allows the formation of improved lithium metal oxides. The method allows the formation of lithium metal oxides having improved safety while retaining good capacity and rate capability. In particular, the method allows for the formation of lithium metal oxide where the primary particle surface Mn/Ni ratio is greater than the bulk Mn/Ni. Likewise the method allows the formation of lithium metal oxides with secondary particles having much higher densities allowing for higher cathode densities and battery capacities while retaining good capacity and rate performance. | (EP3154909) 1. A method to make a lithium metal oxide powder comprised of Li, Ni, Mn, Co and oxygen useful to make a lithium ion battery cathode, comprising (a) providing a precursor mixture comprising a particulate precursor comprised of Li, Ni, Co and oxygen and a Mn particulate precursor devoid of Ni and Co, wherein the precursor particulate comprising Ni and Co has an unagglomerated primary particle size having a D50 of 0.1 to 0.8 micrometer, D10 of 0.05 to 0.3 micrometer, D90 of 0.35 to 1.5 micrometer and no particles essentially larger than 3 micrometers, (b) agglomerating the precursor mixture to form secondary particles comprised of primary particles of the particulate precursor comprised of Li, Ni, Co and oxygen and the Mn particulate precursor, (c) heating the secondary particles under an oxygen containing atmosphere to a maximum temperature of from 930 °C to 960 °C and for a time to form the lithium metal oxide. 2. The method of Claim 1, wherein the Mn particulate precursor is devoid of Li. 3. The method of Claim 1, wherein the heating is to the maximum temperature and at least one lower interim temperature that is held for a period of time. 4. The method of Claim 1, wherein the atmosphere is an oxidizing atmosphere where oxygen is present in an amount of at least 0.01 to 0.3 oxygen partial pressure in atmospheres. 5. The method of Claim 4, wherein the oxygen partial pressure decreases during the heating. 6. A lithium metal oxide obtainable by the method of any of claims 1 to 5, wherein the lithium metal oxide has a bulk Mn/Ni ratio and the primary particles have a surface Mn/Ni ratio such that the surface Mn/Ni ratio is greater than the bulk Mn/Ni ratio; or wherein the secondary particles have a porosity of at most 5 percent. 7. The lithium metal oxide of Claim 6, wherein the lithium metal oxide has a bulk Mn/Ni ratio and the primary particles have a surface Mn/Ni ratio such that the surface Mn/Ni ratio is greater than the bulk Mn/Ni ratio, and wherein the surface Mn/Ni ratio is at least 5% greater than the bulk Mn/Ni ratio. 8. The lithium metal oxide of Claim 6, wherein the said porosity of the said secondary particles is at most 2%. 9. A cathode comprising a layer of the lithium metal oxide of claim 6 wherein the secondary particles have a porosity of at most 5 percent, or of claim 8, adhered to a metal foil, further comprising a lithium metal cathode material other than the lithium metal oxide. | (EP3154909B1) GRANTED (US11205776B2) GRANTED (WO2015183568A1) LAPSED (JP2022008817A) PENDING (JP6835593B2) GRANTED (JP2020002006A) LAPSED (ES2927109T3) GRANTED (KR102425305B1) GRANTED (CN106458635BB) GRANTED | (EP3154909) Accordingly, it would be desirable to provide an LMO and method to make the LMO that provides for an LIB having a high voltage, higher energy capacity, greater cycle-ability and improved safety. It is also desirable for the solubility to be the same for any other precursor material when milling in a liquid. It is desirable for the particulate precursor having Li to be devoid of any other metal other than trace amounts. Even though the LMO may be formed with even smaller particles (i.e. essentially all less than 0.5 micrometers), it is not desirable, because from the data it appears the grain growth becomes more difficult to control, which will be deleterious when making it at commercial scale (see lower BET surface area even though starting with smaller narrower distributed particles). In a preferred embodiment, the precursor particulate mixture is comprised of a Ni particulate precursor, a Co particulate precursor and a Li particulate precursor and the Mn particulate precursor in which each of these particulate precursors fail to contain a metal in any of the other particulate precursors. In another preferred embodiment, the precursor mixture is comprised of Ni and Co containing particulate precursor, and a Li particulate precursor and the Mn particulate precursor in which each of these particulate precursors fail to contain a metal in any of the other particulate precursors. | (EP3154909) 1. A method to make a lithium metal oxide powder comprised of Li, Ni, Mn, Co and oxygen useful to make a lithium ion battery cathode, comprising (a) providing a precursor mixture comprising a particulate precursor comprised of Li, Ni, Co and oxygen and a Mn particulate precursor devoid of Ni and Co, wherein the precursor particulate comprising Ni and Co has an unagglomerated primary particle size having a D50 of 0.1 to 0.8 micrometer, D10 of 0.05 to 0.3 micrometer, D90 of 0.35 to 1.5 micrometer and no particles essentially larger than 3 micrometers, (b) agglomerating the precursor mixture to form secondary particles comprised of primary particles of the particulate precursor comprised of Li, Ni, Co and oxygen and the Mn particulate precursor, (c) heating the secondary particles under an oxygen containing atmosphere to a maximum temperature of from 930 °C to 960 °C and for a time to form the lithium metal oxide. | (EP3154909) A first aspect of the invention is method to make a lithium metal oxide powder comprised of Li, Ni, Mn, Co and oxygen useful to make a lithium ion battery cathode, comprising (a) providing a precursor mixture comprising a particulate precursor comprised of Li, Ni, Co and oxygen and a Mn particulate precursor devoid of Ni and Co, wherein the precursor particulate comprising Ni and Co has an unagglomerated primary particle size having a D50 of 0.1 to 0.8 micrometer, D10 of 0.05 to 0.3 micrometer, D90 of 0.35 to 1.5 micrometer and no particles essentially larger than 3 micrometers, (b) agglomerating the precursor mixture to form secondary particles comprised of primary particles of the particulate precursor comprised of Li, Ni, Co and oxygen and the Mn particulate precursor, (c) heating the secondary particles under an oxygen containing atmosphere to a maximum temperature of from 930 °C to 960 °C and for a time to form the lithium metal oxide. The method of the first aspect has surprisingly been able to form an LMO that improves safety even when the Ni content is high, increases cycle life, and increases energy capacity of LIBs made from the LMO. A second aspect of the invention is a lithium metal oxide obtainable by the method of the invention, i.e. comprised of primary particles agglomerated into secondary particles, the lithium metal oxide being comprised of Li, Ni, Mn, Co and oxygen, wherein the lithium metal oxide has a bulk Mn/Ni ratio and the primary particles have a surface Mn/Ni ratio such that the surface Mn/Ni ratio is greater than the bulk Mn/Ni ratio. A third aspect of the invention is a lithium metal oxide obtainable by the method of the invention, i.e. comprised of primary particles agglomerated into secondary particles, the lithium metal oxide being comprised of Li, Ni, Mn, Co and oxygen, wherein the secondary particles have a porosity of at most about 5 percent. In another aspect, not according to the present invention, the disclosure provides a lithium metal oxide comprised of primary particles agglomerated into secondary particles, the lithium metal oxide being comprised of Li, Ni, Mn, Co and oxygen, wherein the secondary particles have a D50 of 10 to 35 micrometers, D10 of 6 to 10 micrometers, D90 of 20 to 45 micrometers and no particles essentially greater than 100 micrometers. The invention relates to a method of making improved lithium metal oxide (LMO) cathode materials for use in lithium ion batteries (LIBs) and method to make them. In particular the invention relates to LMOs where the metal is comprised of Ni, Mn and Co and the Ni is 40 mole% or more of said metals in the LMO. | APD 2021-10-01 DESC (US11205776) (...)acetone and polar solvents such as water and those described by Jin Chong, et al., Journal of Power Sources 196 (2011) pp. 7707-7714. (...)or combinations thereof and include those described in Hsien-Chang Wu et. al., Journal of Power Sources 197 (2012) pp. 301-304. Examples of suitable polymers for forming the separator include polyethylene, polypropylene, polybutene-1, poly-3-methylpentene, ethylene-propylene copolymers, polytetrafluoroethylene, polystyrene, polymethylmethacrylate, polydimethylsiloxa(...) The LMO was first dissolved by weighing 0.10 g portions in 50 mL polypropylene test tubes. Four mL of 50% (v/v) hydrochloric acid and 100 μL of concentrated hydrofluoric acid were added and heated on a heating block at approximately 85° C. (...) The slurry was coated on to battery grade aluminum foil using a doctor blade to an approximate thickness of 50 micrometers and dried for thirty minutes at 130° C. in a dry convection oven. The aluminum foil was 15 micrometers thick. DESC (US20170084919) (...)acetone and polar solvents such as water and those described by Jin Chong, et al., Journal of Power Sources 196 (2011) pp. 7707-7714. (...)or combinations thereof and include those described in Hsien-Chang Wu et. al., Journal of Power Sources 197 (2012) pp. 301-304. Examples of suitable polymers for forming the separator include polyethylene, polypropylene, polybutene-1, poly-3-methylpentene, ethylene-propylene copolymers, polytetrafluoroethylene, polystyrene, polymethylmethacrylate, polydimethylsiloxa(...) The LMO was first dissolved by weighing 0.10 g portions in 50 mL polypropylene test tubes. Four mL of 50% (v/v) hydrochloric acid and 100 μL of concentrated hydrofluoric acid were added and heated on a heating block at approximately 85° C. (...) The slurry was coated on to battery grade aluminum foil using a doctor blade to an approximate thickness of 50 micrometers and dried for thirty minutes at 130° C. in a dry convection oven. The aluminum foil was 15 micrometers thick. DESC (WO2015183568) 196 (2011) pp. 7707 - 7714. 197 (2012) pp. 301 - 304. Examples of suitable polymers for forming the separator include polyethylene, polypropylene,polybutene-1, poly-3-methylpentene, ethylene-propylene copolymers, polytetrafluoroethylene, polystyrene, polymethylmethacrylate, polydimethylsiloxan(...) The LMO was first dissolved by weighing 0.10 5 g portions in 50 mL polypropylene test tubes. Four mL of 50% (v/v) hydrochloric acid and 100 μL· of concentrated hydrofluoric acid were added and heated on a heating block at approximately 85 °(...) The slurry was coated on to battery grade aluminum foil using a doctor blade to an approximate thickness of 50 micrometers and dried for thirty minutes at 130°C DESC (EP3154909) (...)acetone and polar solvents such as water and those described by Jin Chong, et al., Journal of Power Sources 196 (2011) pp. 7707 - 7714. (...)or combinations thereof and include those described in Hsien-Chang Wu et. al., Journal of Power Sources 197 (2012) pp. 301 - 304. Examples of suitable polymers for forming the separator include polyethylene, polypropylene, polybutene-1, poly-3-methylpentene, ethylene-propylene copolymers, polytetrafluoroethylene, polystyrene, polymethylmethacrylate, polydimethylsiloxa(...) The LMO was first dissolved by weighing 0.10 g portions in 50 mL polypropylene test tubes. Four mL of 50% (v/v) hydrochloric acid and 100 µL of concentrated hydrofluoric acid were added and heated on a heating block at approximately 85 °C f(...) The slurry was coated on to battery grade aluminum foil using a doctor blade to an approximate thickness of 50 micrometers and dried for thirty minutes at 130°C in a dry convection oven. The aluminum foil was 15 micrometers thick. DESC (JP2022008817) (...)and polar solvents such as those described by water and Jin Chong, et al., Journal of Power Sources 196 (2011) pp.7707-7714. (...)thereof and the like, including those described in Hsien-Chang Wu et.al., Journal of Power Sources 197 (2012) pp.301-304. Examples of polymers suitable for forming separators include polyethylene, polypropylene, polybutene-1, poly-3-methylpentene, ethylene-propylene copolymers, polytetrafluoroethylene, polystyrene, polymethylmethacrylate, polydimethylsiloxane,(...) The LMO was first dissolved by weighing 0.10 g minutes into a 50 mL polypropylene tube. 4 mL of 50% (v/v) hydrochloric acid and 100μL of concentrated hydrofluoric acid were added and heated on a heating block at about 85 °C for 30 minutes. (...) The slurry was coated onto a battery-grade aluminum foil using a doctor blade to a thickness of about 50 microns and dried in a drying convection oven for 30 minutes at 130 °C. The aluminum foil was 15 microns thick. DESC (JP2017517847) (...)and polar solvents such as those described by water and Jin Chong , et al . , Journal of Power Sources 196 (2011) pp.7707-7714. (...)thereof and the like, including those described in Hsien-Chang Wu et.al. , Journal of Power Sources 197 (2012) pp.301-304. Examples of polymers suitable for forming separators include polyethylene, polypropylene, polybutene-1, poly-3-methylpentene, ethylene-propylene copolymers, polytetrafluoroethylene, polystyrene, polymethylmethacrylate, polydimethylsiloxane,(...) The LMO was first dissolved by weighing 0.10 g minutes into a 50 mL polypropylene tube. 4 mL of 50 % (v / v) hydrochloric acid and 100μL of concentrated hydrofluoric acid were added and heated on a heating block at about 85 °C for 30 minute(...) The slurry was coated onto a battery-grade aluminum foil using a doctor blade to a thickness of about 50 microns and dried in a drying convection oven for 30 minutes at 130 °C. The aluminum foil was 15 microns thick. DESC (JP2020002006) (...)and polar solvents such as water and those described by Jin Chong , et al . , Journal of Power Sources 196 (2011) pp.7707-7714. (...)Or a combination thereof, and includes those described in Hsien-Chang Wu et.al. , Journal of Power Sources 197 (2012) pp.301-304. Examples of polymers suitable for forming the separator include polyethylene, polypropylene, polybutene-1, poly-3-methylpentene, ethylene-propylene copolymer, polytetrafluoroethylene, polystyrene, polymethylmethacrylate, polydimethylsiloxan(...) The LMO was first dissolved by weighing 0.10 g minutes into a polypropylene tube of 50 mL. 50 % (v / v) hydrochloric acid of 4 mL and concentrated hydrofluoric acid of 100μL were added and heated on a heating block at~ 85 °C for 30 minutes.(...) The slurry was coated onto a cell-grade aluminum foil using a doctor blade to a thickness of about 50 micrometers and dried in a convection oven for 30 minutes at 130 °C. The aluminum foil was 15 micrometers thick. DESC (JP6835593) (...)and polar solvents such as those described by water and Jin Chong , et al . , Journal of Power Sources 196 (2011) pp.7707-7714. (...)thereof and the like, including those described in Hsien-Chang Wu et.al. , Journal of Power Sources 197 (2012) pp.301-304. Examples of polymers suitable for forming separators include polyethylene, polypropylene, polybutene-1, poly-3-methylpentene, ethylene-propylene copolymers, polytetrafluoroethylene, polystyrene, polymethylmethacrylate, polydimethylsiloxane,(...) The LMO was first dissolved by weighing 0.10 g minutes into a 50 mL polypropylene tube. 4 mL of 50 % (v / v) hydrochloric acid and 100μL of concentrated hydrofluoric acid were added and heated on a heating block at about 85 °C for 30 minute(...) The slurry may have a thickness of about 50 microns.ToBattery-grade aluminum foil using a doctor blade and dried in a dry convection oven for 30 minutes at 130 °C. The aluminum foil was 15 microns thick. DESC (CN106458635) Polymerization separators are generally suitable. Examples of suitable polymers for forming the separator include polyethylene, polypropylene, polybutene-1, poly-3-methylpentene, ethylene-propylene copolymers, polytetrafluoroethylene, polys(...) The LMO was first dissolved by weighing a 0.10g portion into a 50mL polypropylene test tube. 4mL of 50% (v/v) hydrochloric acid and 100. mu.L of concentrated hydrofluoric acid were added and heated on a heating module at about 85 ℃ for 30 m(...) The slurry was coated onto cell grade aluminum foil to a thickness of about 50 microns using a doctor blade and dried in a dry convection oven at 130 ℃ for 30 minutes. The aluminum foil is 15 microns thick. DESC (CN106458635B) Polymerization separators are generally suitable. Examples of suitable polymers for forming the separator include polyethylene, polypropylene, polybutene-1, poly-3-methylpentene, ethylene-propylene copolymers, polytetrafluoroethylene, polys(...) The LMO was first dissolved by weighing a 0.10g portion into a 50mL polypropylene test tube. 4mL of 50% (v/v) hydrochloric acid and 100. mu.L of concentrated hydrofluoric acid were added and heated on a heating module at about 85 ℃ for 30 m(...) The slurry was coated onto cell grade aluminum foil to a thickness of about 50 microns using a doctor blade and dried in a dry convection oven at 130 ℃ for 30 minutes. The aluminum foil is 15 microns thick. DESC (KR102425305) Journal of Power Sources 196 (2011) pp. 7707-7714. Examples of suitable polymers for forming the separator include polyethylene, polypropylene, polybutene-1, poly-3-methylpentene, ethylene-propylene copolymer, polytetrafluoroethylene, polystyrene, polymethylmethacrylate, polydimethylsiloxan(...) The LMOs were first dissolved by weighing 0.10 g portions in a 50 mL polypropylene test tube. 4 mL of 50% (v/v) hydrochloric acid and 100 μL of concentrated hydrofluoric acid were added to the heating block for 30 minutes at approximately 8(...) The slurry was coated onto a cell grade aluminum foil at an approximate thickness of 50 micrometers using a doctor blade and dried in a dry convection oven at 130 °C for 30 minutes. The aluminum foil was 15 microns thick. DESC (KR20170013287) Journal of Power Sources 196 (2011) pp. 7707-7714. Examples of suitable polymers for forming the separator include polyethylene, polypropylene, polybutene-1, poly-3-methylpentene, ethylene-propylene copolymer, polytetrafluoroethylene, polystyrene, polymethylmethacrylate, polydimethylsiloxan(...) The LMO was first dissolved by weighing 0.10 g portions in a 50 mL polypropylene test tube. 4 mL of 50% (v/v) hydrochloric acid and 100 μL of concentrated hydrofluoric acid were added to the heating block for 30 minutes at approximately 85 (...) The slurry was coated onto a cell grade aluminum foil at an approximate thickness of 50 micrometers using a doctor blade and dried in a dry convection oven at 130 °C for 30 minutes. The aluminum foil was 15 microns thick. KEYW POLYPROPYLENE TUBE(2,1) ODES (JP2022008817) (...)の実施例は、有機溶媒、例えばn-メチルピロリドン(NMP)及びアセトンなどと、極性溶媒、例えば水及びJin Chong,et al.,Journal of Power Sources 196(2011)pp.7707-7714によって記載されたものなどと、を含む。 (...)銅、金、銀、白金、及び前述の合金、またはそれらの組み合わせなどの上にコートされ、Hsien-Chang Wu et.al.,Journal of Power Sources 197(2012)pp.301-304に記載されるものを含む。 ODES (JP2017517847) (...)の実施例は、有機溶媒、例えばn−メチルピロリドン(NMP)及びアセトンなどと、極性溶媒、例えば水及びJin Chong,et al.,Journal of Power Sources 196(2011)pp.7707−7714によって記載されたものなどと、を含む。 (...)銅、金、銀、白金、及び前述の合金、またはそれらの組み合わせなどの上にコートされ、Hsien−Chang Wu et.al.,Journal of Power Sources 197(2012)pp.301−304に記載されるものを含む。 ODES (JP2020002006) (...)の実施例は、有機溶媒、例えばn−メチルピロリドン(NMP)及びアセトンなどと、極性溶媒、例えば水及びJin Chong,et al.,Journal of Power Sources 196(2011)pp.7707−7714によって記載されたものなどと、を含む。 (...)銅、金、銀、白金、及び前述の合金、またはそれらの組み合わせなどの上にコートされ、Hsien−Chang Wu et.al.,Journal of Power Sources 197(2012)pp.301−304に記載されるものを含む。 ODES (JP6835593) (...)の実施例は、有機溶媒、例えばn−メチルピロリドン(NMP)及びアセトンなどと、極性溶媒、例えば水及びJin Chong,et al.,Journal of Power Sources 196(2011)pp.7707−7714によって記載されたものなどと、を含む。 (...)銅、金、銀、白金、及び前述の合金、またはそれらの組み合わせなどの上にコートされ、Hsien−Chang Wu et.al.,Journal of Power Sources 197(2012)pp.301−304に記載されるものを含む。 ODES (KR102425305) 유용한 용매들의 예는 n-메틸 피롤리돈(NMP) 및 아세톤 등의 유기 용매 및 물 등의 극성 용매 및 Jin Chong, 등, Journal of Power Sources 196(2011) pp. 7707 - 7714에 기재된 것들을 포함한다. ODES (KR20170013287) 유용한 용매들의 예는 n-메틸 피롤리돈(NMP) 및 아세톤 등의 유기 용매 및 물 등의 극성 용매 및 Jin Chong, 등, Journal of Power Sources 196(2011) pp. 7707 - 7714에 기재된 것들을 포함한다. PAN DOW GLOBAL TECHNOLOGIES
BR122022004161 BR112014018916 BR112014019043 AR121678 CA2863400 BR102013002592 BR102013002598 BR102013002599 BR122022004161 IN382052 CA2863196 CA2863194 AU2018253607 BR112014018903 MY178487 IN344775 US20200157555 RU2721122 RU2720973 EP3235373 EP3219200 US10577618 US10577619 KR10-2078764 CN110577933 KR10-2047336 KR10-2045097 EP2809144 KR10-2036395 US10428339 US10421972 HUE042672 JP6537825 EP3470522 ES2716481 EP2809142 EP2809148 EP3470522 JP2019047803 BR102013002598 RU2017132988 RU2017132988 RU2017133853 RU2017133853 JP6466172 IL233860 AU2018253607 TWI637054 EP2809147 IL233911 BR102013002598 AU2017200562 CN108285901 JP6349261 CN108192901 UA116980 TH176294 JP2018068304 IL233861 TH175488 CN104219949 MX354522 TH173720 UA116198 CN104219950 US9873883 JP6251193 JP6242345 MX352662 UA115545 UA115546 UA115547 RU2636036 RU2636037 IL233858 RU2634411 EP3235373 MX351310 RU2632648 AU2016202277 EP3219200 CN107119060 CN107119061 US9738823 MX349666 RU2627169 RU2626535 BR112014018832 BR112014018916 BR112014019043 BR112015000238 AU2015215946 MX348268 AU2015210439 US20170114332 US20170073696 US20170058286 AU2017200562 CA2878958 MX345618 US20170022517 MX344968 US9540654 AU2013205525 US9506077 MX343876 US9493780 US9493781 NZ628549 NZ629051 AU2013205441 US20160304897 AU2013205521 TH156260 TH156261 IN6800/DELNP/2014 IN6857/DELNP/2014 IN6858/DELNP/2014 IN7067/DELNP/2014 IN7068/DELNP/2014 IN7240/DELNP/2014 ZA201405891 ZA201406002 BR112015000238 NZ628989 US9382549 ZA201406142 ZA201406143 MX2014009349 US9359614 NZ712168 ZA201406338 AU2013205600 AU2016202277 IL243904 RU2014135403 RU2014135442 RU2014135324 RU2014135335 RU2014135340 RU2014135466 EP2809143 EP2809148 ZA201406003 EP2809144 MX2014009345 NZ629394 AU2015215946 EP2809142 EP2809145 AU2015210439 BR102013002599 EP2809147 BR102013002592 EP2885375 MX2014009343 AU2013205606 AU2013205604 JP2015511815 JP2015511126 MX2015000954 CN104519734 VN41334 VN41335 JP2015506701 JP2015506702 JP2015506703 JP2015505480 MX2014009342 MX2014009348 MX2014009351 AR091306 VN40664 VN40379 CN104219949 CN104219950 CN104202967 CN104202968 CN104202969 EP2809142 EP2809143 EP2809144 EP2809145 EP2809147 EP2809148 CL2014002015 CL2014002016 CL2014002017 CL2014002018 CL2014002020 CL2014002021 KR10-2014-0132352 KR10-2014-0132353 KR10-2014-0132354 PH12014501728 AR090416 AR090417 AR090418 PH12014501726 PH12014501726 PH12014501727 PH12014501729 KR10-2014-0120934 KR10-2014-0119186 KR10-2014-0119187 IL233858 IL233859 IL233860 IL233861 IL233909 IL233911 AR089872 AR089873 AR089874 CO7061035 CO7061036 CO7061037 CO7061038 CO7061041 CO7051012 AP2014007885 AP2014007886 AP2014007887 AP2014007895 BR112014018832 BR112014018903 BR112014018916 BR112014019043 CA2878958 US20140048261 WO2014/028375 US20130295638 TW201341394 TW201336991 UY34606 UY34607 UY34608 TW201335365 US20130217577 US20130219552 AU2013205441 AU2013205521 AU2013205525 AU2013205600 AU2013205604 AU2013205606 US20130210114 US20130212737 CA2863194 CA2863196 CA2863201 CA2863400 CA2863402 CA2863405 US20130205440 US20130205441 WO2013/116700 WO2013/116758 WO2013/116764 WO2013/116768 WO2013/116773 WO2013/116782 BR102013002592 BR102013002599 | CORTEVA AGRISCIENCE DOW AGROSCIENCES HALLIBURTON ENERGY SERVICES KEDIHUA AGRICULTURAL TECHNOLOGY | 2012-02-01 2012-04-17 2012-08-17 2013-02-01 2013-08-12 2015-08-07 2015-08-21 2016-04-12 2016-05-11 2016-06-30 2016-11-15 2016-11-29 2017-01-10 2017-01-27 2018-10-26 2019-10-01 | (EP3235373) Synthetic chloroplast transit peptides | (EP3235373) This disclosure concerns compositions and methods for targeting peptides, polypeptides, and proteins to plastids of plastid-containing cells. In some embodiments, the disclosure concerns chloroplast transit peptides that may direct a polypeptide to a plastid, and nucleic acid molecules encoding the same. In some embodiments, the disclosure concerns methods for producing a transgenic plant material (e.g., a transgenic plant) comprising a chloroplast transit peptide, as well as plant materials produced by such methods, and plant commodity products produced therefrom. | (EP3235373) 1. An isolated nucleic acid molecule comprising a polynucleotide that encodes a chimeric polypeptide comprising a polypeptide of interest and a synthetic chloroplast transit peptide (CTP), the polynucleotide comprising: a nucleotide sequence that encodes the synthetic CTP, operably linked in frame to a nucleotide sequence that encodes the polypeptide of interest, wherein the synthetic CTP is at least 80% identical to the chloroplast transit peptide of SEQ ID NO:11 over its entire length, wherein the synthetic CTP functions to target the polypeptide of interest to a plastid in a plastid-containing cell. 2. The isolated nucleic acid molecule of claim 1, wherein the polynucleotide is operably linked to one or more regulatory sequences. 3. The isolated nucleic acid molecule of claim 2, wherein the regulatory sequence is a promoter that is functional in a plant cell. 4. A chimeric polypeptide encoded by the nucleic acid molecule of claim 1, wherein the synthetic CTP is removed when the polypeptide of interest is targeted to the plastid, wherein preferably the polypeptide is involved in a process selected from the group consisting of herbicide resistance, virus resistance, bacterial pathogen resistance, insect resistance, nematode resistance, fungal resistance, plant vigor, plant yield, temperature tolerance, soil condition tolerance, low light level tolerance, low water level tolerance, high water level tolerance, chemical environment tolerance, seed color, starch modification, amino acid synthesis, photosynthesis, synthesis of fatty acids, oil synthesis, synthesis of carotenoids, synthesis of terpenoids, and synthesis of starch. 5. The nucleic acid molecule of claim 3, wherein the polypeptide of interest is involved in a plant process selected from the group consisting of herbicide resistance, virus resistance, bacterial pathogen resistance, insect resistance, nematode resistance, fungal resistance, plant vigor, plant yield, temperature tolerance, soil condition tolerance, low light level tolerance, low water level tolerance, high water level tolerance, chemical environment tolerance, seed color, starch modification, amino acid synthesis, photosynthesis, synthesis of fatty acids, oil synthesis, synthesis of carotenoids, synthesis of terpenoids, and synthesis of starch. 6. The nucleic acid molecule of claim 5, wherein the polypeptide of interest is involved in insect resistance. 7. The nucleic acid molecule of claim 6, wherein the polypeptide of interest is Cr2Aa. 8. The nucleic acid molecule of claim 5, wherein the polypeptide of interest is involved in herbicide resistance. 9. The nucleic acid molecule of claim 8, wherein the polypeptide of interest is selected from the group consisting of acetolactase synthase (ALS), mutated ALS, precursors of ALS, 3-enolpyruvylshikimate-5-phosphate synthetase (EPSPS), CP4 EPSPS, a EPSPS from Streptomyces sviceus, and a class III EPSPS. 10. A transgenic plant material comprising the nucleic acid molecule of claims 3 and 5-9, wherein the plant material is selected from the group consisting of a plant cell, a plant tissue, a plant tissue culture, a callus culture, a plant part, and a whole plant, and wherein the polypeptide of interest is targeted to a chloroplast in cells of the plant material. 11. The transgenic plant material of claim 10, wherein the plant material is a plant or seed. 12. A method for producing a transgenic plant material, the method comprising: transforming a plant material with the nucleic acid molecule of any of claims 3 and 5-9. | (EP3235373B1) GRANTED (EP3219200B1) LAPSED (EP2809144B1) GRANTED (EP3470522A3) PENDING (EP2809142B1) LAPSED (EP2809148B1) LAPSED (EP2809147B1) GRANTED (EP2809143A4) LAPSED (EP2809145A4) LAPSED (EP2885375A1) LAPSED (US20200157555A1) LAPSED (US10577618B2) GRANTED (US10577619B2) GRANTED (US10428339B2) GRANTED (US10421972B2) GRANTED (US9873883B2) GRANTED (US9738823B2) GRANTED (US20170114332A1) LAPSED (US9540654B2) GRANTED (US9506077B2) GRANTED (US9493780B2) GRANTED (US9493781B2) GRANTED (US9382549B2) GRANTED (US9359614B2) GRANTED (WO201428375A1) LAPSED (WO2013116700A1) LAPSED (WO2013116758A1) LAPSED (WO2013116764A1) LAPSED (WO2013116768A1) LAPSED (WO2013116773A1) LAPSED (WO2013116782A1) LAPSED (JP6537825B2) LAPSED (JP2019047803A) REVOKED (JP6466172B2) GRANTED (JP6349261B2) LAPSED (JP2018068304A) LAPSED (JP6251193B2) GRANTED (JP6242345B2) LAPSED (JP2015506703A) REVOKED (RU2721122C2) GRANTED (RU2720973C2) GRANTED (RU2636036C2) LAPSED (RU2636037C2) GRANTED (RU2634411C2) GRANTED (RU2632648C2) GRANTED (RU2627169C2) LAPSED (RU2626535C2) GRANTED (BR122022004161B1) GRANTED (BR112014018916B1) GRANTED (BR112014019043B1) GRANTED (AR-121678A2) PENDING (CA2863400C) GRANTED (BR102013002592B1) GRANTED (BR102013002598B1) GRANTED (BR102013002599B1) GRANTED (IN-382052B) GRANTED (CA2863196C) GRANTED (CA2863194C) GRANTED (AU2018253607B2) GRANTED (BR112014018903A2) REVOKED (MY-178487A) GRANTED (IN-344775B) GRANTED (KR102078764B1) GRANTED (CN110577933A) PENDING (KR102047336B1) GRANTED (KR102045097B1) GRANTED (KR102036395B1) GRANTED (HUE042672T2) GRANTED (ES2716481T3) GRANTED (IL-233860B) GRANTED (TWI637054B) GRANTED (IL-233911B) GRANTED (AU2017200562B2) GRANTED (CN108285901A) LAPSED (CN108192901A) LAPSED (UA-116980C2) GRANTED (TH-176294A) PENDING (IL-233861B) GRANTED (TH-175488A) PENDING (CN104219949BB) GRANTED (MX-354522B) GRANTED (TH-173720A) LAPSED (UA-116198C2) GRANTED (CN104219950BB) GRANTED (MX-352662B) GRANTED (UA-115545C2) GRANTED (UA-115546C2) GRANTED (UA-115547C2) GRANTED (IL-233858B) GRANTED (MX-351310B) GRANTED (AU2016202277B2) GRANTED (CN107119060A) PENDING (CN107119061A) PENDING (MX-349666B) GRANTED (BR112014018832A2) LAPSED (BR112015000238A2) REVOKED (AU2015215946B2) GRANTED (MX-348268B) GRANTED (AU2015210439B2) EXPIRED (CA2878958C) GRANTED (MX-345618B) GRANTED (MX-344968B) GRANTED (AU2013205525B2) EXPIRED (MX-343876B) GRANTED (NZ-628549A) GRANTED (NZ-629051A) GRANTED (AU2013205441B2) GRANTED (AU2013205521B2) GRANTED (TH-156260A) LAPSED (TH-156261A) LAPSED (IN2014DN06800A) PENDING (IN2014DN06858A) PENDING (IN2014DN07068A) PENDING (IN2014DN07240A) PENDING (ZA201405891B) GRANTED (ZA201406002B) GRANTED (NZ-628989A) GRANTED (ZA201406142B) GRANTED (ZA201406143B) GRANTED (NZ-712168A) GRANTED (ZA201406338B) GRANTED (AU2013205600B2) GRANTED (IL-243904A) LAPSED (ZA201406003B) GRANTED (NZ-629394A) GRANTED (AU2013205606B2) GRANTED (AU2013205604B2) EXPIRED (MX2015000954A) GRANTED (CN104519734A) REVOKED (VN--41334A) LAPSED (VN--41335A) LAPSED (AR--91306A1) GRANTED (VN--40664A) LAPSED (VN--40379A) LAPSED (CN104202967A) LAPSED (CN104202968A) REVOKED (CN104202969A) REVOKED (CL201402015A1) PENDING (CL201402016A1) PENDING (CL201402017A1) PENDING (CL201402018A1) PENDING (CL201402020A1) PENDING (CL201402021A1) PENDING (KR20140132352A) LAPSED (PH12014501728A1) LAPSED (AR--90416A1) GRANTED (AR--90417A1) GRANTED (AR--90418A1) LAPSED (PH12014501726B1) GRANTED (PH12014501727A1) LAPSED (PH12014501729A1) LAPSED (KR20140119186A) LAPSED (IL-233859A) LAPSED (IL-233909A) LAPSED (AR--89872A1) REVOKED (AR--89873A1) LAPSED (AR--89874A1) GRANTED (CO7061035A2) LAPSED (CO7061036A2) LAPSED (CO7061037A2) LAPSED (CO7061038A2) LAPSED (CO7061041A2) LAPSED (CO7051012A2) REVOKED (AP2014007885A0) LAPSED (AP2014007886A0) LAPSED (AP2014007887A0) LAPSED (AP2014007895A0) LAPSED (TW201341394A) PENDING (UY--34606A) GRANTED (UY--34607A) GRANTED (UY--34608A) LAPSED (TW201335365A) PENDING (CA2863201A1) LAPSED (CA2863402A1) LAPSED (CA2863405A1) PENDING | (EP3235373) A CTP is generally necessary and sufficient to direct the import of a protein into a plastid ( e . g ., a primary, secondary, or tertiary plastid, such as a chloroplast) of a host cell. A putative chloroplast transit peptide may be identified by one of several available algorithms ( e . g ., PSORT, and ChloroP (available at cbs.dtu.dk/services/ChloroP)). ChloroP may provide particularly good prediction of CTPs. However, the amount of sequence complementarity that must exist for hybridization to be specific is a function of the hybridization conditions used. Methods are also described for expressing a nucleotide sequence in a plastid-containing cell ( e . g ., a plant) in a plastid ( e . g ., a chloroplast) of the plastid-containing cell. In particular embodiments, a nucleic acid molecule comprising at least one nucleotide sequence encoding a synthetic CTP operably linked to a nucleotide sequence of interest may be used to transform a plant cell, such that a precursor fusion polypeptide comprising the synthetic CTP fused to an expression product of the nucleotide sequence of interest is produced in the cytoplasm of the plant cell, and the fusion polypeptide is then transported in vivo into a chloroplast of the plant cell. In some embodiments of such methods, the plant cell cannot be regenerated to produce a plant. Such traits may include, for example: resistance to insects, other pests, and disease-causing agents; tolerances to herbicides; enhanced stability, yield, or shelf-life; environmental tolerances; pharmaceutical production; industrial product production; and nutritional enhancements. | (EP3235373) 1. An isolated nucleic acid molecule comprising a polynucleotide that encodes a chimeric polypeptide comprising a polypeptide of interest and a synthetic chloroplast transit peptide (CTP), the polynucleotide comprising: a nucleotide sequence that encodes the synthetic CTP, operably linked in frame to a nucleotide sequence that encodes the polypeptide of interest, wherein the synthetic CTP is at least 80% identical to the chloroplast transit peptide of SEQ ID NO:11 over its entire length, wherein the synthetic CTP functions to target the polypeptide of interest to a plastid in a plastid-containing cell. | (EP3235373) Further described are nucleic acid molecules comprising a nucleic acid molecule comprising at least one EPSPS-derived means for targeting a polypeptide to a chloroplast operably linked to a nucleotide sequence of interest. Further described are vectors comprising a nucleic acid molecule comprising at least one nucleotide sequence encoding a synthetic chloroplast transit peptide operably linked to a nucleotide sequence of interest. The present invention refers to nucleic acid molecules comprising polynucleotides encoding a chimeric polypeptide comprising a synthetic chloroplast transid peptide as defined in the claims, a polypeptide encoded by said nuckleic acid molecule and transgenic plants comprising said nucleic acid molecule This disclosure describes compositions and methods for genetically encoding and expressing polypeptides that are targeted to plastids of plastid-containing cells. In certain embodiments, the disclosure relates to amino acid sequences that target polypeptides to chloroplasts ( e . g ., of higher plants), and/or nucleic acid molecules encoding the same. In certain embodiments, the disclosure relates to chimeric polypeptides comprising an amino acid sequence that controls the transit of the chimeric polypeptides to plastids, and/or nucleic acid molecules encoding the same. | APD 2021-03-29 DESC (US10421972) (...)transposon tagging with Ac.” In 18th Stadler Genetics Symposium, P. Gustafson and R. Appels, eds. (New York: Plenum), pp. 263-82); a β-lactamase gene (Sutcliffe et al. (1978) Proc. Natl. Acad. Sci. USA 75:3737-41); a gene which encodes an e(...) Plants were graded at 7 and 14 DAT. Spray results for applications of the herbicides at 2240 g ae/ha are shown in Table 21. Plants were graded at 14 DAT. Spray results are shown in Table 27. DESC (US10428339) (...)transposon tagging with Ac.” In 18th Stadler Genetics Symposium, P. Gustafson and R. Appels, eds. (New York: Plenum), pp. 263-82); a β-lactamase gene (Sutcliffe et al. (1978), Proc. Natl. Acad. Sci. USA 75:3737-41); a gene which encodes an (...) Plants were graded at 7 and 14 DAT. Spray results for applications of the herbicides at 2240 g ae/ha are shown in Table 24. Plants were graded at 14 DAT. Spray results are shown in Table 30. DESC (US10577618) (...)Comput. Methods Genome Res. [Proc. Int. Symp.], Meeting Date 1992 (Suhai and Sandor, Eds.), Plenum: New York, N.Y., pp. 111-20). Where sequence analysis software has been used to analyze a nucleotide or amino acid sequence herein, the resul(...) (...)et al. (1989), supra; and Ausubel et al. (1997) Short Protocols in Molecular Biology, Third Edition, Wiley, NY, N.Y., pp. 2-40. (...)Vectors for Plant Transformation” in Methods in Plant Molecular Biology and Biotechnology, Glick et al eds; CRC Press pp. 89-119 (1993). (...)Depicker et al., Mol. and Appl. Genet. 1:561-573 (1982) and Shaw et al. (1984) Nucleic Acids Research vol. 12, No. 20 pp 7831-7846(nos)); see also Guerineau et al. Mol. Gen. Genet. 262:141-144 (1991); Proudfoot, Cell 64:671-674 (1991); Sanf(...) (...)Nos. 5,268,463 and 5,599,670); chloramphenicol acetyl transferase (Jefferson et al. The EMBO Journal vol. 6 No. 13 pp. 3901-3907); and alkaline phosphatase. In a preferred embodiment, the marker used is beta-carotene or provitamin A (Ye et (...) (...)Dellaporta et al., in Chromosome Structure and Function, Kluwer Academic Publishers, Appels and Gustafson eds., pp. 263-282 (1988)); the genes which control biosynthesis of flavonoid pigments, such as the maize C1 gene (Kao et al., Plant Ce(...) (...)Plant Molecular Biology and Biotechnology (Glick, B. R. and Thompson, J. E., Eds.), CRC Press, Inc., Boca Raton, Fla., pp. 67-88). In addition, vectors and in vitro culture methods for plant cell and tissue transformation and regeneration of plants are described, for example, in Gruber et al. (1993), supra, at pp. 89-119. (...)8); nanoparticle transformation (see, e.g., U.S. Patent Publication No. US2009/0104700A1); aerosol beaming; and polyethylene glycol (PEG)-mediated uptake. In specific examples, a heterologous nucleic acid may be introduced directly into the(...) (...)Biology (K. Wang, ed.) No. 343; Agrobacterium Protocols, 2nd Edition, Vol. 1, Humana Press Inc., Totowa, N.J., pp. 15-41; and Komori et al. (2007) Plant Physiol. 145:1155-60). Binary vectors can replicate themselves both in E. coli and in A(...) (...)protoplasts is described in Evans, et al., “Protoplasts Isolation and Culture” in Handbook of Plant Cell Culture, pp. 124-176, Macmillian Publishing Company, New York, 1983; and Binding, Regeneration of Plants, Plant Protoplasts, pp. 21-73, CRC Press, Boca Raton, 1985. Regeneration can also be obtained from plant callu(...) (...)donor polynucleotides into a specific chromosomal location was described in Puchta et al., PNAS USA 93 (1996) pp. 5055-5060). (...)integration within plant cells are generally known and applicable (Kumar et al., Trends in Plant Sci. 6(4) (2001) pp. 155-159). Furthermore, site-specific recombination systems that have been identified in several prokaryotic and lower euka(...) Plants were graded at 7 and 14 DAT. Spray results for applications of the herbicides at 2240 g ae/ha are shown in Table 23. Plants were graded at 14 DAT. Spray results are shown in Table 29. Initial crystals are grown using polyethylene glycol as a precipitant and grow to their maximum size within 10 days. Prior to data collection, crystals are briefly immersed in a cryoprotective solution composed of the crystallization mother(...) DESC (US10577619) (...)Comput. Methods Genome Res. [Proc. Int. Symp.], Meeting Date 1992 (Suhai and Sandor, Eds.), Plenum: New York, N.Y., pp. 111-20). Where sequence analysis software has been used to analyze a nucleotide or amino acid sequence herein, the resul(...) (...)1989), supra; and Ausubel et al. (1997) Short Protocols in Molecular Biology, Third Edition, Wiley, N.Y., New York, pp. 2-40. (...)Vectors for Plant Transformation” in Methods in Plant Molecular Biology and Biotechnology, Glick et al. eds; CRC Press pp. 89-119 (1993). (...)Nos. 5,268,463 and 5,599,670); chloramphenicol acetyl transferase (Jefferson et al. The EMBO Journal vol. 6 No. 13 pp. 3901-3907); and alkaline phosphatase. In a preferred embodiment, the marker used is beta-carotene or provitamin A (Ye et (...) (...)Dellaporta et al., in Chromosome Structure and Function, Kluwer Academic Publishers, Appels and Gustafson eds., pp. 263-282 (1988)); the genes which control biosynthesis of flavonoid pigments, such as the maize C1 gene (Kao et al., Plant Ce(...) (...)Plant Molecular Biology and Biotechnology (Glick, B. R. and Thompson, J. E., Eds.), CRC Press, Inc., Boca Raton, Fla., pp. 67-88). In addition, vectors and in vitro culture methods for plant cell and tissue transformation and regeneration of plants are described, for example, in Gruber et al. (1993), supra, at pp. 89-119. (...)8); nanoparticle transformation (see, e.g., U.S. Patent Publication No. US2009/0104700A1); aerosol beaming; and polyethylene glycol (PEG)-mediated uptake. In specific examples, a heterologous nucleic acid may be introduced directly into the(...) (...)Biology (K. Wang, ed.) No. 343; Agrobacterium Protocols, 2nd Edition, Vol. 1, Humana Press Inc., Totowa, N.J., pp. 15-41; and Komori et al. (2007) Plant Physiol. 145:1155-60). Binary vectors can replicate themselves both in E. coli and in A(...) (...)protoplasts is described in Evans, et al., “Protoplasts Isolation and Culture” in Handbook of Plant Cell Culture, pp. 124-176, Macmillian Publishing Company, New York, 1983; and Binding, Regeneration of Plants, Plant Protoplasts, pp. 21-73, CRC Press, Boca Raton, 1985. Regeneration can also be obtained from plant callu(...) (...)donor polynucleotides into a specific chromosomal location was described in Puchta et al., PNAS USA 93 (1996) pp. 5055-5060). (...)integration within plant cells are generally known and applicable (Kumar et al., Trends in Plant Sci. 6(4) (2001) pp. 155-159). Furthermore, site-specific recombination systems that have been identified in several prokaryotic and lower euka(...) Plants were graded at 7 and 14 DAT. Spray results for applications of the herbicides at 2240 g ae/ha are shown in Table 23. Plants were graded at 14 DAT. Spray results are shown in Table 29. DESC (US9493781) (...)transposon tagging with Ac.” In 18th Stadler Genetics Symposium, P. Gustafson and R. Appels, eds. (New York: Plenum), pp. 263-82); a β-lactamase gene (Sutcliffe et al. (1978), Proc. Natl. Acad. Sci. USA 75:3737-41); a gene which encodes an (...) Plants were graded at 7 and 14 DAT. Spray results for applications of the herbicides at 2240 g ae/ha are shown in Table 24. Plants were graded at 14 DAT. Spray results are shown in Table 30. DESC (US9382549) (...)Comput. Methods Genome Res. [Proc. Int. Symp.], Meeting Date 1992 (Suhai and Sandor, Eds.), Plenum: New York, N.Y., pp. 111-20). Where sequence analysis software has been used to analyze a nucleotide or amino acid sequence herein, the resul(...) (...)et al. (1989), supra; and Ausubel et al. (1997) Short Protocols in Molecular Biology, Third Edition, Wiley, NY, N.Y., pp. 2-40. (...)Vectors for Plant Transformation” in Methods in Plant Molecular Biology and Biotechnology, Glick et al. eds; CRC Press pp. 89-119 (1993). (...)Depicker et al., Mol. and Appl. Genet. 1:561-573 (1982) and Shaw et al. (1984) Nucleic Acids Research vol. 12, No. 20 pp 7831-7846 (nos)); see also Guerineau et al. Mol. Gen. Genet. 262:141-144 (1991); Proudfoot, Cell 64:671-674 (1991); San(...) (...)Nos. 5,268,463 and 5,599,670); chloramphenicol acetyl transferase (Jefferson et al. The EMBO Journal vol. 6 No. 13 pp. 3901-3907); and alkaline phosphatase. In a preferred embodiment, the marker used is beta-carotene or provitamin A (Ye et (...) (...)Dellaporta et al., in Chromosome Structure and Function, Kluwer Academic Publishers, Appels and Gustafson eds., pp. 263-282 (1988)); the genes which control biosynthesis of flavonoid pigments, such as the maize C1 gene (Kao et al., Plant Ce(...) (...)Plant Molecular Biology and Biotechnology (Glick, B. R. and Thompson, J. E., Eds.), CRC Press, Inc., Boca Raton, Fla., pp. 67-88). In addition, vectors and in vitro culture methods for plant cell and tissue transformation and regeneration of plants are described, for example, in Gruber et al. (1993), supra, at pp. 89-119. (...)8); nanoparticle transformation (see, e.g., U.S. Patent Publication No. US2009/0104700A1); aerosol beaming; and polyethylene glycol (PEG)-mediated uptake. In specific examples, a heterologous nucleic acid may be introduced directly into the(...) (...)Biology (K. Wang, ed.) No. 343; Agrobacterium Protocols, 2nd Edition, Vol. 1, Humana Press Inc., Totowa, N.J., pp. 15-41; and Komori et al. (2007) Plant Physiol. 145:1155-60). Binary vectors can replicate themselves both in E. coli and in A(...) (...)protoplasts is described in Evans, et al., “Protoplasts Isolation and Culture” in Handbook of Plant Cell Culture, pp. 124-176, Macmillian Publishing Company, New York, 1983; and Binding, Regeneration of Plants, Plant Protoplasts, pp. 21-73, CRC Press, Boca Raton, 1985. Regeneration can also be obtained from plant callu(...) (...)donor polynucleotides into a specific chromosomal location was described in Puchta et al., PNAS USA 93 (1996) pp. 5055-5060). (...)integration within plant cells are generally known and applicable (Kumar et al., Trends in Plant Sci. 6(4) (2001) pp. 155-159). Furthermore, site-specific recombination systems that have been identified in several prokaryotic and lower euka(...) Plants were graded at 7 and 14 DAT. Spray results for applications of the herbicides at 2240 g ae/ha are shown in Table 23. Plants were graded at 14 DAT. Spray results are shown in Table 29. DESC (US9359614) (...)Comput. Methods Genome Res. [Proc. Int. Symp.], Meeting Date 1992 (Suhai and Sandor, Eds.), Plenum: New York, N.Y., pp. 111-20). Where sequence analysis software has been used to analyze a nucleotide or amino acid sequence herein, the resul(...) (...)et al. (1989), supra; and Ausubel et al. (1997) Short Protocols in Molecular Biology, Third Edition, Wiley, NY, N.Y., pp. 2-40. (...)Vectors for Plant Transformation” in Methods in Plant Molecular Biology and Biotechnology, Glick et al eds; CRC Press pp. 89-119 (1993). (...)Depicker et al., Mol. and Appl. Genet. 1:561-573 (1982) and Shaw et al. (1984) Nucleic Acids Research vol. 12, No. 20 pp 7831-7846(nos)); see also Guerineau et al. Mol. Gen. Genet. 262:141-144 (1991); Proudfoot, Cell 64:671-674 (1991); Sanf(...) (...)Nos. 5,268,463 and 5,599,670); chloramphenicol acetyl transferase (Jefferson et al. The EMBO Journal vol. 6 No. 13 pp. 3901-3907); and alkaline phosphatase. In a preferred embodiment, the marker used is beta-carotene or provitamin A (Ye et (...) (...)Dellaporta et al., in Chromosome Structure and Function, Kluwer Academic Publishers, Appels and Gustafson eds., pp. 263-282 (1988)); the genes which control biosynthesis of flavonoid pigments, such as the maize C1 gene (Kao et al., Plant Ce(...) (...)Plant Molecular Biology and Biotechnology (Glick, B. R. and Thompson, J. E., Eds.), CRC Press, Inc., Boca Raton, Fla., pp. 67-88). In addition, vectors and in vitro culture methods for plant cell and tissue transformation and regeneration of plants are described, for example, in Gruber et al. (1993), supra, at pp. 89-119. (...)8); nanoparticle transformation (see, e.g., U.S. Patent Publication No. US2009/0104700A1); aerosol beaming; and polyethylene glycol (PEG)-mediated uptake. In specific examples, a heterologous nucleic acid may be introduced directly into the(...) (...)Biology (K. Wang, ed.) No. 343; Agrobacterium Protocols, 2nd Edition, Vol. 1, Humana Press Inc., Totowa, N.J., pp. 15-41; and Komori et al. (2007) Plant Physiol. 145:1155-60). Binary vectors can replicate themselves both in E. coli and in A(...) (...)protoplasts is described in Evans, et al., “Protoplasts Isolation and Culture” in Handbook of Plant Cell Culture, pp. 124-176, Macmillian Publishing Company, New York, 1983; and Binding, Regeneration of Plants, Plant Protoplasts, pp. 21-73, CRC Press, Boca Raton, 1985. Regeneration can also be obtained from plant callu(...) (...)donor polynucleotides into a specific chromosomal location was described in Puchta et al., PNAS USA 93 (1996) pp. 5055-5060). (...)integration within plant cells are generally known and applicable (Kumar et al., Trends in Plant Sci. 6(4) (2001) pp. 155-159). Furthermore, site-specific recombination systems that have been identified in several prokaryotic and lower euka(...) Plants were graded at 7 and 14 DAT. Spray results for applications of the herbicides at 2240 g ae/ha are shown in Table 23. Plants were graded at 14 DAT. Spray results are shown in Table 29. Initial crystals are grown using polyethylene glycol as a precipitant and grow to their maximum size within 10 days. Prior to data collection, crystals are briefly immersed in a cryoprotective solution composed of the crystallization mother(...) DESC (US9506077) (...)transposon tagging with Ac.” In 18th Stadler Genetics Symposium, P. Gustafson and R. Appels, eds. (New York: Plenum), pp. 263-82); a β-lactamase gene (Sutcliffe et al. (1978) Proc. Natl. Acad. Sci. USA 75:3737-41); a gene which encodes an e(...) Plants were graded at 7 and 14 DAT. Spray results for applications of the herbicides at 2240 g ae/ha are shown in Table 21. Plants were graded at 14 DAT. Spray results are shown in Table 27. DESC (US9493780) (...)transposon tagging with Ac.” In 18th Stadler Genetics Symposium, P. Gustafson and R. Appels, eds. (New York: Plenum), pp. 263-82); a β-lactamase gene (Sutcliffe et al. (1978), Proc. Natl. Acad. Sci. USA 75:3737-41); a gene which encodes an (...) Plants were graded at 7 and 14 DAT. Spray results for applications of the herbicides at 2240 g ae/ha are shown in Table 23. Plants were graded at 14 DAT. Spray results are shown in Table 29. DESC (US9873883) (...)motifs in a set of RNA sequences,” J. Grodkin, L. J. Heyer and G. D. Stormo. Nucleic Acids Research, Vol. 25, no. 18 pp. 3724-3732, 1997, “Finding Common Sequence and Structure Motifs in a set of RNA Sequences,” J. Gorodkin, L. J. Heyer, an(...) (...)in Plant Molecular Biology and Biotechnology, Glick, B. R. and Thompson, J. E. Eds., CRC Press, Inc., Boca Raton, pp. 67-88 (1993)). In addition, vectors and in vitro culture methods for plant cell or tissue transformation and regeneration (...)in Plant Molecular Biology and Biotechnology, Glick, B. R. and Thompson, J. E. Eds., CRC Press, Inc., Boca Raton, pp. 89-119 (1993). (...)methods include, but are not limited to, protoplast transformation through calcium chloride precipitation, polyethylene glycol (PEG)- or electroporation-mediated uptake of naked DNA (see Paszkowski et al. (1984) EMBO J. 3:2717-2722, Potryku(...) (...)Biology (K. Wang, ed.) No. 343: Agrobacterium Protocols (2nd Edition, Vol. 1) HUMANA PRESS Inc., Totowa, N.J., pp. 15-41; and Komori et al., (2007) Plant Physiol. 145:1155-1160). Binary vectors can replicate themselves both in E. coli and i(...) (...)protoplasts is described in Evans, et al., “Protoplasts Isolation and Culture” in Handbook of Plant Cell Culture, pp. 124-176, Macmillian Publishing Company, New York, 1983; and Binding, Regeneration of Plants, Plant Protoplasts, pp. 21-73, CRC Press, Boca Raton, 1985. Regeneration can also be obtained from plant callu(...) (...)Vectors for Plant Transformation” in Methods in Plant Molecular Biology and Biotechnology, Glick et al eds; CRC Press pp. 89-119 (1993). The selection of an appropriate expression vector will depend upon the host and the method of introduci(...) (...)Depicker et al., Mol. and Appl. Genet. 1:561-573 (1982) and Shaw et al. (1984) Nucleic Acids Research vol. 12, No. 20 pp 7831-7846(nos)); see also Guerineau et al. Mol. Gen. Genet. 262:141-144 (1991); Proudfoot, Cell 64:671-674 (1991); Sanf(...) (...)Nos. 5,268,463 and 5,599,670); chloramphenicol acetyl transferase (Jefferson et al. The EMBO Journal vol. 6 No. 13 pp. 3901-3907); and alkaline phosphatase. In a preferred embodiment, the marker used is beta-carotene or provitamin A (Ye et (...) (...)Dellaporta et al., in Chromosome Structure and Function, Kluwer Academic Publishers, Appels and Gustafson eds., pp. 263-282 (1988)); the genes which control biosynthesis of flavonoid pigments, such as the maize C1 gene (Kao et al., Plant Ce(...) (...)donor polynucleotides into a specific chromosomal location was described in Puchta et al., PNAS USA 93 (1996) pp. 5055-5060). (...)integration within plant cells are generally known and applicable (Kumar et al., Trends in Plant Sci. 6(4) (2001) pp. 155-159). Furthermore, site-specific recombination systems that have been identified in several prokaryotic and lower euka(...) (...)K K, Burgos N (2004) “Metabolism-based herbicide resistance: regulation by safeners,” Weed Science: Vol. 52, No. 3 pp. 454-467. All publications and published patent documents cited in this specification are incorporated herein by reference(...) DESC (US9540654) (...)transposon tagging with Ac.” In 18th Stadler Genetics Symposium, P. Gustafson and R. Appels, eds. (New York: Plenum), pp. 263-82); a β-lactamase gene (Sutcliffe et al. (1978), Proc. Natl. Acad. Sci. USA 75:3737-41); a gene which encodes an (...) Plants were graded at 7 and 14 DAT. Spray results for applications of the herbicides at 2240 g ae/ha are shown in Table 24. Plants were graded at 14 DAT. Spray results are shown in Table 30. DESC (US9738823) (...)include, for example, phosphonates, aminocarboxylic acids, polyaminocarboxylic acids, polyalkyleneimines (e.g., polyethyleneimine), polyvinylamines, polyallylamines, polyallyldimethylammonium chloride, polyaminoamide dendrimers, any derivat(...) DESC (US20200157555) (...)transposon tagging with Ac.” In 18th Stadler Genetics Symposium, P. Gustafson and R. Appels, eds. (New York: Plenum), pp. 263-82); a β-lactamase gene (Sutcliffe et al. (1978), Proc. Natl. Acad. Sci. USA 75:3737-41); a gene which encodes an (...) Plants were graded at 7 and 14 DAT. Spray results for applications of the herbicides at 2240 g ae/ha are shown in Table 24. Plants were graded at 14 DAT. Spray results are shown in Table 30. DESC (US20170114332) (...)transposon tagging with Ac.” In 18th Stadler Genetics Symposium, P. Gustafson and R. Appels, eds. (New York: Plenum), pp. 263-82); a β-lactamase gene (Sutcliffe et al. (1978), Proc. Natl. Acad. Sci. USA 75:3737-41); a gene which encodes an (...) Plants were graded at 7 and 14 DAT. Spray results for applications of the herbicides at 2240 g ae/ha are shown in Table 24. Plants were graded at 14 DAT. Spray results are shown in Table 30. DESC (US20170073696) (...)transposon tagging with Ac.” In 18th Stadler Genetics Symposium, P. Gustafson and R. Appels, eds. (New York: Plenum), pp. 263-82); a β-lactamase gene (Sutcliffe et al. (1978) Proc. Natl. Acad. Sci. USA 75:3737-41); a gene which encodes an e(...) Plants were graded at 7 and 14 DAT. Spray results for applications of the herbicides at 2240 g ae/ha are shown in Table 21. Plants were graded at 14 DAT. Spray results are shown in Table 27. DESC (US20170058286) (...)transposon tagging with Ac.” In 18th Stadler Genetics Symposium, P. Gustafson and R. Appels, eds. (New York: Plenum), pp. 263-82); a β-lactamase gene (Sutcliffe et al. (1978), Proc. Natl. Acad. Sci. USA 75:3737-41); a gene which encodes an (...) Plants were graded at 7 and 14 DAT. Spray results for applications of the herbicides at 2240 g ae/ha are shown in Table 24. Plants were graded at 14 DAT. Spray results are shown in Table 30. DESC (US20170022517) (...)Comput. Methods Genome Res. [Proc. Int. Symp.], Meeting Date 1992 (Suhai and Sandor, Eds.), Plenum: New York, N.Y., pp. 111-20). Where sequence analysis software has been used to analyze a nucleotide or amino acid sequence herein, the resul(...) (...)et al. (1989), supra; and Ausubel et al. (1997) Short Protocols in Molecular Biology, Third Edition, Wiley, NY, N.Y., pp. 2-40. (...)Vectors for Plant Transformation” in Methods in Plant Molecular Biology and Biotechnology, Glick et al eds; CRC Press pp. 89-119 (1993). (...)Depicker et al., Mol. and Appl. Genet. 1:561-573 (1982) and Shaw et al. (1984) Nucleic Acids Research vol. 12, No. 20 pp 7831-7846(nos)); see also Guerineau et al. Mol. Gen. Genet. 262:141-144 (1991); Proudfoot, Cell 64:671-674 (1991); Sanf(...) (...)Nos. 5,268,463 and 5,599,670); chloramphenicol acetyl transferase (Jefferson et al. The EMBO Journal vol. 6 No. 13 pp. 3901-3907); and alkaline phosphatase. In a preferred embodiment, the marker used is beta-carotene or provitamin A (Ye et (...) (...)Dellaporta et al., in Chromosome Structure and Function, Kluwer Academic Publishers, Appels and Gustafson eds., pp. 263-282 (1988)); the genes which control biosynthesis of flavonoid pigments, such as the maize C1 gene (Kao et al., Plant Ce(...) (...)Plant Molecular Biology and Biotechnology (Glick, B. R. and Thompson, J. E., Eds.), CRC Press, Inc., Boca Raton, Fla., pp. 67-88). In addition, vectors and in vitro culture methods for plant cell and tissue transformation and regeneration of plants are described, for example, in Gruber et al. (1993), supra, at pp. 89-119. (...)8); nanoparticle transformation (see, e.g., U.S. Patent Publication No. US2009/0104700A1); aerosol beaming; and polyethylene glycol (PEG)-mediated uptake. In specific examples, a heterologous nucleic acid may be introduced directly into the(...) (...)Biology (K. Wang, ed.) No. 343; Agrobacterium Protocols, 2nd Edition, Vol. 1, Humana Press Inc., Totowa, N.J., pp. 15-41; and Komori et al. (2007) Plant Physiol. 145:1155-60). Binary vectors can replicate themselves both in E. coli and in A(...) (...)protoplasts is described in Evans, et al., “Protoplasts Isolation and Culture” in Handbook of Plant Cell Culture, pp. 124-176, Macmillian Publishing Company, New York, 1983; and Binding, Regeneration of Plants, Plant Protoplasts, pp. 21-73, CRC Press, Boca Raton, 1985. Regeneration can also be obtained from plant callu(...) (...)donor polynucleotides into a specific chromosomal location was described in Puchta et al., PNAS USA 93 (1996) pp. 5055-5060). (...)integration within plant cells are generally known and applicable (Kumar et al., Trends in Plant Sci. 6(4) (2001) pp. 155-159). Furthermore, site-specific recombination systems that have been identified in several prokaryotic and lower euka(...) Plants were graded at 7 and 14 DAT. Spray results for applications of the herbicides at 2240 g ae/ha are shown in Table 23. Plants were graded at 14 DAT. Spray results are shown in Table 29. Initial crystals are grown using polyethylene glycol as a precipitant and grow to their maximum size within 10 days. Prior to data collection, crystals are briefly immersed in a cryoprotective solution composed of the crystallization mother(...) DESC (US20160304897) (...)Comput. Methods Genome Res. [Proc. Int. Symp.], Meeting Date 1992 (Suhai and Sandor, Eds.), Plenum: New York, N.Y., pp. 111-20). Where sequence analysis software has been used to analyze a nucleotide or amino acid sequence herein, the resul(...) (...)1989), supra; and Ausubel et al. (1997) Short Protocols in Molecular Biology, Third Edition, Wiley, N.Y., New York, pp. 2-40. (...)Vectors for Plant Transformation” in Methods in Plant Molecular Biology and Biotechnology, Glick et al. eds; CRC Press pp. 89-119 (1993). (...)Nos. 5,268,463 and 5,599,670); chloramphenicol acetyl transferase (Jefferson et al. The EMBO Journal vol. 6 No. 13 pp. 3901-3907); and alkaline phosphatase. In a preferred embodiment, the marker used is beta-carotene or provitamin A (Ye et (...) (...)Dellaporta et al., in Chromosome Structure and Function, Kluwer Academic Publishers, Appels and Gustafson eds., pp. 263-282 (1988)); the genes which control biosynthesis of flavonoid pigments, such as the maize C1 gene (Kao et al., Plant Ce(...) (...)Plant Molecular Biology and Biotechnology (Glick, B. R. and Thompson, J. E., Eds.), CRC Press, Inc., Boca Raton, Fla., pp. 67-88). In addition, vectors and in vitro culture methods for plant cell and tissue transformation and regeneration of plants are described, for example, in Gruber et al. (1993), supra, at pp. 89-119. (...)8); nanoparticle transformation (see, e.g., U.S. Patent Publication No. US2009/0104700A1); aerosol beaming; and polyethylene glycol (PEG)-mediated uptake. In specific examples, a heterologous nucleic acid may be introduced directly into the(...) (...)Biology (K. Wang, ed.) No. 343; Agrobacterium Protocols, 2nd Edition, Vol. 1, Humana Press Inc., Totowa, N.J., pp. 15-41; and Komori et al. (2007) Plant Physiol. 145:1155-60). Binary vectors can replicate themselves both in E. coli and in A(...) (...)protoplasts is described in Evans, et al., “Protoplasts Isolation and Culture” in Handbook of Plant Cell Culture, pp. 124-176, Macmillian Publishing Company, New York, 1983; and Binding, Regeneration of Plants, Plant Protoplasts, pp. 21-73, CRC Press, Boca Raton, 1985. Regeneration can also be obtained from plant callu(...) (...)donor polynucleotides into a specific chromosomal location was described in Puchta et al., PNAS USA 93 (1996) pp. 5055-5060). (...)integration within plant cells are generally known and applicable (Kumar et al., Trends in Plant Sci. 6(4) (2001) pp. 155-159). Furthermore, site-specific recombination systems that have been identified in several prokaryotic and lower euka(...) Plants were graded at 7 and 14 DAT. Spray results for applications of the herbicides at 2240 g ae/ha are shown in Table 23. Plants were graded at 14 DAT. Spray results are shown in Table 29. DESC (US20130295638) (...)transposon tagging with Ac.” In 18th Stadler Genetics Symposium, P. Gustafson and R. Appels, eds. (New York: Plenum), pp. 263-82); a β-lactamase gene (Sutcliffe et al. (1978), Proc. Natl. Acad. Sci. USA 75:3737-41); a gene which encodes an (...) Plants were graded at 7 and 14 DAT. Spray results for applications of the herbicides at 2240 g ae/ha are shown in Table 24. Plants were graded at 14 DAT. Spray results are shown in Table 30. DESC (US20130219552) (...)Comput. Methods Genome Res. [Proc. Int. Symp.], Meeting Date 1992 (Suhai and Sandor, Eds.), Plenum: New York, N.Y., pp. 111-20). Where sequence analysis software has been used to analyze a nucleotide or amino acid sequence herein, the resul(...) (...)al. (1989), supra; and Ausubel et al. (1997) Short Protocols in Molecular Biology, Third Edition, Wiley, NY, New York, pp. 2-40. (...)Vectors for Plant Transformation” in Methods in Plant Molecular Biology and Biotechnology, Glick et al. eds; CRC Press pp. 89-119 (1993). (...)Depicker et al., Mol. and Appl. Genet. 1:561-573 (1982) and Shaw et al. (1984) Nucleic Acids Research vol. 12, No. 20 pp 7831-7846(nos)); see also Guerineau et al. Mol. Gen. Genet. 262:141-144 (1991); Proudfoot, Cell 64:671-674 (1991); Sanf(...) (...)Nos. 5,268,463 and 5,599,670); chloramphenicol acetyl transferase (Jefferson et al. The EMBO Journal vol. 6 No. 13 pp. 3901-3907); and alkaline phosphatase. In a preferred embodiment, the marker used is beta-carotene or provitamin A (Ye et (...) (...)Dellaporta et al., in Chromosome Structure and Function, Kluwer Academic Publishers, Appels and Gustafson eds., pp. 263-282 (1988)); the genes which control biosynthesis of flavonoid pigments, such as the maize C1 gene (Kao et al., Plant Ce(...) (...)Plant Molecular Biology and Biotechnology (Glick, B. R. and Thompson, J. E., Eds.), CRC Press, Inc., Boca Raton, Fla., pp. 67-88). In addition, vectors and in vitro culture methods for plant cell and tissue transformation and regeneration of plants are described, for example, in Gruber et al. (1993), supra, at pp. 89-119. (...)8); nanoparticle transformation (see, e.g., U.S. Patent Publication No. US2009/0104700A1); aerosol beaming; and polyethylene glycol (PEG)-mediated uptake. In specific examples, a heterologous nucleic acid may be introduced directly into the(...) (...)Biology (K. Wang, ed.) No. 343; Agrobacterium Protocols, 2nd Edition, Vol. 1, Humana Press Inc., Totowa, N.J., pp. 15-41; and Komori et al. (2007) Plant Physiol. 145:1155-60). Binary vectors can replicate themselves both in E. coli and in A(...) (...)protoplasts is described in Evans, et al., “Protoplasts Isolation and Culture” in Handbook of Plant Cell Culture, pp. 124-176, Macmillian Publishing Company, New York, 1983; and Binding, Regeneration of Plants, Plant Protoplasts, pp. 21-73, CRC Press, Boca Raton, 1985. Regeneration can also be obtained from plant callu(...) (...)donor polynucleotides into a specific chromosomal location was described in Puchta et al., PNAS USA 93 (1996) pp. 5055-5060). (...)integration within plant cells are generally known and applicable (Kumar et al., Trends in Plant Sci. 6(4) (2001) pp. 155-159). Furthermore, site-specific recombination systems that have been identified in s(...)
US20220177611 US11254756 BR112013015875 IN327998 US20190338054 US10358505 KR10-1906621 MY164913 BR112013015875 BR112013015875 RU2606512 JP5995869 CN103380104 IN4636/CHENP/2013 TH148297 SG191282 EP2655313 RU2013133857 MX2013007356 JP2014500390 KR10-2014-0000309 CN103380104 EP2655313 US20130261273 VN35197 SG191282 WO2012/088028 | DOW GLOBAL TECHNOLOGIES WR GRACE | 2010-12-21 2011-12-20 2013-06-12 2019-06-19 2021-12-16 | (EP2655313) Process for production of high melt flow propylene-based polymer and product from same | (EP2655313) Disclosed are catalyst compositions having an internal electron donor which includes a 3,6- di-substituted-1,2-phenylene aromatic diester. Ziegler-Natta catalyst compositions containing the present catalyst compositions exhibit very high hydrogen response, high activity, high selectivity and produce propylene-based olefins with high melt flow rate. | (EP2655313) 1. A process for producing a propylene-based polymer comprising: contacting, under polymerization conditions and in the presence of hydrogen (H2), propylene and optionally one or more comonomers with a catalyst composition comprising a procatalyst composition comprising a 3,6-di-substituted-1,2-phenylene dibenzoate, a cocatalyst, and an external electron donor; maintaining a H2/propylene mole ratio from 0.005 to less than 0.1 during the contacting; and forming a propylene-based polymer having a melt flow rate greater than 10 g/10 min. 2. The process of claim 1 comprising maintaining a H2/propylene mole ratio from 0.03 to less than 0.1 during the contacting; and forming a propylene-based polymer having a melt flow rate greater than 100 g/10 min. 3. The process of claim 1 wherein the 3,6-di-substituted-1,2-phenylene aromatic diester has the structure (I)wherein R1-R14 are the same or different, each of R1 and R4 is selected from the group consisting of a hydrocarbyl group having 1 to 20 carbon atoms, each of R2 and R3 is selected from the group consisting of hydrogen and a hydrocarbyl group having 1 to 20 carbon atoms, and each of R5- R14 is selected from hydrogen, a halogen, a hydrocarbyl group having 1 to 20 carbon atoms, and a hydrocarbyloxy group having 1 to 20 carbon atoms. 4. The process of claim 3 wherein R1 and R4 each is selected from the group consisting of a C1-C8 alkyl group, a C2-C8 alkenyl group, and combinations thereof. 5. The process of claim 3 wherein at least one of R1 and R4 is a methyl group. 6. The process of claim 3 wherein each of R1 and R4 is a methyl group. 7. The process of claim 3 wherein R1 is a methyl group and R4 is an isopropyl group. 8. The process of claim 3 wherein each of R1 and R4 is a methyl group, R3 is hydrogen, and R2 is selected from the group consisting of an isopropyl group, a cyclopentyl group, a cyclohexyl group, an aryl group, an alkylaryl group, a tert-butyl group, and a 2,3,3-trimethylbutan-2-yl group. 9. The process of claim 3 wherein each of R1 and R4 is a methyl group and R2 is an isopropyl group. 10. The process of claim 1 comprising forming a propylene homopolymer having a melt flow rate greater than 200 g/10 min. 11. The process of claim 1 wherein the catalyst composition comprises an activity limiting agent selected from the group consisting of a carboxylic acid ester, a diether, a poly(alkene glycol), poly(alkene glycol)ester, a diol ester, and combinations thereof. 12. The process of claim 1 wherein the catalyst composition comprises a first selectivity control agent (SCA1), that is a dimethoxysilane and a second selectivity control agent (SCA2) selected from the group consisting of a diethoxysilane, a triethoxysilane, a tetraethoxysilane, a trimethoxysilane, and a dimethoxysilane containing two linear alkyl or alkenyl groups or hydrogen. 13. The process of claim 1 comprising forming a propylene-based polymer having a melt flow rate greater than 200 g/10 min. 14. The process of claim 1 comprising forming a propylene-based polymer having a xylene solubles content from 1 wt % to 4 wt %. | (EP2655313B1) GRANTED (US20220177611A1) PENDING (US11254756B2) GRANTED (US10358505B2) GRANTED (WO201288028A1) LAPSED (JP5995869B2) GRANTED (RU2606512C2) GRANTED (BR112013015875B1) GRANTED (IN-327998B) GRANTED (KR101906621B1) GRANTED (MY-164913A) GRANTED (CN103380104BB) GRANTED (TH-148297A) LAPSED (SG-191282B) GRANTED (MX2013007356A) GRANTED (VN--35197A) LAPSED | (EP2655313) An advantage of the present disclosure is the provision of an improved procatalyst composition. An advantage of the present disclosure is the provision of an improved catalyst composition for the polymerization of olefin-based polymers. An advantage of the present disclosure is a catalyst composition that contains a substituted phenylene aromatic diester, the catalyst composition exhibiting improved activity during polymerization. An advantage of the present disclosure is a catalyst composition that contains a substituted phenylene aromatic diester and has high hydrogen response and produces a propylene-based olefin with high melt flow rate. An advantage of the present disclosure is provision of an in-reactor high melt flow propylene-based polymer that does not require peroxide cracking. Not wishing to be bound by any particular theory, it is believed that (1) further halogenation by contacting the previously formed procatalyst composition with a titanium halide compound, especially a solution thereof in a halohydrocarbon diluent, and/or (2) further washing the previously formed procatalyst composition with a hydrocarbon or halohydrocarbon at an elevated temperature (100 - 150°C), results in desirable modification of the procatalyst composition, possibly by removal of certain inactive or undesired metal compounds that are soluble in the foregoing diluent. The present procatalyst composition(s), catalyst composition(s), and propylene-based polymer(s) advantageously have the property of being phthalate-free, or otherwise void or devoid of phthalate and/or derivatives thereof. Even greater XS is obtained when both the 3-position and the 6-position are occupied by bulky isopropyl or tert -butyl groups (3,6-di- tert- butyl-1,2-phenylene dibenzoate (C-3) and 3,4,6-triisopropyl-1,2-phenylene dibenzoate (C-4)). It is specifically intended that the present disclosure not be limited to the embodiments and illustrations contained herein, but include modified forms of those embodiments including portions of the embodiments and combinations of elements of different embodiments as come within the scope of the following claims. | (EP2655313) 1. A process for producing a propylene-based polymer comprising: contacting, under polymerization conditions and in the presence of hydrogen (H2), propylene and optionally one or more comonomers with a catalyst composition comprising a procatalyst composition comprising a 3,6-di-substituted-1,2-phenylene dibenzoate, a cocatalyst, and an external electron donor; maintaining a H2/propylene mole ratio from 0.005 to less than 0.1 during the contacting; and forming a propylene-based polymer having a melt flow rate greater than 10 g/10 min. | (EP2655313) The disclosure provides another composition. The present disclosure is directed to procatalyst compositions containing a substituted phenylene aromatic diester as an internal electron donor and the application of the same in catalyst compositions and polymerization processes. | APD 2021-12-16 DESC (US11254756) The process includes contacting, under polymerization conditions and in the presence of hydrogen (H2), an olefin and optionally one or more comonomers with a catalyst composition comprising a procatalyst composition comprising a 3,6-di-subs(...) As used herein, a “cocatalyst” is a substance capable of converting the procatalyst to an active polymerization catalyst. The cocatalyst may include hydrides, alkyls, or aryls of aluminum, lithium, zinc, tin, cadmium, beryllium, magnesium, (...) An ALA inhibits or otherwise prevents polymerization reactor upset and ensures continuity of the polymerization process. Typically, the activity of Ziegler-Natta catalysts increases as the reactor temperature rises. The heat generated by the exothermic polymerization reaction may cause polymer particles to form agglomerates and may ultimately lead to disruption of continuity for the polymer production process. (...)preventing reactor upset, reducing (or preventing) particle agglomeration, and ensuring continuity of the polymerization process. (...)of the present disclosure, increases or otherwise enhances the stiffness of a resulting polymer under the polymerization conditions of interest. Nonlimiting examples of suitable stiffness-promoting compositions include any of the dimethoxys(...) (...)an olefin (such as propylene) and optionally one or more comonomers with the catalyst composition under polymerization conditions and in the presence of hydrogen. In an embodiment, the olefin is propylene. The propylene and one or more olefin monomers can be introduced into a polymerization reactor to react with the catalyst composition to form a propylene-based polymer, or a fluidized bed of prop(...) As used herein, “polymerization conditions” are temperature and pressure parameters within a polymerization reactor suitable for promoting polymerization between the catalyst composition and an olefin to form the desired polymer. The polymerization process may be a gas phase, a slurry, or a bulk polymerization process, operating in one, or more than one, reactor. It is understood that provision of hydrogen in the polymerization reactor is a component of the polymerization conditions. During polymerization, hydrogen is a chain transfer agent and affects the molecular weight (and correspondingly the melt flow rate) of the resultant polymer. The polymerization process may include a pre-polymerization step and/or a pre-activation step. (...)hydrogen to achieve a given MFR. High hydrogen response is advantageous because it enables the production of reactor-grade polymer without peroxide cracking. Peroxide cracking increases cost and imparts residuals in the polymer. (...)response include (1) higher processing speed and (2) shortening the transition time between different polymer grades having different MFRs during production. In an embodiment, polymerization occurs by way of gas phase polymerization. As used herein, “gas phase polymerization” is the passage of an ascending fluidizing medium, the fluidizing medium containing one or more monomers, in the presence (...) A typical gas-phase polymerization reactor (or gas phase reactor) includes a vessel (i.e., the reactor), the fluidized bed, a distribution plate, inlet and outlet piping, a compressor, a cycle gas cooler or heat exchanger, and a product dis(...) In an embodiment, the contacting occurs by way of feeding the catalyst composition into a polymerization reactor and introducing the olefin into the polymerization reactor. In an embodiment, the cocatalyst can be mixed with the procatalyst (...)with the procatalyst composition (pre-mix) prior to the introduction of the procatalyst composition into the polymerization reactor. In another embodiment, cocatalyst is added to the polymerization reactor independently of the procatalyst composition. The independent introduction of the cocatalyst into the polymerization reactor can occur simultaneously, or substantially simultaneously, with the p(...) In an embodiment, the polymerization process may include a pre-polymerization step. Pre-polymerization includes contacting a small amount of the olefin with the procatalyst composition after the procatalyst composition has been contacted wi(...) Then, the resulting preactivated catalyst stream is introduced into the polymerization reaction zone and contacted with the remainder of the olefin monomer to be polymerized, and optionally one or more of the external electron donor components. Pre-polymerization results in the procatalyst composition being combined with the cocatalyst and the external electron donor and/or the activity limiting a(...) In an embodiment, the polymerization process may include a pre-activation step. Pre-activation includes contacting the procatalyst composition with the co-catalyst and the external electron donor and/or the activity limiting agent. The resulting preactivated catalyst stream is subsequently introduced into the polymerization reaction zone and contacted with the olefin monomer to be polymerized, and(...) (...)embodiment, the external electron donor and/or the activity limiting agent can be added independently to the polymerization reactor. In an embodiment, the external electron donor is dicyclopentyldimethoxysilane or n-propyltrimethoxysilane. In an embodiment, a polypropylene homopolymer is produced in a first reactor. The content of the first reactor is subsequently transferred to a second reactor into which ethylene is introduced. Very high in-reactor grade propylene-based polymer (and propylene homopolymer in particular) using the present catalyst composition can be produced using catalysts made from the present internal electron donors containing of 3,6-di-substitu(...) The term “interpolymer,” as used herein, refers to polymers prepared by the polymerization of at least two different types of monomers. The generic term interpolymer thus includes copolymers, usually employed to refer to polymers prepared f(...) The term “interpolymer” means a polymer prepared by the polymerization of at least two types of monomers or comonomers. It includes, but is not limited to, copolymers (which usually refers to polymers prepared from two different types of mo(...) (...)by TA Instruments using a method according to Zeichner G R, Patel P D (1981) “A comprehensive Study of Polypropylene Melt Rheology” Proc. Of the 2nd World Congress of Chemical Eng., Montreal, Canada. An ETC oven is used to control the tempe(...) 2. Polymerization Polymerization is performed in liquid propylene in a 1-gallon autoclave. After conditioning, the reactor is charged with 1375 g of propylene and a targeted amount of hydrogen and brought to 62° C. 0.25 mmol of external donor is added to 7.2(...) (...)mixture is premixed at ambient temperature for 20 minutes before being injected into the reactor to initiate the polymerization. The premixed catalyst components are flushed into the reactor with isooctane using a high pressure catalyst injection pump. After the exotherm, the temperature is maintained at 67° C. Total polymerization time is 1 hour. Very high in-reactor grade propylene-based polymer can be produced using catalysts made from such internal electron donors. For propylene homopolymer, the MFR can easily reach 1000 g/10 min or beyond. DESC (US11254756) Known is the incorporation of substituted phenylene aromatic diester as an internal electron donor in olefin polymerization catalyst compositions. In particular, the internal electron donor, 5-tert-butyl-3-methyl-1,2-phenylene dibenzoate in(...)in Ziegler-Natta catalyst compositions, contributes to high catalyst activity and high selectivity during polymerization to produce propylene-based polymer with high isotacticity. (...)Natta catalyst compositions for the production olefin-based polymers that exhibit high catalyst activity during polymerization and produce propylene-based polymers with high melt flow rate, high isotacticity, and/or high catalyst activity. (...)aromatic diester as an internal electron donor and the application of the same in catalyst compositions and polymerization processes. The substituted phenylene catalyst compositions of the present disclosure demonstrate high activity and high hydrogen response during polymerization. In addition, the present substituted phenylene aromatic diester-containing catalyst compositions produce propylene-b(...) In an embodiment, a process for producing a propylene-based polymer is provided and includes contacting, under polymerization conditions and in the presence of hydrogen (H2), propylene and optionally one or more comonomers with a catalyst c(...) An advantage of the present disclosure is the provision of an improved catalyst composition for the polymerization of olefin-based polymers. (...)contains a substituted phenylene aromatic diester, the catalyst composition exhibiting improved activity during polymerization. DESC (US10358505) The process includes contacting, under polymerization conditions and in the presence of hydrogen (H2), an olefin and optionally one or more comonomers with a catalyst composition comprising a procatalyst composition comprising a 3,6-di-subs(...) As used herein, a “cocatalyst” is a substance capable of converting the procatalyst to an active polymerization catalyst. The cocatalyst may include hydrides, alkyls, or aryls of aluminum, lithium, zinc, tin, cadmium, beryllium, magnesium, (...) An ALA inhibits or otherwise prevents polymerization reactor upset and ensures continuity of the polymerization process. Typically, the activity of Ziegler-Natta catalysts increases as the reactor temperature rises. The heat generated by the exothermic polymerization reaction may cause polymer particles to form agglomerates and may ultimately lead to disruption of continuity for the polymer production process. (...)preventing reactor upset, reducing (or preventing) particle agglomeration, and ensuring continuity of the polymerization process. (...)of the present disclosure, increases or otherwise enhances the stiffness of a resulting polymer under the polymerization conditions of interest. Nonlimiting examples of suitable stiffness-promoting compositions include any of the dimethoxys(...) (...)an olefin (such as propylene) and optionally one or more comonomers with the catalyst composition under polymerization conditions and in the presence of hydrogen. In an embodiment, the olefin is propylene. The propylene and one or more olefin monomers can be introduced into a polymerization reactor to react with the catalyst composition to form a propylene-based polymer, or a fluidized bed of prop(...) As used herein, “polymerization conditions” are temperature and pressure parameters within a polymerization reactor suitable for promoting polymerization between the catalyst composition and an olefin to form the desired polymer. The polymerization process may be a gas phase, a slurry, or a bulk polymerization process, operating in one, or more than one, reactor. It is understood that provision of hydrogen in the polymerization reactor is a component of the polymerization conditions. During polymerization, hydrogen is a chain transfer agent and affects the molecular weight (and correspondingly the melt flow rate) of the resultant polymer. The polymerization process may include a pre-polymerization step and/or a pre-activation step. (...)hydrogen to achieve a given MFR. High hydrogen response is advantageous because it enables the production of reactor-grade polymer without peroxide cracking. Peroxide cracking increases cost and imparts residuals in the polymer. (...)response include (1) higher processing speed and (2) shortening the transition time between different polymer grades having different MFRs during production. In an embodiment, polymerization occurs by way of gas phase polymerization. As used herein, “gas phase polymerization” is the passage of an ascending fluidizing medium, the fluidizing medium containing one or more monomers, in the presence (...) A typical gas-phase polymerization reactor (or gas phase reactor) includes a vessel (i.e., the reactor), the fluidized bed, a distribution plate, inlet and outlet piping, a compressor, a cycle gas cooler or heat exchanger, and a product dis(...) In an embodiment, the contacting occurs by way of feeding the catalyst composition into a polymerization reactor and introducing the olefin into the polymerization reactor. In an embodiment, the cocatalyst can be mixed with the procatalyst (...)with the procatalyst composition (pre-mix) prior to the introduction of the procatalyst composition into the polymerization reactor. In another embodiment, cocatalyst is added to the polymerization reactor independently of the procatalyst composition. The independent introduction of the cocatalyst into the polymerization reactor can occur simultaneously, or substantially simultaneously, with the p(...) In an embodiment, the polymerization process may include a pre-polymerization step. Pre-polymerization includes contacting a small amount of the olefin with the procatalyst composition after the procatalyst composition has been contacted wi(...) Then, the resulting preactivated catalyst stream is introduced into the polymerization reaction zone and contacted with the remainder of the olefin monomer to be polymerized, and optionally one or more of the external electron donor components. Pre-polymerization results in the procatalyst composition being combined with the cocatalyst and the external electron donor and/or the activity limiting a(...) In an embodiment, the polymerization process may include a pre-activation step. Pre-activation includes contacting the procatalyst composition with the co-catalyst and the external electron donor and/or the activity limiting agent. The resulting preactivated catalyst stream is subsequently introduced into the polymerization reaction zone and contacted with the olefin monomer to be polymerized, and(...) (...)embodiment, the external electron donor and/or the activity limiting agent can be added independently to the polymerization reactor. In an embodiment, the external electron donor is dicyclopentyldimethoxysilane or n-propyltrimethoxysilane. In an embodiment, a polypropylene homopolymer is produced in a first reactor. The content of the first reactor is subsequently transferred to a second reactor into which ethylene is introduced. Very high in-reactor grade propylene-based polymer (and propylene homopolymer in particular) using the present catalyst composition can be produced using catalysts made from the present internal electron donors containing of 3,6-di-substitu(...) The term “interpolymer,” as used herein, refers to polymers prepared by the polymerization of at least two different types of monomers. The generic term interpolymer thus includes copolymers, usually employed to refer to polymers prepared f(...) The term “interpolymer” means a polymer prepared by the polymerization of at least two types of monomers or comonomers. It includes, but is not limited to, copolymers (which usually refers to polymers prepared from two different types of mo(...) (...)manufactured by TA Instruments using a method according to Zeichner GR, Patel PD (1981) “A comprehensive Study of Polypropylene Melt Rheology” Proc. Of the 2nd World Congress of Chemical Eng., Montreal, Canada. An ETC oven is used to contro(...) 2. Polymerization Polymerization is performed in liquid propylene in a 1-gallon autoclave. After conditioning, the reactor is charged with 1375 g of propylene and a targeted amount of hydrogen and brought to 62° C. 0.25 mmol of external donor is added to 7.2(...) (...)mixture is premixed at ambient temperature for 20 minutes before being injected into the reactor to initiate the polymerization. The premixed catalyst components are flushed into the reactor with isooctane using a high pressure catalyst injection pump. After the exotherm, the temperature is maintained at 67° C. Total polymerization time is 1 hour. Very high in-reactor grade propylene-based polymer can be produced using catalysts made from such internal electron donors. For propylene homopolymer, the MFR can easily reach 1000 g/10 min or beyond. DESC (US10358505) Known is the incorporation of substituted phenylene aromatic diester as an internal electron donor in olefin polymerization catalyst compositions. In particular, the internal electron donor, 5-tert-butyl-3-methyl-1,2-phenylene dibenzoate in(...)in Ziegler-Natta catalyst compositions, contributes to high catalyst activity and high selectivity during polymerization to produce propylene-based polymer with high isotacticity. (...)Natta catalyst compositions for the production olefin-based polymers that exhibit high catalyst activity during polymerization and produce propylene-based polymers with high melt flow rate, high isotacticity, and/or high catalyst activity. (...)aromatic diester as an internal electron donor and the application of the same in catalyst compositions and polymerization processes. The substituted phenylene catalyst compositions of the present disclosure demonstrate high activity and high hydrogen response during polymerization. In addition, the present substituted phenylene aromatic diester-containing catalyst compositions produce propylene-b(...) In an embodiment, a process for producing a propylene-based polymer is provided and includes contacting, under polymerization conditions and in the presence of hydrogen (H2), propylene and optionally one or more comonomers with a catalyst c(...) An advantage of the present disclosure is the provision of an improved catalyst composition for the polymerization of olefin-based polymers. (...)contains a substituted phenylene aromatic diester, the catalyst composition exhibiting improved activity during polymerization. DESC (US20220177611) The process includes contacting, under polymerization conditions and in the presence of hydrogen (H2), an olefin and optionally one or more comonomers with a catalyst composition comprising a procatalyst composition comprising a 3,6-di-subs(...) As used herein, a “cocatalyst” is a substance capable of converting the procatalyst to an active polymerization catalyst. The cocatalyst may include hydrides, alkyls, or aryls of aluminum, lithium, zinc, tin, cadmium, beryllium, magnesium, (...) An ALA inhibits or otherwise prevents polymerization reactor upset and ensures continuity of the polymerization process. Typically, the activity of Ziegler-Natta catalysts increases as the reactor temperature rises. The heat generated by the exothermic polymerization reaction may cause polymer particles to form agglomerates and may ultimately lead to disruption of continuity for the polymer production process. (...)preventing reactor upset, reducing (or preventing) particle agglomeration, and ensuring continuity of the polymerization process. (...)of the present disclosure, increases or otherwise enhances the stiffness of a resulting polymer under the polymerization conditions of interest. Nonlimiting examples of suitable stiffness-promoting compositions include any of the dimethoxys(...) (...)an olefin (such as propylene) and optionally one or more comonomers with the catalyst composition under polymerization conditions and in the presence of hydrogen. In an embodiment, the olefin is propylene. The propylene and one or more olefin monomers can be introduced into a polymerization reactor to react with the catalyst composition to form a propylene-based polymer, or a fluidized bed of prop(...) As used herein, “polymerization conditions” are temperature and pressure parameters within a polymerization reactor suitable for promoting polymerization between the catalyst composition and an olefin to form the desired polymer. The polymerization process may be a gas phase, a slurry, or a bulk polymerization process, operating in one, or more than one, reactor. It is understood that provision of hydrogen in the polymerization reactor is a component of the polymerization conditions. During polymerization, hydrogen is a chain transfer agent and affects the molecular weight (and correspondingly the melt flow rate) of the resultant polymer. The polymerization process may include a pre-polymerization step and/or a pre-activation step. (...)hydrogen to achieve a given MFR. High hydrogen response is advantageous because it enables the production of reactor-grade polymer without peroxide cracking. Peroxide cracking increases cost and imparts residuals in the polymer. (...)response include (1) higher processing speed and (2) shortening the transition time between different polymer grades having different MFRS during production. In an embodiment, polymerization occurs by way of gas phase polymerization. As used herein, “gas phase polymerization” is the passage of an ascending fluidizing medium, the fluidizing medium containing one or more monomers, in the presence (...) A typical gas-phase polymerization reactor (or gas phase reactor) includes a vessel (i.e., the reactor), the fluidized bed, a distribution plate, inlet and outlet piping, a compressor, a cycle gas cooler or heat exchanger, and a product dis(...) In an embodiment, the contacting occurs by way of feeding the catalyst composition into a polymerization reactor and introducing the olefin into the polymerization reactor. In an embodiment, the cocatalyst can be mixed with the procatalyst (...)with the procatalyst composition (pre-mix) prior to the introduction of the procatalyst composition into the polymerization reactor. In another embodiment, cocatalyst is added to the polymerization reactor independently of the procatalyst composition. The independent introduction of the cocatalyst into the polymerization reactor can occur simultaneously, or substantially simultaneously, with the p(...) In an embodiment, the polymerization process may include a pre-polymerization step. Pre-polymerization includes contacting a small amount of the olefin with the procatalyst composition after the procatalyst composition has been contacted wi(...) Then, the resulting preactivated catalyst stream is introduced into the polymerization reaction zone and contacted with the remainder of the olefin monomer to be polymerized, and optionally one or more of the external electron donor components. Pre-polymerization results in the procatalyst composition being combined with the cocatalyst and the external electron donor and/or the activity limiting a(...) In an embodiment, the polymerization process may include a pre-activation step. Pre-activation includes contacting the procatalyst composition with the co-catalyst and the external electron donor and/or the activity limiting agent. The resulting preactivated catalyst stream is subsequently introduced into the polymerization reaction zone and contacted with the olefin monomer to be polymerized, and(...) (...)embodiment, the external electron donor and/or the activity limiting agent can be added independently to the polymerization reactor. In an embodiment, the external electron donor is dicyclopentyldimethoxysilane or n-propyltrimethoxysilane. In an embodiment, a polypropylene homopolymer is produced in a first reactor. The content of the first reactor is subsequently transferred to a second reactor into which ethylene is introduced. Very high in-reactor grade propylene-based polymer (and propylene homopolymer in particular) using the present catalyst composition can be produced using catalysts made from the present internal electron donors containing of 3,6-di-substitu(...) The term “interpolymer,” as used herein, refers to polymers prepared by the polymerization of at least two different types of monomers. The generic term interpolymer thus includes copolymers, usually employed to refer to polymers prepared f(...) The term “interpolymer” means a polymer prepared by the polymerization of at least two types of monomers or comonomers. It includes, but is not limited to, copolymers (which usually refers to polymers prepared from two different types of mo(...) (...)by TA Instruments using a method according to Zeichner G R, Patel P D (1981) “A comprehensive Study of Polypropylene Melt Rheology” Proc. Of the 2nd World Congress of Chemical Eng., Montreal, Canada. An ETC oven is used to control the tempe(...) 2. Polymerization Polymerization is performed in liquid propylene in a 1-gallon autoclave. After conditioning, the reactor is charged with 1375 g of propylene and a targeted amount of hydrogen and brought to 62° C. 0.25 mmol of external donor is added to 7.2(...) (...)mixture is premixed at ambient temperature for 20 minutes before being injected into the reactor to initiate the polymerization. The premixed catalyst components are flushed into the reactor with isooctane using a high pressure catalyst injection pump. After the exotherm, the temperature is maintained at 67° C. Total polymerization time is 1 hour. Very high in-reactor grade propylene-based polymer can be produced using catalysts made from such internal electron donors. For propylene homopolymer, the MFR can easily reach 1000 g/10 min or beyond. DESC (US20220177611) Known is the incorporation of substituted phenylene aromatic diester as an internal electron donor in olefin polymerization catalyst compositions. In particular, the internal electron donor, 5-tert-butyl-3-methyl-1,2-phenylene dibenzoate in(...)in Ziegler-Natty catalyst compositions, contributes to high catalyst activity and high selectivity during polymerization to produce propylene-based polymer with high isotacticity. (...)Natta catalyst compositions for the production olefin-based polymers that exhibit high catalyst activity during polymerization and produce propylene-based polymers with high melt flow rate, high isotacticity, and/or high catalyst activity. (...)aromatic diester as an internal electron donor and the application of the same in catalyst compositions and polymerization processes. The substituted phenylene catalyst compositions of the present disclosure demonstrate high activity and high hydrogen response during polymerization. In addition, the present substituted phenylene aromatic diester-containing catalyst compositions produce propylene-b(...) In an embodiment, a process for producing a propylene-based polymer is provided and includes contacting, under polymerization conditions and in the presence of hydrogen (H2), propylene and optionally one or more comonomers with a catalyst c(...) An advantage of the present disclosure is the provision of an improved catalyst composition for the polymerization of olefin-based polymers. (...)contains a substituted phenylene aromatic diester, the catalyst composition exhibiting improved activity during polymerization. DESC (US20190338054) The process includes contacting, under polymerization conditions and in the presence of hydrogen (H2), an olefin and optionally one or more comonomers with a catalyst composition comprising a procatalyst composition comprising a 3,6-di-subs(...) As used herein, a “cocatalyst” is a substance capable of converting the procatalyst to an active polymerization catalyst. The cocatalyst may include hydrides, alkyls, or aryls of aluminum, lithium, zinc, tin, cadmium, beryllium, magnesium, (...) An ALA inhibits or otherwise prevents polymerization reactor upset and ensures continuity of the polymerization process. Typically, the activity of Ziegler-Natta catalysts increases as the reactor temperature rises. The heat generated by the exothermic polymerization reaction may cause polymer particles to form agglomerates and may ultimately lead to disruption of continuity for the polymer production process. (...)preventing reactor upset, reducing (or preventing) particle agglomeration, and ensuring continuity of the polymerization process. (...)of the present disclosure, increases or otherwise enhances the stiffness of a resulting polymer under the polymerization conditions of interest. Nonlimiting examples of suitable stiffness-promoting compositions include any of the dimethoxys(...) (...)an olefin (such as propylene) and optionally one or more comonomers with the catalyst composition under polymerization conditions and in the presence of hydrogen. In an embodiment, the olefin is propylene. The propylene and one or more olefin monomers can be introduced into a polymerization reactor to react with the catalyst composition to form a propylene-based polymer, or a fluidized bed of prop(...) As used herein, “polymerization conditions” are temperature and pressure parameters within a polymerization reactor suitable for promoting polymerization between the catalyst composition and an olefin to form the desired polymer. The polymerization process may be a gas phase, a slurry, or a bulk polymerization process, operating in one, or more than one, reactor. It is understood that provision of hydrogen in the polymerization reactor is a component of the polymerization conditions. During polymerization, hydrogen is a chain transfer agent and affects the molecular weight (and correspondingly the melt flow rate) of the resultant polymer. The polymerization process may include a pre-polymerization step and/or a pre-activation step. (...)hydrogen to achieve a given MFR. High hydrogen response is advantageous because it enables the production of reactor-grade polymer without peroxide cracking. Peroxide cracking increases cost and imparts residuals in the polymer. (...)response include (1) higher processing speed and (2) shortening the transition time between different polymer grades having different MFRs during production. In an embodiment, polymerization occurs by way of gas phase polymerization. As used herein, “gas p(...)
WO2022/060681 | DOW GLOBAL TECHNOLOGIES | 2020-09-15 | (WO202260681) Preparation of low odor polyols | (WO2022/060681) A method for preparing low odor polyurethane foams by the use of a polyol containing high silica zeolite in a foam-forming composition. | (WO2022/060681) CLAIMS 1. An isocyanate-reactive composition, comprising: at least one isocyanate-reactive component; and at least one silica containing zeolite additive, wherein the silica containing zeolite has an Si/ Al molar ratio of greater than 35. 2. The isocyanate-reactive composition of claim 1 , wherein the silica containing zeolite has an Si/ Al molar ratio of greater than 100 and less than 700. 3. The isocyanate-reactive composition of claim 1, wherein the silica containing zeolite has an Si/ Al molar ratio of greater than 500 and less than 700. 4. The isocyanate-reactive composition of claims 1 - 3, wherein the at least one silica zeolite additive is present in an amount ranging from 0.1 to 50 wt% of the total isocyanatereactive composition. 5. The isocyanate-reactive composition of claims 1 - 4, wherein the at least one silica zeolite additive has a pore size or less than 10 A. 6. An isocyanate-reactive composition produced from the composition of claims 1 - 5, wherein the total aldehydes present are less than 10 ppm. 7. An isocyanate-reactive composition produced from the composition of claims 1 - 6, wherein the isocyanate-reactive composition is produced at up to 200°C. 8. The isocyanate-reactive composition of claims 1 - 3, wherein the silica containing zeolite has an Na wt% of less than 2. 9. A method of producing the isocyanate-reactive composition of claims 1 - 8 by mixing the at least one isocyanate-reactive component and at least one silica containing zeolite additive. - 28 - | (WO202260681A1) PENDING | (WO2022/060681) Without being limited to theory, the polyisocyanurate compounds may make the polyurethane foam more rigid and provide improved reaction to fire. However, current stripping methods are not able to remove residual volatile molecules in a cost-effective manner. | (WO2022/060681) 1. An isocyanate-reactive composition, comprising: at least one isocyanate-reactive component; and at least one silica containing zeolite additive, wherein the silica containing zeolite has an Si/ Al molar ratio of greater than 35. | (WO2022/060681) A purpose of the present disclosure is to provide a composition for producing polyisocyanurate (PIR) and polyurethane (PUR) foams, a process for preparing PUR foams, and a novel high silica zeolite additive for preparing PUR foams, and foams made therewith. It was surprisingly found that a high silica zeolites with low affinity for H2O molecules have a tremendous selectivity for nonpolar and polar organic molecules. The present disclosure relates to the use of a high silica zeolites in the production of foams. More particularly, the present disclosure relates to a foam-forming composition comprising at least a high silica zeolite and a process to produce polyurethane (PUR) foams. | APD 2021-09-14 DESC (WO202260681) (...)fine-tuning of the processing conditions since the polymer is usually formed into a final product during the polymerization reaction. This final product, the polyurethane polymer, is formed between an isocyanate and polyol. (...)are generally stored in separate containers until the moment when they are blended together and subjected to the polymerization reaction between the isocyanate groups and hydroxyl groups to formpolyisocyanurate and polyurethane. (...)2-methylpropane-l,3-diol, methylpentanediols, diethyleneglycol, triethylene glycol, tetraethylene glycol, polyethylene glycol, dipropylene glycol, polypropylene glycol, dibutylene glycol and polybutylene glycols. (...)alcohols for preparing the polyester polyol are diols or triols and include ethylene glycol, diethylene glycol, polyethylene glycol such as PEG 200, propylene glycol, dipropylene glycol, polypropylene glycol, butylene glycol, pentylene glycol or hexylene glycol, polyether polyol, glycerol, etc. (...)usually have a hydroxyl functionality between 2 and 8, in particular from 2 to 6 and is generally prepared by polymerization of one or more alkylene oxides selected from propylene oxide (PO), ethylene oxide (EO), butylene oxide, tetrahydrof(...) (...)the preparation of polyether polyols may include alkaline catalysts, such as potassium hydroxide, for anionic polymerization or Lewis acid catalysts, such as boron trifluoride, for cationic polymerization. Suitable polymerization catalysts may include potassium hydroxide, cesium hydroxide, boron trifluoride, or a doubl(...) (...)the following non-limiting examples of catalyst: KOH, T121 (tert-amyl peroxy-2-ethylhexanoate), or a Lewis acid polymerization catalyst. The polyol may also include volatile molecules including but not limited to: low molecular weight aldeh(...) Other surfactants that may be useful herein are polyethylene glycol ethers of long-chain alcohols, tertiary amine or alkanolamine salts of long-chain allyl acid sulfate esters, alkylsulfonicesters, alkyl arylsulfonic acids, and combinations(...) (...)can be used in the invention include low-boiling hydrocarbons such as heptane, hexane, n- and iso-pentane, technical grade mixtures of n- and isopentanes and n- and iso-butane and propane, cycloalkanes such as cyclopentane and/or cyclohexan(...) Examples of such used liquids are alkanes, such as heptane, hexane, n- and iso-pentane, technical grade mixtures of n- and isopentanes and n- and iso-butane and propane, cycloalkanes such as cyclopentane and/or cyclohexane, ethers, such as (...) PAN DOW GLOBAL TECHNOLOGIES
BR112017007085 US20210403939 RU2017111804 AU2015333921 RU2017111804 US20180223309 EP3207145 BR112017007085 CL2017000880 JP2017532039 PH12017500650 CN107148478 VN53433 EP3207145 IN201717012612 CO2017003427 MX2017004451 IL251578 KR10-2017-0067756 BR112017007085 AU2015333921 AR102251 TW201619181 UY36353 CA2963939 WO2016/060911 | CORTEVA AGRISCIENCE DOW AGROSCIENCES | 2014-10-13 2015-10-07 2018-03-07 2021-09-09 | (EP3207145) Copi coatomer gamma subunit nucleic acid molecules that confer resistance to coleopteran and hemipteran pests | (EP3207145) This disclosure concerns nucleic acid molecules and methods of use thereof for control of insect pests through RNA interference-mediated inhibition of target coding and transcribed non-coding sequences in insect pests, including coleopteran and/or hemipteran pests. The disclosure also concerns methods for making transgenic plants that express nucleic acid molecules useful for the control of insect pests, and the plant cells and plants obtained thereby. | (US20210403939) What may be claimed is: 1. An isolated nucleic acid comprising at least one polynucleotide operably linked to a heterologous promoter, wherein the polynucleotide is selected from the group consisting of: SEQ ID NO:1; the complement of SEQ ID NO:1; a fragment of at least 15 contiguous nucleotides of SEQ ID NO:1; the complement of a fragment of at least 15 contiguous nucleotides of SEQ ID NO:1; a native coding sequence of a Diabrotica organism comprising SEQ ID NO:1; the complement of a native coding sequence of a Diabrotica organism comprising SEQ ID NO:1; a fragment of at least 15 contiguous nucleotides of a native coding sequence of a Diabrotica organism comprising SEQ ID NO:1; the complement of a fragment of at least 15 contiguous nucleotides of a native coding sequence of a Diabrotica organism comprising SEQ ID NO:1; and SEQ ID NO:87; the complement of SEQ ID NO: 87; a fragment of at least 15 contiguous nucleotides of SEQ ID NO: 87; the complement of a fragment of at least 15 contiguous nucleotides of SEQ ID NO: 87; a native coding sequence of a Euschistus organism comprising SEQ ID NO: 87; the complement of a native coding sequence of a Euschistus organism comprising SEQ ID NO: 87; a fragment of at least 15 contiguous nucleotides of a native coding sequence of a Euschistus organism comprising SEQ ID NO: 87; the complement of a fragment of at least 15 contiguous nucleotides of a native coding sequence of a Euschistus organism comprising SEQ ID NO: 87. 2. The polynucleotide of claim 1, wherein the polynucleotide is selected from the group consisting of SEQ ID NO:1, SEQ ID NO:3, SEQ ID NO:4, SEQ ID NO:5, SEQ ID NO:14, SEQ ID NO:15, SEQ ID NO:75, SEQ ID NO:76, SEQ ID NO:77, SEQ ID NO:78, SEQ ID NO:87, SEQ ID NO:89, and the complements of any of the foregoing. 3. A plant transformation vector comprising the polynucleotide of claim 1. 4. The polynucleotide of claim 1, wherein the organism is selected from the group consisting of D. v. virgifera LeConte; D. barberi Smith and Lawrence; D. u. howardi; D. v. zeae; D. balteata LeConte; D. u. tenella; D. speciosa Germar; D. u. undecimpunctata Mannerheim; Euschistus heros (Fabr.) (Neotropical Brown Stink Bug), Nezara viridula (L.) (Southern Green Stink Bug), Piezodorus guildinii (Westwood) (Red-banded Stink Bug), Halyomorpha halys (stat) (Brown Marmorated Stink Bug), Chinavia hilare (Say) (Green Stink Bug), Euschistus servus (Say) (Brown Stink Bug), Dichelops melacanthus (Dallas), Dichelops furcatus (F.), Edessa meditabunda (F.), Thyanta perditor (F.) (Neotropical Red Shouldered Stink Bug), Chinavia marginatum (Palisot de Beauvois), Horcias nobilellus (Berg) (Cotton Bug), Taedia stigmosa (Berg), Dysdercus peruvianus (Guérin-Méneville), Neomegalotomus parvus (Westwood), Leptoglossus zonatus (Dallas), Niesthrea sidae (F.), Lygus hesperus (Knight) (Western Tarnished Plant Bug), and Lygus lineolaris (Palisot de Beauvois). 5. A ribonucleic acid (RNA) molecule transcribed from the polynucleotide of claim 1. 6. A double-stranded ribonucleic acid molecule produced from the expression of the polynucleotide of claim 1. 7. The double-stranded ribonucleic acid molecule of claim 6, wherein contacting the polynucleotide sequence with a coleopteran or hemipteran pest inhibits the expression of an endogenous nucleotide sequence specifically complementary to the polynucleotide. 8. The double-stranded ribonucleic acid molecule of claim 7, wherein contacting said ribonucleotide molecule with a coleopteran or hemipteran pest kills or inhibits the growth, and/or feeding of the pest. 9. The double stranded RNA of claim 6, comprising a first, a second and a third RNA segment, wherein the first RNA segment comprises the polynucleotide, wherein the third RNA segment is linked to the first RNA segment by the second polynucleotide sequence, and wherein the third RNA segment is substantially the reverse complement of the first RNA segment, such that the first and the third RNA segments hybridize when transcribed into a ribonucleic acid to form the double-stranded RNA. 10. The RNA of claim 5, selected from the group consisting of a double-stranded ribonucleic acid molecule and a single-stranded ribonucleic acid molecule of between about 15 and about 30 nucleotides in length. 11. A plant transformation vector comprising the polynucleotide of claim 1, wherein the heterologous promoter is functional in a plant cell. 12. A cell transformed with the polynucleotide of claim 1. 13. The cell of claim 12, wherein the cell is a prokaryotic cell. 14. The cell of claim 12, wherein the cell is a eukaryotic cell. 15. The cell of claim 14, wherein the cell is a plant cell. 16. A plant transformed with the polynucleotide of claim 1. 17. A seed of the plant of claim 16, wherein the seed comprises the polynucleotide. 18. A commodity product produced from the plant of claim 16, wherein the commodity product comprises a detectable amount of the polynucleotide. 19. The plant of claim 16, wherein the at least one polynucleotide is expressed in the plant as a double-stranded ribonucleic acid molecule. 20. The cell of claim 15, wherein the cell is a maize, soybean, or cotton cell. 21. The plant of claim 16, wherein the plant is maize, soybean, or cotton. 22. The plant of claim 16, wherein the at least one polynucleotide is expressed in the plant as a ribonucleic acid molecule, and the ribonucleic acid molecule inhibits the expression of an endogenous polynucleotide that is specifically complementary to the at least one polynucleotide when a coleopteran or hemipteran pest ingests a part of the plant. 23. The polynucleotide of claim 1, further comprising at least one additional polynucleotide that encodes an RNA molecule that inhibits the expression of an endogenous pest gene. 24. A plant transformation vector comprising the polynucleotide of claim 23, wherein the additional polynucleotide(s) are each operably linked to a heterologous promoter functional in a plant cell. 25. A method for controlling an insect pest population, the method comprising providing an agent comprising a ribonucleic acid (RNA) molecule that functions upon contact with the insect pest to inhibit a biological function within the pest, wherein the RNA is specifically hybridizable with a polynucleotide selected from the group consisting of SEQ ID NO:1 and SEQ ID NO:87; the complement of a polynucleotide selected from the group consisting of SEQ ID NO:1 and SEQ ID NO:87; a fragment of at least 15 contiguous nucleotides of a polynucleotide selected from the group consisting of SEQ ID NO:1 and SEQ ID NO:87; the complement of a fragment of at least 15 contiguous nucleotides of a polynucleotide selected from the group consisting of SEQ ID NO:1 and SEQ ID NO:87; a transcript of a polynucleotide selected from the group consisting of SEQ ID NO:1 and SEQ ID NO:87; and the complement of a transcript of a polynucleotide selected from the group consisting of SEQ ID NO:1 and SEQ ID NO:87. 26. The method according to claim 25, wherein the agent is a double-stranded RNA molecule. 27. The method according to claim 25, wherein the insect pest is a coleopteran or hemipteran pest. 28. A method for controlling a coleopteran or hemipteran pest population, the method comprising: providing in a host plant of a coleopteran or hemipteran pest a transformed plant cell comprising the polynucleotide of claim 1, wherein the polynucleotide is expressed to produce a ribonucleic acid molecule that functions upon contact with a coleopteran or hemipteran pest belonging to the population to inhibit the expression of a target sequence within the coleopteran or hemipteran pest and results in decreased growth and/or survival of the coleopteran or hemipteran pest or pest population, relative to the same pest species on a plant of the same host plant species that does not comprise the polynucleotide. 29. The method according to claim 28, wherein the ribonucleic acid molecule is a double-stranded ribonucleic acid molecule. 30. The method according to claim 28, wherein the coleopteran or hemipteran pest population is reduced relative to a population of the same pest species infesting a host plant of the same host plant species lacking the transformed plant cell. 31. The method according to claim 28, wherein the ribonucleic acid molecule is a double-stranded ribonucleic acid molecule. 32. The method according to claim 29, wherein the coleopteran or hemipteran pest population is reduced relative to a coleopteran or hemipteran pest population infesting a host plant of the same species lacking the transformed plant cell. 33. A method of controlling an insect pest infestation in a plant, the method comprising providing in the diet of the insect pest a ribonucleic acid (RNA) that is specifically hybridizable with a polynucleotide selected from the group consisting of: SEQ ID NO:1 or SEQ ID NO:87; the complement of SEQ ID NO:1 or SEQ ID NO:87; a fragment of at least 15 contiguous nucleotides of SEQ ID NO:1 or SEQ ID NO:87; the complement of a fragment of at least 15 contiguous nucleotides of SEQ ID NO:1 or SEQ ID NO:87; a transcript of SEQ ID NO:1 or SEQ ID NO:87; the complement of a transcript of SEQ ID NO:1 or SEQ ID NO:87; a fragment of at least 15 contiguous nucleotides of a transcript of SEQ ID NO:1 or SEQ ID NO:87; and the complement of a fragment of at least 15 contiguous nucleotides of a transcript of SEQ ID NO:1 or SEQ ID NO:87. 34. The method according to claim 33, wherein the diet comprises a plant cell transformed to express the polynucleotide. 35. The method according to claim 33, wherein the specifically hybridizable RNA is comprised in a double-stranded RNA molecule. 36. A method for improving the yield of a corn crop, the method comprising: introducing the nucleic acid of claim 1 into a corn plant to produce a transgenic corn plant; and cultivating the corn plant to allow the expression of the at least one polynucleotide; wherein expression of the at least one polynucleotide inhibits the development or growth of a coleopteran and/or hemipteran pest and loss of yield due to infection by the coleopteran and/or hemipteran pest. 37. The method according to claim 36, wherein expression of the at least one polynucleotide produces an RNA molecule that suppresses at least a first target gene in a coleopteran and/or hemipteran pest that has contacted a portion of the corn plant. 38. A method for producing a transgenic plant cell, the method comprising: transforming a plant cell with a vector comprising the nucleic acid of claim 1; culturing the transformed plant cell under conditions sufficient to allow for development of a plant cell culture comprising a plurality of transformed plant cells; selecting for transformed plant cells that have integrated the at least one polynucleotide into their genomes; screening the transformed plant cells for expression of a ribonucleic acid (RNA) molecule encoded by the at least one polynucleotide; and selecting a plant cell that expresses the RNA. 39. The method according to claim 38, wherein the RNA molecule is a double-stranded RNA molecule. 40. A method for producing a coleopteran and/or hemipteran pest-resistant transgenic plant, the method comprising: providing the transgenic plant cell produced by the method of claim 38; and regenerating a transgenic plant from the transgenic plant cell, wherein expression of the ribonucleic acid molecule encoded by the at least one polynucleotide is sufficient to modulate the expression of a target gene in a coleopteran and/or hemipteran pest that contacts the transformed plant. 41. A method for producing a transgenic plant cell, the method comprising: transforming a plant cell with a vector comprising a means for protecting a plant from coleopteran pests; culturing the transformed plant cell under conditions sufficient to allow for development of a plant cell culture comprising a plurality of transformed plant cells; selecting for transformed plant cells that have integrated the means for providing coleopteran pest resistance to a plant into their genomes; screening the transformed plant cells for expression of a means for inhibiting expression of an essential gene in a coleopteran pest; and selecting a plant cell that expresses the means for inhibiting expression of an essential gene in a coleopteran pest. 42. A method for producing a coleopteran pest-resistant transgenic plant, the method comprising: providing the transgenic plant cell produced by the method of claim 41; and regenerating a transgenic plant from the transgenic plant cell, wherein expression of the means for inhibiting expression of an essential gene in a coleopteran pest is sufficient to modulate the expression of a target gene in a coleopteran pest that contacts the transformed plant. 43. A method for producing a transgenic plant cell, the method comprising: transforming a plant cell with a vector comprising a means for providing hemipteran pest resistance to a plant; culturing the transformed plant cell under conditions sufficient to allow for development of a plant cell culture comprising a plurality of transformed plant cells; selecting for transformed plant cells that have integrated the means for providing hemipteran pest resistance to a plant into their genomes; screening the transformed plant cells for expression of a means for inhibiting expression of an essential gene in a hemipteran pest; and selecting a plant cell that expresses the means for inhibiting expression of an essential gene in a hemipteran pest. 44. A method for producing a hemipteran pest-resistant transgenic plant, the method comprising: providing the transgenic plant cell produced by the method of claim 43; and regenerating a transgenic plant from the transgenic plant cell, wherein expression of the means for inhibiting expression of an essential gene in a hemipteran pest is sufficient to modulate the expression of a target gene in a hemipteran pest that contacts the transformed plant. 45. The nucleic acid of claim 1, further comprising a polynucleotide encoding a polypeptide from Bacillus thuringiensis, Alcaligenes spp., or Pseudomonas spp. 46. The nucleic acid of claim 45, wherein the polypeptide from B. thuringiensis is selected from a group comprising Cry1B, Cry1I, Cry2A, Cry3, Cry7A, Cry8, Cry9D, Cry14, Cry18, Cry22, Cry23, Cry34, Cry35, Cry36, Cry37, Cry43, Cry55, Cyt1A, and Cyt2C. 47. The cell of claim 15, wherein the cell comprises a polynucleotide encoding a polypeptide from Bacillus thuringiensis, Alcaligenes spp., or Pseudomonas spp. 48. The cell of claim 47, wherein the polypeptide from B. thuringiensis is selected from a group comprising Cry1B, Cry1I, Cry2A, Cry3, Cry7A, Cry8, Cry9D, Cry14, Cry18, Cry22, Cry23, Cry34, Cry35, Cry36, Cry37, Cry43, Cry55, Cyt1A, and Cyt2C. 49. The plant of claim 16, wherein the plant comprises a polynucleotide encoding a polypeptide from Bacillus thuringiensis, Alcaligenes spp., or Pseudomonas spp. 50. The plant of claim 49, wherein the polypeptide from B. thuringiensis is selected from a group comprising Cry1B, Cry1I, Cry2A, Cry3, Cry7A, Cry8, Cry9D, Cry14, Cry18, Cry22, Cry23, Cry34, Cry35, Cry36, Cry37, Cry43, Cry55, Cyt1A, and Cyt2C. 51. The method according to claim 38, wherein the transformed plant cell comprises a nucleotide sequence encoding a polypeptide from Bacillus thuringiensis, Alcaligenes spp, or Pseudomonas spp. 52. The method according to claim 51, wherein the polypeptide from B. thuringiensis is selected from a group comprising Cry1B, Cry1I, Cry2A, Cry3, Cry7A, Cry8, Cry9D, Cry14, Cry18, Cry22, Cry23, Cry34, Cry35, Cry36, Cry37, Cry43, Cry55, Cyt1A, and Cyt2C. | (EP3207145A4) LAPSED (US20210403939A1) PENDING (US20180223309A1) LAPSED (WO201660911A1) LAPSED (JP2017532039A) REVOKED (RU2017111804A3) LAPSED (BR112017007085A8) PENDING (AU2015333921B2) EXPIRED (CL201700880A1) PENDING (PH12017500650A1) LAPSED (CN107148478A) LAPSED (VN--53433A) LAPSED (IN201717012612A) PENDING (CO2017003427A2) LAPSED (MX2017004451A) PENDING (IL-251578A) LAPSED (KR20170067756A) PENDING (AR-102251A1) LAPSED (TW201619181A) PENDING (UY--36353A) LAPSED (CA2963939A1) PENDING | (US20210403939) However, the amount of sequence complementarity that must exist for hybridization to be specific is a function of the hybridization conditions used. Ingestion of or damage to a plant or plant cell by an insect pest infestation may be limited or eliminated in or on any host tissue or environment in which the pest is present by providing one or more compositions comprising an iRNA molecule in the host of the pest. When expressed as an iRNA molecule (e.g., dsRNA, siRNA, miRNA, shRNA, and hpRNA) and taken up by a coleopteran and/or hemipteran pest, polynucleotides comprising one or more fragments of any of SEQ ID NO:1 or SEQ ID NO:87 and the complements thereof, may cause one or more of death, developmental arrest, growth inhibition, change in sex ratio, reduction in brood size, cessation of infection, and/or cessation of feeding by a coleopteran and/or hemipteran pest. | (US20210403939) 1 . An isolated nucleic acid comprising at least one polynucleotide operably linked to a heterologous promoter, wherein the polynucleotide is selected from the group consisting of: SEQ ID NO:1; the complement of SEQ ID NO:1; a fragment of at least 15 contiguous nucleotides of SEQ ID NO:1; the complement of a fragment of at least 15 contiguous nucleotides of SEQ ID NO:1; a native coding sequence of a Diabrotica organism comprising SEQ ID NO:1; the complement of a native coding sequence of a Diabrotica organism comprising SEQ ID NO:1; a fragment of at least 15 contiguous nucleotides of a native coding sequence of a Diabrotica organism comprising SEQ ID NO:1; the complement of a fragment of at least 15 contiguous nucleotides of a native coding sequence of a Diabrotica organism comprising SEQ ID NO:1; and SEQ ID NO:87; the complement of SEQ ID NO: 87; a fragment of at least 15 contiguous nucleotides of SEQ ID NO: 87; the complement of a fragment of at least 15 contiguous nucleotides of SEQ ID NO: 87; a native coding sequence of a Euschistus organism comprising SEQ ID NO: 87; the complement of a native coding sequence of a Euschistus organism comprising SEQ ID NO: 87; a fragment of at least 15 contiguous nucleotides of a native coding sequence of a Euschistus organism comprising SEQ ID NO: 87; the complement of a fragment of at least 15 contiguous nucleotides of a native coding sequence of a Euschistus organism comprising SEQ ID NO: 87. 25 . A method for controlling an insect pest population, the method comprising providing an agent comprising a ribonucleic acid (RNA) molecule that functions upon contact with the insect pest to inhibit a biological function within the pest, wherein the RNA is specifically hybridizable with a polynucleotide selected from the group consisting of SEQ ID NO:1 and SEQ ID NO:87; the complement of a polynucleotide selected from the group consisting of SEQ ID NO:1 and SEQ ID NO:87; a fragment of at least 15 contiguous nucleotides of a polynucleotide selected from the group consisting of SEQ ID NO:1 and SEQ ID NO:87; the complement of a fragment of at least 15 contiguous nucleotides of a polynucleotide selected from the group consisting of SEQ ID NO:1 and SEQ ID NO:87; a transcript of a polynucleotide selected from the group consisting of SEQ ID NO:1 and SEQ ID NO:87; and the complement of a transcript of a polynucleotide selected from the group consisting of SEQ ID NO:1 and SEQ ID NO:87. 33 . A method of controlling an insect pest infestation in a plant, the method comprising providing in the diet of the insect pest a ribonucleic acid (RNA) that is specifically hybridizable with a polynucleotide selected from the group consisting of: SEQ ID NO:1 or SEQ ID NO:87; the complement of SEQ ID NO:1 or SEQ ID NO:87; a fragment of at least 15 contiguous nucleotides of SEQ ID NO:1 or SEQ ID NO:87; the complement of a fragment of at least 15 contiguous nucleotides of SEQ ID NO:1 or SEQ ID NO:87; a transcript of SEQ ID NO:1 or SEQ ID NO:87; the complement of a transcript of SEQ ID NO:1 or SEQ ID NO:87; a fragment of at least 15 contiguous nucleotides of a transcript of SEQ ID NO:1 or SEQ ID NO:87; and the complement of a fragment of at least 15 contiguous nucleotides of a transcript of SEQ ID NO:1 or SEQ ID NO:87. 41 . A method for producing a transgenic plant cell, the method comprising: transforming a plant cell with a vector comprising a means for protecting a plant from coleopteran pests; culturing the transformed plant cell under conditions sufficient to allow for development of a plant cell culture comprising a plurality of transformed plant cells; selecting for transformed plant cells that have integrated the means for providing coleopteran pest resistance to a plant into their genomes; screening the transformed plant cells for expression of a means for inhibiting expression of an essential gene in a coleopteran pest; and selecting a plant cell that expresses the means for inhibiting expression of an essential gene in a coleopteran pest. 43 . A method for producing a transgenic plant cell, the method comprising: transforming a plant cell with a vector comprising a means for providing hemipteran pest resistance to a plant; culturing the transformed plant cell under conditions sufficient to allow for development of a plant cell culture comprising a plurality of transformed plant cells; selecting for transformed plant cells that have integrated the means for providing hemipteran pest resistance to a plant into their genomes; screening the transformed plant cells for expression of a means for inhibiting expression of an essential gene in a hemipteran pest; and selecting a plant cell that expresses the means for inhibiting expression of an essential gene in a hemipteran pest. | (US20210403939) Also disclosed are cDNAs that may be used for the production of dsRNA molecules, siRNA molecules, miRNA molecules, shRNA molecules, and/or hpRNA molecules that are specifically complementary to all or part of a target nucleic acid in an insect pest. Further described are recombinant DNA constructs for use in achieving stable transformation of particular host targets. This disclosure concerns nucleic acid molecules and methods of use thereof for control of insect pests through RNA interference-mediated inhibition of target coding and transcribed non-coding sequences in insect pests, including coleopteran and/or hemipteran pests. The disclosure also concerns methods for making transgenic plants that express nucleic acid molecules useful for the control of insect pests, and the plant cells and plants obtained thereby. Thus, also disclosed is a transgenic plant comprising a vector having a polynucleotide encoding an RNA molecule capable of forming a dsRNA molecule integrated in its genome, wherein the transgenic plant comprises the dsRNA molecule encoded by the polynucleotide of the vector. | APD 2021-09-09 DESC (US20210403939) (...)transposon tagging with Ac.” In 18th Stadler Genetics Symposium, P. Gustafson and R. Appels, eds. (New York: Plenum), pp. 263-82); a β-lactamase gene (Sutcliffe et al. (1978) Proc. Natl. Acad. Sci. USA 75:3737-41); a gene which encodes an e(...) (...)Methods in Molecular Biology. T. A. Thorpe and E. C. Yeung, (Eds), Springer Science and Business Media, LLC. pp 327-341) contained: 2.2 gm/L MS salts; 1×ISU Modified MS Vitamins (Frame et al., ibid.) 68.4 gm/L sucrose; 36 gm/L glucose; 115 (...) Twenty-two of the 37 graded events had a root rating of 0.5 or lower. Table 13 shows the combined results of molecular analyses and bioassays for negative control plants. Most of the plants had no protection against WCR larvae feeding, although five of the 34 graded plants had a root rating of 0.75 or lower. The presence of some plants having low root ratings scores amongst the negative control pl(...) (...)21.8 42.50.536.30.1 *RTL = Relative Transcript Level as measured against TIP4-like gene transcript levels.**NG = Not Graded due to small plant size. (...)40.00.2***ND***ND1 *RTL = Relative Transcript Level as measured against TIP4-like gene transcript levels.**NG = Not Graded due to small plant size.***ND = Not Done. DESC (US20180223309) (...)transposon tagging with Ac.” In 18th Stadler Genetics Symposium, P. Gustafson and R. Appels, eds. (New York: Plenum), pp. 263-82); a β-lactamase gene (Sutcliffe et al. (1978) Proc. Natl. Acad. Sci. USA 75:3737-41); a gene which encodes an e(...) (...)Methods in Molecular Biology. T. A. Thorpe and E. C. Yeung, (Eds), Springer Science and Business Media, LLC. pp 327-341) contained: 2.2 gm/L MS salts; 1×ISU Modified MS Vitamins (Frame et al., ibid.) 68.4 gm/L sucrose; 36 gm/L glucose; 115 (...) Twenty-two of the 37 graded events had a root rating of 0.5 or lower. Table 13 shows the combined results of molecular analyses and bioassays for negative control plants. Most of the plants had no protection against WCR larvae feeding, although five of the 34 graded plants had a root rating of 0.75 or lower. The presence of some plants having low root ratings scores amongst the negative control pl(...) (...)21.842.50.536.30.1 *RTL = Relative Transcript Level as measured against TIP4-like gene transcript levels.**NG = Not Graded due to small plant size. (...)40.00.2***ND***ND1 *RTL = Relative Transcript Level as measured against TIP4-like gene transcript levels.**NG = Not Graded due to small plant size.***ND = Not Done. DESC (WO201660911) (...)transposon tagging with Ac." In 18th Stadler Genetics Symposium, P. Gustafson and R. Appels, eds. (New York: Plenum), pp. 263-82); a β-lactamase gene (Sutcliffe et al. (1978) Proc. Natl. Acad. Sci. USA 75:3737-41); a gene which encodes an e(...) (...)Methods in Molecular Biology. T. A. Thorpe and E. C. Yeung, (Eds), Springer Science and Business Media, LLC. pp 327-341) contained: 2.2 gm/L MS salts; IX ISU Modified MS Vitamins (Frame et al., ibid.) 68.4 gm/L sucrose; 36 gm/L glucose; 115(...) Twenty-two of the 37 graded events had a root rating of 0.5 or lower. Table 13 shows the combined results of molecular analyses and bioassays for negative control plants. Most of the plants had no protection against WCR larvae feeding, although five of the 34 graded plants had a root rating of 0.75 or lower. The presence of some plants having low root ratings scores amongst the negative control pl(...) RTL = Relative Transcript Level as measured against TIP4-like gene transcript levels. *NG = Not Graded due to small plant size. (...)0 0.2 ***ND ***ND 1*RTL = Relative Transcript Level as measured against TTP4-like gene transcript levels. **NG = Not Graded due to small plant size. DESC (CA2963939) (...)transposon tagging with Ac." In 18 th Stadler Genetics Symposium, P. Gustafson and R. Appels, eds. (New York: Plenum), pp. 263-82); a 13-lactamase gene (Sutcliffe et al. (1978) Proc. Natl. Acad. Sci. USA 75:3737-41); a gene which encodes an(...) (...)Methods in Molecular Biology. T. A. Thorpe and E. C. Yeung, (Eds), Springer Science and Business Media, LLC. pp 327-341) contained: 2.2 gm/L MS salts; 1X ISU Modified MS Vitamins (Frame et al., ibid.) 68.4 gm/L sucrose; 36 gm/L glucose; 115 (...) Twenty-two of the 37 graded events had a root rating of 0.5 or lower. Table 13 shows the combined results of molecular analyses and bioassays for negative control plants. Most of the plants had no protection against WCR larvae feeding, although five of the 34 graded plants had a root rating of 0.75 or lower. The presence of some plants having low root ratings scores amongst the negative control pl(...) *RTL = Relative Transcript Level as measured against TIP4-like gene transcript levels. **NG = Not Graded due to small plant size. *RTL = Relative Transcript Level as measured against TIP4-like gene transcript levels. **NG = Not Graded due to small plant size. ***ND = Not Done. DESC (JP2017532039) (...)tagging with Ac . " In 18th Stadler Genetics Symposium , P. Gustafson and R. Appels , eds . (New York: Plenum) , pp.263-82) ; β-lactamase gene (Sutcliffe et al . (1978) Proc . Natl . Acad . (...)Methods in Molecular Biology . T. A. Thorpe and E. C. Yeung , (Eds) , Springer Science and Business Media , LLC. pp 327-341) is a 2.2 gm / L MS salt ; 1X ISU modified MS vitamin (Frame et al . Contained , ibid .) ; 68.4 gm / L sucrose ; 36 (...) (...)of SEQ ID no: 1 are protected from root damage caused by ingestion of the young western corn root worm. 22 of the 37 graded events had a root rating of 0.5 or less. Table 13 shows the combined results of molecular analysis and bioassay of negative control plants. 5 of the 34 graded plants had root ratings of 0.75 or less, but most plants had no protection from WCR larvae eating. DESC (CN107148478) Gustafson and R.Appels editors, (New York: Plenum, pp.263-82), β -lactamase Gene (Sutcliffe et al, (1978) Proc. Natl. Acad. Sci. USA75:3737-41), genes encoding enzymes known to be various chromogenic substrates (e.g., PADAC, a chromogenic c(...) (...)and Protocols:Methods in MolecularBiologyT.A.Thorpe and E.C.Yeung, (Eds), Springer Science and Business Media, LLC.pp 327-; 1 XISU modified MS vitamins (Frame et al, supra); 68.4gm/L sucrose; 36gm/L glucose; 115mg/L proline; and 100mg/L ino(...) It is sometimes observed that there are some plants in the negative control plant group with low root grade scores, reflecting the variability and difficulty of conducting this type of bioassay in a greenhouse environment. DESC (IN201717012612) (...)transposon tagging with Ac." In 18th Stadler Genetics Symposium, P. Gustafson and R. Appels, eds. (New York: Plenum), pp. 263-82); a β-lactamase gene (Sutcliffe et al. (1978) Proc. Natl. Acad. Sci. (...)Methods in Molecular Biology. T. A. Thorpe and E. C. Yeung, (Eds), Springer Science and Business Media, LLC. pp 327-341) contained: 2.2 gm/L MS salts; IX ISU Modified MS Vitamins (Frame et al., ibid.) 68.4 gm/L sucrose; 36 gm/L glucose; 115(...) Twenty-two of the 37 graded events had a root rating of 0.5 or lower. Table 13 shows the combined results of molecular analyses and bioassays for negative control plants. Most of the plants had no protection against WCR larvae feeding, although five of the 34 graded plants had a root rating of 0.75 or lower. The presence of some plants having low root ratings scores amongst the negative control pl(...) RTL = Relative Transcript Level as measured against TIP4-like gene transcript levels. *NG = Not Graded due to small plant size. (...)0.2 ***ND ***ND 1 *RTL = Relative Transcript Level as measured against TTP4-like gene transcript levels. **NG = Not Graded due to small plant size. (...)transposon tagging with Ac." In 18th Stadler Genetics Symposium, P. Gustafson and R. Appels, eds. (New York: Plenum), pp. 263-82); a β-lactamase gene (Sutcliffe et al. (1978) Proc. Natl. Acad. Sci. (...)Methods in Molecular Biology. T. A. Thorpe and E. C. Yeung, (Eds), Springer Science and Business Media, LLC. pp 327-341) contained: 2.2 gm/L MS salts; IX ISU Modified MS Vitamins (Frame et al., ibid.) 68.4 gm/L sucrose; 36 gm/L glucose; 115(...) Twenty-two of the 37 graded events had a root rating of 0.5 or lower. Table 13 shows the combined results of molecular analyses and bioassays for negative control plants. Most of the plants had no protection against WCR larvae feeding, although five of the 34 graded plants had a root rating of 0.75 or lower. The presence of some plants having low root ratings scores amongst the negative control pl(...) RTL = Relative Transcript Level as measured against TIP4-like gene transcript levels. *NG = Not Graded due to small plant size. (...)0.2 ***ND ***ND 1 *RTL = Relative Transcript Level as measured against TTP4-like gene transcript levels. **NG = Not Graded due to small plant size. DESC (KR20170067756) Further described in U.S. Patent No. 7,943,819 is a polyethylene terephthalate (pet) available from D. V.E. Disclosed is a library of 906 expressed sequence tag (est) sequences isolated from Burgifera rhenut larvae, burn and dissected midgu(...) Oligonucleotides may be formed by cleavage of longer nucleic acid segments or by polymerization of individual nucleotide precursors. Oligonucleotides up to hundreds of bases in length may be synthesized via automated synthesizer. (...)transposon tagging with Ac." In 18th stadler Genetics Symposium, P. Gustafson and R. Appels, eds. (New York: Plenum), pp. 263-82); β-lactamase genes (Sutcliffe et al. (1978) Proc. Natl. Acad. SCI. USA 75: 3737-41); genes encoding enzymes in(...) (...)Embryo Culture Methods and Protocols. T. A. Thorpe and E. C. Yeung, (Eds), Springer Science and Business Media, LLC. pp 327-341) contained: 2.2 gm/L MS salt; 1X ISU modified MS vitamin (Frame et al., supra); 68.4 gm/L sucrose; 36 gm/L gluco(...) Twenty-two of the 37 graded cases had a root rating of 0.5 or less. Table 13 presents the combined results of molecular analysis and bioassays for negative control plants. Although five of the 34 graded plants had a root rating of 0.75 or less, most plants were not protected against WCR larvae feeding. ** Ng=not graded due to small plant size. ** Ng=not graded due to small plant size. DESC (TW201619181) (...)and is discussed, for example, in Sambrook et al. (ed.), Molecular Cloning: a Laboratory Manual, 2 nd ed., vol. 1-3, pp. Cold Spring Harbor Laboratory Press, Cold Spring Harbor, NY, 1989, Chapters 9 and 11, and updates, and Hames and Higgin(...) Gustafson and R. Appels, eds. (New York: Plenum), pp. 263-82), p-lactamase gene (Sutcliffe et al. (1978) Proc. Natl. Acad. SCI. USA 75: 3737-41), a gene encoding a variety of chromogenic matrix systems as known enzymes (e. g. PADAC, a chrom(...) (...)Culture Methods and Protocols: Methods in Molecular Biology. Yeung, (Eds), Springer Science and Business Media, LLC. pp 327-341) containing: 2.2 gm/L MS salts; 1X ISU modified MS vitamins (Frame et al., supra) 68.4 gm/L sucrose, 36 gm/L glu(...) Twenty-two of the 37 graded items had a root rating of 0.5 or less. Most plants did not protect against feeding by WCR larvae, whereas five of the 34 graded plants had a root rating of 0.75 or less. Some plants with low root scores were observed in negative control plants and reflected variability and diffi(...) DESC (AU2015333921) (...)transposon tagging with Ac." In 18th Stadler Genetics Symposium, P. Gustafson and R. Appels, eds. (New York: Plenum), pp. 263-82); a 13-lactamase gene (Sutcliffe et al. (1978) Proc. Natl. Acad. Sci. USA 75:3737-41); a gene which encodes an (...) (...)Methods in Molecular Biology. T. A. Thorpe and E. C. Yeung, (Eds), Springer Science and Business Media, LLC. pp 327-341) contained: 2.2 gm/L MS salts; 1X ISU Modified MS Vitamins (Frame et al., ibid.) 68.4 gm/L sucrose; 36 gm/L glucose; 115(...) Twenty-two of the 37 graded events had a root rating of 0.5 or lower. Table 13 shows the combined results of molecular analyses and bioassays for negative control plants. Most of the plants had no protection against WCR larvae feeding, although five of the 34 graded plants had a root rating of 0.75 or lower. The presence of some plants having low root ratings scores amongst the negative control pl(...) *RTL = Relative Transcript Level as measured against TIP4-like gene transcript levels. **NG = Not Graded due to small plant size. **NG = Not Graded due to small plant size. DESX (US20210403939) (...)Methods in Molecular Biology. T. A. Thorpe and E. C. Yeung, (Eds), Springer Science and Business Media, LLC. pp 327-341) contained: 2.2 gm/L MS salts; 1×ISU Modified MS Vitamins (Frame et al., ibid.) 68.4 gm/L sucrose; 36 gm/L glucose; 115 (...) DESX (US20180223309) (...)Methods in Molecular Biology. T. A. Thorpe and E. C. Yeung, (Eds), Springer Science and Business Media, LLC. pp 327-341) contained: 2.2 gm/L MS salts; 1×ISU Modified MS Vitamins (Frame et al., ibid.) 68.4 gm/L sucrose; 36 gm/L glucose; 115 (...) ECLM (CN107148478) (...)1, further comprising a polynucleotide encoding a polypeptide from Bacillus thuringiensis, Alcaligenes (Alcaligenes pp.), or Pseudomonas spp. KEYW ALCALIGENE PP(14,1) ODES (JP2017532039) (...)transposon tagging with Ac.” In 18th Stadler Genetics Symposium, P. Gustafson and R. Appels, eds. (New York: Plenum), pp.263-82);β−ラクタマーゼ遺伝子(Sutcliffe et al. (1978) Proc. Natl. Acad. Sci. USA 75:3737-41);様々な色原性基質が公知である酵素をコードする(...) (...)Methods in Molecular Biology. T. A. Thorpe and E. C. Yeung, (Eds), Springer Science and Business Media, LLC. pp 327-341)は、2.2gm/L MS塩;1X ISU修飾MSビタミン(Frame et al., ibid.);68.4gm/Lスクロース;36gm/Lグルコース;115mg/L L−プロリン;および100mg/Lミオ(...) ODES (CN107148478) Plenum),pp.263-82)；β-内酰胺酶基因(Sutcliffe等人，(1978)Proc.Natl.Acad.Sci.USA 75:3737-41)；编码已知多种生色底物的酶(例如，PADAC，一种生色头孢菌素)的基因；萤光 素酶基因(Ow等人，(1986)Science 234:856-9)；xylE基因,其编码能转化生色儿茶酚的儿 茶酚双加氧酶(Zukowski等人，(1983)Gene 46(2-3):(...) (...)LLC.pp 327-341)含有:2.2gm/L MS盐；1X ISU改良的MS维生素(Frame等人，同上)；68.4gm/ L蔗糖；36gm/L葡萄糖；115mg/L脯氨酸；和100mg/L肌醇；pH为5.4)。 将乙酰丁香酮以200μM的 终浓度(从100％二甲亚砜中的1M储液)添加到含有接种培养基的烧瓶中，并充分混合溶液。 ODES (KR20170067756) Appels, eds. (New York: Plenum), pp. 263-82); β-락타마제 유전자 (Sutcliffe et al. (1978) Proc. Natl. Acad. Sci. USA 75:3737-41); 다양한 발색원성 기질이 알려져 있는 효소를 코딩하는 유전자 (예를 들어, PADAC, 발색원성 세팔로스포린); 루시페라제 유전자 (Ow et al. (1986) Science 234:856-9); 발색원성 카테콜(...) pp 327-341)는 다음을 함유하였다: 2.2 gm/L MS 염; 1X ISU 변형된 MS 비타민 (Frame et al., 상기 문헌); 68.4 gm/L 수크로스; 36 gm/L 글루코스; 115 mg/L L-프롤린; 및 100 mg/L 미오-이노시톨 (pH 5.4). 아세토시린곤을 접종 배지를 함유하는 플라스크에 100% 디메틸 술폭시드 중 1 M 원액으로부터 200 μM의 최종 농도로 첨가하고, 용액을 철저히 혼합(...) ODES (TW201619181) (...)by transposon tagging with Ac." In 18 th Stadler Genetics Symposium,P. Gustafson and R. Appels, eds.(New York：Plenum),pp.263-82)；β-內醯胺酶基因(Sutcliffe等人之(1978)Proc. Natl. Acad. Sci. USA 75：3737-41)；一種基因，其編碼各種顯色基質係為已知的酶(例如PADAC(...) (...)and Protocols：Methods in Molecular Biology. T. A. Thorpe and E. C. Yeung,(Eds),Springer Science and Business Media,LLC.pp 327-341)含有：2.2gm/L MS鹽類；1X ISU修飾的MS維生素(Frame等人，出處同上)68.4gm/L蔗糖；36gm/L葡萄糖；115mg/LL-脯胺酸；以及100mg/L肌肌醇(myo-(...) PAN DOW AGROSCIENCES
WO2022/060687 | DOW GLOBAL TECHNOLOGIES | 2020-09-15 | (WO202260687) Preparation of low odor polyurethane foams | (WO2022/060687) A method for preparing low odor polyurethane foams by the use of a high silica zeolite and a foam-forming composition. | (WO2022/060687) CLAIMS 1. A foam-forming composition for preparing polyurethane foams, comprising: at least one isocyanate component; at least one isocyanate-reactive component; and at least one silica containing zeolite additive, wherein the silica containing zeolite has an Si/ Al molar ratio of greater than 35. 2. The foam- forming composition of claim 1 , wherein the silica containing zeolite has an Si/ Al molar ratio of greater than 100 and less than 700. 3. The foam- forming composition of claim 1, wherein the silica containing zeolite has an Si/ Al molar ratio of greater than 500 and less than 700. 4. The foam- forming composition of claims 1 - 3, wherein the at least one silica zeolite additive is present in an amount ranging from 0.1 to 20 wt% of the total foam-forming composition. 5. The foam-forming composition of claims 1 - 4, wherein the at least one silica zeolite additive has a pore size or less than 10 A. 6. A polyurethane foam produced from the composition of claim 1 - 5, wherein the total aldehydes present are less than 10 ppm. 7. A polyurethane foam produced from the composition of claims 1 - 6, wherein the foam is produced at up to 200°C. 8. The foam-forming composition of claims 1 - 7, wherein the silica containing zeolite has an Na wt% of less than 2. 9. A method of producing a polyurethane foam from the foam- forming compositions of claims 1 - 8. - 26 - | (WO202260687A1) PENDING | (WO2022/060687) Thus, there is a need for a composition and/or method of production which produces polyurethane foams with reduced odor. Without being limited to theory, the polyisocyanurate compounds may make the polyurethane foam more rigid and provide improved reaction to fire. Exceeding these relative amounts could affect the physical properties of an adhesive. | (WO2022/060687) 1. A foam-forming composition for preparing polyurethane foams, comprising: at least one isocyanate component; at least one isocyanate-reactive component; and at least one silica containing zeolite additive, wherein the silica containing zeolite has an Si/ Al molar ratio of greater than 35. | (WO2022/060687) A purpose of the present disclosure is to provide a composition for producing polyisocyanurate (PIR) and polyurethane (PUR) foams, a process for preparing PUR foams, and a novel high silica zeolite additive for preparing PUR foams, and foams made therewith. It was surprisingly found that a high silica zeolites with low affinity for H2O molecules have a tremendous selectivity for nonpolar and polar organic molecules. The present disclosure relates to the use of a high silica zeolites in the production of foams. More particularly, the present disclosure relates to a foam-forming composition comprising at least a high silica zeolite and a process to produce polyurethane (PUR) foams. | APD 2021-09-14 DESC (WO202260687) (...)are generally stored in separate containers until the moment when they are blended together and subjected to the polymerization reaction between the isocyanate groups and hydroxyl groups to form polyisocyanurate and polyurethane. (...)2-methylpropane-l,3-diol, methylpentanediols, diethylene glycol, triethylene glycol, tetraethylene glycol, polyethylene glycol, dipropylene glycol, polypropylene glycol, dibutylene glycol and polybutylene glycols. (...)alcohols for preparing the polyester polyol are diols or triols and include ethylene glycol, diethylene glycol, polyethylene glycol such as PEG 200, propylene glycol, dipropylene glycol, polypropylene glycol, butylene glycol, pentylene glycol or hexylene glycol, polyether polyol, glycerol, etc. (...)usually have a hydroxyl functionality between 2 and 8, in particular from 2 to 6 and is generally prepared by polymerization of one or more alkylene oxides selected from propylene oxide (PO), ethylene oxide (EO), butylene oxide, tetrahydrof(...) (...)the preparation of polyether polyols may include alkaline catalysts, such as potassium hydroxide, for anionic polymerization or Lewis acid catalysts, such as boron trifluoride, for cationic polymerization. Suitable polymerization catalysts may include potassium hydroxide, cesium hydroxide, boron trifluoride, or a doubl(...) Other surfactants that may be useful herein are polyethylene glycol ethers of long-chain alcohols, tertiary amine or alkanolamine salts of long-chain allyl acid sulfate esters, alkylsulfonic esters, alkyl arylsulfonic acids, and combination(...) (...)can be used in the invention include low-boiling hydrocarbons such as heptane, hexane, n- and iso-pentane, technical grade mixtures of n- and isopentanes and n- and iso-butane and propane, cycloalkanes such as cyclopentane and/or cyclohexan(...) Examples of such used liquids are alkanes, such as heptane, hexane, n- and iso-pentane, technical grade mixtures of n- and isopentanes and n- and iso-butane and propane, cycloalkanes such ascyclopentane and/or cyclohexane, ethers, such as f(...) PAN DOW GLOBAL TECHNOLOGIES
CN115702179 BR112022025136 BR112022025136 WO2021/252310 | DOW GLOBAL TECHNOLOGIES | 2020-06-11 2021-06-07 | (WO2021252310) Preparation of polyurethane and polyisocyanurate foams using liquid siloxane nucleating additive | (WO2021/252310) A method for preparing polyisocyanurate and polyurethane foams by the use of a liquid siloxane nucleating additive, and a foam-forming composition for preparing foams with improved thermal insulation performance, comprising an isocyanate component, an isocyanate-reactive component, a blowing agent, and a liquid siloxane nucleating additive. | (WO2021/252310) CLAIMS: 1. ) A foam-forming composition for preparing polyisocyanurate and polyurethane foams, comprising: at least one polyisocyanate compound; at least one isocyanate-reactive compound; at least one blowing agent; at least one liquid siloxane nucleating additive; wherein, the at least one liquid siloxane nucleating additive is soluble in the at least one blowing agent; and, the at least one liquid siloxane nucleating additive is of the following structure:wherein, Ri can be a Cl to C4 alkyl group or a tri(methyl) siloxy group, and R can be a C5 to C18 alkyl group, a C5 to C18 cycloalkyl group, or a C7 to C18 arylalkyl group. 2. ) The foam -forming composition of Claim 1, where the at least one blowing agent is selected from the group consisting of aliphatic hydrocarbons having 3 to 7 carbon atoms, cycloaliphatic hydrocarbons having 3 to 7 carbon atoms, or hydrofluoroolefin, or a mixture thereof. 3. ) The foam-forming composition of Claim 1, wherein the amount of the at least one liquid siloxane nucleating additive is 0.1 - 5 parts by weight, per 100 parts by weight of the at least one isocyanate -reactive compound. 4. ) The foam-forming composition of Claims 1-2, wherein the amount of the at least one blowing agent is at is from 0.1 pts to 40 pts, per 100 parts by weight of the at least one isocyanate-reactive compound. 5. ) The foam-forming composition of Claims 1-4, wherein the molar ratio of the at least one liquid siloxane nucleating additive to the blowing agent is from about 1:100 to 1:10. 6. ) The foam-forming composition of Claims 1-5, wherein the amounts of the at least one polyisocyanate compound and the at least one isocyanate-reactive compound are used such that the isocyanate index is between 100 - 600. 7. ) The foam-forming composition of Claims 1-6, wherein the composition further including at least one optional auxiliary additive of the following: a surfactant, a catalyst, an additional physical blowing agent, an additional chemical blowing agent, a flame-retardant additive, a nucleating agent, or a mixture thereof. 8. ) A method for preparing a polyurethane or polyisocyanurate foam with the foam- forming composition of claims 1-7, comprising mixing the isocyanate component, the isocyanate-reactive component, the at least one liquid siloxane nucleating additive, the at least one blowing agent, and any optional auxiliary additive. 9.) A method for preparing a polyurethane or a polyisocyanurate foam of Claim 8, wherein the at least one liquid siloxane nucleating additive is pre-mixed with the at least one blowing agent or any optional auxiliary additive. 10. ) A polyurethane or polyisocyanurate foam prepared with the foam-forming composition of claims 1 to 7, wherein the foam density is between 25 - 100 kg/m3 and the thermal conductivity of the polyurethane or polyisocyanurate foam product measured at 10 °C and within 24 hours of the foam preparation according to the procedure described in ASTM C518-04 (2010) is less than or equal to 20.6 mW/m-K. | (WO2021252310A1) PENDING (CN115702179A) PENDING (BR112022025136A2) PENDING | (WO2021/252310) Additionally, the present invention can be used to make more thermally efficient foams that can be used to manufacture more energy efficient products which may qualify for pollution emission reduction credits. The insulation performance of rigid foam of the present invention, as measured by thermal conductivity (or "K-factor"), is defined and determined by the procedure described in ASTM C518-04 (2010). In addition, the foam of the present invention advantageously exhibits a good mechanical property, as measured in terms of compressive strength as determined by the procedure described in ASTM D-1621. Without being limited to theory, the polyisocyanurate compounds may make the polyurethane foam more rigid and provide improved reaction to fire. As many blowing agents and nucleating additives used for making polyurethane or polyisocyanurate foams are fluorine compounds which are known to cause global warming concerns, the use of liquid siloxane nucleating additive as described herein can permit reduction in emissions of global warming materials in the manufacture and subsequent use. Higher proportions of siloxane nucleating additive (e.g., at a molar ratio of about 1 :9) may be used in some embodiments, but care must be taken to ensure the large usage amount of the silicone additive does not cause any foaming stability issue. Conversely, lesser proportions of nucleating agent (e.g., a molar ratio of 1:125 or even 1:150) may be used, but the improvement on foam properties may be limited when the usage level for the silicone nucleating additive is too low. | (WO2021/252310) 1. ) A foam-forming composition for preparing polyisocyanurate and polyurethane foams, comprising: at least one polyisocyanate compound; at least one isocyanate-reactive compound; at least one blowing agent; at least one liquid siloxane nucleating additive; wherein, the at least one liquid siloxane nucleating additive is soluble in the at least one blowing agent; and, the at least one liquid siloxane nucleating additive is of the following structure: wherein, Ri can be a Cl to C4 alkyl group or a tri(methyl) siloxy group, and R can be a C5 to C18 alkyl group, a C5 to C18 cycloalkyl group, or a C7 to C18 arylalkyl group. | (WO2021/252310) A purpose of the present disclosure is to provide a composition for producing rigid polyisocyanurate (PIR) and polyurethane (PUR) foams, a process for preparing PIR and PUR foams, and a blowing agent composition comprising a novel liquid siloxane additive for preparing PIR and PUR foams, and foams made therewith. It was surprisingly found that low molecular weight (Mw) liquid siloxanes having at least one long alkyl chain of 5 carbon length and longer are useful as a nucleating additive for the production of polyurethane and polyisocyanurate foams, resulting in foams with smaller cell size and improved thermal insulation performance. The present disclosure relates to the use of a liquid siloxane nucleating additive in the production of thermal insulation foams. More particularly, the present disclosure relates to a foam-forming composition comprising at least one liquid siloxane material as a nucleating additive and a process to produce rigid polyisocyanurate (PIR) and polyurethane (PUR) foams exhibiting superior thermal insulation performance and good mechanical properties. | APD 2021-06-07 2021-06-07 2021-06-07 DESC (WO2021252310) (...)are generally stored in separate containers until the moment when they are blended together and subjected to the polymerization reaction between the isocyanate groups and hydroxyl groups to form polyisocyanurate and polyurethane. (...)can be used in the invention include low-boiling hydrocarbons such as heptane, hexane, n- and iso pentane, technical grade mixtures of n- and isopentanes and n- and iso-butane and propane, cycloalkanes such as cyclopentane and/or cyclohexan(...) (...)2- methylpropane-l,3-diol, methylpentanediols, diethylene glycol, triethylene glycol, tetraethylene glycol, polyethylene glycol, dipropylene glycol, polypropylene glycol, dibutylene glycol and polybutylene glycols. (...)alcohols for preparing the polyester polyol are diols or triols and include ethylene glycol, diethylene glycol, polyethylene glycol such as PEG 200, propylene glycol, dipropylene glycol, polypropylene glycol, butylene glycol, pentylene glycol or hexylene glycol, polyether polyol, glycerol, etc. (...)usually have a hydroxyl functionality between 2 and 8, in particular from 2 to 6 and is generally prepared by polymerization of one or more alkylene oxides selected from propylene oxide (PO), ethylene oxide (EO), butylene oxide, tetrahydrof(...) (...)the preparation of polyether polyols may include alkaline catalysts, such as potassium hydroxide, for anionic polymerization or Lewis acid catalysts, such as boron trifluoride, for cationic polymerization. Suitable polymerization catalysts may include potassium hydroxide, cesium hydroxide, boron trifluoride, or a doubl(...) Other surfactants that may be useful herein are polyethylene glycol ethers of long-chain alcohols, tertiary amine or alkanolamine salts of long-chain allyl acid sulfate esters, alkylsulfonic esters, alkyl arylsulfonic acids, and combination(...) Examples of such used liquids are alkanes, such as heptane, hexane, n- and iso-pentane, technical grade mixtures of n- and isopentanes and n- and iso butane and propane, cycloalkanes such as cyclopentane and/or cyclohexane, ethers, such as (...) DESC (CN115702179) (...)isocyanate-reactive component are typically stored in separate containers until they are blended together and a polymerization reaction is conducted between the isocyanate groups and the hydroxyl groups to form the polyisocyanurate and poly(...) (...)or polyurethane", "PIR and PUR", "PIR or PUR" and "PIR/PUR" are used interchangeably and refer to a polymerization system comprising both polyurethane chains and polyisocyanurate groups, the relative proportions of which depend substantiall(...) (...)in the present invention include low boiling hydrocarbons such as heptane, hexane, n-and i-pentane, and technical grade mixtures of n-and i-butane and propane; cycloalkanes such as cyclopentane and/or cyclohexane; low boiling point ethers s(...) As used herein, "polymerization" when describing isocyanates refers to homologues and/or isomers having a high molecular weight. For example, polymeric methylene diphenyl isocyanate refers to the high molecular weight homologues and/or isom(...) (...)2-methylpropane-1, 3-diol, methylpentanediol, diethylene glycol, triethylene glycol, tetraethylene glycol, polyethylene glycol, dipropylene glycol, polypropylene glycol, dibutylene glycol and polybutylene glycol. (...)used in the preparation of polyester polyols are diols or triols and include ethylene glycol, diethylene glycol, polyethylene glycols such as PEG200, propylene glycol, dipropylene glycol, polypropylene glycol, butylene glycol, pentylene glycol or hexylene glycol, polyether polyols, glycerol and the like. (...)typically have a hydroxyl functionality of between 2 and 8, specifically 2 to 6, and are typically prepared by polymerization of one or more alkylene oxides selected from Propylene Oxide (PO), ethylene Oxide (EO), butylene oxide, tetrahydro(...) Catalysts for preparing polyether polyols may include basic catalysts for anionic polymerization, such as potassium hydroxide, or lewis acid catalysts for cationic polymerization, such as boron trifluoride. Suitable polymerization catalysts may include potassium hydroxide, cesium hydroxide, boron trifluoride, or a doub(...) Other surfactants useful herein are polyethylene glycol ethers of long chain alcohols, sulfate esters of long chain alkene propionic acids, alkyl sulfonates, tertiary amine or alkanolamine salts of alkyl arylsulfonic acids, and combinations(...) Examples of such liquids used are alkanes such as heptane, hexane, n-pentane and isopentane; technical grade mixtures of n-pentane and isopentane and n-butane and isobutane with propane; cycloalkanes such as cyclopentane and/or cyclohexane;(...) PAN DOW GLOBAL TECHNOLOGIES
BR112019005527 EP3519520 IN392436 JP2021169626 CN109790432 US10767082 EP3519520 US20200024486 JP2019536831 EP3519520 IN201917014901 BR112019005527 KR10-2019-0058522 CN109790432 BR112019005527 TW201833281 WO2018/058424 | DOW GLOBAL TECHNOLOGIES | 2016-09-29 2021-07-20 | (EP3519520) Polymer compositions for uv curable primers | (EP3519520) Polymer compositions for UV curable primer formulations, as described herein. The primer formulations contain a modifier selected from the following: at least one modifier selected from a) through d) below: a) R1R2C ＝ CR3- (CO) -Z (Formula A), as described herein, b) an acrylate-containing oligomer that has a Mn ≤ 1500 g/mol, and an acid value from 50 to 500 mg KOH/g; c) a random terpolymer comprising, in polymerized form, vinyl chloride, vinyl acetate, and at least one of the following: a hydroxyl-containing alkyl acrylate, a hydroxyl-containing alkyl meth-acrylate, or a combination thereof or d) any combination of a) through c). Such primer formulations are useful for the binding of olefin-based polymer foams. | (EP3519520) 1. A composition comprising at least the following: A) at least one modifier selected from a) through d) below: a) R1R2C=CR3-(CO)-Z (Formula A), wherein R1, R2 and R3 are each, independently, selected from the following: H; alkyl; heteroalkyl; aryl; heteroaryl; -C(O)-OH; or -R-C(O)-OH, where R is alkylene; Z is selected from the following: -OH; -O-R-OH, where R is alkylene; -NR'R", where R'and R" are each independently H or alkyl; -N(H)-R‴OH, where R'" is alkylene; silane;and wherein two or more atoms of Formula A may optionally form a ring structure; b) an acrylate-containing oligomer that has an Mn ≤ 1500 g/mol, and an acid value from 50 to 500 mg KOH/g; c) a random terpolymer comprising, in polymerized form, vinyl chloride, vinyl acetate, and at least one of the following: a hydroxyl-containing alkyl acrylate, a hydroxyl-containing alkyl methacrylate, or a combination thereof; d) or any combination of a) through c); B) at least one chlorinated olefin-based polymer and/or at least one functionalized chlorinated olefin-based polymer; C) at least one styrene-based block interpolymer ; and D) at least one compound selected from the group consisting of the following:and/or wherein, for Formula D1, R is independently selected from the group consisting of the following; substituted or unsubstituted hydrocarbylenes, and substituted or unsubstituted hetero-hydrocarbylenes, and x is an integer ≥ 1; wherein, for Formula D2, R is independently selected from the group consisting of the following; substituted or unsubstituted hydrocarbylenes, and substituted or unsubstituted hetero-hydrocarbylenes, and x ≥ 1. 2. The composition of claim 1, wherein the composition further comprises at least one photoinitiator. 3. The composition of claim 1 or claim 2, wherein the weight ratio of component A to the sum weight of components B, C and D, A / (B +C+D), is from 0.10 to 0.75. 4. The composition of any one of the previous claims, wherein the component A is present in an amount from 5 to 35 wt%, based on the weight of the composition. 5. The composition of any one of the previous claims, wherein the component A is a random terpolymer (subcomponent c) that comprises the following properties: i) Mw from 10,000 to 100,000 g/mole; ii) from 70 to 95 wt% vinyl chloride, based on the weight of the terpolymer, iii) from 5 to 15 wt% vinyl acetate, based on the weight of the terpolymer; and iv) from greater than zero to 15 wt%, based on the weight of the terpolymer, of a hydroxyl-containing alkyl acrylate, where the alkyl group comprises 1 to 6 carbons, or a hydroxyl-containing alkyl methacrylate where the alkyl group comprises 1 to 6 carbons. 6. The composition of any one of the previous claims, wherein component D is selected from the following: (a) through (1): 7. The composition according to any one of the previous claims, wherein component D) is selected from the group consisting of the following: 1,6 Hexanediol diacrylate (HDDA), tri propylene glycol di-acrylate (TPGDA); dipropylene glycol diacrylate (DPGDA); 1,4-butandiol diacrylate (BDDA); Diethylene glycol diacrylate; Triethylene glycol diacrylate; Neopentyl glycol diacrylate (NPGDA); and Nonanediol_Diacrylate_ (NDDA). 8. The composition according to any one of the preceding claims, wherein component B, is selected from the group consisting of chlorinated olefin-based polymers that have a chlorine content from 10 to 40 wt%, based on the weight of the chlorinated olefin-based polymer. 9. The composition according to any one of the preceding claims, wherein component C) is selected from the group consisting of the following: styrene-ethylene/butylene-styrene block copolymer (SEBS); styrene/butadiene/styrene block copolymer (SBS); and maleic anhydride grafted styrene-ethylene/butylene-styrene block copolymer (SEBS-g-MAH). 10. An article comprising at least one component formed from the composition of any one of the previous claims. | (EP3519520B1) GRANTED (US10767082B2) GRANTED (WO201858424A1) LAPSED (JP2021169626A) PENDING (JP2019536831A) REVOKED (BR112019005527B1) GRANTED (IN-392436B) GRANTED (CN109790432BB) GRANTED (KR20190058522A) PENDING (TW201833281A) PENDING | (EP3519520) As see in the tables above, CE-1 and CE-4 provide a good bonding strength > 3 N/mm, when measured after 24 hr storage; however, the green peel strength measured within 5 minute storage is not very good. The non-polar molecular nature of the olefin-based polymers (for example, olefin multi-block copolymers) makes them difficult to be bonded, painted, and printed due to the low surface energy of these polymers. | (EP3519520) 1. A composition comprising at least the following: A) at least one modifier selected from a) through d) below: a) R1R2C=CR3-(CO)-Z (Formula A), wherein R1, R2 and R3 are each, independently, selected from the following: H; alkyl; heteroalkyl; aryl; heteroaryl; -C(O)-OH; or -R-C(O)-OH, where R is alkylene; Z is selected from the following: -OH; -O-R-OH, where R is alkylene; -NR'R", where R'and R" are each independently H or alkyl; -N(H)-R‴OH, where R'" is alkylene; silane; and wherein two or more atoms of Formula A may optionally form a ring structure; b) an acrylate-containing oligomer that has an Mn ≤ 1500 g/mol, and an acid value from 50 to 500 mg KOH/g; c) a random terpolymer comprising, in polymerized form, vinyl chloride, vinyl acetate, and at least one of the following: a hydroxyl-containing alkyl acrylate, a hydroxyl-containing alkyl methacrylate, or a combination thereof; d) or any combination of a) through c); B) at least one chlorinated olefin-based polymer and/or at least one functionalized chlorinated olefin-based polymer; C) at least one styrene-based block interpolymer ; and D) at least one compound selected from the group consisting of the following: and/or wherein, for Formula D1, R is independently selected from the group consisting of the following; substituted or unsubstituted hydrocarbylenes, and substituted or unsubstituted hetero-hydrocarbylenes, and x is an integer ≥ 1; wherein, for Formula D2, R is independently selected from the group consisting of the following; substituted or unsubstituted hydrocarbylenes, and substituted or unsubstituted hetero-hydrocarbylenes, and x ≥ 1. | (EP3519520) In one embodiment, the invention provides the composition and article of manufacture in accordance with any of the embodiments disclosed herein except that the article of manufacture is selected from the group consisting of footwear. It has been discovered that the low green peel strength (here, peel strength after five minutes) of prior primer formulations is due to the weak interaction between the UV curable primer and the PU adhesive layer. It has been discovered that the use of modifiers that contain reactive hydrogen groups (hydroxyl, carboxylic, amine groups, etc.) result in primers have high green peel strength. | APD 2021-07-20 DESC (US10767082) (...)based polymers for use in the production of chlorinated olefin-based polymers include, but are not limited to, polypropylene-based polymers, such as, polypropylene homopolymers, propylene-alpha-olefin interpolymers and propylene-alpha-olefin copolymers; and ethylene-based polymers, such as, polyethylene homopolymers, ethylene-alpha-olefin interpolymers and ethylene-alpha-olefin copolymers. (...)Nippon Paper Industries Co., Ltd. Examples of chlorinated ethylene-based polymers include the TYRIN chlorinated polyethylenes, which are commercially available from The Dow Chemical Company. (...)and/or carboxylic acid functionalized, chlorinated olefin-based polymer is a maleic anhydride grafted chlorinated polyolefin (MAH-g-CPO). In yet another specific embodiment, the anhydride and/or carboxylic acid functionalized, chlorinated olefin-based polymer is a maleic anhydride grafted chlorinated polyolefin having a maleic anhydride content of from 0.75 to 3 wt %, based on the weight of the an(...) (...)and/or carboxylic acid functionalized, chlorinated olefin-based polymer is a maleic anhydride grafted chlorinated polyolefin, having a weight average molecular weight, Mw, from 25,000 to 125,000 g/mole. (...)and/or carboxylic acid functionalized, chlorinated olefin-based polymer is a maleic anhydride grafted chlorinated polyolefin. In yet another specific embodiment, the anhydride and/or carboxylic acid functionalized, chlorinated olefin-based polymer is a maleic anhydride grafted chlorinated polyolefin having a maleic anhydride content of from 0.75 to 3 wt %, based on the weight of the anhydride func(...) (...)and/or carboxylic acid functionalized, chlorinated olefin-based polymer is a maleic anhydride grafted chlorinated polyolefin (or maleic anhydride grafted chlorinated olefin-based polymer) having a weight average molecular weight, Mw, from 2(...) Exemplary component B polymers include maleic anhydride grafted chlorinated polyolefins (or maleic anhydride grafted chlorinated olefin-based polymer; for example a maleic anhydride grafted chlorinated ethylene-based polymer or a maleic anh(...) The term “interpolymer,” as used herein, refers to polymers prepared by the polymerization of at least two different types of monomers. The generic term interpolymer includes copolymers (employed to refer to polymers prepared from two diffe(...) The eluent was HPLC grade tetrahydrofuran (THF), which was continuously degassed with the online vacuum degasser within the Alliance 2695. The Waters Alliance 2695 was programmed to inject 50 microliters of sample solutions. (...)1 Component B Material NameStructure or Description HARDLEN F-2P (F-2P)Maleic anhydride grafted chlorinated polyolefin (MAH-g-CPO) commercially available from Toyobo with chlorine level of 19-21% SUPERCHLORN 930SMaleic anhydride grafted (930S)chlorinated polyolefin (MAH-g-CPO) commercially available from Nippon Paper with chlorine level of 20-22% DESC (US10767082) (...)a UV primer for OBC rich midsole bonding, by using reactive diluents, maleic anhydrate grafted chlorinated polyolefins, styrene block copolymers, photo initiators and solvents; and International Patent Application No. PCT/CN16/076245 (filed(...) DESC (US20200024486) (...)based polymers for use in the production of chlorinated olefin-based polymers include, but are not limited to, polypropylene-based polymers, such as, polypropylene homopolymers, propylene-alpha-olefin interpolymers and propylene-alpha-olefin copolymers; and ethylene-based polymers, such as, polyethylene homopolymers, ethylene-alpha-olefin interpolymers and ethylene-alpha-olefin copolymers. (...)Nippon Paper Industries Co., Ltd. Examples of chlorinated ethylene-based polymers include the TYRIN chlorinated polyethylenes, which are commercially available from The Dow Chemical Company. (...)and/or carboxylic acid functionalized, chlorinated olefin-based polymer is a maleic anhydride grafted chlorinated polyolefin (MAH-g-CPO). In yet another specific embodiment, the anhydride and/or carboxylic acid functionalized, chlorinated olefin-based polymer is a maleic anhydride grafted chlorinated polyolefin having a maleic anhydride content of from 0.75 to 3 wt %, based on the weight of the an(...) (...)and/or carboxylic acid functionalized, chlorinated olefin-based polymer is a maleic anhydride grafted chlorinated polyolefin, having a weight average molecular weight, Mw, from 25,000 to 125,000 g/mole. (...)and/or carboxylic acid functionalized, chlorinated olefin-based polymer is a maleic anhydride grafted chlorinated polyolefin. In yet another specific embodiment, the anhydride and/or carboxylic acid functionalized, chlorinated olefin-based polymer is a maleic anhydride grafted chlorinated polyolefin having a maleic anhydride content of from 0.75 to 3 wt %, based on the weight of the anhydride func(...) (...)and/or carboxylic acid functionalized, chlorinated olefin-based polymer is a maleic anhydride grafted chlorinated polyolefin (or maleic anhydride grafted chlorinated olefin-based polymer) having a weight average molecular weight, Mw, from 2(...) Exemplary component B polymers include maleic anhydride grafted chlorinated polyolefins (or maleic anhydride grafted chlorinated olefin-based polymer; for example a maleic anhydride grafted chlorinated ethylene-based polymer or a maleic anh(...) The term “interpolymer,” as used herein, refers to polymers prepared by the polymerization of at least two different types of monomers. The generic term interpolymer includes copolymers (employed to refer to polymers prepared from two diffe(...) The eluent was HPLC grade tetrahydrofuran (THF), which was continuously degassed with the online vacuum degasser within the Alliance 2695. The Waters Alliance 2695 was programmed to inject 50 microliters of sample solutions. (...)1 Component B Material NameStructure or Description HARDLEN F-2P (F-2P)Maleic anhydride grafted chlorinated polyolefin (MAH-g-CPO) commercially available from Toyobo with chlorine level of 19-21% SUPERCHLORN 930SMaleic anhydride grafted (930S)chlorinated polyolefin (MAH-g-CPO) commercially available from Nippon Paper with chlorine level of 20-22% DESC (US20200024486) (...)a UV primer for OBC rich midsole bonding, by using reactive diluents, maleic anhydrate grafted chlorinated polyolefins, styrene block copolymers, photo initiators and solvents; and International Patent Application No. PCT/CN16/076245 (filed(...) DESC (WO201858424) (...)a UV primer for OBC rich midsole bonding, by using reactive diluents, maleic anhydrate grafted chlorinated polyolefins, styrene block copolymers, photo initiators and solvents; and International Patent Application No. (...)based polymers for use in the production of chlorinated olefin-based polymers include, but are not limited to, polypropylene-based polymers, such as, polypropylene homopolymers, propylene-alpha-olefin interpolymers and propylene-alpha-olefin copolymers; and ethylene-based polymers, such as, polyethylene homopolymers, ethylene-alpha-olefin interpolymers and ethylene-alpha-olefin copolymers. Examples of chlorinated ethylene-based polymers include the TYRIN chlorinated polyethylenes, which are commercially available from The Dow Chemical Company. (...)and/or carboxylic acid functionalized, chlorinated olefin-based polymer is a maleic anhydride grafted chlorinated polyolefin (MAH-g-CPO) . In yet another specific embodiment, the anhydride and/or carboxylic acid functionalized, chlorinated olefin-based polymer is a maleic anhydride grafted chlorinated polyolefin having a maleic anhydride content of from 0.75 to 3 wt%, based on the weight of the an(...) (...)and/or carboxylic acid functionalized, chlorinated olefin-based polymer is a maleic anhydride grafted chlorinated polyolefin, having a weight average molecular weight, Mw, from 25,000 to 125,000 g/mole. (...)and/or carboxylic acid functionalized, chlorinated olefin-based polymer is a maleic anhydride grafted chlorinated polyolefin. In yet another specific embodiment, the anhydride and/or carboxylic acid functionalized, chlorinated olefin-based polymer is a maleic anhydride grafted chlorinated polyolefin having a maleic anhydride content of from 0.75 to 3 wt%, based on the weight of the anhydride funct(...) (...)and/or carboxylic acid functionalized, chlorinated olefin-based polymer is a maleic anhydride grafted chlorinated polyolefin (or maleic anhydride grafted chlorinated olefin-based polymer) having a weight average molecular weight, Mw, from 2(...) The term “interpolymer, ” as used herein, refers to polymers prepared by the polymerization of at least two different types of monomers. The generic term interpolymer includes copolymers (employed to refer to polymers prepared from two diff(...) The eluent was HPLC grade tetrahydrofuran (THF) , which was continuously degassed with the online vacuum degasser within the Alliance 2695. The Waters Alliance 2695 was programmed to inject 50 microliters of sample solutions. The sample sol(...) DESC (EP3519520) (...)a UV primer for OBC rich midsole bonding, by using reactive diluents, maleic anhydrate grafted chlorinated polyolefins, styrene block copolymers, photo initiators and solvents; and International Patent Application No. PCT/CN16/076245 (filed(...) (...)based polymers for use in the production of chlorinated olefin-based polymers include, but are not limited to, polypropylene-based polymers, such as, polypropylene homopolymers, propylene-alpha-olefin interpolymers and propylene-alpha-olefin copolymers; and ethylene-based polymers, such as, polyethylene homopolymers, ethylene-alpha-olefin interpolymers and ethylene-alpha-olefin copolymers. (...)Nippon Paper Industries Co., Ltd.. Examples of chlorinated ethylene-based polymers include the TYRIN chlorinated polyethylenes, which are commercially available from The Dow Chemical Company. (...)and/or carboxylic acid functionalized, chlorinated olefin-based polymer is a maleic anhydride grafted chlorinated polyolefin (MAH-g-CPO). In yet another specific embodiment, the anhydride and/or carboxylic acid functionalized, chlorinated olefin-based polymer is a maleic anhydride grafted chlorinated polyolefin having a maleic anhydride content of from 0.75 to 3 wt%, based on the weight of the anh(...) (...)and/or carboxylic acid functionalized, chlorinated olefin-based polymer is a maleic anhydride grafted chlorinated polyolefin, having a weight average molecular weight, Mw, from 25,000 to 125,000 g/mole. (...)and/or carboxylic acid functionalized, chlorinated olefin-based polymer is a maleic anhydride grafted chlorinated polyolefin. In yet another specific embodiment, the anhydride and/or carboxylic acid functionalized, chlorinated olefin-based polymer is a maleic anhydride grafted chlorinated polyolefin having a maleic anhydride content of from 0.75 to 3 wt%, based on the weight of the anhydride funct(...) (...)and/or carboxylic acid functionalized, chlorinated olefin-based polymer is a maleic anhydride grafted chlorinated polyolefin (or maleic anhydride grafted chlorinated olefin-based polymer) having a weight average molecular weight, Mw, from 2(...) Exemplary component B polymers include maleic anhydride grafted chlorinated polyolefins (or maleic anhydride grafted chlorinated olefin-based polymer; for example a maleic anhydride grafted chlorinated ethylene-based polymer or a maleic anh(...) The term "interpolymer," as used herein, refers to polymers prepared by the polymerization of at least two different types of monomers. The generic term interpolymer includes copolymers (employed to refer to polymers prepared from two diffe(...) The eluent was HPLC grade tetrahydrofuran (THF), which was continuously degassed with the online vacuum degasser within the Alliance 2695. The Waters Alliance 2695 was programmed to inject 50 microliters of sample solutions. Table 1: Component BMaterial NameStructure or DescriptionHARDLEN F-2P (F-2P)Maleic anhydride grafted chlorinated polyolefin (MAH-g-CPO) commercially available from Toyobo with chlorine level of 19-21%SUPERCHLORN 930S (930S)Maleic anhydride grafted chlorinated polyolefin (MAH-g-CPO) commercially available from Nippon Paper with chlorine level of 20-22% DESC (JP2021169626) (...)for mid-bottom anchorage rich in OBC, e.g., by using reactive diluents, maleic anhydride grafted chlorinated polyolefins, styrene block copolymers, photoinitiators, and solvents; And further improves the anchoring strength of the OBC rich m(...) (...)of olefin-based polymers for use in producing chlorinated olefin-based polymers include, but are not limited to, polypropylene-based polymers such as polypropylene homopolymers, propylene-alpha-olefin interpolymers, and propylene-alpha-olefin copolymers; Ethylene-based polymers such as polyethylene homopolymers, ethylene-alpha-olefin interpolymers, and ethylene-alpha-olefin copolymers. (...)S commercially available from, Ltd.. Examples of chlorinated ethylene-based polymers include TYRIN chlorinated polyethylene commercially available from The Dow C hemical Company. (...)and/or carboxylic acid-functionalized chlorinated olefin-based polymer is a maleic anhydride-grafted chlorinated polyolefin (MAH-g-CPO). In yet another particular embodiment, the anhydride-and/or carboxylic acid-functionalized chlorinated olefin-based polymer is a maleic anhydride grafted chlorinated polyolefin having a maleic anhydride content of 0.75 to 3 wt%, based on the weight of the anhydrid(...) (...)and/or carboxylic acid functionalized chlorinated olefin-based polymer is a maleic anhydride grafted chlorinated polyolefin having a weight average molecular weight, Mw, of 25,000 to 125,000 g/mole. (...)and/or carboxylic acid-functionalized chlorinated olefin-based polymer is a maleic anhydride-grafted chlorinated polyolefin. In yet another particular embodiment, the anhydride-and/or carboxylic acid-functionalized chlorinated olefin-based polymer is a maleic anhydride grafted chlorinated polyolefin having a maleic anhydride content of 0.75 to 3 wt%, based on the weight of the anhydride-functional(...) (...)and/or carboxylic acid functionalized chlorinated olefin-based polymer is a maleic anhydride grafted chlorinated polyolefin (or maleic anhydride grafted chlorinated olefin-based polymer) having a weight average molecular weight, Mw, of 25,0(...) Exemplary component B polymers include maleic anhydride-grafted chlorinated polyolefins (or maleic anhydride-grafted chlorinated olefin-based polymers, such as maleic anhydride-grafted chlorinated ethylene-based polymers or maleic anhydride(...) As used herein, the term "interpolymer" refers to a polymer prepared by polymerization of at least two different types of monomers. The general term interpolymer includes copolymers (2 used to refer to polymers prepared from different types(...) The eluent was tetrahydrofuran (THF) of HPLC grade, which was degassed continuously in an online vacuum degasser in a Alliance2695. The Waters Alliance2695 was programmed to inject 50 microliters of the sample solution. DESC (JP2019536831) (...)primers for OBC rich midbottom anchorage, e.g., by using reactive diluents, maleic anhydride grafted chlorinated polyolefins, styrene block copolymers, photoinitiators, and solvents; And further improving the bond strength of the OBC rich m(...) (...)examples of olefin-based polymers for use in the production of chlorinated olefin-based polymers include polypropylene homopolymers, propylene-alpha-olefin interpolymers, and propylene-alpha-olefin copolymers, including polypropylene based polymers; Ethylene-based polymers such as polyethylene homopolymers, ethylene-alpha-olefin interpolymers, and ethylene-alpha-olefin copolymers. Examples of chlorinated ethylene-based polymers include TYRIN chlorinated polyethylene commercially available from The Dow Chemical Company. (...)and/or carboxylic acid functionalized chlorinated olefin-based polymer is maleic anhydride grafted chlorinated polyolefin (MAH-g-CPO). In yet another particular embodiment, the anhydride and/or carboxylic acid-functionalized chlorinated olefin-based polymer is a maleic anhydride grafted chlorinated polyolefin having a maleic anhydride content of from 0.75 to 3 weight%, based on the weight of the a(...) (...)and/or carboxylic acid functionalized chlorinated olefin-based polymers are maleic anhydride grafted chlorinated polyolefins having a weight average molecular weight of from 25,000 to 125,000 g /moles, Mw. All individual values and subrange(...) (...)and/or carboxylic acid functionalized chlorinated olefin-based polymers are maleic anhydride grafted chlorinated polyolefins. In yet another particular embodiment, the anhydride and/or carboxylic acid-functionalized chlorinated olefin-based polymer is a maleic anhydride grafted chlorinated polyolefin having a maleic anhydride content of from 0.75 to 3 weight%, based on the weight of the anhydride-(...) (...)and/or carboxylic acid functionalized chlorinated olefin-based polymer is maleic anhydride grafted chlorinated polyolefin (or maleic anhydride grafted chlorinated olefin-based polymer) having a weight average molecular weight of 25,000 to 1(...) Exemplary component B polymers include maleic anhydride grafted chlorinated polyolefin (or maleic anhydride grafted chlorinated olefin-based polymers, such as maleic anhydride grafted chlorinated ethylene-based polymers, or maleic anhydride(...) As used herein, the term "interpolymer" refers to a polymer prepared by polymerization of at least 2 different types of monomers. The general term interpolymer includes) used to refer to polymers prepared from (2 different types of monomers(...) The eluent was HPLC grade tetrahydrofuran (THF), which was continuously degassed in an online vacuum degasser in Alliance2695. Waters Alliance2695 was programmed to inject 50 microliters of sample solution. DESC (CN109790432) (...)a UV primer for OBC-rich midsole bonding by using a reactive diluent, maleic anhydride grafted chlorinated polyolefin, styrene block copolymer, photoinitiator, and solvent; and international patent application No. PCT/CN16/076245 (filed 3/1(...) (...)based polymer for use in the production of the chlorinated olefin-based polymer include, but are not limited to, polypropylene-based polymers such as polypropylene homopolymer, propylene- α -olefin interpolymer, and propylene- α -olefin copolymer, and ethylene-based polymers such as polyethylene homopolymer, ethylene- α -olefin interpolymer, and ethylene- α -olefin copolymer. Examples of chlorinated ethylene-based polymers include TYRIN chlorinated polyethylene, which is available from the dow chemical company. (...)and/or carboxylic acid functionalized chlorinated olefin-based polymer is maleic anhydride grafted chlorinated polyolefin (MAH-g-CPO). In yet another particular embodiment, the anhydride-and/or carboxylic acid-functionalized chlorinated olefin-based polymer is a maleic anhydride grafted chlorinated polyolefin having a maleic anhydride content of 0.75 to 3 wt% based on the weight of the anhydride-f(...) (...)and/or carboxylic acid-functionalized chlorinated olefin-based polymer is a maleic anhydride grafted chlorinated polyolefin having a weight average molecular weight, Mw, of 25,000 to 125,000 g/mole. (...)and/or carboxylic acid-functionalized chlorinated olefin-based polymer is a maleic anhydride grafted chlorinated polyolefin. In yet another particular embodiment, the anhydride-and/or carboxylic acid-functionalized chlorinated olefin-based polymer is a maleic anhydride grafted chlorinated polyolefin having a maleic anhydride content of 0.75 to 3 wt% based on the weight of the anhydride-functionali(...) (...)and/or carboxylic acid-functionalized chlorinated olefin-based polymer is a maleic anhydride grafted chlorinated polyolefin (or maleic anhydride grafted chlorinated olefin-based polymer) having a weight average molecular weight Mw of 25,000(...) Exemplary component B polymers include maleic anhydride grafted chlorinated polyolefins (or maleic anhydride grafted chlorinated olefin polymers; e.g., maleic anhydride grafted chlorinated ethylene polymers or maleic anhydride grafted chlor(...) As used herein, the term "interpolymer" refers to a polymer prepared by the polymerization of at least two different types of monomers. The generic term interpolymer encompasses copolymers (used to refer to polymers prepared from two differ(...) The ionophore was HPLC grade Tetrahydrofuran (THF) which was continuously degassed in an inline vacuum degasser in Alliance 2695. Waters Alliance 2695 was programmed to inject 50 microliters of sample solution. DESC (CN109790432B) (...)a UV primer for OBC-rich midsole bonding by using a reactive diluent, maleic anhydride grafted chlorinated polyolefin, styrene block copolymer, photoinitiator, and solvent; and international patent application No. PCT/CN16/076245 (filed 3/1(...) (...)based polymer for use in the production of the chlorinated olefin-based polymer include, but are not limited to, polypropylene-based polymers such as polypropylene homopolymer, propylene- α -olefin interpolymer, and propylene- α -olefin copolymer; and ethylene-based polymers such as polyethylene homopolymers, ethylene- α -olefin interpolymers, and ethylene- α -olefin copolymers. Examples of chlorinated ethylene-based polymers include TYRIN chlorinated polyethylene, which is available from the dow chemical company. (...)and/or carboxylic acid functionalized chlorinated olefin-based polymer is maleic anhydride grafted chlorinated polyolefin (MAH-g-CPO). In yet another particular embodiment, the anhydride-and/or carboxylic acid-functionalized chlorinated olefin-based polymer is a maleic anhydride grafted chlorinated polyolefin having a maleic anhydride content of 0.75 to 3 wt% based on the weight of the anhydride-f(...) (...)and/or carboxylic acid-functionalized chlorinated olefin-based polymer is a maleic anhydride grafted chlorinated polyolefin having a weight average molecular weight, Mw, of 25,000 to 125,000 g/mole. (...)and/or carboxylic acid-functionalized chlorinated olefin-based polymer is a maleic anhydride grafted chlorinated polyolefin. In yet another particular embodiment, the anhydride-and/or carboxylic acid-functionalized chlorinated olefin-based polymer is a maleic anhydride grafted chlorinated polyolefin having a maleic anhydride content of 0.75 to 3 wt% based on the weight of the anhydride-functionali(...) (...)and/or carboxylic acid-functionalized chlorinated olefin-based polymer is a maleic anhydride grafted chlorinated polyolefin (or maleic anhydride grafted chlorinated olefin-based polymer) having a weight average molecular weight Mw of 25,000(...) Exemplary component B polymers include maleic anhydride grafted chlorinated polyolefins (or maleic anhydride grafted chlorinated olefin polymers; e.g., maleic anhydride grafted chlorinated ethylene polymers or maleic anhydride grafted chlor(...) As used herein, the term "interpolymer" refers to a polymer prepared by the polymerization of at least two different types of monomers. The generic term interpolymer encompasses copolymers (used to refer to polymers prepared from two differ(...) The ionophore was HPLC grade Tetrahydrofuran (THF) which was continuously degassed in an inline vacuum degasser in Alliance 2695. Waters Alliance 2695 was programmed to inject 50 microliters of sample solution. DESC (IN-392436) (...)a UV primer for OBC rich midsole bonding, by using reactive diluents, maleic anhydrate grafted chlorinated polyolefins, styrene block copolymers, photo initiators and solvents; and International Patent Application No. PCT/CN16/076245 (filed(...) (...)based polymers for use in the production of chlorinated olefin-based polymers include, but are not limited to, polypropylene-based polymers, such as, polypropylene homopolymers, propylene-alpha-olefin interpolymers and propylene-alpha-olefin copolymers; and ethylene-based polymers, such as, polyethylene homopolymers, ethylene-alpha-olefin interpolymers and ethylene-alpha-olefin copolymers. (...)Nippon Paper Industries Co., Ltd. Examples of chlorinated ethylene-based polymers include the TYRIN chlorinated polyethylenes, which are commercially available from The Dow Chemical Company. (...)and/or carboxylic acid functionalized, chlorinated olefin-based polymer is a maleic anhydride grafted chlorinated polyolefin (MAH-g-CPO). In yet another specific embodiment, the anhydride and/or carboxylic acid functionalized, chlorinated olefin-based polymer is a maleic anhydride grafted chlorinated polyolefin having a maleic anhydride content of from 0.75 to 3 wt %, based on the weight of the an(...) (...)and/or carboxylic acid functionalized, chlorinated olefin-based polymer is a maleic anhydride grafted chlorinated polyolefin, having a weight average molecular weight, Mw, from 25,000 to 125,000 g/mole. (...)and/or carboxylic acid functionalized, chlorinated olefin-based polymer is a maleic anhydride grafted chlorinated polyolefin. In yet another specific embodiment, the anhydride and/or carboxylic acid functionalized, chlorinated olefin-based polymer is a maleic anhydride grafted chlorinated polyolefin having a maleic anhydride content of from 0.75 to 3 wt %, based on the weight of the anhydride func(...) (...)and/or carboxylic acid functionalized, chlorinated olefin-based polymer is a maleic anhydride grafted chlorinated polyolefin (or maleic anhydride grafted chlorinated olefin-based polymer) having a weight average molecular weight, Mw, from 2(...) Exemplary component B polymers include maleic anhydride grafted chlorinated polyolefins (or maleic anhydride grafted chlorinated olefin-based polymer; for example a maleic anhydride grafted chlorinated ethylene-based polymer or a maleic anh(...) The term "interpolymer," as used herein, refers to polymers prepared by the polymerization of at least two different types of monomers. The generic term interpolymer includes copolymers (employed to refer to polymers prepared from two diffe(...) The eluent was HPLC grade tetrahydrofuran (THF), which was continuously degassed with the online vacuum degasser within the Alliance 2695. The Waters Alliance 2695 was programmed to inject 50 microliters of sample solutions. HARDLEN F-2P (F-2P) Maleic anhydride grafted chlorinated polyolefin (930S) chlorinated polyolefin DESC (IN201917014901) (...)a UV primer for OBC rich midsole bonding, by using reactive diluents, maleic anhydrate grafted chlorinated polyolefins, styrene block copolymers, photo initiators and solvents; and International Patent Application No. PCT/CN16/076245 (filed(...) (...)based polymers for use in the production of chlorinated olefin-based polymers include, but are not limited to, polypropylene-based polymers, such as, polypropylene homopolymers, propylene-alpha-olefin interpolymers and propylene-alpha-olefin copolymers; and ethylene-based polymers, such as, polyethylene homopolymers, ethylene-alpha-olefin interpolymers and ethylene-alpha-olefin copolymers. (...)Nippon Paper Industries Co., Ltd.. Examples of chlorinated ethylene-based polymers include the TYRIN chlorinated polyethylenes, which are commercially available from The Dow Chemical Company. (...)and/or carboxylic acid functionalized, chlorinated olefin-based polymer is a maleic anhydride grafted chlorinated polyolefin (MAH-g-CPO). In yet another specific embodiment, the anhydride and/or carboxylic acid functionalized, chlorinated olefin-based polymer is a maleic anhydride grafted chlorinated polyolefin having a maleic anhydride content of from 0.75 to 3 wt%, based on the weight of the anh(...) (...)and/or carboxylic acid functionalized, chlorinated olefin-based polymer is a maleic anhydride grafted chlorinated polyolefin, having a weight average molecular weight, Mw, from 25,000 to 125,000 g/mole. (...)and/or carboxylic acid functionalized, chlorinated olefin-based polymer is a maleic anhydride grafted chlorinated polyolefin. In yet another specific embodiment, the anhydride and/or carboxylic acid functionalized, chlorinated olefin-based polymer is a maleic anhydride grafted chlorinated polyolefin having a maleic anhydride content of from 0.75 to 3 wt%, based on the weight of the anhydride funct(...) (...)and/or carboxylic acid functionalized, chlorinated olefin-based polymer is a maleic anhydride grafted chlorinated polyolefin (or maleic anhydride grafted chlorinated olefin-based polymer) having a weight average molecular weight, Mw, from 2(...) The term "interpolymer, " as used herein, refers to polymers prepared by the polymerization of at least two different types of monomers. The generic term interpolymer includes copolymers (employed to refer to polymers prepared from two diff(...) The eluent was HPLC grade tetrahydrofuran (THF), which was continuously degassed with the online vacuum degasser within the Alliance 2695. The Waters Alliance 2695 was programmed to inject 50 microliters of sample solutions. DESC (KR20190058522) For example, WO2016004898 where reactive diluents, maleic anhydride grafted chlorinated polyolefins, styrenic block copolymers, photoinitiators and solvents have been used to initiate OBC-rich midsole binding UV primers; And International P(...) Preferred examples of olefinic polymers for use in preparing chlorinated olefinic polymers include polypropylene-based polymers such as polypropylene homopolymers, propylene-alpha-olefin hybrid polymers, and propylene-alpha-olefin copolymers; And ethylene-based polymers such as polyethylene homopolymers, ethylene-alpha-olefin blends, and ethylene-alpha-olefin copolymers. (...)from Nippon Paper Industries Co., Ltd. Examples of chlorinated ethy(...)
CN115702180 BR112022025305 BR112022025305 WO2021/252308 | DOW GLOBAL TECHNOLOGIES | 2020-06-11 2020-07-17 2021-06-07 | (WO2021252308) Isocyanate-reactive composition and method of preparing polyurethane and polyisocyanurate foams | (WO2021/252308) An isocyanate-reactive composition comprising (i) at least one isocyanate-reactive compound; and (ii) at least one T-shaped siloxane material at a predetermined amount; and a foam-forming composition for producing a polyurethane or polyisocyanurate foam comprising at least one isocyanate component and at least one isocyanate-reactive component; wherein the at least one isocyanate-reactive component is the above isocyanate-reactive composition. | (WO2021/252308) CLAIMS 1. ) An isocyanate-reactive composition comprising: at least one isocyanate-reactive compound; and at least one T-shaped siloxane material of the following structure:wherein, Ai and Bi are each independently a linear or branched monovalent hydrocarbon group of from 1 to 8 carbon atoms, A2, A3, B2 and B3 are each independently a linear or branched monovalent hydrocarbon group of from 1 to 4 carbon atoms; and, m and n are each an independent integer from 1 - 6; and, X is a linear or branched monovalent hydrocarbon group of from 1 to 4 carbon atoms, or a trimethylsiloxay group; and, Y is an alkylene oxide-containing group of from 2 to 24 alkylene oxide units. 2. ) The isocyanate-reactive composition of claim 1, wherein for the at least one T-shaped siloxane material, Y is the following formula: — Z— O— [(C2H40)a(C3H60)b(C4Hs0)c]d— W wherein, Z is a linear or branched divalent hydrocarbon group of from 3 to 8 carbon atoms; W is hydrogen, a monovalent hydrocarbon group of from 1 to 4 carbon atoms, an acetyl, a propionyl, or butyrate; subscript a is an integer value from 1 to 15, subscripts b and c are each independently 0 or an integer value from 1 - 14 wherein the sum total of the integer values for subscript a, b, and c are greater than or equal to 2 and less than or equal to 24, and subscript d is 0, 1, or 2. 3. ) The isocyanate-reactive composition of claim 1, wherein the at least one of the T-shaped siloxane material has the following structure: wherein, Ri and R2 are each independently a hydrogen or a C1-C4 alkyl group, pi is an integer value of 1 - 6, p2 is an integer value of 1 - 12, p3 is an integer value of 0 - 12, the values of pi and p2 combined being greater than or equal to 2; R3 being an hydrogen atom, a C1-C4 alkyl group, an acetyl, a propionyl, or butyrate; and R4 being a C1-C4 alkyl, or trimethylsiloxy group. 4. ) The isocyanate-reactive composition of claims 1-3, wherein the at least one of the T-shaped siloxane material has molecular weight from 350 g/mol to 2,500 g/mol. 5. ) The isocyanate-reactive composition of claims 1 - 4, wherein the amount of the at least one T-shaped siloxane material is 0.1 - 5 parts by weight, per 100 parts by weight of the at least one isocyanate-reactive compound. 6. ) The isocyanate-reactive composition of claims 1 - 5, further including at least one auxiliary additive, the auxiliary additive being a surfactant, a catalyst, a physical blowing agent, a chemical blowing agent, a flame- retardant additive, or a nucleating agent, or a mixture thereof. 7. ) A foam-forming composition comprising the isocyanate-reactive composition of claims 1 - 6 and at least one polyisocyanate compound. 8. ) A method for preparing a polyurethane or polyisocyanurate foam with the foam-forming composition of claim 7, wherein the isocyanate -reactive composition is mixed with the at least one polyisocyanate compound, wherein the at least one polyisocyanate compound has an isocyanate index from 100 to 600. 9. ) A polyurethane/polyisocyanurate foam prepared from the isocyanate -reactive composition of claims 1 - 6 and at least one polyisocyanate compound, wherein thermal conductivity of the prepared foam measured according to the ASTM C518-04 (2010) procedure is less than or equal to 20.5 mW/m-K. 10. ) The polyurethane/polyisocyanurate foam of claim 9, wherein a polyurethane or polyisocyanurate foam prepared has an open cell content lower than 8% and a density between 25-200 kg/m3. | (WO2021252308A1) PENDING (CN115702180A) PENDING (BR112022025305A2) PENDING | (WO2021/252308) The thermal insulation performance of rigid foam of the present invention, as measured by thermal conductivity (or "K-factor"), is defined and determined by the procedure described in ASTM C518-04 (2010). In addition, the foam of the present invention advantageously exhibits a good mechanical properties, as measured in terms of compressive strength as determined by the procedure described in ASTM D-1621. Without being bound by theory, the blowing agent may absorb heat from the exothermic reaction of the combination of the isocyanate component with the isocyanate -reactive component and vaporize and provide additional gas useful in expanding the polyurethane foam to a desirable low density. Without being limited to theory, the polyisocyanurate compounds may make the polyurethane foam more rigid and provide improved reaction to fire. | (WO2021/252308) 1. ) An isocyanate-reactive composition comprising: at least one isocyanate-reactive compound; and at least one T-shaped siloxane material of the following structure: wherein, Ai and Bi are each independently a linear or branched monovalent hydrocarbon group of from 1 to 8 carbon atoms, A2, A3, B2 and B3 are each independently a linear or branched monovalent hydrocarbon group of from 1 to 4 carbon atoms; and, m and n are each an independent integer from 1 - 6; and, X is a linear or branched monovalent hydrocarbon group of from 1 to 4 carbon atoms, or a trimethylsiloxay group; and, Y is an alkylene oxide-containing group of from 2 to 24 alkylene oxide units. | (WO2021/252308) A purpose of the present disclosure is to provide an isocyanate-reactive composition and a foam-forming composition for producing rigid polyisocyanurate (PIR) and polyurethane (PUR) foams. It was surprisingly found that one type of siloxane with T-shaped structure is soluble in an isocyanate- reactive compound such as a polyol and can achieve an unexpected improvement in thermal insulation performance when a T-shaped siloxane is incorporated in a foam-forming composition at a small amount for making a rigid polyurethane and/or polyisocyanurate foam. The present disclosure relates to the field of thermal insulation rigid foams. More particularly, the present disclosure relates to an isocyanate-reactive composition which comprise a liquid siloxane with T-shaped structure to produce rigid polyisocyanurate (PIR) and polyurethane (PUR) foams exhibiting superior thermal insulation. | APD 2021-06-07 2021-06-07 2021-06-07 DESC (WO2021252308) (...)stored in separate containers until the moment when they are ready to be mixed together and subjected to the polymerization reaction between the isocyanate groups and hydroxyl groups to form polyisocyanurate and/or polyurethane. (...)2- methylpropane-l,3-diol, methylpentanediols, diethylene glycol, triethylene glycol, tetraethylene glycol, polyethylene glycol, dipropylene glycol, polypropylene glycol, dibutylene glycol and polybutylene glycols. (...)alcohols for preparing the polyester polyol are diols or triols and include ethylene glycol, diethylene glycol, polyethylene glycol such as PEG 200, propylene glycol, dipropylene glycol, polypropylene glycol, butylene glycol, pentylene glycol or hexylene glycol, polyether polyol, glycerol, etc. (...)usually have a hydroxyl functionality between 2 and 8, in particular from 2 to 6 and is generally prepared by polymerization of one or more alkylene oxides selected from propylene oxide (PO), ethylene oxide (EO), butylene oxide, tetrahydrof(...) (...)the preparation of polyether polyols may include alkaline catalysts, such as potassium hydroxide, for anionic polymerization or Lewis acid catalysts, such as boron trifluoride, for cationic polymerization. Suitable polymerization catalysts may include potassium hydroxide, cesium hydroxide, boron trifluoride, or a doubl(...) Examples of such used liquids are alkanes, such as heptane, hexane, n- and iso-pentane, technical grade mixtures of n- and isopentanes and n- and iso-butane and propane, cycloalkanes such as cyclopentane and/or cyclohexane, ethers, such as (...) Other surfactants that may be useful herein are polyethylene glycol ethers of long-chain alcohols, tertiary amine or alkanolamine salts of long-chain allyl acid sulfate esters, alkylsulfonic esters, alkyl arylsulfonic acids, and combination(...) DESC (CN115702180) (...)are typically stored in separate containers until they are ready to be mixed together and subjected to a polymerization reaction between the isocyanate groups and the hydroxyl groups to form the polyisocyanurate and/or polyurethane. As used herein, "polymerization" when describing isocyanates refers to homologues and/or isomers having a high molecular weight. For example, polymeric methylene diphenyl isocyanate refers to high molecular weight homologues and/or isomers (...) (...)2-methylpropane-1, 3-diol, methylpentanediol, diethylene glycol, triethylene glycol, tetraethylene glycol, polyethylene glycol, dipropylene glycol, polypropylene glycol, dibutylene glycol and polybutylene glycol. (...)used in the preparation of polyester polyols are diols or triols and include ethylene glycol, diethylene glycol, polyethylene glycols such as PEG200, propylene glycol, dipropylene glycol, polypropylene glycol, butylene glycol, pentylene glycol or hexylene glycol, polyether polyols, glycerol and the like. (...)typically have a hydroxyl functionality of between 2 and 8, specifically 2 to 6, and are typically prepared by polymerization of one or more alkylene oxides selected from Propylene Oxide (PO), ethylene Oxide (EO), butylene oxide, tetrahydro(...) Catalysts for preparing polyether polyols may include basic catalysts for anionic polymerization, such as potassium hydroxide, or lewis acid catalysts for cationic polymerization, such as boron trifluoride. Suitable polymerization catalysts may include potassium hydroxide, cesium hydroxide, boron trifluoride, or a doub(...) Examples of such liquids used are alkanes such as heptane, hexane, n-pentane and isopentane; technical grade mixtures of n-pentane and isopentane and n-butane and isobutane with propane; cycloalkanes such as cyclopentane and/or cyclohexane;(...) Other surfactants useful herein are polyethylene glycol ethers of long chain alcohols, sulfate long chain alkene propionic acids, alkyl sulfonates, tertiary amine or alkanolamine salts of alkyl aryl sulfonic acids, and combinations thereof.(...) PAN DOW GLOBAL TECHNOLOGIES
EP3969530 JP2022538726 US20220177753 IN202117051844 EP3969530 KR10-2022-0010728 CN113825816 WO2020/227963 | DOW GLOBAL TECHNOLOGIES | 2019-05-15 2021-11-11 | (EP3969530) Two-component adhesive compositions, articles prepared with same and preparation methods thereof | (EP3969530) A two-component adhesive composition is provided. The two-component adhesive composition comprises an isocyanate component, an isocyanate-reactive component and an amine-epoxy adduct, and can achieve superior adhesion strength between the adhesive and a substrate like metal alloy substrate. A laminated article prepared with said composition, a method for preparing the article and the use of the amine-epoxy adduct as adhesion promoter in a two-component polyurethane adhesive composition are also provided. | (US20220177753) 1. A two-component adhesive composition, comprising (A) an isocyanate component comprising one or more compounds having at least two isocyanate groups; and (B) an isocyanate-reactive component comprising one or more compounds having at least two isocyanate-reactive groups, wherein the two-component adhesive composition further comprises an amine-epoxy adduct derived from the reaction between: (i) at least one primary or secondary amine selected from the group consisting of aliphatic monoamine, aliphatic diamine, aliphatic triamine, cycloaliphatic monoamine, cycloaliphatic diamine, cycloaliphatic triamine, araliphatic monoamine, araliphatic diamine, araliphatic triamine, aromatic monoamine, aromatic diamine, aromatic triamines, and the combinations thereof; and (ii) at least one epoxy compound selected from the group consisting of aliphatic, cycloaliphatic and aromatic, mono-, di- or polyepoxy compounds. 2. The two-component adhesive composition according to claim 1, wherein the one or more compounds having at least two isocyanate groups are selected from the group consisting of: a) C4-C12 aliphatic polyisocyanates comprising at least two isocyanate groups, C6-C15 cycloaliphatic or aromatic polyisocyanates comprising at least two isocyanate groups, C7-C15 araliphatic polyisocyanates comprising at least two isocyanate groups, and a combination thereof; and b) an isocyanate prepolymer prepared by reacting one or more polyisocyanates of a) with one or more isocyanate-reactive components selected from the group consisting of C2-C16 aliphatic polyhydric alcohols comprising at least two hydroxy groups, C6-C15 cycloaliphatic or aromatic polyhydric alcohols comprising at least two hydroxy groups, C7-C15 araliphatic polyhydric alcohols comprising at least two hydroxy groups, polyester polyols having a molecular weight from 500 to 5,000, polycarbonate diols having a molecular weight from 200 to 5,000, polyether polyols having a molecular weight from 200 to 5,000, C2 to C10 polyamine comprising at least two amino groups, C2 to C10 polythiol comprising at least two thiol groups, C2-C10 alkanolamine comprising at least one hydroxyl group and at least one amino group, and a combination thereof, with the proviso that the isocyanate prepolymer comprises at least two free isocyanate terminal groups. 3. The two-component adhesive composition according to claim 1, wherein the one or more compounds having at least two isocyanate-reactive groups are selected from the group consisting of: C2-C16 aliphatic polyhydric alcohols comprising at least two hydroxy groups, C6-C15cycloaliphatic or aromatic polyhydric alcohols comprising at least two hydroxy groups, C7-C15 araliphatic polyhydric alcohols comprising at least two hydroxy groups, polyester polyols having a molecular weight from 500 to 5,000, polycarbonate diols having a molecular weight from 200 to 5,000, polyether polyols having a molecular weight from 200 to 5,000, C2 to C10 polyamine comprising at least two amino groups, C2 to C10 polythiol comprising at least two thiol groups, C2-C10 alkanolamine comprising at least one hydroxyl group and at least one amino group, vegetable oil having at least two hydroxyl groups, and a combination thereof. 4. The two-component adhesive composition according to claim 1, wherein the content of the isocyanate-reactive component (B) is from 50 mol % to 98 mol %, based on the molar content of the isocyanate component (A). 5. The two-component adhesive composition according to claim 1, wherein the at least one primary or secondary amine is selected from the group consisting of C2-C12 aliphatic monoamine, C2-C12 aliphatic diamine, C2-C12 aliphatic triamine, C6-C16 cycloaliphatic monoamine, C6-C16 cycloaliphatic diamine, C6-C16 cycloaliphatic triamine, C7-C16 araliphatic monoamine, C7-C16 araliphatic diamine, C7-C16 araliphatic triamine, C6-C16 aromatic monoamine, C6-C16 aromatic diamine, C6-C16 aromatic triamines, and the combinations thereof; and the epoxy compound has from 2 to 8 epoxide groups and are selected from the group consisting of C2-C16 alkyl glycidyl ether, C6-C16 aryl glycidyl ether, ethoxylated C2-C16 fatty alcohol glycidyl ether, C2-C16 fatty alcohol glycidyl ether, glycidyl (meth)acrylate, C2-C12 alkylene glycol diglycidyl ether, bisphenol A epoxy resin, bisphenol F epoxy resin, novolac epoxy resin, and any combinations thereof. 6. The two-component adhesive composition according to claim 1, wherein the at least one primary or secondary amine is selected from the group consisting of ethyl amine, propyl amine, butyl amine, pentyl amine and hexyl amine; and the epoxy compound is selected from the group consisting of bisphenol A epoxy resin, bisphenol F epoxy resin and novolac epoxy resin. 7. The two-component adhesive composition according to claim 1, wherein the content of the amine-epoxy adduct is from 1 mol % to 60 mol %, based on the molar content of the isocyanate component (A). 8. The two-component adhesive composition according to claim 1, wherein the two-component adhesive composition further comprises (1) a phosphate ester polyol; (2) an polyether amine-epoxy silane adduct; (3) an epoxy-aromatic diisocyanate adduct having an oxazolidinone group; (4) a combination of a phosphate ester polyol and an polyether amine-epoxy silane adduct; (5) a combination of a phosphate ester polyol and an epoxy-aromatic diisocyanate adduct having an oxazolidinone group; or (6) a combination of a phosphate ester polyol, an polyether amine-epoxy silane adduct, and an epoxy-aromatic diisocyanate adduct having an oxazolidinone group. 9. A laminate article comprising a first substrate, a second substrate and an adhesive layer therebetween, wherein the adhesive layer is prepared with the two-component adhesive composition according to claim 1 by reacting the isocyanate component (A) with the isocyanate-reactive component (B) and the amine-epoxy adduct, and the adhesive layer comprises a polyurethane main chain to which residual moiety of the amine-epoxy adduct is covalently attached. 10. A method for preparing the laminate article of claim 9, comprising the steps of providing the first substrate and the second substrate; combining the isocyanate component (A) with the isocyanate-reactive component (B) and the amine-epoxy adduct to form an adhesive precursor; adhering the first substrate and the second substrate together with the adhesive precursor; and optionally, curing the adhesive precursor or allowing the adhesive precursor to cure. 11. The use of an amine-epoxy adduct as adhesion promoter in a two-component polyurethane adhesive composition, wherein the amine-epoxy adduct is derived from the reaction between: (i) at least one primary or secondary amine selected from the group consisting of aliphatic monoamine, aliphatic diamine, aliphatic triamine, cycloaliphatic monoamine, cycloaliphatic diamine, cycloaliphatic triamine, araliphatic monoamine, araliphatic diamine, araliphatic triamine, aromatic monoamine, aromatic diamine, aromatic triamines, and the combinations thereof; and (ii) at least one epoxy compound selected from the group consisting of aliphatic, cycloaliphatic and aromatic, mono-, di- or polyepoxy compounds; and the two-component polyurethane adhesive composition comprises (A) an isocyanate component comprising one or more compounds having at least two isocyanate groups; and (B) an isocyanate-reactive component comprising one or more compounds having at least two isocyanate-reactive groups; wherein the reaction of (A) isocyanate component with (B) isocyanate-reactive component and the amine-epoxy adduct produces a polyurethane main chain to which residual moiety of the amine-epoxy adduct is covalently attached. | (EP3969530A4) PENDING (US20220177753A1) PENDING (WO2020227963A1) LAPSED (JP2022538726A) PENDING (IN202117051844A) PENDING (KR20220010728A) PENDING (CN113825816A) PENDING | (US20220177753) Also advantageously used for the isocyanate component are the so-called modified multifunctional isocyanates, that is, products which are obtained through chemical reactions of the above isocyanates compounds. However, the scope of the present disclosure is not, of course, limited to the formulations set forth in these examples. The omission of adhesion promoter in the Comparative example 3 results in adhesion failure, which means that after break, the adhesive could only stick on one substrate and no residue adhesive is left on another substrate. | (US20220177753) 1 . A two-component adhesive composition, comprising (A) an isocyanate component comprising one or more compounds having at least two isocyanate groups; and (B) an isocyanate-reactive component comprising one or more compounds having at least two isocyanate-reactive groups, wherein the two-component adhesive composition further comprises an amine-epoxy adduct derived from the reaction between: (i) at least one primary or secondary amine selected from the group consisting of aliphatic monoamine, aliphatic diamine, aliphatic triamine, cycloaliphatic monoamine, cycloaliphatic diamine, cycloaliphatic triamine, araliphatic monoamine, araliphatic diamine, araliphatic triamine, aromatic monoamine, aromatic diamine, aromatic triamines, and the combinations thereof; and (ii) at least one epoxy compound selected from the group consisting of aliphatic, cycloaliphatic and aromatic, mono-, di- or polyepoxy compounds. 11 . The use of an amine-epoxy adduct as adhesion promoter in a two-component polyurethane adhesive composition, wherein the amine-epoxy adduct is derived from the reaction between: (i) at least one primary or secondary amine selected from the group consisting of aliphatic monoamine, aliphatic diamine, aliphatic triamine, cycloaliphatic monoamine, cycloaliphatic diamine, cycloaliphatic triamine, araliphatic monoamine, araliphatic diamine, araliphatic triamine, aromatic monoamine, aromatic diamine, aromatic triamines, and the combinations thereof; and (ii) at least one epoxy compound selected from the group consisting of aliphatic, cycloaliphatic and aromatic, mono-, di- or polyepoxy compounds; and the two-component polyurethane adhesive composition comprises (A) an isocyanate component comprising one or more compounds having at least two isocyanate groups; and (B) an isocyanate-reactive component comprising one or more compounds having at least two isocyanate-reactive groups; wherein the reaction of (A) isocyanate component with (B) isocyanate-reactive component and the amine-epoxy adduct produces a polyurethane main chain to which residual moiety of the amine-epoxy adduct is covalently attached. | (US20220177753) In a second aspect of the present disclosure, the present disclosure provides a laminate article comprising a first substrate, a second substrate and an adhesive layer therebetween, wherein the adhesive layer is prepared with the above indicated two-component adhesive composition by reacting the isocyanate component (A) with the isocyanate-reactive component (B) and the amine-epoxy adduct, and the adhesive layer comprises a polyurethane main chain to which residual moiety of the amine-epoxy adduct is covalently attached. In a third aspect of the present disclosure, the present disclosure provides a method for preparing the laminate article, comprising the steps of providing the first substrate and the second substrate; combining the isocyanate component (A) with the isocyanate-reactive component (B) and the amine-epoxy adduct to form an adhesive precursor; adhering the first substrate and the second substrate together with the adhesive precursor; and optionally, curing the adhesive precursor or allowing the adhesive precursor to cure. In a fourth aspect of the present disclosure, the present disclosure provides a use of the amine-epoxy adduct as adhesion promoter in a two-component polyurethane adhesive composition, wherein The present disclosure provides a unique solventless polyurethane adhesive composition comprising an amine-epoxy adduct, a laminate article prepared by using the composition, a method for preparing the laminate article, and the use of the amine-epoxy adduct as adhesion promoter in the polyurethane adhesive composition. In a first aspect of the present disclosure, the present disclosure provides a two-component adhesive composition, comprising The present disclosure relates to a two-component adhesive composition, a laminate article prepared with the two-component adhesive composition, a method for preparing the article and the use of an amine-epoxy adduct as an adhesion promoter in a two-component polyurethane adhesive composition. | APD 2021-11-11 DESC (US20220177753) (...)2-methylpropane-1,3-diol, methylpentanediols, diethylene glycol, triethylene glycol, tetraethylene glycol, polyethylene glycol, dipropylene glycol, polypropylene glycol, dibutylene glycol and polybutylene glycols. The polyether polyols is generally prepared by polymerization of one or more alkylene oxides selected from propylene oxide (PO), ethylene oxide (EO), butylene oxide, tetrahydrofuran and mixtures thereof, with proper starter molecules in the(...) (...)the preparation of polyether polyols may include alkaline catalysts, such as potassium hydroxide, for anionic polymerization or Lewis acid catalysts, such as boron trifluoride, for cationic polymerization. Suitable polymerization catalysts may include potassium hydroxide, cesium hydroxide, boron trifluoride, or a doubl(...) In a preferable embodiment of the present disclosure, the polyether polyol includes (methoxy)polyethylene glycol (MPEG), polyethylene glycol (PEG), poly(propylene glycol) or copolymer of ethylene epoxide and propylene epoxide with primary h(...) In a preferable embodiment, the poly(alkylene oxide) group is a polypropylene oxide group or a polyethylene oxide group. In another preferable embodiment, the polyether amine comprises one, two or more primary amine moieties. TABLE 1 Raw materials used in the examplesGradesMain componentVendor PDP-70Polyester polyolStephanNX-9005Castor oil derivativeCardoliteVoranol CP 450Cross-linkerDowDabco 33LVCatalystAir product3Å Molecular sieveWater scavengerGraceAl(OH)3Fi(...) DESC (WO2020227963) (...)2-methylpropane-1, 3-diol, methylpentanediols, diethylene glycol, triethylene glycol, tetraethylene glycol, polyethylene glycol, dipropylene glycol, polypropylene glycol, dibutylene glycol and polybutylene glycols. The polyether polyols is generally prepared by polymerization of one or more alkylene oxides selected from propylene oxide (PO) , ethylene oxide (EO) , butylene oxide, tetrahydrofuran and mixtures thereof, with proper starter molecules in t(...) (...)the preparation of polyether polyols may include alkaline catalysts, such as potassium hydroxide, for anionic polymerization or Lewis acid catalysts, such as boron trifluoride, for cationic polymerization. Suitable polymerization catalysts may include potassium hydroxide, cesium hydroxide, boron trifluoride, or a doubl(...) In a preferable embodiment of the present disclosure, the polyether polyol includes (methoxy) polyethylene glycol (MPEG) , polyethylene glycol (PEG) , poly (propylene glycol) or copolymer of ethylene epoxide and propylene epoxide with prima(...) In a preferable embodiment, the poly (alkylene oxide) group is a polypropylene oxide group or a polyethylene oxide group. In another preferable embodiment, the polyether amine comprises one, two or more primary amine moieties. DESC (JP2022538726) (...)2-methylpropane-1,3-diol, methylpentanediol, diethylene glycol, triethylene glycol, tetraethylene glycol, polyethylene glycol, dipropylene glycol; Polypropylene glycol, dibutylene glycol, and polybutylene glycol. Polyether polyols are generally prepared by polymerization of one or more alkylene oxides selected from propylene oxide (PO), ethylene oxide (EO), butylene oxide, tetrahydrofuran, and mixtures thereof with an appropriate starter molecule in(...) (...)for preparing the polyether polyol may include an alkaline catalyst such as potassium hydroxide for anionic polymerization or a Lewis acid catalyst such as boron trifluoride for cationic polymerization. Suitable polymerization catalysts may include dual cyanide complex (DMC) catalysts such as potassium hydroxide, cesiu(...) In preferred embodiments of the present disclosure, polyether polyols include (methoxy) polyethylene glycol (MPEG), polyethylene glycol (PEG); Poly (propylene glycol), or copolymers of ethylene epoxide and propylene epoxide having primary a(...) In preferred embodiments, the poly (alkylene oxide) groups are polypropylene oxide groups or polyethylene oxide groups. In another preferred embodiment, the polyetheramine comprises one, two, or more primary amine moieties. DESC (CN113825816) (...)2-methylpropane-1, 3-diol, methylpentanediol, diethylene glycol, triethylene glycol, tetraethylene glycol, polyethylene glycol, dipropylene glycol, polypropylene glycol, dibutylene glycol and polybutylene glycol. Catalysts for preparing polyether polyols may include basic catalysts for anionic polymerization, such as potassium hydroxide, or lewis acid catalysts for cationic polymerization, such as boron trifluoride. Suitable polymerization catalysts may include potassium hydroxide, cesium hydroxide, boron trifluoride, or a doub(...) In preferred embodiments of the present disclosure, the polyether polyol comprises (methoxy) polyethylene glycol (MPEG), polyethylene glycol (PEG), poly (propylene glycol), or a copolymer of ethylene oxide and propylene oxide having primary(...) In a preferred embodiment, the poly (alkylene oxide) group is a polypropylene oxide group or a polyethylene oxide group. In another preferred embodiment, the polyetheramine comprises one, two or more primary amine moieties. DESC (IN202117051844) 2-methylpropane-1,3-diol, methylpentanediols, diethylene glycol, triethylene glycol, tetraethylene glycol, polyethylene glycol, dipropylene glycol, polypropylene glycol, dibutylene glycol and polybutylene glycols. The polyether polyols is generally prepared by polymerization of one or more alkylene oxides selected from propylene oxide (PO), ethylene oxide (EO), butylene oxide, tetrahydrofuran and mixtures thereof, with proper starter molecules in the(...) (...)the preparation of polyether polyols may include alkaline catalysts, such as potassium hydroxide, for anionic polymerization or Lewis acid catalysts, such as boron trifluoride, for cationic polymerization. Suitable polymerization catalysts may include potassium hydroxide, cesium hydroxide, boron trifluoride, or a doubl(...) (methoxy)polyethylene glycol (MPEG), polyethylene glycol (PEG), poly(propylene glycol) or copolymer of ethylene epoxide and propylene epoxide with primary hydroxyl ended group and secondary hydroxyl ended group. In a preferable embodiment, the poly(alkylene oxide) group is a polypropylene oxide group or a polyethylene oxide group. In another preferable embodiment, the polyether amine comprises one, two or more primary amine moieties. DESC (KR20220010728) (...)such as 1,4-bis (hydroxymethyl) cyclohexane, Diethylene glycol, triethylene glycol, tetraethylene glycol, polyethylene glycol, dipropylene glycol, polypropylene glycol, dibutylene glycol and polybutylene glycol to obtain an isocyanate prepo(...) (...)for the preparation of polyether polyols can include alkali catalysts such as potassium hydroxide for anionic polymerization or Lewis acid catalysts such as boron trifluoride for cationic polymerization. Suitable polymerization catalysts may include potassium hydroxide, cesium hydroxide, boron trifluoride or double cya(...) In preferred embodiments of the present disclosure, the polyether polyol comprises (methoxy) polyethylene glycol (MPEG), polyethylene glycol (Peg), poly (propylene glycol), or a copolymer of ethylene epoxide and propylene epoxide having pri(...) In a preferred embodiment, the poly (alkylene oxide) group is a polypropylene oxide group or a polyethylene oxide group. In another preferred embodiment, the polyether amine comprises one, two or more primary amine moieties. KEYW POLYPROPYLENE GLYCOL POLYOXYETHYLENE(6,1) POLYETHYLENE GLYCOL(5,4) PAN DOW GLOBAL TECHNOLOGIES
CN112585316 JP7141517 IN202117007109 EP3841243 AR120968 JP2022503517 EP3841243 US20210180246 BR112021002988 CN112585316 BR112021002988 TW202018143 WO2020/037487 | DOW GLOBAL TECHNOLOGIES ROHM & HAAS | 2018-08-21 2021-02-19 | (EP3841243) Process for forming synthetic leather | (EP3841243) Provided are a process, the process includes (i) first, contacting a textile with an aqueous solution containing a cationic hydroxyethylcellulose polymer to form a modified textile component; (ii) subsequently, impregnating the modified textile component with an aqueous polyurethane dispersion externally stabilized with an anionic surfactant, the aqueous polyurethane dispersion including a second surfactant; and (iii) precipitating the polyurethane in the modified textile component. Also disclosed are a synthetic leather produced by the process. | (US20210180246) 1. A process comprising: (i) first, contacting a textile with an aqueous solution comprising a cationic hydroxyethylcellulose polymer to form a modified textile component; (ii) subsequently, impregnating the modified textile component with an aqueous polyurethane dispersion externally stabilized with an anionic surfactant, the aqueous polyurethane dispersion comprising a second surfactant; and (iii) precipitating the polyurethane in the modified textile component. 2. The process of claim 1 comprising (iv) forming a synthetic leather. 3. The process of claim 1 comprising selecting a cationic hydroxyethylcellulose polymer that is a hydroxyethylcellulose polymer with a quaternary ammonium cation group. 4. The process of claim 1 comprising selecting a cationic hydroxyethylcellulose polymer having a weight average molecular weight (Mw) from 100,000 Dalton to 3,000,000 Dalton. 5. The process of claim 1 comprising selecting the second surfactant from the group consisting of a zwitterionic surfactant, a nonionic surfactant, and combinations thereof. 6. The process of claim 1 comprising dissolving the second surfactant in the aqueous polyurethane dispersion; and forming the aqueous polyurethane dispersion comprising from 0.5 wt % to 5.0 wt % of the second surfactant, based on the total weight of the aqueous polyurethane dispersion. 7. The process of claim 1 comprising maintaining a Cation:Anion Ratio from 0.1 to 10. 8. The process of claim 1 comprising drying the modified textile component before impregnating the modified textile component with the aqueous polyurethane dispersion. 9. The process of claim 1 comprising forming a synthetic leather comprising from 35 wt % to 70 wt % polyurethane. 10. A synthetic leather produced by the process of claim 1. | (EP3841243A4) PENDING (US20210180246A1) PENDING (WO202037487A1) LAPSED (JP7141517B2) GRANTED (CN112585316BB) GRANTED (IN202117007109A) PENDING (AR-120968A1) PENDING (BR112021002988A2) REVOKED (TW202018143A) PENDING | (US20210180246) By excluding free inorganic salts, the present process advantageously avoids the need for waste water treatment to remove pollutants. Examples 3-7, which are prepared by first contacting a textile with an aqueous solution comprising a cationic hydroxyethylcellulose polymer to form a modified textile component; then, impregnating the modified textile component with a PUD externally stabilized with an anionic surfactant, the PUD containing a second surfactant (STANFAX™ 590 or 1.5% TRITON™ CG-600); precipitating the polyurethane in the modified textile component; and forming a synthetic leather, advantageously exhibit good coagulation (as evidenced by the formation of pores in the polyurethane matrix, shown in FIGS. 3-7). By way of example, and not limitation, some embodiments of the present disclosure will now be described in detail in the following Examples. Free inorganic salts, such as NaCl and Ca(NO3)7, are problematic because they form pollutants in waste water. It is specifically intended that the present disclosure not be limited to the embodiments and illustrations contained herein, but include modified forms of those embodiments including portions of the embodiments and combinations of elements of different embodiments as come within the scope of the following claims. | (US20210180246) 1 . A process comprising: (i) first, contacting a textile with an aqueous solution comprising a cationic hydroxyethylcellulose polymer to form a modified textile component; (ii) subsequently, impregnating the modified textile component with an aqueous polyurethane dispersion externally stabilized with an anionic surfactant, the aqueous polyurethane dispersion comprising a second surfactant; and (iii) precipitating the polyurethane in the modified textile component. | (US20210180246) Also disclosed are a synthetic leather produced by the process. The present disclosure relates to a process for forming a synthetic leather. While the present disclosure is directed to a coagulation agent that is the CH Polymer in which a hydroxyethylcellulose polymer has a cationic group bound to its polymeric backbone, it is understood that the aqueous solution may alternatively contain a coagulation agent that includes a blend of a cellulose and a cationic ion, in which the cellulose and the cationic ion are not bound to one another. The present disclosure also provides a synthetic leather produced by the present process. | APD 2021-02-19 DESC (US20210180246) An “interpolymer” is a polymer prepared by the polymerization of at least two different monomers. This generic term includes copolymers, usually employed to refer to polymers prepared from two different monomers, and polymers prepared from (...) An “olefin-based polymer” or “polyolefin” is a polymer that contains more than 50 weight percent polymerized olefin monomer (based on total amount of polymerizable monomers), and optionally, may contain at least one comonomer. The equivalent polypropylene molecular weights of each PS standard are calculated by using following equation, with reported Mark-Houwink coefficients for polypropylene (Th. G. Scholte, Meijerink, H. M. Schoffeleers, & A. M. G. Brands, J. A(...) where Mpp is PP equivalent MW, MPS is PS equivalent MW, log K and α values of Mark-Houwink coefficients for PP and PS are listed below. Polymerαlog K Polypropylene0.725−3.721 Polystyrene0.702−3.900 Nonlimiting examples of artificial fibers include polyesters, polyamides, acrylics, polyolefins, polyvinyl chlorides, polyvinylidene chlorides, polyvinyl alcohols, and combinations thereof. Nonlimiting examples of suitable natural fibers in(...) In an embodiment, the textile is a nonwoven textile containing polyamide/polyethylene fibers. Nonlimiting examples of suitable polyalkylene ether glycols are polyethylene ether glycols, poly-1,2-propylene ether glycols, polytetramethylene ether glycols, poly-1,2-dimethylethylene ether glycols, poly-1,2-butylene ether glycol, and pol(...) (...)examples of suitable polyester polyols include polybutylene adipate, caprolactone based polyester polyol, and polyethylene terephthalate (PET). (...)modifiers such as a thickeners; fillers, UV stabilizers, deformers, crosslinking agents, acrylic latex, and polyolefin latex. When the PUD contains another polymer such as an acrylic latex or a polyolefin latex, a dried film formed from the PUD contains at least 30 volume percent polyurethane, based on the total volume(...) (...)or emulsions that may be useful when mixed with the PUD include polymers such as polyacrylates, polyisoprene, polyolefins, polyvinyl alcohol, nitrile rubber, natural rubber and co-polymers of styrene and butadiene. (...)surfactant; alkyl polyglucosideThe Dow Chemical CompanyTextilenonwoven textile; containing co-spun polyamide/polyethylene fibers sea-island type; composite spun fiber; apparent density = 0.27 g/cm3 fiber size = 4 denier; thickness = 1.2-1.(...) The textile is then immersed in toluene at 90° C. for 1 hour to dissolve and remove the polyethylene sea component of the sea-island type composite co-spun fiber. The polyamide island component is formed into microfibers. The textile is then immersed in toluene at 90° C. for 1 hour to dissolve and remove the polyethylene sea component of the sea-island type composite co-spun fiber. The polyamide island component is formed into microfibers. The synthetic leather is then immersed in toluene at 90° C. for 1 hour to dissolve and remove the polyethylene sea component of the sea-island type composite co-spun fiber. The polyamide island component is formed into microfibers. DESC (WO202037487) An “interpolymer” is a polymer prepared by the polymerization of at least two different monomers. This generic term includes copolymers, usually employed to refer to polymers prepared from two different monomers, and polymers prepared from (...) An “olefin-based polymer” or “polyolefin” is a polymer that contains more than 50 weight percent polymerized olefin monomer (based on total amount of polymerizable monomers) , and optionally, may contain at least one comonomer. The equivalent polypropylene molecular weights of each PS standard are calculated by using following equation, with reported Mark-Houwink coefficients for polypropylene (Th. G. Scholte, N.L.J. Meijerink, H.M. Schoffeleers, &A.M.G. Brands, J(...)polystyrene (E.P. Otocka, R. J. Roe, N.Y. Hellman, &P.M. Muglia, Macromolecules, 4, 507 (1971) ) : (Eq 1) , where Mpp is PP equivalent MW, MPS is PS equivalent MW, log K and a values of Mark-Houwink coefficients for PP and PS are listed below. Polymeralog KPolypropylene0.725-3.721Polystyrene0.702-3.900 Nonlimiting examples of artificial fibers include polyesters, polyamides, acrylics, polyolefins, polyvinyl chlorides, polyvinylidene chlorides, polyvinyl alcohols, and combinations thereof. Nonlimiting examples of suitable natural fibers in(...) In an embodiment, the textile is a nonwoven textile containing polyamide/polyethylene fibers. Nonlimiting examples of suitable polyalkylene ether glycols are polyethylene ether glycols, poly-1, 2-propylene ether glycols, polytetramethylene ether glycols, poly-1, 2-dimethylethylene ether glycols, poly-1, 2-butylene ether glycol, and (...) (...)examples of suitable polyester polyols include polybutylene adipate, caprolactone based polyester polyol, and polyethylene terephthalate (PET) . (...)modifiers such as a thickeners; fillers, UV stabilizers, deformers, crosslinking agents, acrylic latex, and polyolefin latex. When the PUD contains another polymer such as an acrylic latex or a polyolefin latex, a dried film formed from the PUD contains at least 30 volume percent polyurethane, based on the total volume(...) (...)or emulsions that may be useful when mixed with the PUD include polymers such as polyacrylates, polyisoprene, polyolefins, polyvinyl alcohol, nitrile rubber, natural rubber and co-polymers of styrene and butadiene. The textile is then immersed in toluene at 90℃ for 1 hour to dissolve and remove the polyethylene sea component of the sea-island type composite co-spun fiber. The polyamide island component is formed into microfibers. The textile is then immersed in toluene at 90℃ for 1 hour to dissolve and remove the polyethylene sea component of the sea-island type composite co-spun fiber. The polyamide island component is formed into microfibers. The synthetic leather is then immersed in toluene at 90℃ for 1 hour to dissolve and remove the polyethylene sea component of the sea-island type composite co-spun fiber. The polyamide island component is formed into microfibers. DESC (JP2022503517) An "interpolymer" is a polymer prepared by polymerization of at least two different monomers. This generic term includes copolymers typically used to refer to polymers prepared from two different monomers and polymers prepared from three or(...) An "olefin-based polymer" or "polyolefin" is a polymer that contains greater than) 50 weight percent of polymerized olefinic monomers (based on the total amount of polymerizable monomers, and may optionally contain at least one comonomer. A(...) A "polymer" is a compound prepared by polymerization monomers, whether the same or different types, and in a polymerized form, provides a plurality of and/or repeating "units" or "structural units" that form a polymer. The equivalent polypropylene molecular weight of each PS standard is polypropylene (Th.G.Scholte, N.L.J.Meijerink, H.M.Schoffeleers, & A.M.G.Brands, J.Appl.Polym.Sci., 29, Along with the Mark-Houwink coefficients reported for 3763-3782 (198(...) Where MppIs MW in terms of PP, and MPSIs MW in terms of PS, and the log K and α values of Mark-Houwink coefficients for PP and PS are listed below. Non-limiting examples of artificial fibers include polyesters, polyamides, acrylics, polyolefins, polyvinyl chloride, polyvinylidene chloride, polyvinyl alcohol, and combinations thereof. Non-limiting examples of suitable natural fibers inc(...) In one embodiment, the textile is a nonwoven textile containing polyamide/polyethylene fibers. Non-limiting examples of suitable polyalkylene ether glycols are polyethylene ether glycols, poly-1,2-propylene ether glycols, polytetramethylene ether glycols; Poly-1,2-dimethylethylene ether glycol, poly-1,2-butylene ether glycol, and pol(...) (...)examples of suitable polyester polyols include polybutylene adipate, caprolactone-based polyester polyols, and polyethylene terephthalate (PET). (...)rheology modifiers such as thickeners, fillers, UV stabilizers, deformers, crosslinkers, acrylic latexes and polyolefin latexes. When the PUD contains another polymer, such as an acrylic latex or a polyolefin latex, the dried film formed from the PUD contains at least 30 percent by volume polyurethane, based on the tot(...) (...)or emulsions that may be useful when mixed with PUD include polymers such as polyacrylates, polyisoprenes, polyolefins, polyvinyl alcohols, nitrile rubbers, natural rubbers, and copolymers of styrene and butadiene. Next, the textile is immersed in toluene at 90 °C for 1 hour to dissolve and remove the polyethylene sea component of the islands-in-the-sea composite co-spun fiber. A polyamide island component is molded into the microfibers. Next, the textile is immersed in toluene at 90 °C for 1 hour to dissolve and remove the polyethylene sea component of the islands-in-the-sea composite co-spun fiber. A polyamide island component is molded into the microfibers. Next, the synthetic leather is immersed in toluene at 90 °C for 1 hour to dissolve and remove the polyethylene sea component of the islands-in-the-sea composite co-spun fibers. A polyamide island component is molded into the microfibers. DESC (JP7141517) An "interpolymer" is a polymer prepared by polymerization of at least two different monomers. This generic term includes copolymers typically used to refer to polymers prepared from two different monomers and polymers prepared from three or(...) An "olefin-based polymer" or "polyolefin" is a polymer that contains greater than) 50 weight percent of polymerized olefinic monomers (based on the total amount of polymerizable monomers, and may optionally contain at least one comonomer. A(...) A "polymer" is a compound prepared by polymerization monomers, whether the same or different types, and in a polymerized form, provides a plurality of and/or repeating "units" or "structural units" that form a polymer. The equivalent polypropylene molecular weight of each PS standard is polypropylene (Th.G.Scholte, N.L.J.Meijerink, H.M.Schoffeleers, & A.M.G.Brands, J.Appl.Polym.Sci., 29, Along with the Mark-Houwink coefficients reported for 3763-3782 (198(...)E.P.Otocka, R.J.Roe, N.Y.Hellman, & P.M.Muglia, Macromolecules, 4,507 (1971)), the equation of the form:Where MppIs MW in terms of PP, and MPSIs MW in terms of PS, and the log K and α values of Mark-Houwink coefficients for PP and PS are listed below. Non-limiting examples of artificial fibers include polyesters, polyamides, acrylics, polyolefins, polyvinyl chloride, polyvinylidene chloride, polyvinyl alcohol, and combinations thereof. Non-limiting examples of suitable natural fibers inc(...) In one embodiment, the textile is a nonwoven textile containing polyamide/polyethylene fibers. Non-limiting examples of suitable polyalkylene ether glycols are polyethylene ether glycols, poly-1,2-propylene ether glycols, polytetramethylene ether glycols; Poly-1,2-dimethylethylene ether glycol, poly-1,2-butylene ether glycol, and pol(...) (...)examples of suitable polyester polyols include polybutylene adipate, caprolactone-based polyester polyols, and polyethylene terephthalate (PET). (...)rheology modifiers such as thickeners, fillers, UV stabilizers, deformers, crosslinkers, acrylic latexes and polyolefin latexes. When the PUD contains another polymer, such as an acrylic latex or a polyolefin latex, the dried film formed from the PUD contains at least 30 percent by volume polyurethane, based on the tot(...) (...)or emulsions that may be useful when mixed with PUD include polymers such as polyacrylates, polyisoprenes, polyolefins, polyvinyl alcohols, nitrile rubbers, natural rubbers, and copolymers of styrene and butadiene. Next, the textile is immersed in toluene at 90 °C for 1 hour to dissolve and remove the polyethylene sea component of the islands-in-the-sea composite co-spun fiber. A polyamide island component is molded into the microfibers. Next, the textile is immersed in toluene at 90 °C for 1 hour to dissolve and remove the polyethylene sea component of the islands-in-the-sea composite co-spun fiber. A polyamide island component is molded into the microfibers. Next, the synthetic leather is immersed in toluene at 90 °C for 1 hour to dissolve and remove the polyethylene sea component of the islands-in-the-sea composite co-spun fibers. A polyamide island component is molded into the microfibers. DESC (BR112021002988) An "olefin-based polymer" or "polyolefin" is a polymer that contains greater than 50 weight percent polymerized olefin monomer (based on the total amount of polymerizable monomers) and optionally may contain at least one comonomer. (...)a-olefin polymer" and "propylene/a-olefin polymer" indicate the copolymer, as described above, prepared from the polymerization of ethylene or propylene, respectively, and one or more additional polymerizable a-olefin monomers. Each subject touches the surface of the sample with their fingertips and grades the sample from 1-6, with 1 indicating a sample appearing very hard, 2 indicating a sample appearing hard, 3 indicating a sample appearing somewhat hard, 4 indi(...) The polypropylene equivalent molecular weights of each PS standard are calculated using the following equation, with the Mark-Houwink coefficients reported for polypropylene (Th. G. Scholte, N. L. J. Meijerink, H. M. Schoffeleers, & A. M. G. Brands, J. Appl. Polym. Sci., 29, 3763-3782 (1984)) and polystyrene (E. P. Oto(...) MW equivalent of PP, Mps is MW equivalent of PS, log K and a values of Mark-Houwink coefficients for PP and PS are listed below. Polymer a log K Polypropylene .75 - 3.721 Polystyrene .702 - 3.900 Non-limiting examples of man-made fibers include polyesters, polyamides, acrylics, polyolefins, polyvinyl chlorides, polyvinylidene chlorides, polyvinyl alcohols, and combinations thereof. Non-limiting examples of suitable natural fibers in(...) In one embodiment, the textile is a non-woven textile containing polyamide/polyethylene fibers. Non-limiting examples of suitable polyalkylene ether glycols are polyethylene ether glycols, poly-1,2-propylene ether glycols, polytetramethylene ether glycols, poly-1,2-dimethylene ether glycols, poly-1,2-butylene ether glycol, and polydec(...) (...)examples of suitable polyester polyols include polybutylene adipate, caprolactone based polyester polyol, and polyethylene terephthalate (PET). (...)modifiers such as thickeners; fillers; UV stabilizers; deformers; crosslinking agents; acrylic latex; and polyolefin latexes. When the PUD contains another polymer, such as an acrylic latex or a polyolefin latex, a dried film formed from the PUD contains at least 30 volume percent polyurethane, based on the total volum(...) (...)or emulsions that may be useful when blended with the PUD include polymers such as polyacrylates, polyisoprene, polyolefins, polyvinyl alcohol, nitrile rubber, natural rubber and copolymers of styrene and butadiene. (...)non-ionic surfactant; Dow Chernical Company Nonwoven Fabric Polyglucoside Alkyl Polyglucoside Containing Fibrous Polyethylene Polyamide Fibers; Bulk Density = 0.27 g/crn3 Fiber Size 4 denier; Thickness = 1.2-1.8 mm The textile is then immersed in toluene at 90 °C for 1 hour to dissolve and remove the polyethylene sea component from the sea island type composite coarse fibre. The polyamide island component is formed into microfibers. The textile is then immersed in toluene at 90 °C for 1 hour to dissolve and remove the polyethylene sea component from the sea island type composite coarse fibre. The polyamide island component is formed into microfibers. The synthetic leather is then immersed in toluene at 90 °C for 1 hour to dissolve and remove the polyethylene marine component from the sea island-like composite fibre. The polyamide island component is formed into microfibers. STANF pp AK'x weir 33.24 DESC (CN112585316) An "olefin-based polymer" or "polyolefin" is a polymer that contains more than 50 weight percent polymerized olefin monomer (based on the total amount of polymerizable monomers) and optionally may contain at least one comonomer. (...)a particular monomer or monomer type, in this context, the term" monomer "should be understood to refer to the polymerization residue of a particular monomer, and not to unpolymerized species. The average sample grade is reported. The equivalent polypropylene molecular weight of each PS standard was calculated by using the following equation, and polypropylene was reported (th.g.scholte, n.l.j.meijerink, h.m.schofflers,&brands, journal of applied Polymer science (J.a(...)P.Otokka, R.J.roe, N.Y.Hellman,&muglia, Macromolecules, 4,507(1971)), Mark-Houwink coefficients:(equation 1) in which MppIs PP equivalent MW, MPSThe log K and a values for the Mark-Houwink coefficients for PP and PS are listed below for the PS equivalent MW. Polymer and method of making sameaLogarithm KPolypropylene0.725-3.721Polystyrene0.702-3.900 Non-limiting examples of rayon include polyester, polyamide, acrylic, polyolefin, polyvinyl chloride, polyvinylidene chloride, polyvinyl alcohol, and combinations thereof. Non-limiting examples of suitable natural fibers include cotton, woo(...) In one embodiment, the textile is a non-woven textile containing polyamide/polyethylene fibers. (...)examples of suitable polyester polyols include polybutylene adipate, caprolactone-based polyester polyols, and polyethylene terephthalate (PET). (...)modifiers, such as thickeners; fillers, UV stabilizers, texturizers, cross-linking agents, acrylic latex, and polyolefin latex. When the PUD contains another polymer (e.g., an acrylic latex or a polyolefin latex), the dried film formed from the PUD contains at least 30 vol% polyurethane, based on the total volume of th(...) (...)or emulsions that may be useful when mixed with the PUD include polymers such as polyacrylates, polyisoprenes, polyolefins, polyvinyl alcohols, nitrile rubbers, natural rubbers, and copolymers of styrene and butadiene. The textile was then immersed in toluene at 90 ℃ for 1 hour to dissolve and remove the polyethylene sea component of the sea-island type composite co-spun fiber. The polyamide island component is formed into microfibers. The textile was then immersed in toluene at 90 ℃ for 1 hour to dissolve and remove the polyethylene sea component of the sea-island type composite co-spun fiber. The polyamide island component is formed into microfibers. The synthetic leather was then immersed in toluene at 90 ℃ for 1 hour to dissolve and remove the polyethylene sea component of the sea-island type composite co-spun fiber. The polyamide island component is formed into microfibers. DESC (CN112585316B) An "olefin-based polymer" or "polyolefin" is a polymer that contains more than 50 weight percent polymerized olefin monomer (based on the total amount of polymerizable monomers) and optionally may contain at least one comonomer. (...)a particular monomer or monomer type, in this context, the term" monomer "should be understood to refer to the polymerization residue of a particular monomer, and not to unpolymerized species. The average sample grade is reported. The equivalent polypropylene molecular weight of each PS standard was calculated by using the following equation, and polypropylene was reported (th.g.scholte, n.l.j.meijerink, h.m.schofflers,&brands, journal of applied polymer science (j.a(...)macromolecules, 4,507 (1971)) has a Mark-Houwink coefficient (Mark-Houwink coefficients):(equation 1) in which M pp Is PP equivalent MW, M PS The log K and a values for the mark-houwink coefficients of PP and PS are listed below for PS equivalent MW. Polymer and process for producing the sameaLogarithm of KPolypropylene0.725-3.721Polystyrene0.702-3.900 Non-limiting examples of rayon fibers include polyesters, polyamides, acrylics, polyolefins, polyvinyl chloride, polyvinylidene chloride, polyvinyl alcohol, and combinations thereof. Non-limiting examples of suitable natural fibers include (...) In one embodiment, the textile is a non-woven textile comprising polyamide/polyethylene fibers. (...)examples of suitable polyester polyols include polybutylene adipate, caprolactone-based polyester polyols, and polyethylene terephthalate (PET). (...)modifiers, such as thickeners; fillers, UV stabilizers, texturizers, cross-linking agents, acrylic latex, and polyolefin latex. When the PUD contains another polymer (e.g., an acrylic latex or a polyolefin latex), the dried film formed from the PUD contains at least 30 vol% polyurethane, based on the total volume of th(...) (...)or emulsions that may be useful when mixed with the PUD comprise polymers such as polyacrylates, polyisoprenes, polyolefins, polyvinyl alcohols, nitrile rubbers, natural rubbers, and copolymers of styrene and butadiene. The textile was then immersed in toluene at 90 ℃ for 1 hour to dissolve and remove the polyethylene sea component of the sea-island type composite co-spun fiber. The polyamide island component is formed into microfibers. The textile was then immersed in toluene at 90 ℃ for 1 hour to dissolve and remove the polyethylene sea component of the sea-island type composite co-spun fiber. The polyamide island component is formed into microfibers. The synthetic leather was then immersed in toluene at 90 ℃ for 1 hour to dissolve and remove the polyethylene sea component of the sea-island type composite co-spun fiber. The polyamide island component is formed into microfibers. DESC (IN202117007109) An "interpolymer" is a polymer prepared by the polymerization of at least two different monomers. This generic term includes copolymers, usually employed to refer to polymers prepared from two different monomers, and polymers prepared from (...) An "olefin-based polymer" or "polyolefin" is a polymer that contains more than 50 weight percent polymerized olefin monomer (based on total amount of polymerizable monomers), and optionally, may contain at least one comonomer. The equivalent polypropylene molecular weights of each PS standard are calculated by using following equation, with reported Mark-Houwink coefficients for polypropylene (Th. G. Scholte, N. L. J. Meijerink, H. M. Schoffeleers, &A. M. G. Bran(...)polystyrene (E. P. Otocka, R. J. Roe, N. Y. Hellman, &P. M. Muglia, Macromolecules, 4, 507 (1971) ) : (Eq 1), where M pp is PP equivalent MW, M PS is PS equivalent MW, log K and a values of Mark-Houwink coefficients for PP and PS are listed below. Polypropylene 0.725 -3.721 Nonlimiting examples of artificial fibers include polyesters, polyamides, acrylics, polyolefins, polyvinyl chlorides, polyvinylidene chlorides, polyvinyl alcohols, and combinations thereof. Nonlimiting examples of suitable natural fibers in(...) In an embodiment, the textile is a nonwoven textile containing polyamide/polyethylene fibers. Nonlimiting examples of suitable polyalkylene ether glycols are polyethylene ether glycols, poly-1, 2-propylene ether glycols, polytetramethylene ether glycols, poly-1, 2-dimethylethylene ether glycols, poly-1, 2-butylene ether glycol, and (...) (...)examples of suitable polyester polyols include polybutylene adipate, caprolactone based polyester polyol, and polyethylene terephthalate (PET). (...)modifiers such as a thickeners; fillers, UV stabilizers, deformers, crosslinking agents, acrylic latex, and polyolefin latex. When the PUD contains another polymer such as an acrylic latex or a polyolefin latex, a dried film formed from the PUD contains at least 30 volume percent polyurethane, based on the total volume(...) (...)or emulsions that may be useful when mixed with the PUD include polymers such as polyacrylates, polyisoprene, polyolefins, polyvinyl alcohol, nitrile rubber, natural rubber and co-polymers of styrene and butadiene. The textile is then immersed in toluene at 90°C for 1 hour to dissolve and remove the polyethylene sea component of the sea-island type composite co-spun fiber. The polyamide island component is formed into microfibers. The textile is then immersed in toluene at 90°C for 1 hour to dissolve and remove the polyethylene sea component of the sea-island type composite co-spun fiber. The polyamide island component is formed into microfibers. The synthetic leather is then immersed in toluene at 90°C for 1 hour to dissolve and remove the polyethylene sea component of the sea-island type composite co-spun fiber. The polyamide island component is formed into microfibers. DESC (TW202018143) "Olefin based polymer" or "Polyolefin" is a polymer containing more than 50 weight% polymerized olefin monomer (based on the total amount of polymerizable monomer) and optionally at least one comonomer. "Polymer" is a compound prepared by polymerization to provide multiple and/or repeating "units" or "monomer units ( mer unit ) "of a polymer in polymerized form (regardless of the same or different types of). Equivalent polypropylene molecular weights for each PS standard were calculated using the following procedure, Polypropylene ( Th . G. Scholte , N. L. J. Meijerink , H. M. Schoffeleers , & was reported. A. M. G. Brands , Journal of Applied (...)4 , 507 ( 1971 ) ) Mark-Hovenk coefficient ( Mark-Houwink coefficients ) : [Figure ] (Square 1 ) , where Mpp is PP eq MW , MPS is PS eq MW , PP and PS is the logarithm of the Mark-Hovenk coefficient K and a values listed below. [Figure] Non-limiting examples of rayon fibers include polyester, polyamide, acrylic, polyolefin, polyvinyl chloride, polyvinylidene chloride, polyvinyl alcohol,, and combinations thereof. Non-limiting examples of suitable natural fibers include cot(...) In one embodiment, the textile is a non-woven textile comprising polyamide/polyethylene fibers. Non-limiting examples of suitable polyalkylene ether glycols are polyethylene ether glycol, poly -1,2-propylene ether glycol, polytetramethylene ether glycol,2-dimethyl ethylene ether glycol,2-butylene ether glycol, and polydecamethylene et(...) (...)examples of suitable polyester polyols include polybutylene adipate, caprolactone based polyester polyols, and polyethylene terephthalate ( PET ). (...)modifiers, such as thickeners; fillers, UV stabilizers, texturizers, crosslinking agents, acrylic emulsions, and polyolefin emulsions. When the PUD contains another polymer (such as acrylic latex or polyolefin latex), The dried film formed from the PUD contains at least 30 volumes% polyurethane, based on the total volu(...) (...)or emulsions that may be useful when mixed with PUD include polymers, such as polyacrylates, polyisoprenes, polyolefins, polyvinyl alcohols, nitrile rubbers, natural rubbers, and copolymers of styrene and butadiene. The textile was then immersed in toluene at 90 °C for 1 hours, to dissolve and remove the polyethylene sea component of the sea-island type composite co-spun fibers. The polyamide island component is formed as microfibers. The textile was then immersed in toluene at 90 °C for 1 hours, to dissolve and remove the polyethylene sea component of the sea-island type composite co-spun fibers. The polyamide island component is formed as microfibers. The synthetic leather was then immersed in toluene at 90 °C for 1 hours, to dissolve and remove the polyethylene sea component of the sea-island type composite cospun fibers. The polyamide island component is formed as microfibers. DESX (US20210180246) (...)surfactant; alkyl polyglucosideThe Dow Chemical CompanyTextilenonwoven textile; containing co-spun polyamide/polyethylene fibers sea-island type; composite spun fiber; apparent density = 0.27 g/cm3 fiber size = 4 denier; thickness = 1.2-1.(...) The textile is then immersed in toluene at 90° C. for 1 hour to dissolve and remove the polyethylene sea component of the sea-island type composite co-spun fiber. The polyamide island component is formed into microfibers. The textile is then immersed in toluene at 90° C. for 1 hour to dissolve and remove the polyethylene sea component of the sea-island type composite co-spun fiber. The polyamide island component is formed into microfibers. The synthetic leather is then immersed in toluene at 90° C. for 1 hour to dissolve and remove the polyethylene sea component of the sea-island type composite co-spun fiber. The polyamide island component is formed into microfibers. KEYW POLYETHYLENE SEA COMPONENT(10,3) PP MARK HOUWINK COEFFICIENT(7,1) COSPUN POLYAMIDE POLYETHYLENE FIBER(6,1) MPPIS PP EQUIVALENT(5,1) POLYAMIDE POLYETHYLENE FIBER(5,1) POLYETHYLENE ETHER(5,1) POLYETHYLENE TEREPHTHALATE(5,2) ODES (JP2022503517) を使用することによって計算され、式中、Mppが、PP換算のMWであり、MPSが、PS換算のMWであり、PPおよびPSについてのマルク-ホウインク係数のlog Kおよびα値が、以下に列挙される。 ODES (JP7141517) を使用することによって計算され、式中、Mppが、PP換算のMWであり、MPSが、PS換算のMWであり、PPおよびPSについてのマルク-ホウインク係数のlog Kおよびα値が、以下に列挙される。 ODES (BR112021002988) MW equivalente de PP, Mps é MW equivalente de PS, log K e valores a de coeficientes de Mark-Houwink para PP e PS são listados abaixo. STANFppAK'x açu. s 33,24 ODES (CN112585316) (...)R.J.Roe,N.Y.Hellman,&P.M.Muglia,《巨分子(Macromolecules)》,4,507(1971))的马克-霍温克系数(Mark-Houwink coefficients)：(方程式1)，其中Mpp为PP当量MW，MPS为PS当量MW，PP和PS的马克-霍温克系数的对数K和a值列于以下。 ODES (CN112585316B) (...)R.J.Roe,N.Y.Hellman,&P.M.Muglia,《巨分子(Macromolecules)》,4,507(1971))的马克-霍温克系数(Mark-Houwink coefficients):(方程式1),其中Mpp为PP当量MW,MPS为PS当量MW,PP和PS的马克-霍温克系数的对数K和a值列于以下。 ODES (TW202018143) (...)P. M. Muglia, 《巨分子（Macromolecules）》, 4, 507 (1971)）之馬克-霍溫克係數（Mark-Houwink coefficients）： [圖] （方程式1），其中Mpp為PP當量MW，MPS為PS當量MW，PP及PS之馬克-霍溫克係數之對數K及a值列於以下。 [圖] PAN DOW GLOBAL TECHNOLOGIES
US20230067163 ZA201803680 US11533910 AU2022268321 AU2017371909 JP7139246 BR122022001868 BR122022001869 US20220279790 JP7123049 CL2021002639 BR112018011501 BR122020007824 RU2769260 BR122022001868 BR122022001869 IN202018057358 AU2016367260 AU2016367260 AU2021203824 TH1901003458 IL259867 UA123505 US20200305433 RU2018124933 BR112019011617 US20200178521 JP2020513411 BR122020007824 PH12019501268 RU2018124933 PE20191405 VN65895 CL2019001573 IL267063 MX2019006667 KR10-2019-0095935 CO2019007306 CN110049673 IN201917022364 AU2017371909 BR112019011617 JP2018538298 BR112018011501 CN108697074 IN201817022061 EP3386299 MA43419 IL259867 AU2016367260 BR112018011501 WO2018/104787 AR107038 WO2017/098325 WO2017/098325 US20170172142 CA3007735 WO2017/098325 | ADAMA MACHTESHY Ã**» ADAMA MAKHTESHIM ADAMA MAKTASEHIM DOW AGROSCIENCES RHODIA OPERATIONS | 2015-12-10 2016-12-09 2017-06-09 2017-12-08 2019-06-06 2019-10-15 2021-06-10 2022-03-18 2022-09-16 2022-11-09 | (EP3386299) Polyelectrolyte-layer forming block copolymers and compositions and uses thereof | (EP3386299) The present invention relates generally to polyelectrolyte-layer forming block copolymers adsorbed at colloid interfaces in aqua solution and compositions and uses thereof. In particular, the present invention relates to agricultural material compositions comprising particles of at least one agricultural material and a polyelectrolyte-layer forming block copolymer. The present invention also relates to non-agricultural material compositions comprising particles of at least one non-agricultural material and a polyelectrolyte-layer forming block co-polymer. | (US11533910) We claim: 1. An agricultural material composition comprising: (i) particles of at least one agricultural material compound; and (ii) a dispersant system comprising a polyelectrolyte layer-forming block copolymer, wherein the block copolymer comprises (A) a hydrophobic anchoring moiety and (B) at least one hydrophilic charged stabilizing moiety comprising at least one charged monomer, wherein the block co-polymer is adsorbed on hydrophobic surfaces of the agricultural material compound particles, wherein the hydrophobic anchoring moiety comprises a hydrophobic monomer selected from the group consisting of methylacrylate, ethylacrylate, n-propylacrylate, n-butylacrylate, 2-ethyl-hexyl acrylate, methylmethacrylate, ethylmethacrylate, n-propylmethacrylate, n-butylmethacrylate and 2-ethyl-hexyl methacrylate, wherein the at least one charged monomer is an anionic monomer having a sulfonate group, and wherein: a) the molar ratio of the hydrophobic anchoring moiety to the hydrophilic charged stabilizing moiety is 1:2-4, and wherein (i) the weight of the polyelectrolyte layer-forming block copolymer is 10,000 to 25,000 g/mol, (ii) the weight of the hydrophilic charged stabilizing moiety is 5,000 to 100,000 g/mol, and/or (iii) the hydrophobic anchoring moiety comprises alkyl acrylate monomers and the weight of the hydrophobic anchoring moiety is 1,500 to 3,500 g/mol, b) the weight ratio of the hydrophobic anchoring moiety to the hydrophilic charged stabilizing moiety is less than 0.6, and/or c) at least 60% by weight of the hydrophilic charged stabilizing moiety is charged monomers. 2. The composition of claim 1, wherein the agricultural material compound is a pesticide, a plant growth regulator, a hormone, or a bio-stimulant. 3. The composition of claim 1, wherein: a) the composition is an oil in water emulsion, b) the composition is a suspension concentrate, c) the composition is granulated, d) the concentration of agricultural material particles in the composition is greater than 500 g/L, e) the composition is high-load and the concentration of agricultural material particles in the composition is 900-1200 g/L, f) the density of the composition is 1.4-1.6 kg/L, and/or g) the viscosity of the composition is less than 750 cPs when determined at spindle 62 and 12 RPM of Brookfield viscometer. 4. The composition of claim 1, wherein: a) the polyelectrolyte-layer forming block copolymer is a linear block copolymer or a comb block copolymer, b) the hydrophobic anchoring moiety is a hydrophobic block copolymer, c) at least 90% of the hydrophobic anchoring moiety is hydrophobic monomers, d) less than 10% of the hydrophobic anchoring moiety is hydrophilic monomers, e) at least one hydrophilic charged stabilizing moiety is a hydrophilic block copolymer and at least 60% by weight of monomers in the hydrophilic charged stabilizing moiety are charged monomers, and/or f) less than 40% by weight of the monomers in the hydrophilic charged stabilizing moiety are neural hydrophilic monomers. 5. The composition of claim 1, wherein the hydrophobic monomer is selected from the group consisting of methylacrylate, n propylacrylate, n-butylacrylate, 2-ethyl-hexyl acrylate, methylmethacrylate, ethylmethacrylate, n-propylmethacrylate, n-butylmethacrylate and 2-ethyl-hexyl methacrylate. 6. The composition of claim 5, wherein the hydrophobic monomer is ethyl acrylate (EA). 7. The composition of claim 1, wherein the at least one anionic monomer is 2-acrylamido-2-methylpropane sulphonate (AMPS). 8. The composition of claim 4, wherein the neutral hydrophilic monomer is selected from a group consisting of N-vinylpyrrolidone, ethylene oxide, glycoside acrylate, and acrylamide. 9. The composition of claim 1, wherein: a. the block copolymer comprises up to 150 monomers, b. the weight of the block copolymer is up to 31000 g/mol, c. the weight of the hydrophilic charged stabilizing moiety is 5,000 to 100,000 g/mol, d. the weight of the hydrophobic anchoring moiety is 500 to 5,000 g/mol, e. the weight percentage of the hydrophilic charged stabilizing moiety is 65-90% of the total weight of the block copolymer f. the molar ratio of the hydrophobic anchoring moiety to the hydrophilic charged stabilizing moiety is 1:2-4, and/or g. the concentration of the block copolymer in the composition is 0.2-3% w/w. 10. A method of (i) controlling and preventing pest and/or (ii) improving plant growth, wherein the method comprises applying the composition of claim 1 to a locus where the pest is to be controlled and prevented a plant, an area adjacent to a plant, soil adapted to support growth of a plant, a root of a plant, foliage of a plant, and/or a seed adapted to produce a plant so as to thereby control and prevent pest and/or improving plant growth. 11. A process of preparing the composition of claim 1 comprising mixing particles of the agricultural material compound with an amount of the polyelectrolyte-layer forming block co-polymer. 12. The composition of claim 1, wherein the agricultural material is fluensulfone. 13. The composition of claim 1, wherein the agricultural material is folpet. 14. The composition of claim 1, wherein the agricultural material is chlorothalonil or pymetrozine. 15. The agricultural material composition of claim 1, which does not comprise a second polymeric dispersant. 16. The agricultural material composition of claim 1, wherein the concentration of the block copolymer in the composition is 0.2-3% w/w. | (EP3386299A2) PENDING (US20230067163A1) PENDING (US11533910B2) GRANTED (US20220279790A1) PENDING (US20200305433A1) LAPSED (US20170172142A1) LAPSED (WO2018104787A1) LAPSED (WO201798325A4) LAPSED (JP7139246B2) GRANTED (JP7123049B2) GRANTED (RU2769260C2) GRANTED (ZA201803680B) GRANTED (AU2022268321A1) PENDING (AU2017371909B2) GRANTED (BR122022001868B1) GRANTED (BR122022001869B1) GRANTED (CL202102639A1) PENDING (BR112018011501B1) GRANTED (BR122020007824B1) GRANTED (IN202018057358A) PENDING (AU2016367260B9) GRANTED (AU2021203824A1) PENDING (TH20190003458A) PENDING (IL-259867B) GRANTED (UA-123505C2) GRANTED (BR112019011617A2) PENDING (PH12019501268A1) PENDING (PE140502019A1) PENDING (VN--65895A) PENDING (CL201901573A1) PENDING (IL-267063A) PENDING (MX2019006667A) PENDING (KR20190095935A) PENDING (CO2019007306A2) PENDING (CN110049673A) PENDING (IN201917022364A) PENDING (CN108697074A) PENDING (IN201817022061A) PENDING (MA--43419A) PENDING (AR-107038A1) PENDING (CA3007735A1) PENDING | (US11533910) In order to achieve and stabilize a high load formulation there is a need for the dispersants to stabilize extremely well against flocculation and coagulation, to perform well at low concentration of dispersant and to reduce the friction between the particles. This particular method makes it possible to prepare polymers with a narrow dispersity and in which the length and the composition of the blocks are controlled by the stoichiometry and the degree of conversion. Any known dispersants as described by the prior art are limited in some of the characteristics needed for a dispersant to achieve a high load formulation: stabilization against agglomeration, reduction in the friction between particles, perform well at low concentration and efficient in different electrolyte solutions. In this case, these monomers generally do not represent more than 5 mol % of all the monomers. | (US11533910) 1. An agricultural material composition comprising: (i) particles of at least one agricultural material compound; and (ii) a dispersant system comprising a polyelectrolyte layer-forming block copolymer, wherein the block copolymer comprises (A) a hydrophobic anchoring moiety and (B) at least one hydrophilic charged stabilizing moiety comprising at least one charged monomer, wherein the block co-polymer is adsorbed on hydrophobic surfaces of the agricultural material compound particles, wherein the hydrophobic anchoring moiety comprises a hydrophobic monomer selected from the group consisting of methylacrylate, ethylacrylate, n-propylacrylate, n-butylacrylate, 2-ethyl-hexyl acrylate, methylmethacrylate, ethylmethacrylate, n-propylmethacrylate, n-butylmethacrylate and 2-ethyl-hexyl methacrylate, wherein the at least one charged monomer is an anionic monomer having a sulfonate group, and wherein: a) the molar ratio of the hydrophobic anchoring moiety to the hydrophilic charged stabilizing moiety is 1:2-4, and wherein (i) the weight of the polyelectrolyte layer-forming block copolymer is 10,000 to 25,000 g/mol, (ii) the weight of the hydrophilic charged stabilizing moiety is 5,000 to 100,000 g/mol, and/or (iii) the hydrophobic anchoring moiety comprises alkyl acrylate monomers and the weight of the hydrophobic anchoring moiety is 1,500 to 3,500 g/mol, b) the weight ratio of the hydrophobic anchoring moiety to the hydrophilic charged stabilizing moiety is less than 0.6, and/or c) at least 60% by weight of the hydrophilic charged stabilizing moiety is charged monomers. | (US11533910) The present invention relates generally to polyelectrolyte-layer forming block copolymers adsorbed at colloid interfaces in aqua solution and compositions and uses thereof. In particular, the present invention relates to agricultural material compositions comprising particles of at least one agricultural material and a polyelectrolyte-layer forming block copolymer. The present invention also relates to non-agricultural material compositions comprising particles of at least one non-agricultural material and a polyelectrolyte-layer forming block co-polymer. The subject invention also provides a method of controlling and preventing pest comprising applying a pesticidal composition to a locus where the pest is to be controlled and prevented, wherein the pesticidal composition comprises: (i) particles of at least one pesticide compound; and (ii) a dispersant system comprising a polyelectrolyte-layer forming block copolymer, wherein the block copolymer comprises (A) an anchoring moiety and (B) at least one stabilizing moiety, wherein the block co-polymer is adsorbed on surfaces of the pesticide compound particles. The subject invention provides an agricultural material composition comprising: (i) particles of at least one agricultural material compound, and (ii) a dispersant system comprising a polyelectrolyte-layer forming block copolymer, wherein the block copolymer comprises (A) an anchoring moiety and (B) at least one stabilizing moiety, wherein the block co-polymer is adsorbed on hydrophobic surfaces of the agricultural material compound particles. The subject invention provides a pesticidal composition comprising: (i) particles of at least one pesticide compound, and (ii) a dispersant system comprising a polyelectrolyte-layer forming block copolymer, wherein the block copolymer comprises (A) an anchoring moiety and (B) at least one stabilizing moiety, wherein the block co-polymer is adsorbed on hydrophobic surfaces of the pesticide compound particles. | APD 2021-06-10 2021-10-08 2022-03-18 2022-09-16 2022-11-09 DESC (US11533910) In the present case, the present polymer/copolymers have at least one repeat unit derived from polyolefin-based macromonomers. - (A) an anchoring moiety obtained by polymerization of at least one monomer selected from the group consisting of methylacrylate, ethylacrylate, n-propylacrylate, n-butylacrylate, 2-ethyl-hexyl acrylate, methylmethacrylate, ethylmethacryl(...)B) a stabilizing moiety obtained by polymerization of at least one anionic monomer, in particular one anionic monomer having a sulphonate group, preferably 2-acrylamido-2-methylpropane sulphonate; said stabilizing moiety comprising at least(...) In the context of the present invention, living or controlled polymerization as defined by Quirk and Lee (Polymer International 27, 359 (1992)) can be used. This particular method makes it possible to prepare polymers with a narrow dispersi(...) In the context of this type of polymerization, there are more particularly recommended copolymers which can be obtained by any so-called living or controlled polymerization method such as, for example: - free-radical polymerization controlled by xanthates according to the teaching of PCT International Application Publication No. WO 98/58974 and U.S. Pat. No. 6,153,705, - free-radical polymerization controlled by dithioesters according to the teaching of PCT International Application Publication No. WO 98/01478, - free-radical polymerization controlled by dithioesters according to the teaching of PCT International Application Publication No. WO 99/35178, - free-radical polymerization controlled by dithiocarbamates according to the teaching of PCT International Application Publication No. WO 99/35177, - free-polymerization using nitroxide precursors according to the teaching of PCT International Application Publication No. WO 99/03894, - free-radical polymerization controlled by dithiocarbamates according to the teaching of PCT International Application Publication No. WO 99/31144, - free-radical polymerization controlled by dithiocarbazates according to the teaching of PCT International ApplicaLion Publication No. WO 02/26836, - free-radical polymerization controlled by halogenated Xanthates according to the teaching of PCT International Application Publication No. WO 00/75207 and U.S. application Ser. No. 09/980,387, - free-radical polymerization controlled by dithiophosphoroesters according to the teaching of PCT International Application Publication No. WO 02/10223, - free-radical polymerization controlled by a transfer agent in the presence of a disulphur compound according to the teaching(...)atom transfer radical polymerization (ATRP) according to the teaching of PCT International Application Publication No. WO 96/30421, - free-radical polymerization controlled by iniferters according to the teaching of Otu et al., “Role of Ini(...)free-radical polymerization controlled by degenerative transfer of iodine according to the teaching of Tatemoto et al., Jap. 50, 127, 991 (1975), Daikin Kogyo Co Ltd Japan, and Matyjaszewski et al., “Controlled Radical Polymerizations: The (...)group transfer polymerization according to the teaching of Webster O. W., “Group Transfer Polymerization”, p. 580-588, in the “Encyclopedia of Polymer Science and Engineering”, Vol. 7, edited by H. F. Mark, N. M. Bikales, C. G. Overberger and G. Menges, Wiley Interscience, New York, 1987, - radical polymerization controlled by tetraphenylethane derivatives (D. Braun et al., “Initiation of Free Radical Polymerization by Thermal Cleavage of Carbon-Carbon Bonds”, Macromol. Symp., 111, 63 (1996)), - radical polymerization controlled by organocobalt complexes (Wayland et al., “Living Radical Polymerization of Acrylates by Organocobalt Porphyrin Complexes”, J. Am. Chem. Soc., 116, 7973 (1994)). The entire content of each of the documents cited above as exemplary living or controlled polymerization processes are incorporated by reference herein. Preferred processes are sequenced living free-radical polymerization processes involving the use of a transfer agent. A preferred polymerization process is a living radical polymerization using xanthates. Copolymers obtained by a living or controlled free-radical polymerization process may comprise at least one transfer agent group at an end of the polymer chain. In particular embodiment such a group is removed or deactivated. A living or controlled radical polymerization process used to make the block copolymers comprises the steps of: For example, a “living” or “controlled” radical polymerization process used to make the di-block copolymers comprises the steps of: (...)reactor, it is generally preferable for all the monomers used during one stage to have been consumed before the polymerization of the following stage begins, therefore before the new monomers are introduced. However, it may happen that monomers of the preceding stage are still present in the reactor during the polymerization of the following block. The polymerization can be carried out in an aqueous and/or organic solvent medium. The polymerization can also be carried out in a substantially neat melted form (bulk polymerization), or according to a latex type process in an aqueous medium. The total amount of monomers in the polymer (degree of polymerization, DPn) is 85 monomers. (...)4techMakhteshim Atlox ™Crodapolymethyl1.4521.59.76.95.02.7340.518.213.09.34913 methacrylate- polyethylene glycol graft copolymer PolyAgroSolvayAMPS-EA1.2819.08.66.14.40.000.00.00.00.0A2 di(...) (...)Silicone-based powder 2.0% 2.0% 2.0%SP-150AGantifoam agent Atlox ™ 4913Crodapolymethyl methacrylate- 0.7% polyethylene glycol graft copolymer Ammonium 12.0%12.0%12.0%sulfate SoprophorSolvayTristyrylphenol 2% 3D33 Ethoxylat(...) The total amount of monomers in the polymer (degree of polymerization, DPn) is 64 monomers. (...)1033485.7331.2217.0techMakhteshimingredient Atlox ™ 4913Crodapolymethyl2.41358.410.815.5 methacrylate- polyethylene glycol graft copolymer PolyAgro B2SolvayAMPS-EA1.592312.86.24.0 diblock copolymer (2 Da- (...) (...)phase (B) PolyAgro B2SolvayAMPS-EA deblock2.7834.5 copolymer (2 Da- 10 Da), ~30% aqua solution Synperonic ™ PE/L 64CrodaEthoxylated2.7834.5 polypropylene oxide Propylene glycolIneos 2.227.4SAG 1572Momentivesilicone antifoam0(...) DESC (US20230067163) In the present case, the present polymer/copolymers have at least one repeat unit derived from polyolefin-based macromonomers. - (A) an anchoring moiety obtained by polymerization of at least one monomer selected from the group consisting of methylacrylate, ethylacrylate, n-propylacrylate, n-butylacrylate, 2-ethyl-hexyl acrylate, methylmethacrylate, ethylmethacryl(...)B) a stabilizing moiety obtained by polymerization of at least one anionic monomer, in particular one anionic monomer having a sulphonate group, preferably 2-acrylamido-2-methylpropane sulphonate; said stabilizing moiety comprising at least(...) In the context of the present invention, living or controlled polymerization as defined by Quirk and Lee (Polymer International 27, 359 (1992)) can be used. This particular method makes it possible to prepare polymers with a narrow dispersi(...) In the context of this type of polymerization, there are more particularly recommended copolymers which can be obtained by any so-called living or controlled polymerization method such as, for example: - free-radical polymerization controlled by xanthates according to the teaching of PCT International Application Publication No. WO 98/58974 and U.S. Pat. No. 6,153,705, - free-radical polymerization controlled by dithioesters according to the teaching of PCT International Application Publication No. WO 98/01478, - free-radical polymerization controlled by dithioesters according to the teaching of PCT International Application Publication No. WO 99/35178, - free-radical polymerization controlled by dithiocarbamates according to the teaching of PCT International Application Publication No. WO 99/35177, - free-polymerization using nitroxide precursors according to the teaching of PCT International Application Publication No. WO 99/03894, - free-radical polymerization controlled by dithiocarbamates according to the teaching of PCT International Application Publication No. WO 99/31144, - free-radical polymerization controlled by dithiocarbazates according to the teaching of PCT International Application Publication No. WO 02/26836, - free-radical polymerization controlled by halogenated Xanthates according to the teaching of PCT International Application Publication No. WO 00/75207 and U.S. application Ser. No. 09/980,387, - free-radical polymerization controlled by dithiophosphoroesters according to the teaching of PCT International Application Publication No. WO 02/10223, - free-radical polymerization controlled by a transfer agent in the presence of a disulphur compound according to the teaching(...)atom transfer radical polymerization (ATRP) according to the teaching of PCT International Application Publication No. WO 96/30421, - free-radical polymerization controlled by iniferters according to the teaching of Otu et al., “Role of Ini(...)free-radical polymerization controlled by degenerative transfer of iodine according to the teaching of Tatemoto et al., Jap. 50, 127, 991 (1975), Daikin Kogyo Co Ltd Japan, and Matyjaszewski et al., “Controlled Radical Polymerizations: The (...)group transfer polymerization according to the teaching of Webster O. W., “Group Transfer Polymerization”, p. 580-588, in the “Encyclopedia of Polymer Science and Engineering”, Vol. 7, edited by H. F. Mark, N. M. Bikales, C. G. Overberger and G. Menges, Wiley Interscience, New York, 1987, - radical polymerization controlled by tetraphenylethane derivatives (D. Braun et al., “Initiation of Free Radical Polymerization by Thermal Cleavage of Carbon-Carbon Bonds”, Macromol. Symp., 111, 63 (1996)), - radical polymerization controlled by organocobalt complexes (Wayland et al., “Living Radical Polymerization of Acrylates by Organocobalt Porphyrin Complexes”, J. Am. Chem. Soc., 116, 7973 (1994)). The entire content of each of the documents cited above as exemplary living or controlled polymerization processes are incorporated by reference herein. Preferred processes are sequenced living free-radical polymerization processes involving the use of a transfer agent. A preferred polymerization process is a living radical polymerization using xanthates. Copolymers obtained by a living or controlled free-radical polymerization process may comprise at least one transfer agent group at an end of the polymer chain. In particular embodiment such a group is removed or deactivated. A living or controlled radical polymerization process used to make the block copolymers comprises the steps of: For example, a “living” or “controlled” radical polymerization process used to make the di-block copolymers comprises the steps of: (...)reactor, it is generally preferable for all the monomers used during one stage to have been consumed before the polymerization of the following stage begins, therefore before the new monomers are introduced. However, it may happen that monomers of the preceding stage are still present in the reactor during the polymerization of the following block. The polymerization can be carried out in an aqueous and/or organic solvent medium. The polymerization can also be carried out in a substantially neat melted form (bulk polymerization), or according to a latex type process in an aqueous medium. The total amount of monomers in the polymer (degree of polymerization, DPn) is 85 monomers. (...)4techMakhteshim Atlox ™Crodapolymethyl1.4521.59.76.95.02.7340.518.213.09.34913 methacrylate- polyethylene glycol graft copolymer PolyAgroSolvayAMPS-EA1.2819.08.66.14.40.000.00.00.00.0A2 di(...) (...)ChemicSilicone-based powder 2.0% 2.0% 2.0%150AGantifoam agent Atlox ™ 4913Crodapolymethyl methacrylate- 0.7% polyethylene glycol graft copolymer Ammonium 12.0%12.0%12.0%sulfate SoprophorSolvayTristyrylphenol 2% 3D33 Ethoxy(...) The total amount of monomers in the polymer (degree of polymerization, DPn) is 64 monomers. (...)71.271033485.7331.2217.0techMakhteshim Atlox ™ 4913Crodapolymethyl2.41358.410.815.5 methacrylate- polyethylene glycol graft copolymer PolyAgro B2SolvayAMPS-EA diblock1.592312.86.24.0 copolymer (2 Da- 10 Da(...) (...)EA 2.7834.5 deblock copolymer (2Da-10Da), ~30% aqua solution Synperonic ™ CrodaEthoxylated2.7834.5PE/L 64 polypropylene oxide Propylene glycolIneos 2.227.4SAG 1572MomentiveSilicone 0.10.8 antifoam emulsion Soft wa(...) DESC (US20220279790) (...)2.7834.5 copolymer (2Da- 10Da); Approx. 30% aqueous solution Synperonic ™CrodaEthoxylated2.7834.5 polypropylene oxide PE/L64 Propylene glycolIneos 2.227.4SAG 1572MomentiveSiliconanti-foam0.10.8 emulsion Soft water Solvent2(...) Then Synperonic PE/L 64, PolyAgro B2, Propylene glycol and SAG 1572 were added to the vessel and mixed until a homogeneous solution was obtained. (...)PolyAgro B2SolvayAMPS-EA di-block2.835.2 copolymer (2Da- 10Da); Approx.30% aqueous solution Synperonic ™ PE/L64CrodaEthoxylated2.835.2 polypropylene oxide HMTACALDIC 0.911.4(Hexamethylenetetramine)CHEMIE B.V SAG 1572Moment(...) Then Synperonic PE/L 64, PolyAgro B2 and SAG 1572 were added to the vessel and mixed until a homogeneous solution was obtained. The total amount of monomers in the polymer (degree of polymerization, DPn) is 64 monomers. (...)61791-12-6Emulsifier60.0castor oil ethoxylated (20 mols EO) Mowiol® 4-88 (PVA)25213-24-5Emulsifier56.0Synperonic™ PE/L 64ProprietaryEmulsifier5.0Propylene glycol57-55-6Antifreeze50.0Rhodorsil® R432Proprietaryantifoam5.0 agent HMTA100-9(...) The vessel was cooled to room temperature and Synperonic™ PE/L 64, propylene glycol and HMTA (hexamethylenetetramine) were added and mixed until a homogeneous solution was obtained. DESC (US20220279790) (...)ethylene oxide, sodium 2-acryloylamino-2-methylpropane-1-sulfonate/ethyl acrylate block copolymer, ethoxylated polypropylene oxide, propylene glycol, silicone based antifoaming agent and water. (...)sodium 2-acryloylamino-2-methylpropane-1-sulfonate/ethyl acrylate block copolymer, 2.78% by weight of ethoxylated polypropylene oxide, 2.2% by weight of propylene glycol, 0.1% by weight of silicone based antifoaming agent and 23% by weight (...) DESC (US20200305433) (...)ethylene oxide, sodium 2-acryloylamino-2-methylpropane-l-sulfonate/ethyl acrylate block copolymer, ethoxylated polypropylene oxide, propylene glycol, silicone based antifoaming agent and water. (...)sodium 2-acryloylamino-2-methylpropane-1-sulfonate/ethyl acrylate block copolymer, 2.78% by weight of ethoxylated polypropylene oxide, 2.2% by weight of propylene glycol, 0.1% by weight of silicone based antifoaming agent and 23% by weight (...) (...)EA di-block2.7834.5 copolymer (2 Da-10 Da); Approx. 30% aqueous solution Synperonic ™CrodaEthoxylated2.7834.5PE/L64 polypropylene oxide Propylene glycolIneos—2.227.4SAG 1572MomentiveSilicon anti-foam0.10.8 emulsion Soft water—Sol(...) Then Synperonic PE/L 64, PolyAgro B2, Propylene glycol and SAG 1572 were added to the vessel and mixed until a homogeneous solution was obtained. (...)PolyAgro B2SolvayAMPS-EA di-block2.835.2 copolymer (2 Da-10 Da); Approx. 30% aqueous solution Synperonic ™ PE/L64CrodaEthoxylated2.835.2 polypropylene oxide HMTACALDIC—0.911.4(Hexamethylenetetramine)CHEMIE B.V SAG 1572Momenti(...) Then Synperonic PE/L 64, PolyAgro B2 and SAG 1572 were added to the vessel and mixed until a homogeneous solution was obtained. The total amount of monomers in the polymer (degree of polymerization, DPn) is 64 monomers. (...)12-6Emulsifier60.0castor oil ethoxylated (20 mols EO) Mowiol ® 4-88 (PVA)25213-24-5Emulsifier56.0Synperonic ™ PE/L 64ProprietaryEmulsifier5.0Propylene glycol57-55-6Antifreeze50.0Rhodorsil ® R432Proprietaryantifoam5.0 agent HMTA100-97-0(...) The vessel was cooled to room temperature and Synperonic™ PE/L 64, propylene glycol and HMTA (hexamethylenetetramine) were added and mixed until a homogeneous solution was obtained. DESC (US20200178521) In the present case, the present polymer/copolymers have at least one repeat unit derived from polyolefin-based macromonomers. - (A) an anchoring moiety obtained by polymerization of at least one monomer selected from the group consisting of methylacrylate, ethylacrylate, n-propylacrylate, n-butylacrylate, 2-ethyl-hexyl acrylate, methylmethacrylate, ethylmethacryl(...)B) a stabilizing moiety obtained by polymerization of at least one anionic monomer, in particular one anionic monomer having a sulphonate group, preferably 2-acrylamido-2-methylpropane sulphonate; said stabilizing moiety comprising at least(...) In the context of the present invention, living or controlled polymerization as defined by Quirk and Lee (Polymer International 27, 359 (1992)) can be used. This particular method makes it possible to prepare polymers with a narrow dispersi(...) In the context of this type of polymerization, there are more particularly recommended copolymers which can be obtained by any so-called living or controlled polymerization method such as, for example: - free-radical polymerization controlled by xanthates according to the teaching of PCT International Application Publication No. WO 98/58974 and U.S. Pat. No. 6,153,705, - free-radical polymerization controlled by dithioesters according to the teaching of PCT International Application Publication No. WO 98/01478, - free-radical polymerization controlled by dithioesters according to the teaching of PCT International Application Publication No. WO 99/35178, - free-radical polymerization controlled by dithiocarbamates according to the teaching of PCT International Application Publication No. WO 99/35177, - free-polymerization using nitroxide precursors according to the teaching of PCT International Application Publication No. WO 99/03894, - free-radical polymerization controlled by dithiocarbamates according to the teaching of PCT International Application Publication No. WO 99/31144, - free-radical polymerization controlled by dithiocarbazates according to the teaching of PCT International ApplicaLion Publication No. WO 02/26836, - free-radical polymerization controlled by halogenated Xanthates according to the teaching of PCT International Application Publication No. WO 00/75207 and U.S. application Ser. No. 09/980,387, - free-radical polymerization controlled by dithiophosphoroesters according to the teaching of PCT International Application Publication No. WO 02/10223, - free-radical polymerization controlled by a transfer agent in the presence of a disulphur compound according to the teaching(...)atom transfer radical polymerization (ATRP) according to the teaching of PCT International Application Publication No. WO 96/30421, - free-radical polymerization controlled by iniferters according to the teaching of Otu et al., “Role of Ini(...)free-radical polymerization controlled by degenerative transfer of iodine according to the teaching of Tatemoto et al., Jap. 50, 127, 991 (1975), Daikin Kogyo Co Ltd Japan, and Matyjaszewski et al., “Controlled Radical Polymerizations: The (...)group transfer polymerization according to the teaching of Webster O. W., “Group Transfer Polymerization”, p. 580-588, in the “Encyclopedia of Polymer Science and Engineering”, Vol. 7, edited by H. F. Mark, N. M. Bikales, C. G. Overberger and G. Menges, Wiley Interscience, New York, 1987, - radical polymerization controlled by tetraphenylethane derivatives (D. Braun et al., “Initiation of Free Radical Polymerization by Thermal Cleavage of Carbon-Carbon Bonds”, Macromol. Symp., 111, 63 (1996)), - radical polymerization controlled by organocobalt complexes (Wayland et al., “Living Radical Polymerization of Acrylates by Organocobalt Porphyrin Complexes”, J. Am. Chem. Soc., 116, 7973 (1994)). The entire content of each of the documents cited above as exemplary living or controlled polymerization processes are incorporated by reference herein. Preferred processes are sequenced living free-radical polymerization processes involving the use of a transfer agent. A preferred polymerization process is a living radical polymerization using xanthates. Copolymers obtained by a living or controlled free-radical polymerization process may comprise at least one transfer agent group at an end of the polymer chain. In particular embodiment such a group is removed or deactivated. A living or controlled radical polymerization process used to make the block copolymers comprises the steps of: For example, a “living” or “controlled” radical polymerization process used to make the di-block copolymers comprises the steps of: (...)reactor, it is generally preferable for all the monomers used during one stage to have been consumed before the polymerization of the following stage begins, therefore before the new monomers are introduced. However, it may happen that monomers of the preceding stage are still present in the reactor during the polymerization of the following block. The polymerization can be carried out in an aqueous and/or organic solvent medium. The polymerization can also be carried out in a substantially neat melted form (bulk polymerization), or according to a latex type process in an aqueous medium. The total amount of monomers in the polymer (degree of polymerization, DPn) is 85 monomers. (...)1054.4500.0335.0219.4techMakhteshimAtlox ™Crodapolymethyl1.4521.59.76.95.02.7340.518.213.09.34913 methacrylate- polyethylene glycol graft copolymerPolyAgroSolvayAMPS-EA1.2819.08.66.14.40.000.00.00.00.0A2 diblock copolymer (2 Da- 15 Da)(...) (...)ChemieSilicone-based powder 2.0% 2.0% 2.0%SP-150AGantifoam agentAtlox ™ 4913Crodapolymethyl methacrylate- 0.7% polyethylene glycol graft copolymerAmmonium 12.0%12.0%12.0%sulfateSoprophorSolvayTristyrylphenol 2%3D33 Ethoxylate Phosphat(...) The total amount of monomers in the polymer (degree of polymerization, DPn) is 64 monomers. (...)71.271033485.7331.2217.0techMakhteshimingredientAtlox ™ 4913Crodapolymethyl2.41358.410.815.5 methacrylate- polyethylene glycol graft copolymerPolyAgro B2SolvayAMPS-EA1.592312.86.24.0 diblock copolymer (2 Da- 10 Da), ~30% aqua soluti(...) (...)9Water phase (B)PolyAgro B2SolvayAMPS-EA deblock2.7834.5 copolymer (2 Da- 10 Da), ~30% aqua solutionSynperonic ™ PE/L 64CrodaEthoxylated2.7834.5 polypropylene oxidePropylene glycolIneos 2.227.4SAG 1572Momentivesilicone antifoam0.10.8 (...) DESC (US20170172142) In the present case, the present polymer/copolymers have at least one repeat unit derived from polyolefin-based macromonomers. - (A) an anchoring moiety obtained by polymerization of at least one monomer selected from the group consisting of methylacrylate, ethylacrylate, n-propylacrylate, n-butylacrylate, 2-ethyl-hexyl acrylate, methylmethacrylate, ethylmethacryl(...)B) a stabilizing moiety obtained by polymerization of at least one anionic monomer, in particular one anionic monomer having a sulphonate group, preferably 2-acrylamido-2-methylpropane sulphonate; said stabilizing moiety comprising at least(...) In the context of the present invention, living or controlled polymerization as defined by Quirk and Lee (Polymer International 27, 359 (1992)) can be used. This particular method makes it possible to prepare polymers with a narrow dispersi(...) In the context of this type of polymerization, there are more particularly recommended copolymers which can be obtained by any so-called living or controlled polymerization method such as, for example: - free-radical polymerization controlled by xanthates according to the teaching of PCT International Application Publication No. WO 98/58974 and U.S. Pat. No. 6,153,705, - free-radical polymerization controlled by dithioesters according to the teaching of PCT International Application Publication No. WO 98/01478, - free-radical polymerization controlled by dithioesters according to the teaching of PCT International Application Publication No. WO 99/35178, - free-radical polymerization controlled by dithiocarbamates according to the teaching of PCT International Application Publication No. WO 99/35177, - free-polymerization using nitroxide precursors according to the teaching of PCT International Application Publication No. WO 99/03894, - free-radical polymerization controlled by dithiocarbamates according to the teaching of PCT International Application Publication No. WO 99/31144, - free-radical polymerization controlled by dithiocarbazates according to the teaching of PCT International Application Publication No. WO 02/26836, - free-radical polymerization controlled by halogenated Xanthates according to the teaching of PCT International Application Publication No. WO 00/75207 and U.S. application Ser. No. 09/980,387, - free-radical polymerization controlled by dithiophosphoroesters according to the teaching of PCT International Application Publication No. WO 02/10223, - free-radical polymerization controlled by a transfer agent in the presence of a disulphur compound according to the teaching(...)atom transfer radical polymerization (ATRP) according to the teaching of PCT International Application Publication No. WO 96/30421, - free-radical polymerization controlled by iniferters according to the teaching of Otu et al., “Role of Ini(...)free-radical polymerization controlled by degenerative transfer of iodine according to the teaching of Tatemoto et al., Jap. 50, 127, 991 (1975), Daikin Kogyo Co Ltd Japan, and Matyjaszewski et al., “Controlled Radical Polymerizations: The (...)group transfer polymerization according to the teaching of Webster O. W., “Group Transfer Polymerization”, p. 580-588, in the “Encyclopedia of Polymer Science and Engineering”, Vol. 7, edited by H. F. Mark, N. M. Bikales, C. G. Overberger and G. Menges, Wiley Interscience, New York, 1987, - radical polymerization controlled by tetraphenylethane derivatives (D. Braun et al., “Initiation of Free Radical Polymerization by Thermal Cleavage of Carbon-Carbon Bonds”, Macromol. Symp., 111, 63 (1996)), - radical polymerization controlled by organocobalt complexes (Wayland et al., “Living Radical Polymerization of Acrylates by Organocobalt Porphyrin Complexes”, J. Am. Chem. Soc., 116, 7973 (1994)). The entire content of each of the documents cited above as exemplary living or controlled polymerization processes are incorporated by reference herein. Preferred processes are sequenced living free-radical polymerization processes involving the use of a transfer agent. A preferred polymerization process is a living radical polymerization using xanthates. Copolymers obtained by a living or controlled free-radical polymerization process may comprise at least one transfer agent group at an end of the polymer chain. In particular embodiment such a group is removed or deactivated. A living or controlled radical polymerization process used to make the block copolymers comprises the steps of: For example, a “living” or “controlled” radical polymerization process used to make the di-block copolymers comprises the steps of: (...)reactor, it is generally preferable for all the monomers used during one stage to have been consumed before the polymerization of the following stage begins, therefore before the new monomers are introduced. However, it may happen that monomers of the preceding stage are still present in the reactor during the polymerization of the following block. The polymerization can be carried out in an aqueous and/or organic solvent medium. The polymerization can also be carried out in a substantially neat melted form (bulk polymerization), or according to a latex type process in an aqueous medium. The total amount of monomers in the polymer (degree of polymerization, DPn) is 85 monomers. (...)ingredient Atlox ™Crodapolymethyl1.4521.59.76.95.02.7340.518.213.09.34913 methacrylate- polyethylene glycol graft copolymer PolyAgro A2SolvayAMPS-EA1.2819.08.66.14.40.000.00.0(...) (...)based powder 2.0% 2.0% 2.0% SP-150 AG antifoam agent Atlox ™ 4913 Croda polymethyl methacrylate- 0.7% polyethylene glycol graft copolymer Ammonium 12.0% 12.0% 12.0% sulfate Soprophor Solvay Tristyrylphenol 2% 3(...) The total amount of monomers in the polymer (degree of polymerization, DPn) is 64 monomers. (...)1033485.7331.2217.0techMakhteshimingredient Atlox ™ 4913Crodapolymethyl2.41358.410.815.5 methacrylate- polyethylene glycol graft copolymer PolyAgro B2SolvayAMPS-EA1.592312.86.24.0 diblock copolymer (2(...) DESC (WO2018104787) (...)ethylene oxide, sodium 2-acryloylamino-2-methylpropane-l-sulfonate/ethyl acrylate block copolymer, ethoxylated polypropylene oxide, propylene glycol, silicone based antifoaming agent and water.In some embodiments, the high-concentration for(...)2-acryloylamino-2- methylpropane-l-sulfonate/ethyl acrylate block copolymer, 2.78% by weight of ethoxylated polypropylene oxide, 2.2% by weight of propylene glycol, 0.1% by weight of silicone based antifoaming agent and 23% by weight of wat(...) Then Synperonic PE/L 64, PolyAgro B2, Propylene glycol and SAG 1572 were added to the vessel and mixed until a homogeneous solution was obtained. Then Synperonic PE/L 64, PolyAgro B2 and SAG 1572 were adde(...)
US20220240502 US11350627 US11083193 US20200315166 JP6606155 JP6606223 JP2018161131 JP6348542 US20180168145 CN103461303 JP2018046845 US9861097 US20170360030 US9775341 JP2017000150 JP5972830 US20150305325 US20150305326 US9101124 CN103461303 JP2013208126 CN101621923 JP5289324 HK1136945 JP2010512793 CN101621923 WO2008/079384 US20080187565 WO2008/079384 | CORTEVA AGRISCIENCE DOW AGROSCIENCES KEDIHUA AGRICULTURAL TECHNOLOGY | 2006-12-21 2007-12-21 2015-07-02 2017-08-30 2017-12-18 2020-04-20 2022-04-15 | (US11350627) Composite material including a thermoplastic polymer, a pest food material, and a pesticide | (US11350627) Composite materials that are palatable to a wood-destroying pest species and also pesticidal to the pest species can be used in pest control devices and can be used as wood substitutes for structural components, which are resistant to destruction by wood-destroying pests. The composite materials include a thermoplastic polymer, a food material for the pest and a pesticide. The composite material is formed by mixing a thermoplastic polymer, wood fragments or other cellulosic materials and a quantity of pesticide, and thereafter creating a molten material within a mixer, compounder, extruder or the like. The molten material is extruded or molded to form the desired shape. | (US11350627) What is claimed is: 1. A method of delivering a pesticide to a pest, said method comprising the step of providing a pest control device to the pest, wherein the pest control device comprises an extruded composite material comprising i) a plastic structural matrix that comprises cellulose acetate butyrate (CAB), ii) a cellulosic food material that is palatable to the pest, and iii) a pesticide that is toxic to the pest, and wherein consumption of the extruded composite material by the pest delivers the pesticide to the pest. 2. The method of claim 1, wherein the method further comprises the step of installing the pest control device in an area to be protected from the pest. 3. The method of claim 1, wherein the pest control device further comprises a pest sensor and a communication circuitry coupled to the pest sensor. 4. The method of claim 3, wherein the pest sensor includes a pest sensing circuit. 5. The method of claim 4, wherein the pest sensing circuit includes an electrically conductive loop arranged to be altered during consumption or displacement of the cellulosic food material. 6. The method of claim 1, wherein the electrically conductive loop is coupled to the communication circuitry to provide a two-state signal. 7. The method of claim 6, wherein the two-state signal comprises a first state of the signal corresponding to an electrically open condition of the loop and a second state of the signal corresponding to an electrically closed condition of the loop. 8. The method of claim 1, wherein the CAB is selected from the group consisting of CAB having a degree of polymerization from about 50 units to about 400 units, CAB having a degree of polymerization from about 100 units to about 300 units, CAB having a degree of polymerization of about 160 units, and a combination thereof. 9. The method of claim 1, wherein the CAB comprises (a) a mixture of CAB having from about 50 monomer units to about 75 monomer units and CAB having from about 150 to about 300 monomer units, (b) a mixture of CAB having about 60 monomer units and CAB having about 300 monomer units, or (c) a mixture of CAB having about 64 monomer units and CAB having about 160 monomer units. 10. The method of claim 1, wherein the CAB comprises a mixture of CAB having a molecular weight of about 16,000 and CAB having a molecular weight of about 40,000. 11. The method of claim 1, wherein the plastic structural matrix further comprises at least one additional thermoplastic polymer. 12. The method of claim 11, wherein the at least one additional thermoplastic polymer is selected from the group consisting of cellulose acetate, cellulose acetate propionate, polylactic acid, and a combination thereof. 13. The method of claim 1, wherein the plastic structural matrix comprises from about 5% to about 50% by weight of the extruded composite material. 14. The method of claim 1, wherein the cellulosic food material is selected from the group consisting of alpha cellulose, beta cellulose, gamma cellulose, preferred texture cellulose (PTC), wood, wood chips, wood fibers, sawdust, cardboard, paper, microcrystalline cellulose, and a combination thereof. 15. The method of claim 1, wherein the cellulosic food material comprises a purified cellulose. 16. The method of claim 1, wherein the pest is a cellulose-consuming organism. 17. The method of claim 1, wherein the pest is a wood-destroying pest. 18. The method of claim 1, wherein the pest is selected from the group consisting of termites, carpenter ants, carpenter wasps, and a combination thereof. 19. The method of claim 1, wherein the pest is a termite. 20. The method of claim 19, wherein the termite is a species selected from the group consisting of Reticulitermes flavipes, Coptotermes formosanus, Reticulitermes virginicus, Reticulitermes Hesperus, Reticulitermes speratus, and Heterotermes aureus. | (US20220240502A1) PENDING (US11350627B2) GRANTED (US11083193B2) GRANTED (US9861097B2) GRANTED (US20170360030A1) LAPSED (US9775341B2) GRANTED (US9101124B2) GRANTED (WO200879384A8) LAPSED (JP6606155B2) GRANTED (JP6606223B2) GRANTED (JP6348542B2) GRANTED (JP5972830B2) GRANTED (JP5289324B2) GRANTED (CN103461303BB) GRANTED (CN101621923BB) GRANTED (HK1136945A1) GRANTED | (US11350627) One or both of bait members 132 can comprise a pesticidal composite material as described hereinabove when it is desired to use a bait member that includes a pesticide. Other ingredients can be selected to improve the processability of the mixture, or to provide an advantageous effect after the composite material is formed. This material worked satisfactorily after the plasticizer content was optimized to produce the best termite feeding of the extruded matrix. Fiber with low bulk density is difficult to feed and handle. System 20 is arranged to protect building 22 from damage due to pests, such as subterranean termites. While it is not intended that the present application be limited by any theory, it is believed that, under extrusion or molding conditions applied in methods described herein, the polymer granules become softened, tacky or fully melted. | (US11350627) 1. A method of delivering a pesticide to a pest, said method comprising the step of providing a pest control device to the pest, wherein the pest control device comprises an extruded composite material comprising i) a plastic structural matrix that comprises cellulose acetate butyrate (CAB), ii) a cellulosic food material that is palatable to the pest, and iii) a pesticide that is toxic to the pest, and wherein consumption of the extruded composite material by the pest delivers the pesticide to the pest. | (US11350627) The application also contemplates that the thermoplastic polymer can include a single polymer or a mixture of at least two different polymers. The application contemplates a variety of additional combinations, as would occur to a person of ordinary skill in the art. The present application is not intended to be limited to the manufacture of articles having a specific shape, or "macrostructure." | APD 2022-04-15 DESC (US11350627) (...)methyl, pirimetaphos, pirimicarb, pirimiphos ethyl, pirimiphos methyl, potassium arsenite, potassium thiocyanate, pp′ DDT, prallethrin, precocene I, precocene II, precocene III, primidophos, proclonol, profenofos, profluthrin, promacyl, pro(...) For example, the cellulose acetate in one embodiment is one with a degree of polymerization of from about 50 to about 400 monomer units. In another embodiment, the polymer includes cellulose acetate butyrate. For example, the cellulose acetate butyrate in one embodiment is one with a degree of polymerization of from about 50 to about 400 units. In another embodiment, the cellulose acetate butyrate has a degree of polymerization of from about 100 to about 300 units. In yet another embodiment, a cellulose acetate butyrate included in the composite has abou(...) For example, the cellulose acetate propionate in one embodiment is one with a degree of polymerization of from about 50 to about 400 units. In another embodiment, the cellulose acetate propionate has a degree of polymerization of from about 100 to about 300. Alternatively, a wide variety of other polymers can be utiliz(...) In one form, these components are made from a polymeric resin like polypropylene or CYCOLAC AR polymeric plastic material available from General Electric Plastics, having a business address of One Plastics Avenue, Pittsfield, Mass. 01201. Treatments—Consumption & Survivorship Graded after 6 Weeks (42 Days) Treatments—Consumption & Survivorship Graded after 6 Weeks (42 Days) Treatments—Consumption & Survivorship was Graded after 4 Weeks (28 Days) Treatments—Consumption & Survivorship was Graded at 6 Weeks (42 Days): Treatments (all Tests)—Consumption & Survivorship was Graded after 6 Weeks (42 Days) for Study #1 and 8 Weeks (56 Days) for Study #2: (...)consumption of one of the extruded formulations may have been more at one evaluation and then in the same test when graded for a different time period (i.e., 42 days vs 56 days) the other extruded formulation may have been consumed more—the(...) DESC (US11083193) (...)methyl, pirimetaphos, pirimicarb, pirimiphos ethyl, pirimiphos methyl, potassium arsenite, potassium thiocyanate, pp′ DDT, prallethrin, precocene I, precocene II, precocene III, primidophos, proclonol, profenofos, profluthrin, promacyl, pro(...) For example, the cellulose acetate in one embodiment is one with a degree of polymerization of from about 50 to about 400 monomer units. In another embodiment, the polymer includes cellulose acetate butyrate. For example, the cellulose acetate butyrate in one embodiment is one with a degree of polymerization of from about 50 to about 400 units. In another embodiment, the cellulose acetate butyrate has a degree of polymerization of from about 100 to about 300 units. In yet another embodiment, a cellulose acetate butyrate included in the composite has abou(...) For example, the cellulose acetate propionate in one embodiment is one with a degree of polymerization of from about 50 to about 400 units. In another embodiment, the cellulose acetate propionate has a degree of polymerization of from about 100 to about 300. Alternatively, a wide variety of other polymers can be utiliz(...) In one form, these components are made from a polymeric resin like polypropylene or CYCOLAC AR polymeric plastic material available from General Electric Plastics, having a business address of One Plastics Avenue, Pittsfield, Mass. 01201. Treatments—Consumption & Survivorship graded after 6 weeks (42 days) Treatments—Consumption & Survivorship Graded after 6 Weeks (42 Days) Treatments—Consumption & Survivorship was Graded after 4 Weeks (28 Days) Treatments—Consumption & Survivorship was Graded at 6 Weeks (42 Days): Treatments (all Tests)—Consumption & Survivorship was Graded after 6 Weeks (42 Days) for Study #1 and 8 Weeks (56 Days) for Study #2: (...)consumption of one of the extruded formulations may have been more at one evaluation and then in the same test when graded for a different time period (i.e., 42 days vs 56 days) the other extruded formulation may have been consumed more—the(...) DESC (US9861097) (...)methyl, pirimetaphos, pirimicarb, pirimiphos ethyl, pirimiphos methyl, potassium arsenite, potassium thiocyanate, pp′ DDT, prallethrin, precocene I, precocene II, precocene III, primidophos, proclonol, profenofos, profluthrin, promacyl, pro(...) For example, the cellulose acetate in one embodiment is one with a degree of polymerization of from about 50 to about 400 monomer units. In another embodiment, the polymer includes cellulose acetate butyrate. For example, the cellulose acetate butyrate in one embodiment is one with a degree of polymerization of from about 50 to about 400 units. In another embodiment, the cellulose acetate butyrate has a degree of polymerization of from about 100 to about 300 units. In yet another embodiment, a cellulose acetate butyrate included in the composite has abou(...) For example, the cellulose acetate propionate in one embodiment is one with a degree of polymerization of from about 50 to about 400 units. In another embodiment, the cellulose acetate propionate has a degree of polymerization of from about 100 to about 300. Alternatively, a wide variety of other polymers can be utiliz(...) In one form, these components are made from a polymeric resin like polypropylene or CYCOLAC AR polymeric plastic material available from General Electric Plastics, having a business address of One Plastics Avenue, Pittsfield, Mass. 01201. Treatments—Consumption & Survivorship Graded After 6 Weeks (42 Days) Treatments—Consumption & Survivorship Graded After 6 Weeks (42 Days) Treatments—Consumption & Survivorship was Graded After 4 Weeks (28 Days) Treatments—Consumption & Survivorship was graded at 6 weeks (42 days): Treatments (All Tests)—Consumption & Survivorship was Graded After 6 Weeks (42 Days) for Study #1 and 8 Weeks (56 Days) for Study #2: (...)consumption of one of the extruded formulations may have been more at one evaluation and then in the same test when graded for a different time period (i.e., 42 days vs 56 days) the other extruded formulation may have been consumed more—the(...) DESC (US9775341) (...)methyl, pirimetaphos, pirimicarb, pirimiphos ethyl, pirimiphos methyl, potassium arsenite, potassium thiocyanate, pp′ DDT, prallethrin, precocene I, precocene II, precocene III, primidophos, proclonol, profenofos, profluthrin, promacyl, pro(...) For example, the cellulose acetate in one embodiment is one with a degree of polymerization of from about 50 to about 400 monomer units. In another embodiment, the polymer includes cellulose acetate butyrate. For example, the cellulose acetate butyrate in one embodiment is one with a degree of polymerization of from about 50 to about 400 units. In another embodiment, the cellulose acetate butyrate has a degree of polymerization of from about 100 to about 300 units. In yet another embodiment, a cellulose acetate butyrate included in the composite has abou(...) For example, the cellulose acetate propionate in one embodiment is one with a degree of polymerization of from about 50 to about 400 units. In another embodiment, the cellulose acetate propionate has a degree of polymerization of from about 100 to about 300. Alternatively, a wide variety of other polymers can be utiliz(...) In one form, these components are made from a polymeric resin like polypropylene or CYCOLAC AR polymeric plastic material available from General Electric Plastics, having a business address of One Plastics Avenue, Pittsfield, Mass. 01201. Treatments—Consumption & Survivorship graded after 6 weeks (42 days) Treatments—Consumption & Survivorship graded after 6 weeks (42 days) 1. Extruded Formulation 1—Blank. 2. Extruded Formulation 2—Hexaflumuron on Fiber, Assay=0.78% 3. Extruded Formulation 3—Hexaflumuron as solid in Ca Stearate, Assay—0.475%. 4. (...) Treatments—Consumption & Survivorship was graded after 4 weeks (28 days) 1. Extruded Formulation 1—Blank control. 2. Extruded Formulation 4—Noviflumuron on Fiber, Assay=0.774% 3. Extruded Formulation 5—Noviflumuron on Ca Stearate, Assay=0.502%(...) Treatments—Consumption & Survivorship was graded at 6 weeks (42 days): Treatments (all tests)—Consumption & Survivorship was graded after 6 weeks (42 days) for Study #1 and 8 weeks (56 days) for Study #2: 1. Extruded Formulation 7-Blank 2. Extruded Formulation 8 sprayed on cellulose—Noviflumuron 0.79% 3. Recruit (...) (...)consumption of one of the extruded formulations may have been more at one evaluation and then in the same test when graded for a different time period (i.e., 42 days vs 56 days) the other extruded formulation may have been consumed more—the(...) DESC (US9101124) (...)methyl, pirimetaphos, pirimicarb, pirimiphos ethyl, pirimiphos methyl, potassium arsenite, potassium thiocyanate, pp′ DDT, prallethrin, precocene I, precocene II, precocene III, primidophos, proclonol, profenofos, profluthrin, promacyl, pro(...) For example, the cellulose acetate in one embodiment is one with a degree of polymerization of from about 50 to about 400 monomer units. In another embodiment, the polymer includes cellulose acetate butyrate. For example, the cellulose acetate butyrate in one embodiment is one with a degree of polymerization of from about 50 to about 400 units. In another embodiment, the cellulose acetate butyrate has a degree of polymerization of from about 100 to about 300 units. In yet another embodiment, a cellulose acetate butyrate included in the composite has abou(...) For example, the cellulose acetate propionate in one embodiment is one with a degree of polymerization of from about 50 to about 400 units. In another embodiment, the cellulose acetate propionate has a degree of polymerization of from about 100 to about 300. Alternatively, a wide variety of other polymers can be utiliz(...) In one form, these components are made from a polymeric resin like polypropylene or CYCOLAC AR polymeric plastic material available from General Electric Plastics, having a business address of One Plastics Avenue, Pittsfield, Mass. 01201. (...)Treatments—Consumption & Survivorship Graded After 6 Weeks (42 Days) - 1. Extruded Formulation 1—Blank. - 2. Extruded Formulation 2—Hexaflumuron on Fiber, Assay=0.78% - 3. Extruded Formulation 3—Hexaflumuron as solid in Ca Stearate, Assay—0.47(...) (...)Treatments—Consumption & Survivorship Graded After 6 Weeks (42 Days) - 1. Extruded Formulation 1—Blank. - 2. Extruded Formulation 2—Hexaflumuron on Fiber, Assay=0.78% - 3. Extruded Formulation 3—Hexaflumuron as solid in Ca Stearate, Assay—0.47(...) (...)Treatments—Consumption & Survivorship was Graded After 4 Weeks (28 Days) - 1. Extruded Formulation 1—Blank control. - 2. Extruded Formulation 4—Noviflumuron on Fiber, Assay=0.774% - 3. Extruded Formulation 5—Noviflumuron on Ca Stearate, Assay=(...) (...)Treatments—Consumption & Survivorship was Graded at 6 Weeks (42 Days): - 1. Extruded Formulation 7—Blank - 2. Extruded Formulation 9—Hexaflumuron Sprayed on Cellulose, Assay=0.58% - 3. Shatter PTC bait containing 0.5% Hexaflumuron Each test was(...) (...)Treatments (All Tests)—Consumption & Survivorship was Graded After 6 Weeks (42 Days) for Study #1 and 8 Weeks (56 Days) for Study #2: - 1. Extruded Formulation 7—Blank - 2. Extruded Formulation 8 sprayed on cellulose—Noviflumuron 0.79% - 3. Re(...) (...)consumption of one of the extruded formulations may have been more at one evaluation and then in the same test when graded for a different time period (i.e., 42 days vs 56 days) the other extruded formulation may have been consumed more—the(...) DESC (US20220240502) (...)methyl, pirimetaphos, pirimicarb, pirimiphos ethyl, pirimiphos methyl, potassium arsenite, potassium thiocyanate, pp′ DDT, prallethrin, precocene I, precocene II, precocene III, primidophos, proclonol, profenofos, profluthrin, promacyl, pro(...) For example, the cellulose acetate in one embodiment is one with a degree of polymerization of from about 50 to about 400 monomer units. In another embodiment, the polymer includes cellulose acetate butyrate. For example, the cellulose acetate butyrate in one embodiment is one with a degree of polymerization of from about 50 to about 400 units. In another embodiment, the cellulose acetate butyrate has a degree of polymerization of from about 100 to about 300 units. In yet another embodiment, a cellulose acetate butyrate included in the composite has abou(...) For example, the cellulose acetate propionate in one embodiment is one with a degree of polymerization of from about 50 to about 400 units. In another embodiment, the cellulose acetate propionate has a degree of polymerization of from about 100 to about 300. Alternatively, a wide variety of other polymers can be utiliz(...) In one form, these components are made from a polymeric resin like polypropylene or CYCOLAC AR polymeric plastic material available from General Electric Plastics, having a business address of One Plastics Avenue, Pittsfield, Mass. 01201. Treatments—Consumption & Survivorship Graded after 6 Weeks (42 Days) Treatments—Consumption & Survivorship Graded after 6 Weeks (42 Days) Treatments—Consumption & Survivorship was Graded after 4 Weeks (28 Days) 1. Extruded Formulation 1—Blank control. 2. Extruded Formulation 4—Noviflumuron on Fiber. Assay=0.774% Treatments—Consumption & Survivorship was Graded at 6 Weeks (42 Days): Treatments (all Tests)—Consumption & Survivorship was Graded after 6 Weeks (42 Days) for Study #1 and 8 Weeks (56 Days) for Study #2: (...)consumption of one of the extruded formulations may have been more at one evaluation and then in the same test when graded for a different time period (i.e., 42 days vs 56 days) the other extruded formulation may have been consumed more—the(...) DESC (US20200315166) (...)methyl, pirimetaphos, pirimicarb, pirimiphos ethyl, pirimiphos methyl, potassium arsenite, potassium thiocyanate, pp′ DDT, prallethrin, precocene I, precocene II, precocene III, primidophos, proclonol, profenofos, profluthrin, promacyl, pro(...) For example, the cellulose acetate in one embodiment is one with a degree of polymerization of from about 50 to about 400 monomer units. In another embodiment, the polymer includes cellulose acetate butyrate. For example, the cellulose acetate butyrate in one embodiment is one with a degree of polymerization of from about 50 to about 400 units. In another embodiment, the cellulose acetate butyrate has a degree of polymerization of from about 100 to about 300 units. In yet another embodiment, a cellulose acetate butyrate included in the composite has abou(...) For example, the cellulose acetate propionate in one embodiment is one with a degree of polymerization of from about 50 to about 400 units. In another embodiment, the cellulose acetate propionate has a degree of polymerization of from about 100 to about 300. Alternatively, a wide variety of other polymers can be utiliz(...) In one form, these components are made from a polymeric resin like polypropylene or CYCOLAC AR polymeric plastic material available from General Electric Plastics, having a business address of One Plastics Avenue, Pittsfield, Mass. 01201. Treatments—Consumption & Survivorship Graded after 6 Weeks (42 Days) Treatments—Consumption & Survivorship Graded after 6 Weeks (42 Days) Treatments—Consumption & Survivorship was Graded after 4 Weeks (28 Days) Treatments—Consumption & Survivorship was Graded at 6 Weeks (42 Days): Treatments (all Tests)—Consumption & Survivorship was Graded after 6 Weeks (42 Days) for Study #1 and 8 Weeks (56 Days) for Study #2: (...)consumption of one of the extruded formulations may have been more at one evaluation and then in the same test when graded for a different time period (i.e., 42 days vs 56 days) the other extruded formulation may have been consumed more—the(...) DESC (US20180168145) (...)methyl, pirimetaphos, pirimicarb, pirimiphos ethyl, pirimiphos methyl, potassium arsenite, potassium thiocyanate, pp′ DDT, prallethrin, precocene I, precocene II, precocene III, primidophos, proclonol, profenofos, profluthrin, promacyl, pro(...) For example, the cellulose acetate in one embodiment is one with a degree of polymerization of from about 50 to about 400 monomer units. In another embodiment, the polymer includes cellulose acetate butyrate. For example, the cellulose acetate butyrate in one embodiment is one with a degree of polymerization of from about 50 to about 400 units. In another embodiment, the cellulose acetate butyrate has a degree of polymerization of from about 100 to about 300 units. In yet another embodiment, a cellulose acetate butyrate included in the composite has abou(...) For example, the cellulose acetate propionate in one embodiment is one with a degree of polymerization of from about 50 to about 400 units. In another embodiment, the cellulose acetate propionate has a degree of polymerization of from about 100 to about 300. Alternatively, a wide variety of other polymers can be utiliz(...) In one form, these components are made from a polymeric resin like polypropylene or CYCOLAC AR polymeric plastic material available from General Electric Plastics, having a business address of One Plastics Avenue, Pittsfield, Mass. 01201. Treatments—Consumption & Survivorship graded after 6 weeks (42 days) Treatments—Consumption & Survivorship Graded after 6 Weeks (42 Days) Treatments—Consumption & Survivorship was Graded after 4 Weeks (28 Days) Treatments—Consumption & Survivorship was Graded at 6 Weeks (42 Days): Treatments (all Tests)—Consumption & Survivorship was Graded after 6 Weeks (42 Days) for Study #1 and 8 Weeks (56 Days) for Study #2: (...)consumption of one of the extruded formulations may have been more at one evaluation and then in the same test when graded for a different time period (i.e., 42 days vs 56 days) the other extruded formulation may have been consumed more—the(...) DESC (US20170360030) (...)methyl, pirimetaphos, pirimicarb, pirimiphos ethyl, pirimiphos methyl, potassium arsenite, potassium thiocyanate, pp′ DDT, prallethrin, precocene I, precocene II, precocene III, primidophos, proclonol, profenofos, profluthrin, promacyl, pro(...) For example, the cellulose acetate in one embodiment is one with a degree of polymerization of from about 50 to about 400 monomer units. In another embodiment, the polymer includes cellulose acetate butyrate. For example, the cellulose acetate butyrate in one embodiment is one with a degree of polymerization of from about 50 to about 400 units. In another embodiment, the cellulose acetate butyrate has a degree of polymerization of from about 100 to about 300 units. In yet another embodiment, a cellulose acetate butyrate included in the composite has abou(...) For example, the cellulose acetate propionate in one embodiment is one with a degree of polymerization of from about 50 to about 400 units. In another embodiment, the cellulose acetate propionate has a degree of polymerization of from about 100 to about 300. Alternatively, a wide variety of other polymers can be utiliz(...) In one form, these components are made from a polymeric resin like polypropylene or CYCOLAC AR polymeric plastic material available from General Electric Plastics, having a business address of One Plastics Avenue, Pittsfield, Mass. 01201. Treatments—Consumption & Survivorship Graded after 6 Weeks (42 days) Treatments—Consumption & Survivorship graded after 6 weeks (42 days) Treatments—Consumption & Survivorship was graded after 4 weeks (28 days) Treatments—Consumption & Survivorship was graded at 6 weeks (42 days): Treatments (all tests)—Consumption & Survivorship was graded after 6 weeks (42 days) for Study #1 and 8 weeks (56 days) for Study #2: (...)consumption of one of the extruded formulations may have been more at one evaluation and then in the same test when graded for a different time period (i.e., 42 days vs 56 days) the other extruded formulation may have been consumed more—the(...) DESC (US20150305326) (...)methyl, pirimetaphos, pirimicarb, pirimiphos ethyl, pirimiphos methyl, potassium arsenite, potassium thiocyanate, pp′ DDT, prallethrin, precocene I, precocene II, precocene III, primidophos, proclonol, profenofos, profluthrin, promacyl, pro(...) For example, the cellulose acetate in one embodiment is one with a degree of polymerization of from about 50 to about 400 monomer units. In another embodiment, the polymer includes cellulose acetate butyrate. For example, the cellulose acetate butyrate in one embodiment is one with a degree of polymerization of from about 50 to about 400 units. In another embodiment, the cellulose acetate butyrate has a degree of polymerization of from about 100 to about 300 units. In yet another embodiment, a cellulose acetate butyrate included in the composite has abou(...) For example, the cellulose acetate propionate in one embodiment is one with a degree of polymerization of from about 50 to about 400 units. In another embodiment, the cellulose acetate propionate has a degree of polymerization of from about 100 to about 300. Alternatively, a wide variety of other polymers can be utiliz(...) In one form, these components are made from a polymeric resin like polypropylene or CYCOLAC AR polymeric plastic material available from General Electric Plastics, having a business address of One Plastics Avenue, Pittsfield, Mass. 01201. Treatments—Consumption & Survivorship graded after 6 weeks (42 days) Treatments—Consumption & Survivorship graded after 6 weeks (42 days) Treatments—Consumption & Survivorship was graded after 4 weeks (28 days) 1. Extruded Formulation 1—Blank control. Treatments—Consumption & Survivorship was graded at 6 weeks (42 days): Treatments (all tests)—Consumption & Survivorship was graded after 6 weeks (42 days) for Study #1 and 8 weeks (56 days) for Study #2: (...)consumption of one of the extruded formulations may have been more at one evaluation and then in the same test when graded for a different time period (i.e., 42 days vs 56 days) the other extruded formulation may have been consumed more—the(...) DESC (US20150305325) (...)methyl, pirimetaphos, pirimicarb, pirimiphos ethyl, pirimiphos methyl, potassium arsenite, potassium thiocyanate, pp′ DDT, prallethrin, precocene I, precocene II, precocene III, primidophos, proclonol, profenofos, profluthrin, promacyl, pro(...) For example, the cellulose acetate in one embodiment is one with a degree of polymerization of from about 50 to about 400 monomer units. In another embodiment, the polymer includes cellulose acetate butyrate. For example, the cellulose acetate butyrate in one embodiment is one with a degree of polymerization of from about 50 to about 400 units. In another embodiment, the cellulose acetate butyrate has a degree of polymerization of from about 100 to about 300 units. In yet another embodiment, a cellulose acetate butyrate included in the composite has abou(...) For example, the cellulose acetate propionate in one embodiment is one with a degree of polymerization of from about 50 to about 400 units. In another embodiment, the cellulose acetate propionate has a degree of polymerization of from about 100 to about 300. Alternatively, a wide variety of other polymers can be utiliz(...) In one form, these components are made from a polymeric resin like polypropylene or CYCOLAC AR polymeric plastic material available from General Electric Plastics, having a business address of One Plastics Avenue, Pittsfield, Mass. 01201. Treatments—Consumption & Survivorship Graded After 6 Weeks (42 Days) Treatments—Consumption & Survivorship Graded After 6 Weeks (42 Days) Treatments—Consumption & Survivorship was Graded After 4 Weeks (28 Days) Treatments—Consumption & Survivorship was graded at 6 weeks (42 days): Treatments (All Tests)—Consumption & Survivorship was Graded After 6 Weeks (42 Days) for Study #1 and 8 Weeks (56 Days) for Study #2: (...)consumption of one of the extruded formulations may have been more at one evaluation and then in the same test when graded for a different time period (i.e., 42 days vs 56 days) the other extruded formulation may have been consumed more—the(...) DESC (US20080187565) (...)methyl, pirimetaphos, pirimicarb, pirimiphos ethyl, pirimiphos methyl, potassium arsenite, potassium thiocyanate, pp′ DDT, prallethrin, precocene I, precocene II, precocene III, primidophos, proclonol, profenofos, profluthrin, promacyl, pro(...) For example, the cellulose acetate in one embodiment is one with a degree of polymerization of from about 50 to about 400 monomer units. In another embodiment, the polymer includes cellulose acetate butyrate. For example, the cellulose acetate butyrate in one embodiment is one with a degree of polymerization of from about 50 to about 400 units. In another embodiment, the cellulose acetate butyrate has a degree of polymerization of from about 100 to about 300 units. In yet another embodiment, a cellulose acetate butyrate included in the composite has abou(...) For example, the cellulose acetate propionate in one embodiment is one with a degree of polymerization of from about 50 to about 400 units. In another embodiment, the cellulose acetate propionate has a degree of polymerization of from about 100 to about 300. Alternatively, a wide variety of other polymers can be utiliz(...) In one form, these components are made from a polymeric resin like polypropylene or CYCOLAC AR polymeric plastic material available from General Electric Plastics, having a business address of One Plastics Avenue, Pittsfield, Mass. 01201. Treatments—Consumption & Survivorship Graded After 6 Weeks (42 Days) Treatments—Consumption & Survivorship Graded After 6 Weeks (42 Days) Treatments—Consumption & Survivorship was Graded After 4 Weeks (28 Days) Treatments—Consumption & Survivorship was Graded at 6 Weeks (42 Days): Treatments (All Tests)—Consumption & Survivorship was Graded After 6 Weeks (42 Days) for Study #1 and 8 Weeks (56 Days) for Study #2: (...)consumption of one of the extruded formulations may have been more at one evaluation and then in the same test when graded for a different time period (i.e., 42 days vs 56 days) the other extruded formulation may have been consumed more—the(...) DESC (WO200879384) (...)methyl, pirimetaphos, pirimicarb, pirimiphos ethyl, pirimiphos methyl, potassium arsenite, potassium thiocyanate, pp' DDT, prallethrin, precocene I, precocene II, precocene III, primidophos, proclonol, profenofos, profluthrin, promacyl, pro(...) For example, the cellulose acetate in one embodiment is one with a degree of polymerization of from about 50 to about 400 monomer units. In another embodiment, the polymer includes cellulose acetate butyrate. For example, the cellulose acetate butyrate in one embodiment is one with a degree of polymerization of from about 50 to about 400 units. In another embodiment, the cellulose acetate butyrate has a degree of polymerization of from about 100 to about 300 units. In yet another embodiment, a cellulose acetate butyrate included in the composite has abou(...) For example, the cellulose acetate propionate in one embodiment is one with a degree of polymerization of from about 50 to about 400 units. In another embodiment, the cellulose acetate propionate has a degree of polymerization of from about 100 to about 300. Alternatively, a wide variety of other polymers can be utiliz(...) In one form, these components are made from a polymeric resin like polypropylene or CYCOLAC AR polymeric plastic material available from General Electric Plastics, having a business address of One Plastics Avenue, Pittsfield, MA 01201. Treatments - Consumption & Survivorship graded after 6 weeks (42 days) Treatments - Consumption & Survivorship graded after 6 weeks (42 days) 1. Extruded Formulation 1 - Blank. Treatments - Consumption & Survivorship was graded after 4 weeks (28 days) 1. Extruded Formulation 1 - Blank control. (...)and C. formosanus (2 colonies of each species used in each test) Treatments - Consumption & Survivorship was graded at 6 weeks (42 days): 1. Extruded Formulation 7 - Blank Treatments (all tests) - Consumption & Survivorship was graded after 6 weeks (42 days) for Study #1 and 8 weeks (56 days) for Study #2: (...)consumption of one of the extruded formulations may have been more at one evaluation and then in the same test when graded for a different time period (i.e., 42 days vs 56 days) the other extruded formulation may have been consumed more - t(...) DESC (JP2018046845) (...)hoxime methyl, pyrimethophos, pyrimicarb, pyrimifoethyl, pyrimifomethyl, potassium arsenite, potassium thiocyanate, pp 'DDT, pralrethrin, precosene I, precosene II; Precosene III, primidophos, proclonol, fenophos, proflurins, promasyl, prom(...) For example, the cellulose acetate in one embodiment is cellulose acetate having a degree of polymerization of from about 50 to about 400 monomer units. In another embodiment, the polymer comprises cellulose acetate butyrate. For example, the cellulose acetate butyrate in one embodiment is cellulose acetate butyrate having a degree of polymerization of from about 50 to about 400 units. In another embodiment, the cellulose acetate butyrate has a degree of polymerization of from about 100 to about 300 units. (...)example, the cellulose acetate propionate in one embodiment is cellulose acetate propionate having a degree of polymerization of from about 50 to about 400 units. In another embodiment, the cellulose acetate propionate has a degree of polymerization of from about 100 to about 300 units. In one aspect, these constit(...)
WO2022/216281 | DOW GLOBAL TECHNOLOGIES | 2021-04-07 | (WO2022216281) A method of improving water washout resistance of an exterior coating composition and exterior coating compositions having improved water washout resistance | (WO2022/216281) An exterior coating composition and method of using said coating to coat an exterior surface, the composition comprising: an aqueous emulsion of acrylic polymer, and at least one branched cellulose ether, wherein the branched cellulose ether has a viscosity of at least 6000 mPa·s in a 1 % wt.% aqueous solution with a shear rate of 2.55 s-1 at 20°C and an active addition weight percentage of 0.1% to 2.0% of the exterior coating composition. | (WO2022/216281) CLAIMS 1. An exterior coating composition, comprising: a) an aqueous emulsion of acrylic polymers, and b) at least one branched cellulose ether, wherein the branched cellulose ether has a viscosity of at least 6000 mPa·s in a 1% wt.% aqueous solution with a shear rate of 2.55 s-1 at 20°C and an active addition weight percentage of 0.1% to 2.0% of the exterior coating composition. 2. The composition of claim 1, wherein the branched cellulose ether has a viscosity of at least 10000 mPa·s in a 1% wt.% aqueous solution with a shear rate of 2.55 s-1 at 20°C. 3. The composition of claim 1, wherein the composition further includes at least one pigment and at least one binder. 4. The composition of claim 3, wherein pigment to binder ratio is 16.3 to 1. 5. The composition of claim 3, wherein pigment to binder ratio is 1.4 to 1. 6. The composition of claim 1, wherein the active addition weight percentage of the at least one branched cellulose ether is from 0.13% to 0.5% of the exterior coating composition. 7. An exterior coating formed from the composition of claim 1 , wherein the composition is applied upon a substrate. 8. A method of coating an exterior surface, comprising: a) applying a basecoat on the exterior surface and allowing the basecoat to dry for at least 48 hours, and b) applying a topcoat homogeneously over the basecoat, wherein the topcoat comprises an aqueous emulsion of acrylic polymer and at least one branched cellulose ether, wherein the branched cellulose ether has a viscosity of at least 6000 m Pa·s in a 1 % wt.% aqueous solution with a shear rate of 2.55 s-1 at 20°C and an active addition weight percentage of 0.1% to 2.0% of the topcoat. 9. The method of claim 8, wherein the topcoat is applied at a temperature of 7 °C to 25 °C and at least 75 % relative humidity. 10. The method of claim 8, wherein the active addition weight percentage of the at least one branched cellulose ether is from 0.13% to 0.2% of the topcoat. | (WO2022216281A1) PENDING | (WO2022/216281) A higher percentage of covered area indicates that the formulation shows better early water resistance. Further benefits of the present invention process include, for example, (1) the process uses a readily available crosslinking agent based on diglycidyl ether chemistry such as Epilox M 985 or Epilox P13-42 both are available from Leuna-Harze GmbH; and (2); the crosslinking agent/alkali/water dispersion is non-toxic. However, cellulose ethers pose drawbacks as highly viscous cellulose ethers, those with a viscosity level of above 60000 mPa.s (Viscotester VT550 by Thermo Haake, Thermo Fisher Scientific, USA), 2 wt.% aq. solution, 2.55 s-1 at 20°C), are difficult to access because of the difficulty in sourcing and processing raw material (pulp). In contrast, known processes use epichlorohydrin (ECH) as the crosslinking 5 agent system; and such known processes suffer from several disadvantages, including, for example, ECH is known to be toxic, is a carcinogenic, and has a low boiling point (116 °C)/low molecular weight (Mw) (92.53 g-mol_1). Inadequate dissolution of the cellulose ether rheology modifier will result in numerous coating deficiency issues such as settling, compaction, or grit that results in visual blemishes or can clog spray nozzles. | (WO2022/216281) 1. An exterior coating composition, comprising: a) an aqueous emulsion of acrylic polymers, and b) at least one branched cellulose ether, wherein the branched cellulose ether has a viscosity of at least 6000 mPa.s in a 1% wt.% aqueous solution with a shear rate of 2.55 s-1 at 20°C and an active addition weight percentage of 0.1% to 2.0% of the exterior coating composition. 8. A method of coating an exterior surface, comprising: a) applying a basecoat on the exterior surface and allowing the basecoat to dry for at least 48 hours, and b) applying a topcoat homogeneously over the basecoat, wherein the topcoat comprises an aqueous emulsion of acrylic polymer and at least one branched cellulose ether, wherein the branched cellulose ether has a viscosity of at least 6000 m Pa.s in a 1 % wt.% aqueous solution with a shear rate of 2.55 s-1 at 20°C and an active addition weight percentage of 0.1% to 2.0% of the topcoat. | (WO2022/216281) It has been found that the use of branched cellulose ethers containing poly ether groups prepared by reacting with a polyether crosslinker, preferably cellulose ethers containing alkyl ether and hydroxy alkyl groups, significantly improve the resistance to water washout of exterior coating compositions. It has been found that these ethers surprisingly enhance the set time of exterior coating compositions, which has the benefit of providing earlier resistance to water which prevents washout. The present disclosure relates to a method of reducing the drying time of an exterior coating composition, a use of branched cellulose ether in reducing the drying time of an exterior coating composition and exterior coating compositions having reduced drying time and early development of resistance against water washout; for example, water washout from rain water. | APD 2021-04-07 DESC (WO2022216281) The aqueous emulsion of acrylic polymer can be prepared through free radical emulsion or suspension polymerization or by dispersion of a pre-formed polymer under shear into an aqueous medium. The polymer useful in the present disclosure may be prepared by free-radical polymerization, preferably emulsion polymerization, of the monomers described above. Emulsion polymerization is a preferred process. Total weight concentration of the monomers for preparing the polymer is equal to 100%. Temperature suitable for emulsion polymerization processes may be lower than 100°C, in the range of from 30 to 95 °C, or in the range of from 50 to 90°C. (...)PRIMAL™ EC 1791QS, and/or TIANBA™ 2012 available from the Dow Chemical Company. Some additional non-limiting ERC grades include: PRIMAL™ EC-5210 PU and PRIMAL™ EC-2885 ER. Some additional non-limiting ETICS grades include: UCAR™ Latex DL 424 and PRIMAL™ WDV-2001. (...)acrylic polymer may have post added additives for quick drying such as poly-functional amine polymers such as polyethylenimine (PEI). KEYW POLYETHYLENIMINE(7,2) PAN DOW GLOBAL TECHNOLOGIES
WO2022/087959 TW202216856 | DOW GLOBAL TECHNOLOGIES DOW SILICONES | 2020-10-29 | (WO202287959) Polyaminosiloxane water tree repellant for electrical insulation | (WO2022/087959) The present disclosure provides a composition. In embodiment, the composition is a crosslinkable composition and includes an ethylene‐based polymer, a polyaminosiloxane (PAS), and optionally a peroxide. The polyaminosiloxane (PAS) has the Formula (I) [RSi(OZ)2O1/2]q [RSi(OZ)O2/2]m [RSiO3/2]n wherein R is a C6-C20 aminoalkyl group with a phenyl moiety, Si is a silicon atom, O is an oxygen atom, Z is a hydrogen atom or a C1-C10 hydrocarbonyl group, q, m, and n each individually is an integer from 2 to 1,000,000; and 1/2 denotes an end block structure of Formula (II), 2/2 denotes a linear structure of Formula (III), and 3/2 denotes a branched structure of Formula (IV). Also disclosed is a crosslinked composition formed from the crosslinkable composition. | (WO2022/087959) 1. A crosslinkable composition comprising: an ethylene‐based polymer; a polyaminosiloxane (PAS) having the Formula (I) [RSi (OZ) 2O1/2] q [RSi (OZ) O2/2] m [RSiO3/2] n wherein R is a C6‐C20 aminoalkyl group with a phenyl moiety, Si is a silicon atom, O is an oxygen atom, Z is a hydrogen atom or a C1‐C10 hydrocarbonyl group, q, m, and n each individually is an integer from 2 to 1,000,000; and 1/2 denotes an end block structure of Formula (II) 2/2 denotes a linear structure of Formula (III) 3/2 denotes a branched structure of Formula (IV) optionally a peroxide. 2. The crosslinkable composition of claim 1 wherein the ethylene‐based polymer has a density from 0.91 g/cc to 0.93 g/cc; and a melt index from 0.5 g/10 min to 5.0 g/10 min. 3. The crosslinkable composition of any of claims 1‐2 comprising from 80 wt%to 99 wt%of the ethylene‐based polymer; from 0.05 wt%to 3 wt%of the polyaminosiloxane; and from greater than 0 wt%to less than 2 wt%peroxide. 4. The crosslinkable composition of any of claims 1‐3 comprising an additive selected from the group consisting of an antioxidant, a scorch retardant, a coagent, a nucleating agent, a processing aid, an extender oil, carbon black, nanoparticles, a UV stabilizer, and combinations thereof. 5. A crosslinked composition comprising: an ethylene‐based polymer; a polyaminosiloxane (PAS) having the Formula (I) [RSi (OZ) 2O1/2] q [RSi (OZ) O2/2] m [RSiO3/2] n wherein R is a C6‐C20 aminoalkyl group with a phenyl moiety, Si is a silicon atom, O is an oxygen atom, Z is a hydrogen atom or a C1‐C10 hydrocarbonyl group, q, m, and n each individually is an integer from 2 to 1,000,000; and 1/2 denotes an end block structure of Formula (II) 2/2 denotes a linear structure of Formula (III) 3/2 denotes a branched structure of Formula (IV) 6. The crosslinked composition of claim 5 wherein the ethylene‐based polymer has a density from 0.91 g/cc to 0.93 g/cc; and a melt index from 0.5 g/10 min to 5.0 g/10 min. 7. The crosslinked composition of any of claims 5‐6 comprising an additive selected from the group consisting of an antioxidant, a scorch retardant, a coagent, a nucleating agent, a processing aid, an extender oil, carbon black, nanoparticles, a UV stabilizer, and combinations thereof. 8. The crosslinked composition of any of claims 5‐7 comprising from 90 wt%to 99 wt%of the ethylene‐based polymer; from 0.1 wt%to 1.0 wt%of the PAS; and the crosslinked composition has an average WTL from 3%to 12%. 9. The crosslinked composition of claim 8 wherein the PAS of Formula (I) is the polymerization reaction product of phenylaminopropyltrimethoxysilane. 10. The crosslinked composition of claim 8 wherein the PAS of Formula (I) is the polymerization reaction product of aminophenyltrimethoxysilane. | (WO202287959A1) PENDING (TW202216856A) PENDING | (WO2022/087959) By way of example, and not limitation, some embodiments of the present disclosure will now be described in detail in the following examples. Treeing is problematic as it is an electrical breakdown of the XLPE insulation. Water trees are detrimental because they are electrically conductive and reduce the insulative capacity of the insulation layer, which can eventually cause cable break down. | (WO2022/087959) 1. A crosslinkable composition comprising: an ethylene-based polymer; a polyaminosiloxane (PAS) having the Formula (I) [RSi (OZ) 2O 1/2] q [RSi (OZ) O 2/2] m [RSiO 3/2] n wherein R is a C 6-C 20 aminoalkyl group with a phenyl moiety, Si is a silicon atom, O is an oxygen atom, Z is a hydrogen atom or a C 1-C 10 hydrocarbonyl group, q, m, and n each individually is an integer from 2 to 1,000,000; and 1/2 denotes an end block structure of Formula (II) 2/2 denotes a linear structure of Formula (III) 3/2 denotes a branched structure of Formula (IV) optionally a peroxide. 5. A crosslinked composition comprising: an ethylene-based polymer; a polyaminosiloxane (PAS) having the Formula (I) [RSi (OZ) 2O 1/2] q [RSi (OZ) O 2/2] m [RSiO 3/2] n wherein R is a C 6-C 20 aminoalkyl group with a phenyl moiety, Si is a silicon atom, O is an oxygen atom, Z is a hydrogen atom or a C 1-C 10 hydrocarbonyl group, q, m, and n each individually is an integer from 2 to 1,000,000; and 1/2 denotes an end block structure of Formula (II) 2/2 denotes a linear structure of Formula (III) 3/2 denotes a branched structure of Formula (IV) | (WO2022/087959) Also disclosed is a crosslinked composition formed from the crosslinkable composition. The present disclosure provides a composition that is a crosslinkable composition. The present disclosure provides another composition. | APD 2021-10-27 DESC (WO202287959) The terms "ethylene‐based polymer" and "polyethylene" may be used interchangeably. The term "linear low density polyethylene, " (or "LLDPE" ) as used herein, refers to a linear ethylene/α‐olefin copolymer containing heterogeneous short‐chain branching distribution comprising units derived from ethylene and units derived f(...) Nonlimiting examples of LLDPE include TUFLINTM linear low density polyethylene resins (available from The Dow Chemical Company) , DOWLEXTM polyethylene resins (available from the Dow Chemical Company) , and MARLEXTM polyethylene (available from Chevron Phillips) . The term “low density polyethylene, ” (or LDPE) as used herein, refers to a polyethylene having a density from 0.910 g/cc to less than 0.940 g/cc, or from 0.918 g/cc to 0.930 g/cc, and long chain branches with a broad molecular weight distr(...) The chromatographic solvent used was 1, 2, 4 trichlorobenzene (CAS 120‐82‐1, HPLC grade from Fisher Scientific) and contained 200 ppm of butylated hydroxytoluene (BHT) . The solvent source was nitrogen sparged. The polystyrene standard peak molecular weights were converted to polyethylene molecular weights using Equation 1 (as described in Williams and Ward, J. Polym. Sci., Polym. Let., 6, 621 (1968) ) : Mpolyethylene=A× (Mpolystyrene) B (EQ1) A polynomial between 3rd and 5th order was used to fit the respective polyethylene‐equivalent calibration points. A small adjustment to A (from approximately 0.375 to 0.440) was made to correct for column resolution and band‐broadening effects such that a homopolymer polyethylene standard with a molecular weight of 120,000. (...)TM software, the baseline‐subtracted IR chromatogram at each equally‐spaced data collection point (i) , and the polyethylene equivalent molecular weight obtained from the narrow standard calibration curve for the point (i) from Equation 1. (...)Polym. Chpt 13, (1992) ) , optimizing triple detector log (MW and IV) results from a broad homopolymer polyethylene standard (Mw/Mn > 3) to the narrow standard column calibration results from the narrow standards calibration curve using Pol(...) (...)weight, was obtained from the mass detector area and the mass detector constant, derived from a suitable linear polyethylene homopolymer, or one of the polyethylene standards of known weight‐average molecular weight. (...)weights (using GPCOneTM) were obtained using a light scattering constant, derived from one or more of the polyethylene standards mentioned below, and a refractive index concentration coefficient, dn/dc, of 0.104. Linear polyethylene standards are then used to establish polyethylene and polystyrene Mark‐Houwink constants. Upon obtaining the constants, the two values are used to construct two linear reference conventional calibrations for polyethylene molecular weight and polyethylene intrinsic viscosity as a function of elution volume, as shown in Equations (10) and (11) : MPE= (KPS/KPE) 1/αPE+1·MPSαPS+1/αPE+1 (Eq. 10) [η] PE=KPS·MPSα+1/MPE (Eq. 11) . (...)the characterization of long chain branching as described in Yau, Wallace W., “Examples of Using 3D‐GPC-TREF for Polyolefin Characterization, ” Macromol. Symp., 2007, 257, 29‐45. The index avoids the “slice‐by‐slice” 3D‐GPC calculations tra(...) Initially, the molecular weight and intrinsic viscosity for a linear polyethylene standard sample, such as SRM1475a or an equivalent, are determined using the conventional calibrations ( “cc” ) for both molecular weight and intrinsic viscos(...) The value of KPE is adjusted iteratively, until the linear reference sample has a gpcBR measured value of zero. For example, the final values for α and Log K for the determination of gpcBR in this particular case are 0.725 and -3.391, respectively, for polyethylene, and 0.722 and -3.993, respectively, for polystyrene. These polyethylene coefficients were then entered into Equation 13. (...)based polymer include ethylene homopolymer, ethylene/α‐olefin copolymer (linear or branched) , high density polyethylene ( "HDPE" ) , low density polyethylene ( "LDPE" ) , linear low density polyethylene ( “LLDPE” ) , medium density polyethylene (” MDPE” ) , and combinations thereof. In an embodiment, the ethylene‐based polymer is a low density polyethylene (LDPE) homopolymer having one, some, or all of the following properties: The mixed compound composed of ethylene‐based polymer and PAS (and optional additive) (hereafter the "PAS‐PE compound" ) is collected, and cut into small pieces. Mixing of the PAS‐PE compound and the free radical initiator occurs by placing pieces of the PAS‐PE compound and peroxide (and optionally antioxidant (s) ) into a container. The container is subsequently shaken, rotated, tumbled, or otherwi(...)so that the peroxide contacts and is retained by, or otherwise the peroxide is absorbed into, the pieces of the PAS‐PE compound. The process includes heating the mixture of the PAS‐PE compound and the peroxide at a temperature from 60℃, or 70℃, or 80℃ to 90℃, or 100℃ or otherwise heating at a temperature greater than t(...) (...)or 4 hours, or 5 hours, or 6 hours, or 7 hours, or 8 hours, thereby enabling the peroxide to diffuse into the PAS‐PE compound pellets. The peroxide‐containing PAS‐PE pieces are cured (i.e., "crosslinked" ) by heating at a curing temperature from greater than 100℃, or 110℃, or 125℃ to 150℃, or 180℃, or 200℃ for a duration from 1 minute, or 5 minutes, or 10 minutes, or 30 mi(...) The polyaminosiloxane (PAS) of Formula (I) present in the crosslinked composition is the polymerization reaction product of an aminoalkylsilane precursor. Nonlimiting examples of suitable aminoalkylsilane precursors for the production of th(...) In an embodiment, the polyaminosiloxane (PAS) of Formula (I) is the polymerization reaction product of an aminoalkylsilane precursor selected from n‐phenylaminopropyltrimethoxysilane (CAS: 3068‐76‐6) and aminophenyltrimethoxysilane (CAS: 33(...) In an embodiment, the polyaminosiloxane (PAS) of Formula (I) is the polymerization reaction product of the aminoalkylsilane precursor phenylaminopropyltrimethoxysilane (CAS: 3068‐76‐6) . In an embodiment, the polyaminosiloxane (PAS) of Formula (I) is the polymerization reaction product of the aminoalkylsilane precursor aminophenyltrimethoxysilane (CAS: 33976‐43‐1) . In a further embodiment, the PAS of Formula (I) is the polymerization reaction product of phenylaminopropyltrimethoxysilane (CAS: 3068‐76‐6) . In yet a further embodiment, the PAS of Formula (I) is the polymerization reaction product of aminophenyltrimethoxysilane (CAS: 33976‐43‐1) . KEYW BROAD HOMOPOLYMER POLYETHYLENE(7,1) LINEAR POLYETHYLENE HOMOPOLYMER(6,1) POLYETHYLENE COEFFICIENT(5,1) POLYETHYLENE INTRINSIC VISCOSITY(5,1) POLYETHYLENE RESIN(5,1) MEDIUM DENSITY POLYETHYLENE(3,1) PAN DOW GLOBAL TECHNOLOGIES
US20220411599 EP4107201 CN115135686 WO2021/167857 | DOW GLOBAL TECHNOLOGIES | 2020-02-17 2021-02-15 | (EP4107201) Polyurethane rigid foam | (EP4107201) A foam-forming composition for producing a rigid polyurethane foam including: (a) at least one isocyanate component; and (b) at least one isocyanate-reactive composition including: (bi) a rigid polyol compound; and (bii) a flexible polyol compound; (c) a catalyst package including at least one latent gelling catalyst; and (d) at least one blowing agent. | (US20220411599) 1. A foam-forming composition for producing a polyurethane rigid molded foam article for making structural construction materials, the foam-forming composition comprising: (a) at least one isocyanate component; and (b) at least one isocyanate-reactive component comprising an isocyanate-reactive composition including: (bi) at least one rigid polyol compound having a nominal hydroxyl functionality from 3 to 10 and a hydroxyl number from 125 mg KOH/g to 800 mg KOH/g; and (bii) at least one flexible polyol compound having a nominal hydroxyl functionality from 2 to 3 and having a hydroxyl number from 20 mg KOH/g to 100 mg KOH/g; (c) a catalyst package comprising at least one latent gelling catalyst; and (d) at least one blowing agent; wherein an isocyanate index of the foam-forming composition is from 90 to 400 and the polyurethane rigid molded foam article has a molded foam density of from 100 kg/m3 to 1000 kg/m3 according to ASTM D1622. 2. The composition of claim 1, wherein the at least one flexible polyol compound is present in an amount from 10 wt % to 40 wt %, based on a total weight of the isocyanate-reactive component, and the polyurethane rigid molded foam article has a molded foam density of from 200 kg/m3 to 1000 kg/m3 according to ASTM D1622. 3. The composition of claim 1, wherein the at least one rigid polyol compound is a blend of at least the following: (bit) a first rigid polyether polyol having a nominal hydroxyl functionality of 5 and a hydroxyl number from 300 mg KOH/g to 450 mg KOH/g; (bi2) a first rigid polyether polyol having a nominal hydroxyl functionality of 7 and a hydroxyl number from 300 mg KOH/g to 450 mg KOH/g; and (bi3) a first rigid polyether polyol having a nominal hydroxyl functionality of 3 and a hydroxyl number from 600 mg KOH/g to 800 mg KOH/g. 4. The composition of claim 1, wherein: the at least one rigid polyol compound is a blend of at least the following: (bi1) a first rigid polyether polyol having a nominal hydroxyl functionality of 5 and a hydroxyl number from 300 mg KOH/g to 450 mg KOH/g, present in an amount from 30 wt % to 50 wt %, based on a total weight of the isocyanate-reactive component; (bi2) a first rigid polyether polyol having a nominal hydroxyl functionality of 7 and a hydroxyl number from 300 mg KOH/g to 450 mg KOH/g, present in an amount from 5 wt % to 25 wt %, based on the total weight of the isocyanate-reactive component; and (bi3) a first rigid polyether polyol having a nominal hydroxyl functionality of 3 and a hydroxyl number from 600 mg KOH/g to 800 mg KOH/g, present in an amount from 10 wt % to 35 wt %, based on the total weight of the isocyanate-reactive component, the at least one flexible polyol compound is present in an amount from 20 wt % to 40 wt %, based on the total weight of the isocyanate-reactive component, and the polyurethane rigid molded foam article has a molded foam density of from 200 kg/m3 to 800 kg/m3 according to ASTM D1622. 5. The composition of claim 1, wherein the catalyst package further includes a trimerization catalyst; wherein a weight ratio of trimerization catalyst to gelling catalyst is from 0.2 to 10.0. 6. The composition of claim 1, wherein the polyurethane rigid molded foam article further includes a woven and/or non-woven fiber mat and the foam-forming composition is provided on the woven and/or non-woven fiber mat. 7. The composition of claim 1, wherein the polyurethane rigid molded foam article is an imitation structural construction material. 8. The composition of claim 1, wherein the polyurethane rigid molded foam article is an imitation wood or brick. 9. A process of making polyurethane rigid molded foam including providing the foam-forming composition as claimed 1, the polyurethane rigid molded foam being an imitation structural construction material. 10. The process of claim 9, wherein a crack defect ratio of the polyurethane rigid molded foam is less than 0.06 and a bulging ratio of the molded foam is less than 6 percent. | (EP4107201A1) PENDING (US20220411599A1) PENDING (WO2021167857A1) PENDING (CN115135686A) PENDING | (US20220411599) It is desirable for the foam forming composition to have sufficient cream time for some processes such as structural reaction injection molding (S-RIM). The foam forming composition of the present invention also advantageously can lead to a reduction of MDT under the same processing conditions. The resulting foam product produced according to the above-described process utilizing the inventive foam forming composition advantageously exhibit some beneficial properties such as reduced defects while maintaining or improving the foam's mechanical properties and thermal stability. While the use of a flexible polyol, at a concentration of from 0 wt % to 30 wt % based on the total isocyanate-reactive composition, is mentioned in the above patent, the patent does not teach the flexible polyol being utilized or described in the patent examples, but does teach the use of short crosslinkers and chain extenders with substantive amounts of short crosslinkers (i.e., glycerine, >5 wt %) being utilized or described in the patent examples. | (US20220411599) 1 . A foam-forming composition for producing a polyurethane rigid molded foam article for making structural construction materials, the foam-forming composition comprising: (a) at least one isocyanate component; and (b) at least one isocyanate-reactive component comprising an isocyanate-reactive composition including: (bi) at least one rigid polyol compound having a nominal hydroxyl functionality from 3 to 10 and a hydroxyl number from 125 mg KOH/g to 800 mg KOH/g; and (bii) at least one flexible polyol compound having a nominal hydroxyl functionality from 2 to 3 and having a hydroxyl number from 20 mg KOH/g to 100 mg KOH/g; (c) a catalyst package comprising at least one latent gelling catalyst; and (d) at least one blowing agent; wherein an isocyanate index of the foam-forming composition is from 90 to 400 and the polyurethane rigid molded foam article has a molded foam density of from 100 kg/m3 to 1000 kg/m3 according to ASTM D1622. | (US20220411599) The present invention provides molded foam articles having a softening transition temperature above 140° C. in one embodiment, above 150° C. in another embodiment, and above 170° C. in still another embodiment. The present invention provides molded foam articles having a softening transition temperature ≤250° C. in one embodiment, ≤230° C. in another embodiment, and ≤200° C. in still another embodiment. | APD 2021-02-15 2021-02-15 2021-02-15 2021-02-15 DESC (US20220411599) Polyether polyols via the polymerization of oxirane/cyclic ethers, such as ethylene oxide, propylene oxide, butylene oxide, styrene oxide or epichlorohydrin, can be effected either individually, in the presence of BF3, or by a process of ch(...) Polyether polyols via the polymerization of oxirane/cyclic ethers, such as ethylene oxide, propylene oxide, butylene oxide, styrene oxide or epichlorohydrin, can be effected either on their own, in the presence of BF3, or by a process of ch(...) In one embodiment, the flexible polyol compound can include polyether polyols, alkoxylated ethylene glycol, polyethylene glycol, polypropylene glycol, alkoxylated propylene glycol, alkoxylated glycerol, with alkoxylation by propylene oxide (...) Other surfactants include polyethylene glycol ethers of long-chain alcohols, tertiary amine or alkanolamine salts of long-chain allyl acid sulfate esters, alkylsulfonic esters, alkyl arylsulfonic acids, and combinations thereof. DESC (WO2021167857) Polyether polyols via the polymerization of oxirane/cyclic ethers, such as ethylene oxide, propylene oxide, butylene oxide, styrene oxide or epichlorohydrin, can be effected either individually, in the presence of BF3, or by a process of ch(...) Poly ether polyols via the polymerization of oxirane/cyclic ethers, such as ethylene oxide, propylene oxide, butylene oxide, styrene oxide or epichlorohydrin, can be effected either on their own, in the presence of BF3, or by a process of c(...) In one embodiment, the flexible polyol compound can include polyether polyols, alkoxylated ethylene glycol, polyethylene glycol, polypropylene glycol, alkoxylated propylene glycol, alkoxylated glycerol, with alkoxylation by propylene oxide (...) Other surfactants include polyethylene glycol ethers of long-chain alcohols, tertiary amine or alkanolamine salts of long-chain allyl acid sulfate esters, alkylsulfonic esters, alkyl arylsulfonic acids, and combinations thereof. DESC (CN115135686) As used herein, "polymerization" when describing isocyanates refers to homologues and/or isomers having a high molecular weight. For example, polymeric methylene diphenyl diisocyanate refers to the high molecular weight homologues and/or is(...) The polyether polyols may be used alone, at BF, by polymerization of epoxides/cyclic ethers such as ethylene oxide, propylene oxide, butylene oxide, styrene oxide or epichlorohydrin 3 In the presence of, or by a process in which these epoxi(...) Reactive hydrogen atom compounds for alkoxylation/polymerization may include, for example, glycerol, ethylene glycol, propylene glycol, dipropylene glycol, diethylene glycol, sorbitol, sucrose, heptanediol, threitol, ribitol, mannitol, malt(...) (...)are considered autocatalytic polyether polyols when the reactive hydrogen atom compound used for alkoxylation/polymerization is an amine, such as ethylenediamine, diethylenetriamine, or p-tolylenediamine. The polyether polyols may be prepared by polymerization of epoxides/cyclic ethers such as ethylene oxide, propylene oxide, butylene oxide, styrene oxide or epichlorohydrin, alone, at BF 3 In the presence of, or by a process in which these e(...) Examples of these reactive hydrogen atom compounds for alkoxylation/polymerization may include, for example, glycerol, ethylene glycol, propylene glycol, dipropylene glycol, diethylene glycol, sorbitol, sucrose, heptanediol, threitol, ribit(...) When the reactive hydrogen atom compound used for alkoxylation/polymerization is an amine, such as ethylenediamine or p-toluenediamine, the polyol is considered to be an autocatalytic polyether polyol. In one embodiment, the flexible polyol compound may include polyether polyols, alkoxylated ethylene glycols, polyethylene glycols, polypropylene glycols, alkoxylated propylene glycols, alkoxylated glycerols obtained by alkoxylation of propy(...) Other surfactants include polyethylene glycol ethers of long chain alcohols, tertiary amine or alkanolamine salts of long chain allyl acid sulfate esters, alkyl sulfonate esters, alkyl aryl sulfonic acids, and combinations thereof. Furthermore, it can be seen that consistently high foam article quality can be achieved (see grade 5 for all inventive examples 7-10). It should be understood that in order to use polyurethane foam as a simulated structural construction mat(...) PAN DOW GLOBAL TECHNOLOGIES
KR10-2023-0029827 BR112022026522 WO2021/262776 | DOW GLOBAL TECHNOLOGIES DOW SILICONES | 2020-06-24 | (WO2021262776) Cure and functionalization of olefin/silane interpolymers | (WO2021/262776) A process to form a crosslinked composition comprising thermally treating a composition at a temperature ≥ 25°C, in the presence of moisture, and wherein the composition comprises the following components: a) an olefin/silane interpolymer, b) a cure catalyst selected from the following: i) a metal alkoxide, ii) a metal carboxylate, iii) a metal sulfonate, iv) an aryl sulfonic acid, v) a tris-aryl borane, vi) any combination of two or more from i)-v). Also, a composition comprising the following components a and b, as described above. A process to form an olefin/alkoxysilane interpolymer, and the corresponding composition, said process comprising thermally treating a composition comprising the following components: a) an olefin/silane interpolymer, b) an alcohol, and c) a Lewis acid. | (WO2021/262776) CLAIMS 1. A process to form a crosslinked composition, said process comprising thermally treating a composition at a temperature > 25°C, in the presence of moisture, and wherein the composition comprises the following components. a) an olefin/silane interpolymer, b) a cure catalyst selected from the following compounds i)-vi): i) a metal alkoxide, ii) a metal carboxylate, iii) a metal sulfonate, iv) an aryl sulfonic acid, v) a tris-aryl borane, vi) any combination of two or more from i)-v). 2. The process of claim 1, wherein the thermal treatment takes place at > 5% RH (Relative Humidity). 3. The process of claim 1, wherein the moisture comprises moisture originating from adsorbed and/or absorbed water on the cure catalyst. 4. The process of any one of claims 1-3, wherein the cure catalyst of component b ) is selected from the following compounds i), ii), or iv)-vi). 5. The process of any one of claim 1-4, wherein the silane of the olefin/silane interpolymer is derived from a monomer selected from the following: H2C=CH-R1- Si(R)(R’)-H, where R1 is an alkylene, and R and R’ are each independently an alkyl, and R and R’ may be the same or different. 6. A composition comprising the following components. a) an olefin/silane interpolymer, b) a cure catalyst selected from the following compounds i)-vi): i) a metal alkoxide, ii) a metal carboxylate, iii) a metal sulfonate, iv) an aryl sulfonic acid, v) a tris-aryl borane, vi) any combination of two or more from i)-v). 7. The composition of claim 6, wherein the silane of the olefin/silane interpolymer is derived from a monomer selected from the following: H2C=CH-Rl-Si(R)(R’)-H, where R1 is an alkylene, and R and R’ are each independently an alkyl, and R and R’ may be the same or different. 8. A crosslinked composition formed from the composition of any one of claims 6-7. 9. An article comprising at least one component formed from the composition of any one of claims 6-7. 10. A process to form an olefin/alkoxysilane interpolymer, said process comprising thermally treating a composition comprising the following components. a) an olefin/silane interpolymer, b) an alcohol, c) a Lewis acid. 11. The process of claim 10, wherein component c is selected from the following i)-vi): i) B(R1)(R2)(R3), where each of R1, R2 and R3 is, independently, a substituted or unsubstituted aryl group, ii) BX3, where X is a halo group, iii) AIR3, where R is a substituted or unsubstituted alkyl group, iv) AIX3, where X is a halo group, v) S1X4, where X is a halo group, vi) any combination of two or more from i)-v). 12. The process of any one of claims 10-11, wherein component b is selected from the following: GThn+iOH, where n > 1. 13. The process of any one of claims 10-12, wherein the silane of the olefin/silane interpolymer ( component a) is derived from a silane monomer selected from the following: H2C=CH-Rl-Si(R)(R’)-H, where R1 is an alkylene, and R and R’ are each independently an alkyl, and R and R’ may be the same or different. 14. A composition comprising an olefin/alkoxysilane interpolymer formed from the process of any one of claims 10-13. 15. An article comprising at least one component formed from the composition of claim 14. | (WO2021262776A1) PENDING (KR20230029827A) PENDING (BR112022026522A0) PENDING | (WO2021/262776) However, as discussed, there is a need for reactions that can readily and predictably convert an olefin/silane interpolymer to an olefin/alkoxysilane interpolymer, and which interpolymer can be processed and cured using conventional equipment. The phrase "a majority weight percent," as used herein, in reference to a polymer (or interpolymer or terpolymer or copolymer), refers to the amount of monomer present in the greatest amount in the polymer. 14] The composition of any one of D3]-H4] above, wherein the composition does not comprise a solvent. K2] The process of any one of A]-H2] above, wherein the composition does not comprise a solvent. Q5] The process of any one of A5]-N5] above, wherein the process does not comprise a solvent. | (WO2021/262776) 1. A process to form a crosslinked composition, said process comprising thermally treating a composition at a temperature > 25°C, in the presence of moisture, and wherein the composition comprises the following components. a) an olefin/silane interpolymer, b) a cure catalyst selected from the following compounds i)-vi): i) a metal alkoxide, ii) a metal carboxylate, iii) a metal sulfonate, iv) an aryl sulfonic acid, v) a tris-aryl borane, vi) any combination of two or more from i)-v). 10. A process to form an olefin/alkoxysilane interpolymer, said process comprising thermally treating a composition comprising the following components. a) an olefin/silane interpolymer, b) an alcohol, c) a Lewis acid. 6. A composition comprising the following components. a) an olefin/silane interpolymer, b) a cure catalyst selected from the following compounds i)-vi): i) a metal alkoxide, ii) a metal carboxylate, iii) a metal sulfonate, iv) an aryl sulfonic acid, v) a tris-aryl borane, vi) any combination of two or more from i)-v). | (WO2021/262776) In a first aspect, a process to form a cross! In a second aspect, a composition comprising the following components. a) an olefin/silane interpolymer, b) a cure catalyst selected from the following compounds i)-vi): i) a metal alkoxide, ii) a metal carboxylate, iii) a metal sulfonate, iv) an aryl sulfonic acid, v) a tris-aryl borane, vi) any combination of two or more from i)-v). In a third aspect, a process to form an olefin/alkoxysilane interpolymer, said process comprising thermally treating a composition comprising the following components. a) an olefin/silane interpolymer, b) an alcohol, c) a Lewis acid. In a fourth aspect, a composition comprising an olefin/alkoxysilane interpolymer that has a molecular weight distribution (MWD) from 1.6 to 5.0, and that comprises from 0.20 wt% to 40 wt% of the alkoxysilane derived monomer, based on the weight of the interpolymer. This patent also discloses a moisture curable polymer prepared by polymerizing an alpha-olefin with a conjugate diene, to produce a copolymer containing ethylenic unsaturated chains. | APD 2021-06-23 2021-06-23 2021-06-23 DESC (WO2021262776) U.S. Patent 3,646,155 discloses the crosslinking of a polyolefin, by first reacting the polyolefin with an unsaturated, hydrolysable silane, at a temperature above 140°C, and in the presence of a compound capable of generating free radical sites in the polyolefin. The resultant polyolefin is subsequently exposed to moisture and a condensation catalyst (see abstract). U.S. Patent 4,291,136 disclose(...) (...)grafted with a silane crosslinker, using radical chemistry. U.S. Patent 6,331,597 discloses moisture- curable polyolefins, using azidosilane grafting agents. The polymer and azidosilane mixture is heated to affect the decomposition of the a(...) European Application EP0321259A2 discloses the polymerization of a alkenyl silane and an alpha-olefin in the presence of a catalyst containing a titanium compound supported on a carrier of magnesium halide, and an organic aluminum compound (...) The term "interpolymer," as used herein, refers to a polymer prepared by the polymerization of at least two different types of monomers. The term interpolymer thus includes the term copolymer (employed to refer to polymers prepared from two(...) The polystyrene standard peak molecular weights were converted to polyethylene molecular weights using Equation 1 (as described in Williams and Ward, J. Polym. Sci., Polym. Let., 6, 621 (1968)): M polyethylene = A x(EQ1), where M is the molecular weight, A has a value of 0.4315 and B is equal to 1.0. A fifth order polynomial was used to fit the respective polyethylene-equivalent calibration points. A small adjustment to A (from approximately 0.375 to 0.445) was made to correct for column resolution and band-broadening effects, such that linear homopolymer polyethylene standard was obtained at 120,000 Mw. (...)software, the baseline-subtracted IR chromatogram at each equally-spaced data collection point (i), and the polyethylene equivalent molecular weight obtained from the narrow standard calibration curve for the point (i) from Equation 1. (...)which emptied the reactor contents into a dump pot that was vented to the atmosphere.All chemicals used for polymerization and the catalyst solutions were run through purification columns prior to use. The ISOPAR-E, 1-octene, ethylene, and the silane monomers were also passed through columns. Ultra-high purity grade nitrogen (Airgas) and hydrogen (Airgas) were used. The solution was then diluted with ISOPAR- E or toluene to achieve the desired quantity for the polymerization, and drawn into a syringe for transfer to a catalyst shot tank. In a typical polymerization, the reactor was loaded with ISOPAR-E, and 1-octene (if desired) via independent flow meters. The silane monomer was then added via a shot tank piped in through an adjacent glove box. After the solvent/comonomer addition, hydrogen (if desired) was added, while the reactor was heated to a polymerization setpoint of 120 °C. Polymerization conditions and catalysts are shown in Tables 1A and IB, respectively. Polymer properties are shown in Table 2.Table 1A: Polymerization Conditions to produce SiH-POETable 2: Polymer Properties DESC (KR20230029827) Us Patent No. 3,646,155 discloses crosslinking polyolefins by first reacting the polyolefins with unsaturated hydrolysable silanes at temperatures above 140 °C in the presence of compounds capable of generating free radical sites in the polyolefins. The resulting polyolefin is subsequently exposed to moisture and condensation catalyst (see abstract). U.S. Patent No. 4,291,136 discloses a water cur(...) Us 6,331,597 discloses moisture curable polyolefins using azidosilane grafting agents. The mixture of polymer and azidosilane is heated to effect degradation of the azide functionality. EP0321259A2 discloses polymerization of alkenyl silanes and alpha-olefins in the presence of a catalyst containing a titanium compound(...) As used herein, the term "interpolymer" refers to a polymer prepared by polymerization of at least two different types of monomers. Polystyrene standard peak molecular weights were converted to polyethylene molecular weights using Equation 1 (Williams and Ward, J. Polym. SCI., Polym. Let., 6, 621 (1968)). MPolyethylene =a × (mPolystyrene)BWhere m is molecular weight, a has a value of 0.4315, and b is 1.0. A 5th order polynomial was used to fit each polyethylene-equivalent calibration point. A was slightly adjusted (approximately 0.375-0.445) to correct the column resolution and band extension effect so that a linear homopolymer polyethylene standard was obtained at 120,000 Mw. (...)GPCOneTM software, IR chromatograms each subtracting a baseline from an equally spaced data collection point i, Polyethylene equivalent molecular weights obtained from narrow standard calibration curves for data collection point i via Equat(...) All chemicals and catalyst solutions used in the polymerization were passed through a purification column prior to use. ISOPAR-E monomer, 1-octene monomer, ethylene monomer, and silane monomer were also passed through the column. Ultra-high purity grades of nitrogen (Airgas) and hydrogen (Airgas) were used. Catalyst catheters were prepared by mixing scavenger (MMAO), activator (bis (hydrogenated t(...) The solution was then diluted with ISOPAR-E or toluene to obtain the desired amount for polymerization and drawn by syringe for transfer to a catalytic shot tank. In a representative polymerization, the reactor was charged with ISOPAR-E and 1-octene (if necessary) via an independent flow meter. Silane monomer was then added through shot tanks plugged through adjacent glove boxes. After solvent/comonomer addition, hydrogen (if necessary) was added while the reactor was heated to a polymerization set point, which was 120 °C. Ethylene was then added to the reactor via a flow meter at the desired reaction temperature to(...) The polymerization was carried out for a defined time or ethylene absorption, after which the stirrer was stopped, opening the bottom dump valve to empty the reactor contents into the dump pot. The pot contents were poured into a tray, whic(...) Polymerization conditions and catalysts are shown in Tables 1A and 1B, respectively. The polymer properties are shown in Table 2. KEYW LINEAR HOMOPOLYMER POLYETHYLENE(4,1) PAN DOW GLOBAL TECHNOLOGIES
US20220083013 EP3918427 IN202117034248 CN113260927 SG11202107152S CA3127223 WO2020/160078 | DOW GLOBAL TECHNOLOGIES | 2019-01-31 2020-01-29 | (EP3918427) Process control | (EP3918427) Coordinated control systems and methods of controlling an actual process are provided. The coordinated control systems and methods of controlling an actual process utilize a nonlinear dynamic model, where measured disturbing variables are incorporated into the nonlinear dynamic model, and predictive controller calculations. | (US20220083013) 1. A method of controlling an actual process, the method comprising: determining a set of projection values for a measured disturbing variable wherein the measured disturbing variable is not actively manipulated to influence an actual primary control variable; determining an actual primary control variable value for the actual primary control variable; determining an estimate of the actual primary control variable value utilizing a first nonlinear dynamic model, wherein the first nonlinear dynamic model utilizes a primary manipulated variable value, a secondary manipulated variable value, and the set of projection values for the measured disturbing variable; determining a primary manipulated variable set point value utilizing a second nonlinear dynamic model, the actual primary control variable value, the estimate of the actual primary control variable value, an actual primary control variable set point value, and the set of projection values for the measured disturbing variable, wherein the primary manipulated variable set point value is utilized to meet a control objective; determining a secondary manipulated variable set point value utilizing a third nonlinear dynamic model, the actual primary control variable value, the estimate of the actual primary control variable value, the actual primary control variable set point value, and the set of projection values for the measured disturbing variable, wherein the secondary manipulated variable set point value is utilized to meet the control objective; and providing the primary manipulated variable set point value and the secondary manipulated variable set point value to the actual process, thereby controlling the actual process. 2. The method of claim 1 wherein a primary controller and a secondary controller coordinately control the primary manipulated variable and the secondary manipulated variable. 3. The method of claim 1 wherein the primary manipulated variable has a greater lag response than the secondary manipulated variable. 4. The method of claim 1 wherein the primary manipulated variable has a greater dead time than the secondary manipulated variable. 5. The method of claim 1 wherein the first nonlinear dynamic model, the second nonlinear dynamic model, and the third nonlinear dynamic model are the same model. 6. The method of claim 1 wherein the first nonlinear dynamic model, the second nonlinear dynamic model, and the third nonlinear dynamic model are independently selected from a same model, a different model, or a combination thereof. 7. A non-transitory computer-readable medium storing instructions executable by a processing resource to: determine a set of projection values for a measured disturbing variable wherein the measured disturbing variable is not actively manipulated to influence an actual primary control variable; determine an actual primary control variable value for the actual primary control variable; determine an estimate of the actual primary control variable value utilizing a first nonlinear dynamic model, wherein the first nonlinear dynamic model utilizes a primary manipulated variable value, a secondary manipulated variable value, and the set of projection values for the measured disturbing variable; determine a primary manipulated variable set point value utilizing a second nonlinear dynamic model, the actual primary control variable value, the estimate of the actual primary control variable value, an actual primary control variable set point value, and the set of projection values for the measured disturbing variable, wherein the primary manipulated variable set point value is utilized to meet a control objective; determine a secondary manipulated variable set point value utilizing a third nonlinear dynamic model, the actual primary control variable value, the estimate of the actual primary control variable value, the actual primary control variable set point value, and the set of projection values for the measured disturbing variable, wherein the secondary manipulated variable set point value is utilized to meet the control objective; and provide the primary manipulated variable set point value and the secondary manipulated variable set point value to the actual process, thereby controlling the actual process. 8. A coordinated control system comprising: an actual process associated with an actual primary control variable; a primary controller that controls a primary manipulated variable that influences the actual primary control variable, wherein the primary controller provides a primary manipulated variable set point value to the actual process; a secondary controller that controls a secondary manipulated variable that influences the actual primary control variable, wherein the secondary controller provides a secondary manipulated variable set point value to the actual process; an estimate of process that utilizes a nonlinear dynamic model to determine an estimated primary control variable value, wherein the nonlinear dynamic model utilizes the primary manipulated variable value, the secondary manipulated variable value, and a measured disturbing variable value; and a projection of the measured disturbing variable that provides a set of projection values for the measured disturbing variable to the primary controller and the secondary controller, wherein: the primary controller determines a primary manipulated variable set point value to be presently effectuated; the primary manipulated variable set point value is utilized to meet a control objective; and the secondary controller determines a secondary manipulated variable set point value to be presently effectuated | (EP3918427A1) PENDING (US20220083013A1) PENDING (WO2020160078A1) LAPSED (IN202117034248A) PENDING (CN113260927A) PENDING (SG11202107152SA) PENDING (CA3127223A1) PENDING | (US20220083013) The improved responsiveness can help provide a number of desirable benefits, such as reduced variability allowing the process to run closer to process limits that may result in increased process production, among other desirable benefits. The methods of controlling an actual process disclosed herein can advantageously provide improved control that can help reduce a variable's deviation from a set point, for instance. The projection of measured disturbing variable 138 helps provide that primary controller 104 and/or the secondary controller 110 can advantageously anticipate process and disturbance dynamics. | (US20220083013) 1 . A method of controlling an actual process, the method comprising: determining a set of projection values for a measured disturbing variable wherein the measured disturbing variable is not actively manipulated to influence an actual primary control variable; determining an actual primary control variable value for the actual primary control variable; determining an estimate of the actual primary control variable value utilizing a first nonlinear dynamic model, wherein the first nonlinear dynamic model utilizes a primary manipulated variable value, a secondary manipulated variable value, and the set of projection values for the measured disturbing variable; determining a primary manipulated variable set point value utilizing a second nonlinear dynamic model, the actual primary control variable value, the estimate of the actual primary control variable value, an actual primary control variable set point value, and the set of projection values for the measured disturbing variable, wherein the primary manipulated variable set point value is utilized to meet a control objective; determining a secondary manipulated variable set point value utilizing a third nonlinear dynamic model, the actual primary control variable value, the estimate of the actual primary control variable value, the actual primary control variable set point value, and the set of projection values for the measured disturbing variable, wherein the secondary manipulated variable set point value is utilized to meet the control objective; and providing the primary manipulated variable set point value and the secondary manipulated variable set point value to the actual process, thereby controlling the actual process. 7 . A non-transitory computer-readable medium storing instructions executable by a processing resource to: determine a set of projection values for a measured disturbing variable wherein the measured disturbing variable is not actively manipulated to influence an actual primary control variable; determine an actual primary control variable value for the actual primary control variable; determine an estimate of the actual primary control variable value utilizing a first nonlinear dynamic model, wherein the first nonlinear dynamic model utilizes a primary manipulated variable value, a secondary manipulated variable value, and the set of projection values for the measured disturbing variable; determine a primary manipulated variable set point value utilizing a second nonlinear dynamic model, the actual primary control variable value, the estimate of the actual primary control variable value, an actual primary control variable set point value, and the set of projection values for the measured disturbing variable, wherein the primary manipulated variable set point value is utilized to meet a control objective; determine a secondary manipulated variable set point value utilizing a third nonlinear dynamic model, the actual primary control variable value, the estimate of the actual primary control variable value, the actual primary control variable set point value, and the set of projection values for the measured disturbing variable, wherein the secondary manipulated variable set point value is utilized to meet the control objective; and provide the primary manipulated variable set point value and the secondary manipulated variable set point value to the actual process, thereby controlling the actual process. 8 . A coordinated control system comprising: an actual process associated with an actual primary control variable; a primary controller that controls a primary manipulated variable that influences the actual primary control variable, wherein the primary controller provides a primary manipulated variable set point value to the actual process; a secondary controller that controls a secondary manipulated variable that influences the actual primary control variable, wherein the secondary controller provides a secondary manipulated variable set point value to the actual process; an estimate of process that utilizes a nonlinear dynamic model to determine an estimated primary control variable value, wherein the nonlinear dynamic model utilizes the primary manipulated variable value, the secondary manipulated variable value, and a measured disturbing variable value; and a projection of the measured disturbing variable that provides a set of projection values for the measured disturbing variable to the primary controller and the secondary controller, wherein: the primary controller determines a primary manipulated variable set point value to be presently effectuated; the primary manipulated variable set point value is utilized to meet a control objective; and the secondary controller determines a secondary manipulated variable set point value to be presently effectuated | (US20220083013) Embodiments of the present disclosure provide that a difference between the estimated primary control variable value and the actual primary control variable value is attributable to the unmeasured disturbing variable 134 . Embodiments of the present disclosure provide that the primary controller and the secondary controller may determine respective control actions, e.g., respective set point values. The present disclosure provides coordinated control systems and methods of controlling an actual process. | APD 2021-07-29 DESC (US20220083013) (...)catalyst flow rate and catalyst composition may be considered slow acting variables for a number of gas phase polymerization applications. (...)flow ratio, and a retardant concentration, may be considered fast acting variables for a number of gas phase polymerization applications. The actual process 114 can include an industrial process, e.g., a gas phase polymerization reactor. An example of the actual primary control variable, e.g., when the actual process is a gas phase polymerization, is polymer production rate. An example of the measured disturbing variable 128, e.g., when the actual process is a gas phase polymerization, is a molar gas ratio of hydrogen-to-ethylene. Examples of the unmeasured disturbing variable 134, e.g., when the actual process is a gas phase polymerization, is an impurity introduced into the gas phase polymerization feed stream. (...)control objectives due to dead times and/or lag responses associated with the actual process, such as gas phase polymerization. Therefore, the projection of measured disturbing variable is utilized to provide future values, i.e. projected v(...) C2PP=Ethylene Partial Pressure (kPa); C4/C2=Butene-to-Ethylene Molar Ratio (mol/mol); C6/C2=Hexene-to-Ethylene Molar Ratio (mol/mol); H2/C2=Hydrogen-to-Ethylene Molar Ratio (mol/mol). Formula III corresponds to a nonlinear dynamic model 205, where the actual process is a gas phase polymerization reactor and the nonlinear dynamic model output 267 output for the actual primary control is polymer production rate. For the simulation, the process objective was to maintain the actual primary control variable, i.e. polymer (polyethylene) production rate, at a constant set point during a polymer grade transition. Formula III, as described above was utilized. For the initial polymerization reaction, the catalyst feed rate was 7.01 kg/hr, the ethylene partial pressure was 980 kPa, the butene-to-ethylene molar rat(...) At minute 20 the polymer grade transition began. The set point for the hexene-to-ethylene ratio (mol/mol) was decreased to 0.15 mol/mol, the set point for the hydrogen-to-ethylene ratio (mol/mol) was increased to 1.2 mol/mol, and the set po(...) In the first minute following the grade transition starting, new set points were determined for the catalyst feed rate and the ethylene partial pressure to maintain the actual production rate as close as possible to the set point of 37 t/h.(...) (...)disclosed herein may be utilized for a number of applications, such as, a chemical process, an olefin process, a polymerization process, and a gas phase polymerization process, among others. DESC (WO2020160078) (...)catalyst flow rate and catalyst composition may be considered slow acting variables for a number of gas phase polymerization applications. (...)flow ratio, and a retardant concentration, may be considered fast acting variables for a number of gas phase polymerization applications. The actual process 114 can include an industrial process, e.g., a gas phase polymerization reactor. An example of the actual primary control variable, e.g., when the actual process is a gas phase polymerization, is polymer production rate. An example of the measured disturbing variable 128, e.g., when the actual process is a gas phase polymerization, is a molar gas ratio of hydrogen-to-ethylene. Examples of the unmeasured disturbing variable 134, e.g., when the actual process is a gas phase polymerization, is an impurity introduced into the gas phase polymerization feed stream. (...)control objectives due to dead times and/or lag responses associated with the actual process, such as gas phase polymerization. Therefore, the projection of measured disturbing variable is utilized to provide future values, i.e. projected v(...) C2PP = Ethylene Partial Pressure (kPa) Formula III corresponds to a nonlinear dynamic model 205, where the actual process is a gas phase polymerization reactor and the nonlinear dynamic model output 267 output for the actual primary control is polymer production rate. For the simulation, the process objective was to maintain the actual primary control variable, i.e. polymer (polyethylene) production rate, at a constant set point during a polymer grade transition. Formula III, as described above was utilized. For the initial polymerization reaction, the catalyst feed rate was 7.01 kg/hr, the ethylene partial pressure was 980 kPa, the butene-to-ethylene molar rat(...) At minute 20 the polymer grade transition began. The set point for the hexene-to-ethylene ratio (mol/mol) was decreased to 0.15 mol/mol, the set point for the hydrogen-to-ethylene ratio (mol/mol) was increased to 1.2 mol/mol, and the set po(...) In the first minute following the grade transition starting, new set points were determined for the catalyst feed rate and the ethylene partial pressure to maintain the actual production rate as close as possible to the set point of 37 t/h.(...) (...)disclosed herein may be utilized for a number of applications, such as, a chemical process, an olefin process, a polymerization process, and a gas phase polymerization process, among others. DESC (CA3127223) (...)catalyst flow rate and catalyst composition may be considered slow acting variables for a number of gas phase polymerization applications. (...)flow ratio, and a retardant concentration, may be considered fast acting variables for a number of gas phase polymerization applications. The actual process 114 can include an industrial process, e.g., a gas phase polymerization reactor. An example of the actual primary control variable, e.g., when the actual process is a gas phase polymerization, is polymer production rate. An example of the measured disturbing variable 128, e.g., when the actual process is a gas phase polymerization, is a molar gas ratio of hydrogen-to-ethylene. Examples of the unmeasured disturbing variable 134, e.g., when the actual process is a gas phase polymerization, is an impurity introduced into the gas phase polymerization feed stream. (...)control objectives due to dead times and/or lag responses associated with the actual process, such as gas phase polymerization. Therefore, the projection of measured disturbing variable is utilized to provide future values, i.e. projected v(...) Formula III corresponds to a nonlinear dynamic model 205, where the actual process is a gas phase polymerization reactor and the nonlinear dynamic model output 267 output for the actual primary control is polymer production rate. For the simulation, the process objective was to maintain the actual primary control variable, i.e. polymer (polyethylene) production rate, at a constant set point during a polymer grade transition. Formula III, as described above was utilized. For the initial polymerization reaction, the catalyst feed rate was 7.01 kg/hr, the ethylene partial pressure was 980 kPa, the butene-to-ethylene molar rat(...) At minute 20 the polymer grade transition began. The set point for the hexene-to-ethylene ratio (mol/mol) was decreased to 0.15 mol/mol, the set point for the hydrogen-to-ethylene ratio (mol/mol) was increased to 1.2 mol/mol, and the set po(...) In the first minute following the grade transition starting, new set points were determined for the catalyst feed rate and the ethylene partial pressure to maintain the actual production rate as close as possible to the set point of 37 t/h.(...) (...)disclosed herein may be utilized for a number of applications, such as, a chemical process, an olefin process, a polymerization process, and a gas phase polymerization process, among others. DESC (CN113260927) As an example, for many gas phase polymerization applications, catalyst flow rate and catalyst composition may be considered slow acting variables. As an example, for multiple gas phase polymerization applications, the weight of the fluidized bed, the catalyst concentration, the concentration of the one or more monomers, the flow rate of the one or more comonomers, the ratio of the fir(...) The actual process 114 may comprise an industrial process, such as a gas phase polymerization reactor. An example of a practical primary control variable, such as when the actual process is a gas phase polymerization, is the polymer production rate. For example, when the actual process is a gas phase polymerization, an example of the measured disturbance variable 128 is the molar gas ratio of hydrogen to ethylene. For example, when the actual process is a gas phase polymerization, an example of an unmeasured disturbance variable 134 is an impurity introduced into the gas phase polymerization feed stream. (...)future control targets due to dead time and/or lag response associated with an actual process, such as gas phase polymerization. Thus, the projection of the measured disturbance variable is used to provide future values of the measured dist(...) C2PP ═ ethylene partial pressure (kPa) Equation III corresponds to the nonlinear dynamical model 205, where the actual process is a gas-phase polymerization reactor and the nonlinear dynamical model output 267 for the actual primary control output is the polymer production rate.(...) For the simulations, the process objective was to maintain the actual main control variable, i.e. the polymer (polyethylene) production rate, at a constant set point during the polymer grade switch. Formula III as described above is utilized. For the initial polymerization, the catalyst feed rate was 7.01kg/hr, the ethylene partial pressure was 980kPa, the butene to ethylene molar ratio was 0.4mol(...) At 20 minutes, a polymer grade switch begins. The set point for hexene to ethylene ratio (mol/mol) was decreased to 0.15mol/mol, the set point for hydrogen to ethylene ratio (mol/mol) was increased to 1.2mol/mol, and the set point for buten(...) (...)points for catalyst feed rate and ethylene partial pressure were determined the first minute after the start of the grade switch to maintain the actual production rate as close to the 37t/h set point as possible. (...)process disclosed herein may be used in a number of applications, such as chemical processes, olefin processes, polymerization processes, gas phase polymerization processes, and the like. DESC (IN202117034248) (...)catalyst flow rate and catalyst composition may be considered slow acting variables for a number of gas phase polymerization applications. (...)flow ratio, and a retardant concentration, may be considered fast acting variables for a number of gas phase polymerization applications. The actual process 114 can include an industrial process, e.g., a gas phase polymerization reactor. An example of the actual primary control variable, e.g., when the actual process is a gas phase polymerization, is polymer production rate. An example of the measured disturbing variable 128, e.g., when the actual process is a gas phase polymerization, is a molar gas ratio of hydrogen-to-ethylene. Examples of the unmeasured disturbing variable 134, e.g., when the actual process is a gas phase polymerization, is an impurity introduced into the gas phase polymerization feed stream. (...)control objectives due to dead times and/or lag responses associated with the actual process, such as gas phase polymerization. Therefore, the projection of measured disturbing variable is utilized to provide future values, i.e. projected v(...) Formula III corresponds to a nonlinear dynamic model 205, where the actual process is a gas phase polymerization reactor and the nonlinear dynamic model output 267 output for the actual primary control is polymer production rate. For the simulation, the process objective was to maintain the actual primary control variable, i.e. polymer (polyethylene) production rate, at a constant set point during a polymer grade transition. Formula III, as described above was utilized. For the initial polymerization reaction, the catalyst feed rate was 7.01 kg/hr, the ethylene partial pressure was 980 kPa, the butene-to-ethylene molar rat(...) At minute 20 the polymer grade transition began. The set point for the hexene-to-ethylene ratio (mol/mol) was decreased to 0.15 mol/mol, the set point for the hydrogen-to-ethylene ratio (mol/mol) was increased to 1.2 mol/mol, and the set po(...) In the first minute following the grade transition starting, new set points were determined for the catalyst feed rate and the ethylene partial pressure to maintain the actual production rate as close as possible to the set point of 37 t/h.(...) (...)disclosed herein may be utilized for a number of applications, such as, a chemical process, an olefin process, a polymerization process, and a gas phase polymerization process, among others. ODES (CN113260927) C2PP＝乙烯分压(kPa)； PAN DOW GLOBAL TECHNOLOGIES
KR10-2023-0009910 CN115516142 BR112022022450 BR112022022450 AR122466 WO2021/226300 | DOW GLOBAL TECHNOLOGIES | 2020-05-08 2021-05-06 | (WO2021226300) Bicomponent fibers including ethylene/alpha-olefin interpolymers | (WO2021/226300) Provided are bicomponent fibers. The bicomponent fiber comprises a first region and a second region. The first region comprises a first ethylene/alpha-olefin interpolymer, and the second region comprises a second ethylene/alpha-olefin interpolymer. The first ethylene/alpha-olefin interpolymer has a highest peak melting temperature (Tm) less than 130˚C and at least 3.5˚C greater than a highest peak melting temperature of the second ethylene/alpha-olefin interpolymer. The bicomponent fibers can be used for forming nonwovens that in aspect have improved tensile strength, elongation at break, and/or abrasion resistance. | (WO2021/226300) We Claim: 1. A bicomponent fiber comprising: a first region and a second region; the first region comprising a first ethylene/alpha-olefin interpolymer having a highest peak melting temperature (Tm) of less than 130˚C when measured by DSC; the second region comprising a second ethylene/alpha-olefin interpolymer having a density less than a density of the first ethylene/alpha-olefin interpolymer composition; wherein the highest peak melting temperature (Tm) of the first ethylene/alpha-olefin interpolymer is at least 3.5˚C greater than a highest peak melting temperature (Tm) of the second ethylene/alpha-olefin interpolymer, where highest peak melting temperature (Tm) is measured by DSC; wherein the first region and second region are arranged in a core-sheath configuration. 2. The bicomponent fiber of claim 1, wherein the first ethylene/alpha-olefin interpolymer has a highest peak crystallization temperature (Tc) at least 3.5˚C greater than a highest peak crystallization temperature (Tc) of the second ethylene/alpha-olefin interpolymer, where highest peak crystallization temperature (Tc) is measured by DSC. 3. The bicomponent fiber of claims 1-2, wherein the density of the first ethylene/alpha- olefin interpolymer is at least 0.022 g/cm3 greater than the density of the second ethylene/alpha- olefin interpolymer. 4. A nonwoven formed from the bicomponent fiber of claims 1-3, wherein the nonwoven has one or more of the following properties: a fiber denier equal to or less than 1.5 g/9000 m; a tensile strength in the machine direction greater than 11.0 Newton per one inch at 20 gsm of the nonwoven; an elongation at break in the machine direction greater than 100% at 20 gsm of the nonwoven; and an abrasion resistance in the machine direction of less than 0.18 mg/cm2 at 20 gsm of the nonwoven. 5. A nonwoven formed from the bicomponent fiber of claims 1-3, wherein the nonwoven comprises at least 12 wt.% of the combined first ethylene/alpha-olefin interpolymer and second ethylene/alpha-olefin interpolymer at a temperature range of from 40.0oC to 68.0oC (WT40-68°C) on an elution profile via improved comonomer composition distribution (ICCD) procedure. 6. A nonwoven formed from the bicomponent fiber of claims 1-3, wherein the nonwoven has a fiber denier equal to or less than 1.5 g/9000 m; a tensile strength in the machine direction greater than 11.0 Newton per one inch at 20 gsm of the nonwoven; an elongation at break in the machine direction greater than 100% at 20 gsm of the nonwoven; and an abrasion resistance in the machine direction of less than 0.18 mg/cm2 at 20 gsm of the nonwoven. | (WO2021226300A1) PENDING (KR20230009910A) PENDING (CN115516142A) PENDING (BR112022022450A2) PENDING (AR-122466A1) PENDING | (CN115516142) However, there are problems in developing high spinnability, fine denier bicomponent fibers and nonwovens made from such bicomponent fibers that are recyclable and have an excellent combination of softness, tensile strength, abrasion resistance and/or elongation at break. | (WO2021/226300) 1. A bicomponent fiber comprising: a first region and a second region; the first region comprising a first ethylene/alpha-olefin interpolymer having a highest peak melting temperature (Tm) of less than 130˚C when measured by DSC; the second region comprising a second ethylene/alpha-olefin interpolymer having a density less than a density of the first ethylene/alpha-olefin interpolymer composition; wherein the highest peak melting temperature (Tm) of the first ethylene/alpha-olefin interpolymer is at least 3.5˚C greater than a highest peak melting temperature (Tm) of the second ethylene/alpha-olefin interpolymer, where highest peak melting temperature (Tm) is measured by DSC; wherein the first region and second region are arranged in a core-sheath configuration. | (WO2021/226300) Provided are bicomponent fibers. The bicomponent fiber comprises a first region and a second region. | APD 2021-05-04 2021-05-06 2021-05-06 2021-05-06 2021-05-06 DESC (WO2021226300) The bicomponent fibers can be used to form nonwovens that are compatible with polyethylene recycling streams and can have a combination of enhanced tensile strength, abrasion resistance, and/or elongation at break. (...)delineated or listed. [0013] As used herein, the term “interpolymer” refers to polymers prepared by the polymerization of at least two different types of monomers. The term interpolymer thus includes copolymers (employed to refer to polymer(...) (...)interpolymer, a post-consumer or post-industrial recycled polymer, a polyester, a propylene-based polymer (e.g. polypropylene homopolymer, propylene-ethylene copolymer, or propylene/alpha-olefin interpolymer), or a propylene-based plastomer(...) (...)Company and VISTAMAXXTM polymers available from ExxonMobil Chemical Co.), low modulus and/or low molecular weight polypropylene (such as L-MODUTM polymer from Idemitsu), random copolypropylene, or a propylene-based olefin block copolymer (s(...) (...)interpolymer, a polyester, post-consumer or post-industrial recycled polymer, a propylene-based polymer (e.g. polypropylene homopolymer, propylene-ethylene copolymer, or propylene/alpha-olefin interpolymer), or a propylene-based plastomer o(...) (...)Company and VISTAMAXXTM polymers available from ExxonMobil Chemical Co.), low modulus or/and low molecular weight polypropylene (such as L-MODUTM polymer from Idemitsu), random copolypropylene, or a propylene-based olefin block copolymer (s(...) Synthesis of First or Second Ethylene/Alpha-Olefin Interpolymers [0046] Any conventional polymerization processes can be employed to produce the first or second ethylene/alpha-olefin interpolymer. Such conventional polymerization processes include, but are not limited to, solution polymerization process, using one or more conventional reactors (e.g. loop reactors, isothermal reactors, stirred tank(...) Such conventional polymerization processes also include gas-phase, solution or slurry polymerization or any combination thereof, using any type of reactor or reactor configuration known in the art. [0047] In embodiments, the solution phase polymerization process occurs in one or more well-stirred reactors such as one or more loop reactors at a temperature in the range of from 115 to 250 °C; for ex(...) The residence time in a solution phase polymerization process is typically in the range of from 2 to 30 minutes; for example, from 5 to 20 minutes. Ethylene, solvent, one or more catalyst systems, optionally one or more cocatalysts, optiona(...) The resultant mixture of the first or second polyethylene composition and solvent is then removed from the reactor and the first or second polyethylene composition is isolated. Solvent is typically recovered via a solvent recovery unit, i.e(...)solvent recovery unit, i.e. heat exchangers and vapor liquid separator drum, and is then recycled back into the polymerization system. [0048] In one embodiment, the first or second ethylene/alpha-olefin interpolymer may be produced via a solution polymerization process in a dual reactor system, for example a dual loop reactor system, wherein ethylene and optionally one or more a-olefins are polyme(...) In another embodiment, the first or second ethylene/alpha-olefin interpolymer may be produced via a solution polymerization process in a single reactor system, for example a single loop reactor system, wherein ethylene and optionally one or(...)rendered catalytically active by any technique known in the art for activating metal-based catalysts of olefin polymerization reactions. For example, a metal–ligand complex of formula (I) may be rendered catalytically active by contacting t(...) Ortho-dichlorobenzene (ODCB, 99% anhydrous grade or technical grade) is used as eluent. Silica gel 40 (particle size 0.2~0.5 mm, catalogue number 10181-3) is obtained from EMD Chemicals and can be used to dry ODCB solvent. The ICCD instrume(...) Column temperature calibration can be performed by using a mixture of the reference material linear homopolymer polyethylene (having zero comonomer content, melt index (I2) of 1.0 g/10min, polydispersity Mw(GPC)/Mn(GPC) approximately 2.6 by(...)line transforming the elution temperature across a range of 30.00°C and 140.00°C so that the linear homopolymer polyethylene reference has a peak temperature at 101.0°C, and Eicosane has a peak temperature of 30.0°C; and (4) For the soluble(...) Hydrogen is supplied pressurized as a high purity grade and is not further purified. The reactor monomer feed stream is pressurized via a mechanical compressor to above reaction pressure. The solvent and comonomer (if present) feed is press(...) Each reactor is a continuous solution polymerization reactor consisting of a liquid full, non-adiabatic, isothermal, circulating, loop reactor which mimics a continuously stirred tank reactor (CSTR) with heat removal. The total fresh feed to each polymerization reactor is injected into the reactor at two locations with approximately equal reactor volumes between each injection location. The fresh feed is controlled with each injector receiving half of the total fresh feed mass flow. The catalyst components are injected into the polymerization reactor through injection nozzles to introduce the components into th(...) Immediately followingeach reactor feed injection location, the feed streams are mixed with the circulating polymerization reactor contents with static mixing elements. The contents of each reactor are continuously circulated through heat ex(...) (...)each reactor loop is provided by a pump. [0089] In dual series reactor configuration the effluent from the first polymerization reactor (containing solvent, monomer, comonomer [if present], hydrogen, catalyst components, and polymer) exits (...) DESC (CN115516142) Bicomponent fibers may be used to form nonwovens that are compatible with polyethylene recovery streams and may have a combination of enhanced tensile strength, abrasion resistance, and/or elongation at break. (...)a post-consumer or post-industrial recycled polymer, a polyester, a propylene-based polymer (e.g., a polypropylene homopolymer, a propylene-ethylene copolymer, or a propylene/α -olefin interpolymer), or a propylene-based plastomer or elasto(...) (...)and VISTA AXX available from ExxonMobil Chemical Co TM Polymers), low modulus and/or low molecular weight polypropylenes (such as L-MODU from white light (Idemitsu) TM Polymers), random copolymerized propylene or propylene-based olefin bloc(...) (...)a polyester, a post-consumer or post-industrial recycled polymer, a propylene-based polymer (e.g., a polypropylene homopolymer, a propylene-ethylene copolymer, or a propylene/α -olefin interpolymer), or a propylene-based plastomer or elasto(...) (...)and VISTAMAXX available from exxonmobil chemical company TM Polymer), low modulus or/and low molecular weight polypropylene (such as L-MODU from light extraction) TM Polymers), random copolymerized propylene or propylene-based olefin block (...) Any conventional polymerization process can be used to produce the first or second ethylene/a-olefin interpolymer. Such conventional polymerization processes include, but are not limited to, solution polymerization processes using one or more conventional reactors (e.g., loop reactors in parallel, series, isothermal re(...) Such conventional polymerization processes also include gas phase, solution or slurry polymerizations or any combination thereof using any type of reactor or reactor configuration known in the art. In embodiments, the solution phase polymerization process occurs at a temperature in the range of 115 ℃ to 250 ℃ in one or more well-stirred reactors, such as one or more loop reactors; for example at a temperature in the range of 155 ℃ to (...) The residence time during solution phase polymerization is typically in the range of 2 minutes to 30 minutes; for example, in the range of 5 minutes to 20 minutes. Ethylene, solvent, one or more catalyst systems, optionally one or more co-c(...) The resulting mixture of the first or second polyethylene composition and the solvent is then withdrawn from the reactor and the first or second polyethylene composition is separated. (...)solvent recovery unit (i.e., a heat exchanger and a vapor liquid separator drum) and then recycled back into the polymerization system. In one embodiment, the first or second ethylene/a-olefin interpolymer can be produced via a solution polymerization process in a dual reactor system (e.g., a double loop reactor system), wherein ethylene and optionally one or more a-olefins(...) In another embodiment, the first or second ethylene/a-olefin interpolymer can be produced via a solution polymerization process in a single reactor system (e.g., a single loop reactor system), wherein ethylene and optionally one or more a-o(...) (...)rendered catalytically active by any technique known in the art for activating metal-based catalysts for olefin polymerization reactions. For example, the metal-ligand complex of formula (I) can be rendered catalytically active by contactin(...) M polyethylene =A×(M Polyethylene ) B (equation 1) (...)weight (M in g/mol) obtained from a narrow standard calibration curve at point i according to equation 1 Polyethylene, i )。Subsequently, a GPC molecular weight distribution (GPC-MWD) chart (wt) can be obtained GPC (lgMW) vs. lgMW, where wt (...) Column temperature calibration can be achieved by using a reference material, linear homopolymer polyethylene (with zero comonomer content, melt index (I) 2 ) 1.0g/10min, polydispersity M w(GPC) /M n(GPC) Measured by conventional gel permea(...)line, switching elution temperatures in the range of 30.00 ℃ and 140.00 ℃ such that the linear homopolymer polyethylene reference has a peak temperature at 101.0 ℃ and eicosane has a peak temperature at 30.0 ℃; and (4) for the soluble fract(...) Each reactor is a continuous solution polymerization reactor consisting of a liquid-filled, non-adiabatic, isothermal, circulating loop reactor that simulates a Continuous Stirred Tank Reactor (CSTR) with heat removal. The total fresh feed to each polymerization reactor was injected into the reactor at two locations with approximately equal reactor volumes between each injection location. Fresh feed was controlled by having each injector receive half of the total fresh feed mass flow. Catalyst components are injected into the polymerization reactor through an injection nozzle to introduce the components into the(...) Immediately following each reactor feed injection location, the feed stream is mixed with the circulating polymerization reactor contents using static mixing elements. The contents of each reactor are continuously circulated through a heat (...) In a dual series reactor configuration, the effluent from the first polymerization reactor (containing solvent, monomer, comonomer if present, hydrogen, catalyst components, and polymer) exits the first reactor loop and is added to the seco(...) DESC (KR20230009910) Bicomponent fibers can be used to form nonwovens that are compatible with polyethylene recycled streams and can have a combination of enhanced tensile strength, abrasion resistance, and/or elongation at break. As used herein, the term "interpolymer" refers to a polymer prepared by polymerization of at least two different types of monomers. Thus, the term interpolymer includes copolymers (used to refer to polymers made from two different types of (...) (...)interpolymers, post-consumer or post-industrial recycled polymers, polyesters, propylene-based polymers (e.g., polypropylene homopolymers, propylene-ethylene copolymers, or propylene/alpha-olefin interpolymers) or propylene-based plastomers(...) (...)Company and VISTAMAXXTM polymer available from ExxonMobil Chemical Co.); Low modulus and/or low molecular weight polypropylene (such as Idemitsu's L-MODUTM polymer), random copolypropylene, or propylene-based olefin block copolymers (such a(...) (...)interpolymers, polyesters, post-consumer or post-industrial recycled polymers, propylene-based polymers (e.g., polypropylene homopolymers, propylene-ethylene copolymers, or propylene/alpha-olefin interpolymers) or propylene-based plastomers(...) (...)Company and VISTAMAXXTM polymer available from ExxonMobil Chemical Co.); Low modulus or/and low molecular weight polypropylenes (such as Idemitsu's L-MODUTM polymer), random copolypropylenes or propylene-based olefin block copolymers (such (...) Any conventional polymerization process may be used to prepare the first or second ethylene/alpha-olefin interpolymer. Such conventional polymerization processes include, but are not limited to, solution polymerization processes using one or more conventional reactors (e.g., loop reactors, isothermal reactors, stirred (...) This conventional polymerization process also includes gas phase, solution phase or slurry polymerization or any combination thereof using any type of reactor or reactor configuration known in the art. In embodiments, the solution phase polymerization process occurs in one or more well-stirred reactors, such as one or more loop reactors, at a temperature in the range of 115 to 250 °C; for example 155 to 225 °C and at a pressure in the ran(...) (...)ranges from 115 to 250 [deg.] C, for example, from 155 to 225 [deg.] C. Residence times in the solution phase polymerization process typically range from 2 to 30 minutes; e.g., from 5 to 20 minutes. (...)ExxonMobil Chemical Co.Houston, TX under the designation ISOPAR E. The resulting mixture of the first or second polyethylene composition and the solvent is then removed from the reactor, and the first or second polyethylene composition is separated. Solvent is typically recovered through a solvent recovery unit, i.e., (...)a solvent recovery unit, i.e., a heat exchanger and a gas-liquid separator drum, and then recycled back to the polymerization system. In one embodiment, the first or second ethylene/alpha-olefin interpolymer can be prepared via a solution polymerization process in a dual reactor system, e.g., a dual loop reactor system, wherein the ethylene and optionally one or more α-ol(...) In yet another embodiment, the first or second ethylene/alpha-olefin interpolymer may be prepared via a solution polymerization process in a single reactor system, e.g., a single loop reactor system, wherein the ethylene and optionally one (...) (...)may be catalytically activated by any technique known in the art for activating metal-based catalysts of olefin polymerization reactions. For example, the metal-ligand complex of formula (I) may be catalytically activated by contacting the (...) (...)points, each equidistant.IRi) and a narrow standard calibration curve for point (i) above from Equation (1).MPolyethylene, ig/mol) and based on GPC results with an internal IR5 detector (measurement channel) of the PolymerChar GPC-IR chroma(...) Ortho-dichlorobenzene (ODCB, 99% anhydrous grade or technical grade) is used as eluent. Silica gel 40 (particle size 0.2-0.5 mm, catalog number 10181-3) was obtained from EMD Chemicals and may be used to dry the ODCB solvent. Nitrogen to IC(...) Column temperature correction was carried out using a reference material linear homopolymer polyethylene in ODCB (no comonomer content, melt index (I.2), a polydispersity m of ~2.6 by conventional gel permeation chromatography.w(GPC)/Mn(GPC(...) (...)temperature in the range of 30.00 °C. to 140.00 °C. such that the peak temperature of the linear homopolymer polyethylene reference is 101.0 °C. and the peak temperature of eicosane is 30.0 °C.; And (4) for soluble fractions measured isothe(...) Hydrogen is supplied under pressure to a high purity grade and is not further purified. The reactor monomer feed stream is pressurized above the reaction pressure via a mechanical compressor. The solvent and comonomer feed, if present, are (...) Each reactor is a continuous solution polymerization reactor consisting of a liquid-filled non-adiabatic, isothermal, circulating, loop reactor similar to a continuous stirred tank reactor (cstr) with heat removed. All fresh feeds for each polymerization reactor are injected into the reactors at two locations, and the reactor volumes between each injection location are approximately equal. Fresh feed is controlled by each injector receiving half of the total fresh feed mass flow. A catalyst component is injected into the polymerization reactor through injection nozzles to introduce the component into the cen(...) Immediately after each reactor feed injection location is along, the feed stream is mixed with the circulating polymerization reactor contents using static mixing elements. Each reactor content is circulated continuously through a heat exch(...) (...)containing solvent, monomer, comonomer [if present], hydrogen, catalyst component and polymer) from the first polymerization reactor exits the first reactor loop and is added to the second reactor loop. KEYW POLYPROPYLENE HOMOPOLYMER(8,2) LINEAR HOMOPOLYMER POLYETHYLENE(6,2) POLYETHYLENE RECOVERY STREAM(4,1) POLYETHYLENE RECYCLED STREAM(4,1) PAN DOW GLOBAL TECHNOLOGIES
WO2022/021114 TW202204444 | DOW GLOBAL TECHNOLOGIES DOW SILICONES | 2020-07-29 | (WO202221114) Crosslinked polymers of ethylene and monocyclic organosiloxane and process | (WO2022/021114) Disclosed is a process includes providing (A) an ethylene/MOCOS copolymer composed of (i) units derived from ethylene, (ii) from 0.01 wt% to 0.5 wt% units derived from a comonomer, and (iii) optionally units derived from a termonomer. The comonomer is a monocyclic organosiloxane (MOCOS) of formula (I) [R 1, R 2SiO 2/2] n wherein n is an integer greater than or equal to 3, each R 1 is independently a (C 2‐C 4) alkenyl or a H 2C=C (R 1a)‐C(=O)‐O‐ (CH 2) m‐ wherein R 1a is H or methyl; m is an integer from 1 to 4; and each R 2 is independently H, (C 1‐C 4) alkyl, phenyl, or R 1. The process includes mixing (B) a free radical initiator with (A) the ethylene/MOCOS copolymer to form a mixture, heating the mixture, and forming a crosslinkable ethylene/MOCOS copolymer composition having a gel content greater than 70%. | (WO2022/021114) 1. A process comprising: providing (A) an ethylene/MOCOS copolymer comprising (i) units derived from ethylene, (ii) from 0.01 wt%to 0.5 wt%units derived from a comonomer, and (iii) optionally units derived from a termonomer, and the comonomer is a monocyclic organosiloxane (MOCOS) of formula (I) [R1, R2SiO2/2] n wherein n is an integer greater than or equal to 3, each R1 is independently a (C2‐C4) alkenyl or a H2C=C (R1a) ‐C (=O) ‐O‐ (CH2) m‐ wherein R1a is H or methyl; m is an integer from 1 to 4; and each R2 is independently H, (C1‐C4) alkyl, phenyl, or R1; mixing (B) a free radical initiator with (A) the ethylene/MOCOS copolymer to form a mixture; heating the mixture; and forming a crosslinkable ethylene/MOCOS copolymer composition. 2. The process of claim 1 comprising crosslinking the crosslinkable ethylene/MOCOS copolymer composition; and forming a crosslinked ethylene/MOCOS copolymer composition having a gel content greater than 70%. 3. The process of any of claims 1‐2 comprising providing an ethylene/MOCOS copolymer wherein the MOCOS comonomer is selected from the group consisting of 2, 4, 6‐trimethyl‐2, 4, 6‐trivinyl‐cyclotrisiloxane, 2, 4, 6, 8‐tetramethyl‐2, 4, 6, 8‐tetravinyl‐cyclotetrasiloxane, 2, 4, 6, 8, 10‐pentamethyl‐2, 4, 6, 8, 10‐pentavinyl‐cyclopentasiloxane, and combinations thereof. 4. The process of any of claims 1‐3 comprising mixing from 3 wt%to 0.3 wt%of the free radical initiator (B) with from 97 wt%to 99.7 wt%of the ethylene/MOCOS copolymer (A) ; heating the mixture at a temperature from 70℃ to 90℃; curing the crosslinkable ethylene/MOCOS copolymer composition; and forming a crosslinked ethylene/MOCOS copolymer composition having a T90 less than 5 minutes. 5. The process of any of claims 1‐4 comprising mixing from 1.5 wt%to 0.5 wt%of the free radical initiator (B) with from 98.5 wt%to 99.5 wt%of an ethylene/MOCOS copolymer (A) having from 0.3 wt%to 0.5 wt%units derived from the MOCOS comonomer; heating the mixture at a temperature from 70℃ to 90℃; forming a crosslinkable ethylene/MOCOS copolymer composition; curing the crosslinkable ethylene/MOCOS copolymer composition; and forming a crosslinked ethylene/MOCOs copolymer composition having a hot creep elongation from 20%to 50%. 6. The process of any of claims 1‐5 comprising mixing from 1.5 wt%to 0.5 wt%of the free radical initiator (B) with from 98.5 wt%to 99.5 wt%of an ethylene/MOCOS copolymer (A) having from 0.05 wt%to 0.2 wt%units derived from the MOCOS comonomer; heating the mixture at a temperature from 70℃ to 90℃; and forming a crosslinkable ethylene/MOCOS copolymer composition; curing the crosslinkable ethylene/MOCOS copolymer composition; and forming a crosslinked ethylene/MOCOs copolymer composition having a hot creep elongation from 50%to 90%. 7. A crosslinkable ethylene‐based polymer composition comprising: (A) an ethylene copolymer comprising (i) units derived from ethylene, (ii) from 0.01 wt%to 0.5 wt%units derived from a comonomer, (iii) optionally units derived from a termonomer; and the comonomer is a monocyclic organosiloxane (MOCOS) of formula (I) [R1, R2SiO2/2] n wherein n is an integer greater than or equal to 3, each R1 is independently a (C2‐C4) alkenyl or a H2C=C (R1a) ‐C (=O) ‐O‐ (CH2) m‐ wherein R1a is H or methyl; m is an integer from 1 to 4; and each R2 is independently H, (C1‐C4) alkyl, phenyl, or R1; (B) a free radical initiator; and the ethylene/MOCOS copolymer composition, after crosslinking, has a gel content greater than 70%. 8. The crosslinkable ethylene‐based polymer composition of claim 7 wherein the MOCOS comonomer is selected from the group consisting of 2, 4, 6‐trimethyl‐2, 4, 6‐trivinyl‐cyclotrisiloxane, 2, 4, 6, 8‐tetramethyl‐2, 4, 6, 8‐tetravinyl‐cyclotetrasiloxane, 2, 4, 6, 8, 10‐pentamethyl‐2, 4, 6, 8, 10‐pentavinyl‐cyclopentasiloxane, and combinations thereof. 9. The crosslinkable ethylene‐based polymer composition of any of claims 7‐8 comprising (A) from 97 wt%to 99.95 wt%of the ethylene/MOCOS copolymer; and (B) from 3 wt%to 0.05 wt%of the free radical initiator. 10. The crosslinkable ethylene‐based polymer composition of any of claims 7‐9 comprising from 98.5 wt%to 99.5 wt%of an ethylene/MOCOS copolymer (A) having from 0.3 wt%to 0.5 wt%units derived from the MOCOS comonomer; from 1.5 wt%to 0.5 wt%of the free radical initiator (B) ; and the ethylene/MOCOS copolymer composition, after crosslinking, has a hot creep elongation from 20%to 50%. 11. The crosslinkable ethylene‐based polymer composition of any of claims 7‐9 comprising from 98.5 wt%to 99.5 wt%of an ethylene/MOCOS copolymer (A) having from 0.05 wt%to 0.2 wt%units derived from the MOCOS comonomer; from 1.5 wt%to 0.5 wt%of the free radical initiator (B) ; the ethylene/MOCOS copolymer composition, after crosslinking, has a hot creep elongation from 50%to 90%. 12. The crosslinkable ethylene‐based polymer composition of any of claims 7‐11 wherein the MOCOS comonomer is 2, 4, 6, 8‐tetramethyl‐2, 4, 6, 8‐tetravinyl‐cyclotetrasiloxane and the ethylene/MOCOS copolymer has (i) a Mw/Mn from 7.5 to 9.5, (ii) a vinyls content from 0.3600/1000 carbons to 0.6200/1000 carbons, and (iii) a trans content from 0.1000/1000 carbon atoms to 0.3100/1000 carbon atoms. 13. The crosslinkable ethylene‐based polymer composition of any of claims 6‐12 comprising an antioxidant. 14. A crosslinked ethylene‐based polymer composition formed from the crosslinkable composition of any of claims 1‐13. 15. An article comprising the crosslinked ethylene‐based polymer composition of claim 14. | (WO202221114A1) PENDING (TW202204444A) PENDING | (WO2022/021114) Comparing IE34 (ethylene/ (0.15 wt%) MOCOS copolymer with 0.6 wt%free (D Vi) 4) to CS32 (LDPE and 0.75 wt%free (D Vi) 4) shows IE34 achieved better curing response with shorter T90 time (5.25 v 5.55) , lower hot creep (85%v 143%) , higher MH-ML (2.50 v 2.41) at the same (D Vi) 4, weight percent (0.15 wt%) and same amount of DCP (0.3 wt%) . By way of example, and not limitation, some embodiments of the present disclosure will now be described in detail in the following examples. It is specifically intended that the present disclosure not be limited to the embodiments and illustrations contained herein, but include modified forms of those embodiments including portions of the embodiments and combinations of elements of different embodiments as come within the scope of the following claims. | (WO2022/021114) 1. A process comprising: providing (A) an ethylene/MOCOS copolymer comprising (i) units derived from ethylene, (ii) from 0.01 wt%to 0.5 wt%units derived from a comonomer, and (iii) optionally units derived from a termonomer, and the comonomer is a monocyclic organosiloxane (MOCOS) of formula (I) [R 1, R 2SiO 2/2] n wherein n is an integer greater than or equal to 3, each R 1 is independently a (C 2-C 4) alkenyl or a H 2C=C (R 1a) -C (=O) -O- (CH 2) m- wherein R 1a is H or methyl; m is an integer from 1 to 4; and each R 2 is independently H, (C 1-C 4) alkyl, phenyl, or R 1; mixing (B) a free radical initiator with (A) the ethylene/MOCOS copolymer to form a mixture; heating the mixture; and forming a crosslinkable ethylene/MOCOS copolymer composition. 7. A crosslinkable ethylene-based polymer composition comprising: (A) an ethylene copolymer comprising (i) units derived from ethylene, (ii) from 0.01 wt%to 0.5 wt%units derived from a comonomer, (iii) optionally units derived from a termonomer; and the comonomer is a monocyclic organosiloxane (MOCOS) of formula (I) [R 1, R 2SiO 2/2] n wherein n is an integer greater than or equal to 3, each R 1 is independently a (C 2-C 4) alkenyl or a H 2C=C (R 1a) -C (=O) -O- (CH 2) m- wherein R 1a is H or methyl; m is an integer from 1 to 4; and each R 2 is independently H, (C 1-C 4) alkyl, phenyl, or R 1; (B) a free radical initiator; and the ethylene/MOCOS copolymer composition, after crosslinking, has a gel content greater than 70%. | (WO2022/021114) Disclosed is a process includes providing (A) an ethylene/MOCOS copolymer composed of (i) units derived from ethylene, (ii) from 0.01 wt% to 0.5 wt% units derived from a comonomer, and (iii) optionally units derived from a termonomer. The present disclosure provides a composition that is a crosslinkable ethylene-based polymer composition. | APD 2021-06-25 DESC (WO202221114) Polyethylene is the most widely used thermoplastic material today. In some applications, it is necessary to modify polyethylene in order to enhance certain properties. For example, crosslinking among polymer chains forms a three‐dimensional (3D) network that improves heat resistance, providing crosslinked polyethylene with a higher operation temperature. Peroxide curing is widely used in industry to crosslink polyethylene. For example, crosslinkable polyethylene (XLPE) is widely used as insulation material for medium voltage (MV) , high voltage (HV) and (...)MV) , high voltage (HV) and extra high voltage (EHV) wire and cable applications which is composed of low density polyethylene (LDPE) , peroxide, and antioxidant. In wire and cable applications, an inner semi‐conductive layer, XLPE insulati(...) The terms "ethylene‐based polymer" and "polyethylene" may be used interchangeably. The term "linear low density polyethylene, " (or "LLDPE" ) as used herein, refers to a linear ethylene/α‐olefin copolymer containing heterogeneous short‐chain branching distribution comprising units derived from ethylene and units derived f(...) Nonlimiting examples of LLDPE include TUFLINTM linear low density polyethylene resins (available from The Dow Chemical Company) , DOWLEXTMpolyethylene resins (available from the Dow Chemical Company) , and MARLEXTM polyethylene (available from Chevron Phillips) . The term “low density polyethylene, ” (or LDPE) as used herein, refers to a polyethylene having a density from 0.910 g/cc to less than 0.940 g/cc, or from 0.918 g/cc to 0.930 g/cc, and long chain branches with a broad molecular weight distr(...) The chromatographic solvent used was 1, 2, 4 trichlorobenzene (CAS 120‐82‐1, HPLC grade from Fisher Scientific) and contained 200 ppm of butylated hydroxytoluene (BHT) . The solvent source was nitrogen sparged. The polystyrene standard peak molecular weights were converted to polyethylene molecular weights using Equation 1 (as described in Williams and Ward, J. Polym. Sci., Polym. Let., 6, 621 (1968) ) : Mpolyethylene=A× (Mpolystyrene)B (EQ1) A polynomial between 3rd and 5th order was used to fit the respective polyethylene‐equivalent calibration points. A small adjustment to A (from approximately 0.375 to 0.440) was made to correct for column resolution and band‐broadening effects such that a homopolymer polyethylene standard with a molecular weight of 120,000. (...)TM software, the baseline‐subtracted IR chromatogram at each equally‐spaced data collection point (i) , and the polyethylene equivalent molecular weight obtained from the narrow standard calibration curve for the point (i) from Equation 1. (...)Polym. Chpt 13, (1992) ) , optimizing triple detector log (MW and IV) results from a broad homopolymer polyethylene standard (Mw/Mn > 3) to the narrow standard column calibration results from the narrow standards calibration curve using Pol(...) (...)weight, was obtained from the mass detector area and the mass detector constant, derived from a suitable linear polyethylene homopolymer, or one of the polyethylene standards of known weight‐average molecular weight. (...)weights (using GPCOneTM) were obtained using a light scattering constant, derived from one or more of the polyethylene standards mentioned below, and a refractive index concentration coefficient, dn/dc, of 0.104. Linear polyethylene standards are then used to establish polyethylene and polystyrene Mark‐Houwink constants. Upon obtaining the constants, the two values are used to construct two linear reference conventional calibrations for polyethylene molecular weight and polyethylene intrinsic viscosity as a function of elution volume, as shown in Equations (10) and (11) : MPE= (KPS/KPE)1/αPE+1·MPSαPS+1/αPE+1 (Eq. 10) [η] PE=KPS·MPSα+1/MPE (Eq. 11) . (...)the characterization of long chain branching as described in Yau, Wallace W., “Examples of Using 3D‐GPC-TREF for Polyolefin Characterization, ” Macromol. Symp., 2007, 257, 29‐45. The index avoids the “slice‐by‐slice” 3D‐GPC calculations tra(...) Initially, the molecular weight and intrinsic viscosity for a linear polyethylene standard sample, such as SRM1475a or an equivalent, are determined using the conventional calibrations ( “cc” ) for both molecular weight and intrinsic viscos(...) The value of KPE is adjusted iteratively, until the linear reference sample has a gpcBR measured value of zero. For example, the final values for α and Log K for the determination of gpcBR in this particular case are 0.725 and -3.391, respectively, for polyethylene, and 0.722 and -3.993, respectively, for polystyrene. These polyethylene coefficients were then entered into Equation 13. (...)the present ethylene/MOCOS copolymer (and/or ethylene/MOCOS/termpolymer) is structurally distinct compared to a polyethylene with a functional coagent grafted pendant to the polymer chain. 1. Polymerization of ethylene and MOCOS comonomer Organic peroxide (Luperox 26) as a 0.5 wt%, 1 wt%, or 2 wt%solution in odorless mineral spirit was added as a polymerization initiator to the mixture, which was subjected to a set pressure of approximately 28,000 psi (1,969 kg/cm2) . Reactor temperature was set to a target temperature of 220℃. Under the polymerization conditions shown in Table 2, ethylene/MOCOS copolymers were continuously synthes(...) Table 2: Polymerization Conditions On average, 2.5 double bonds per molecule of (DVi) 4 are incorporated into the polyethylene backbone (Table 5) . Bounded by no particular theory, it is believed that the copolymerization of the (DVi) 4 with the ethylene and the incorporatio(...) KEYW BROAD HOMOPOLYMER POLYETHYLENE(5,1) CROSSLINKABLE POLYETHYLENE(5,1) CROSSLINKED POLYETHYLENE(4,1) LINEAR POLYETHYLENE HOMOPOLYMER(4,1) POLYETHYLENE BACKBONE(4,1) POLYETHYLENE COEFFICIENT(3,1) POLYETHYLENE INTRINSIC VISCOSITY(3,1) PAN DOW GLOBAL TECHNOLOGIES
BR112017007084 AU2021258028 US20200224214 RU2017111817 AU2019202749 AU2015333922 RU2017111817 EP3207051 BR112017007084 MX2017004452 JP2017536097 CL2017000882 PH12017500645 CN107148426 VN53434 EP3207051 IN201717012572 CO2017003434 IL251580 KR10-2017-0066403 BR112017007084 AU2015333922 AR102252 WO2016/060912 TW201619384 UY36352 CA2963794 WO2016/060912 | CORTEVA AGRISCIENCE DOW AGROSCIENCES | 2014-10-13 2015-10-07 2019-04-18 2021-10-28 | (EP3207051) Copi coatomer alpha subunit nucleic acid molecules that confer resistance to coleopteran and hemipteran pests | (EP3207051) This disclosure concerns nucleic acid molecules and methods of use thereof for control of insect pests through RNA interference-mediated inhibition of target coding and transcribed non-coding sequences in insect pests, including coleopteran and/or hemipteran pests. The disclosure also concerns methods for making transgenic plants that express nucleic acid molecules useful for the control of insect pests, and the plant cells and plants obtained thereby. | (US20200224214) That which is claimed: 1. An isolated nucleic acid comprising at least one polynucleotide operably linked to a heterologous promoter, wherein the polynucleotide is selected from the group consisting of: SEQ ID NO:1; the complement of SEQ ID NO:1; a fragment of at least 15 contiguous nucleotides of SEQ ID NO:1; the complement of a fragment of at least 15 contiguous nucleotides of SEQ ID NO:1; a native coding sequence of a Diabrotica organism comprising SEQ ID NO:1; the complement of a native coding sequence of a Diabrotica organism comprising SEQ ID NO:1; a fragment of at least 15 contiguous nucleotides of a native coding sequence of a Diabrotica organism comprising SEQ ID NO:1; the complement of a fragment of at least 15 contiguous nucleotides of a native coding sequence of a Diabrotica organism comprising SEQ ID NO:1; and SEQ ID NO:84; the complement of SEQ ID NO:84; a fragment of at least 15 contiguous nucleotides of SEQ ID NO:84; the complement of a fragment of at least 15 contiguous nucleotides of SEQ ID NO:84; a native coding sequence of a Euschistus organism comprising SEQ ID NO:84; the complement of a native coding sequence of a Euschistus organism comprising SEQ ID NO:84; a fragment of at least 15 contiguous nucleotides of a native coding sequence of a Euschistus organism comprising SEQ ID NO:84; the complement of a fragment of at least 15 contiguous nucleotides of a native coding sequence of a Euschistus organism comprising SEQ ID NO:84. 2. The polynucleotide of claim 1, wherein the polynucleotide is selected from the group consisting of SEQ ID NO:1, SEQ ID NO:3, SEQ ID NO:4, SEQ ID NO:11, SEQ ID NO:12, SEQ ID NO:72, SEQ ID NO:73, SEQ ID NO:74, SEQ ID NO:75, SEQ ID NO:84, SEQ ID NO:86, SEQ ID NO:87, and the complements of any of the foregoing. 3. A plant transformation vector comprising the polynucleotide of claim 1. 4. The polynucleotide of claim 1, wherein the organism is selected from the group consisting of D. v. virgifera LeConte; D. barberi Smith and Lawrence; D. u. howardi; D. v. zeae; D. balteata LeConte; D. u. tenella; D. speciosa Germar; D. u. undecimpunctata Mannerheim; Euschistus heros (Fabr.) (Neotropical Brown Stink Bug), Nezara viridula (L.) (Southern Green Stink Bug), Piezodorus guildinii (Westwood) (Red-banded Stink Bug), Halyomorpha halys (Stål) (Brown Marmorated Stink Bug), Chinavia hilare (Say) (Green Stink Bug), Euschistus servus (Say) (Brown Stink Bug), Dichelops melacanthus (Dallas), Dichelops furcatus (F.), Edessa meditabunda (F.), Thyanta perditor (F.) (Neotropical Red Shouldered Stink Bug), Chinavia marginatum (Palisot de Beauvois), Horcias nobilellus (Berg) (Cotton Bug), Taedia stigmosa (Berg), Dysdercus peruvianus (Guérin-Méneville), Neomegalotomus parvus (Westwood), Leptoglossus zonatus (Dallas), Niesthrea sidae (F.), Lygus hesperus (Knight) (Western Tarnished Plant Bug), and Lygus lineolaris (Palisot de Beauvois). 5. A ribonucleic acid (RNA) molecule transcribed from the polynucleotide of claim 1. 6. A double-stranded ribonucleic acid molecule produced from the expression of the polynucleotide of claim 1. 7. The double-stranded ribonucleic acid molecule of claim 6, wherein contacting the polynucleotide sequence with a coleopteran or hemipteran pest inhibits the expression of an endogenous nucleotide sequence specifically complementary to the polynucleotide. 8. The double-stranded ribonucleic acid molecule of claim 7, wherein contacting said ribonucleotide molecule with a coleopteran or hemipteran pest kills or inhibits the growth, and/or feeding of the pest. 9. The double stranded RNA of claim 6, comprising a first, a second and a third RNA segment, wherein the first RNA segment comprises the polynucleotide, wherein the third RNA segment is linked to the first RNA segment by the second polynucleotide sequence, and wherein the third RNA segment is substantially the reverse complement of the first RNA segment, such that the first and the third RNA segments hybridize when transcribed into a ribonucleic acid to form the double-stranded RNA. 10. The RNA of claim 5, selected from the group consisting of a double-stranded ribonucleic acid molecule and a single-stranded ribonucleic acid molecule of between about 15 and about 30 nucleotides in length. 11. A plant transformation vector comprising the polynucleotide of claim 1, wherein the heterologous promoter is functional in a plant cell. 12. A cell transformed with the polynucleotide of claim 1. 13. The cell of claim 12, wherein the cell is a prokaryotic cell. 14. The cell of claim 12, wherein the cell is a eukaryotic cell. 15. The cell of claim 14, wherein the cell is a plant cell. 16. A plant transformed with the polynucleotide of claim 1. 17. A seed of the plant of claim 16, wherein the seed comprises the polynucleotide. 18. A commodity product produced from the plant of claim 16, wherein the commodity product comprises a detectable amount of the polynucleotide. 19. The plant of claim 16, wherein the at least one polynucleotide is expressed in the plant as a double-stranded ribonucleic acid molecule. 20.-21. (canceled) 22. The plant of claim 16, wherein the at least one polynucleotide is expressed in the plant as a ribonucleic acid molecule, and the ribonucleic acid molecule inhibits the expression of an endogenous polynucleotide that is specifically complementary to the at least one polynucleotide when a coleopteran or hemipteran pest ingests a part of the plant. 23.-52. (canceled) | (EP3207051A4) LAPSED (US20200224214A1) LAPSED (WO201660912A3) LAPSED (JP2017536097A) REVOKED (RU2017111817A3) LAPSED (BR112017007084A8) PENDING (AU2021258028A1) PENDING (AU2019202749A1) LAPSED (AU2015333922B2) EXPIRED (MX2017004452A) PENDING (CL201700882A1) PENDING (PH12017500645A1) LAPSED (CN107148426A) LAPSED (VN--53434A) LAPSED (IN201717012572A) PENDING (CO2017003434A2) LAPSED (IL-251580A) LAPSED (KR20170066403A) PENDING (AR-102252A1) LAPSED (TW201619384A) PENDING (UY--36352A) LAPSED (CA2963794A1) PENDING | (US20200224214) Techniques that are particularly useful for transforming corn are described, for example, in U.S. Pat. Nos. 7,060,876 and 5,591,616; and International PCT Publication WO95/06722. However, the amount of sequence complementarity that must exist for hybridization to be specific is a function of the hybridization conditions used. Ingestion of or damage to a plant or plant cell by an insect pest infestation may be limited or eliminated in or on any host tissue or environment in which the pest is present by providing one or more compositions comprising an iRNA molecule in the host of the pest. When expressed as an iRNA molecule (e.g., dsRNA, siRNA, miRNA, shRNA, and hpRNA) and taken up by a coleopteran and/or hemipteran pest, polynucleotides comprising one or more fragments of any of SEQ ID NO:1 or SEQ ID NO:84 and the complements thereof, may cause one or more of death, developmental arrest, growth inhibition, change in sex ratio, reduction in brood size, cessation of infection, and/or cessation of feeding by a coleopteran and/or hemipteran pest. | (US20200224214) 1 . An isolated nucleic acid comprising at least one polynucleotide operably linked to a heterologous promoter, wherein the polynucleotide is selected from the group consisting of: SEQ ID NO:1; the complement of SEQ ID NO:1; a fragment of at least 15 contiguous nucleotides of SEQ ID NO:1; the complement of a fragment of at least 15 contiguous nucleotides of SEQ ID NO:1; a native coding sequence of a Diabrotica organism comprising SEQ ID NO:1; the complement of a native coding sequence of a Diabrotica organism comprising SEQ ID NO:1; a fragment of at least 15 contiguous nucleotides of a native coding sequence of a Diabrotica organism comprising SEQ ID NO:1; the complement of a fragment of at least 15 contiguous nucleotides of a native coding sequence of a Diabrotica organism comprising SEQ ID NO:1; and SEQ ID NO:84; the complement of SEQ ID NO:84; a fragment of at least 15 contiguous nucleotides of SEQ ID NO:84; the complement of a fragment of at least 15 contiguous nucleotides of SEQ ID NO:84; a native coding sequence of a Euschistus organism comprising SEQ ID NO:84; the complement of a native coding sequence of a Euschistus organism comprising SEQ ID NO:84; a fragment of at least 15 contiguous nucleotides of a native coding sequence of a Euschistus organism comprising SEQ ID NO:84; the complement of a fragment of at least 15 contiguous nucleotides of a native coding sequence of a Euschistus organism comprising SEQ ID NO:84. | (US20200224214) Also disclosed are cDNAs that may be used for the production of dsRNA molecules, siRNA molecules, miRNA molecules, shRNA molecules, and/or hpRNA molecules that are specifically complementary to all or part of a target nucleic acid in an insect pest. Further described are recombinant DNA constructs for use in achieving stable transformation of particular host targets. This disclosure concerns nucleic acid molecules and methods of use thereof for control of insect pests through RNA interference-mediated inhibition of target coding and transcribed non-coding sequences in insect pests, including coleopteran and/or hemipteran pests. The disclosure also concerns methods for making transgenic plants that express nucleic acid molecules useful for the control of insect pests, and the plant cells and plants obtained thereby. Thus, also disclosed is a transgenic plant comprising a vector having a polynucleotide encoding an RNA molecule capable of forming a dsRNA molecule integrated in its genome, wherein the transgenic plant comprises the dsRNA molecule encoded by the polynucleotide of the vector. | APD 2021-10-28 DESC (US20200224214) (...)transposon tagging with Ac.” In 18th Stadler Genetics Symposium, P. Gustafson and R. Appels, eds. (New York: Plenum), pp. 263-82); a β-lactamase gene (Sutcliffe et al. (1978) Proc. Natl. Acad. Sci. USA 75:3737-41); a gene which encodes an e(...) (...)Methods in Molecular Biology. T. A. Thorpe and E. C. Yeung, (Eds), Springer Science and Business Media, LLC. pp 327-341) contained: 2.2 gm/L MS salts; 1× ISU Modified MS Vitamins (Frame et al., ibid.) 68.4 gm/L sucrose; 36 gm/L glucose; 115(...) Twenty-two of the 37 graded events had a root rating of 0.5 or lower. Table 13 shows the combined results of molecular analyses and bioassays for negative control plants. Most of the plants had no protection against WCR larvae feeding, although five of the 34 graded plants had a root rating of 0.75 or lower. The presence of some plants having low root ratings scores amongst the negative control pl(...) (...)24.739.43.985.00.1 *RTL = Relative Transcript Level as measured against TIP4-like gene transcript levels.**NG = Not Graded due to small plant size.***ND = Not Done. (...)40.00.2***ND***ND1 *RTL = Relative Transcript Level as measured against TIP4-like gene transcript levels.**NG = Not Graded due to small plant size.***ND = Not Done. DESC (WO201660912) (...)transposon tagging with Ac." In 18th Stadler Genetics Symposium, P. Gustafson and R. Appels, eds. (New York: Plenum), pp. 263-82); a β-lactamase gene (Sutcliffe et al. (1978) Proc. Natl. Acad. Sci. USA 75:3737-41); a gene which encodes an e(...) (...)Methods in Molecular Biology. T. A. Thorpe and E. C. Yeung, (Eds), Springer Science and Business Media, LLC. pp 327-341) contained: 2.2 gm/L MS salts; IX ISU Modified MS Vitamins (Frame et al., ibid.) 68.4 gm/L sucrose; 36 gm/L glucose; 115(...) Twenty-two of the 37 graded events had a root rating of 0.5 or lower. Table 13 shows the combined results of molecular analyses and bioassays for negative control plants. Most of the plants had no protection against WCR larvae feeding, although five of the 34 graded plants had a root rating of 0.75 or lower. The presence of some plants having low root ratings scores amongst the negative control pl(...) *RTL = Relative Transcript Level as measured against TIP4-like gene transcript levels. **NG = Not Graded due to small plant size. *RTL = Relative Transcript Level as measured against TIP4-like gene transcript levels. **NG = Not Graded due to small plant size. DESC (CA2963794) (...)transposon tagging with Ac." In 18th Stadler Genetics Symposium, P. Gustafson and R. Appels, eds. (New York: Plenum), pp. 263-82); a 13-lactamase gene (Sutcliffe et al. (1978) Proc. Natl. Acad. Sci. USA 75:3737-41); a gene which encodes an (...) C. Yeung, (Eds), Springer Science and Business Media, LLC. pp 327-341) contained: 2.2 gm/L MS salts; 1X ISU Modified MS Vitamins (Frame et al., ibid.) 68.4 gm/L sucrose; 36 gm/L glucose; 115 mg/L L-proline; and 100 mg/L myo-inositol; at pH (...) Twenty-two of the 37 graded events had a root rating of 0.5 or lower. Table 13 shows the combined results of molecular analyses and bioassays for negative control plants. Most of the plants had no protection against WCR larvae feeding, although five of the 34 graded plants had a root rating of 0.75 or lower. The presence of some plants having low root ratings scores amongst the negative control pl(...) **NG = Not Graded due to small plant size. **NG = Not Graded due to small plant size. DESC (JP2017536097) (...)tagging with Ac . " In 18th Stadler Genetics Symposium , P. Gustafson and R. Appels , eds . (New York: Plenum) , pp.263-82) ; β-lactamase gene (Sutcliffe et al . (1978) Proc . Natl . Acad . (...)Methods in Molecular Biology . T. A. Thorpe and E. C. Yeung , (Eds) , Springer Science and Business Media , LLC. pp 327-341) is a 2.2 gm / L MS salt ; 1X ISU modified MS vitamin (Frame et al . Contained , ibid .) ; 68.4 gm / L sucrose ; 36 (...) (...)of SEQ ID no: 1 are protected from root damage caused by ingestion of the young western corn root worm. 22 of the 37 graded events had a root rating of 0.5 or less. Table 13 shows the combined results of molecular analysis and bioassay of negative control plants. Five of the 34 graded plants had root ratings of 0.75 or less, but most plants had no protection from WCR larvae eating. DESC (CN107148426) (...)by transposon tagger with Ac.th18 Stadler Genetics SymposiumP.Gustafson and R.Appels editors, (New York: Plenum), pp.263-82), β -lactamase Gene (Sutcliffe et al, (1978) Proc.Natl.Acad.Sci.USA75:3737-41), genes encoding enzymes known to be v(...) (...)and Protocols:Methodsin MolecularBiologyT.A.Thorpe and E.C.Yeung, (Eds), Springer Science and Business Media, LLC.pp 327-; 1 XISU modified MS vitamins (Frame et al, supra); 68.4gm/L sucrose; 36gm/L glucose; 115mg/L proline; and 100mg/L inos(...) It is sometimes observed that there are some plants in the negative control plant group with low root grade scores, reflecting the variability and difficulty of conducting this type of bioassay in a greenhouse environment. DESC (IN201717012572) (...)transposon tagging with Ac." In 18th Stadler Genetics Symposium, P. Gustafson and R. Appels, eds. (New York: Plenum), pp. 263-82); a β-lactamase gene (Sutcliffe et al. (1978) Proc. Natl. Acad. Sci. (...)Methods in Molecular Biology. T. A. Thorpe and E. C. Yeung, (Eds), Springer Science and Business Media, LLC. pp 327-341) contained: 2.2 gm/L MS salts; IX ISU Modified MS Vitamins (Frame et al., ibid.) 68.4 gm/L sucrose; 36 gm/L glucose; 115(...) Twenty-two of the 37 graded events had a root rating of 0.5 or lower. Table 13 shows the combined results of molecular analyses and bioassays for negative control plants. Most of the plants had no protection against WCR larvae feeding, although five of the 34 graded plants had a root rating of 0.75 or lower. The presence of some plants having low root ratings scores amongst the negative control pl(...) *RTL = Relative Transcript Level as measured against TIP4-like gene transcript levels. **NG = Not Graded due to small plant size. *RTL = Relative Transcript Level as measured against TIP4-like gene transcript levels. **NG = Not Graded due to small plant size. DESC (KR20170066403) Further described in U.S. Patent No. 7,943,819 is a polyethylene terephthalate (pet) available from D. V.E. Disclosed is a library of 906 expressed sequence tag (est) sequences isolated from Burgifera rhenut larvae, burn and dissected midgu(...) Oligonucleotides may be formed by cleavage of longer nucleic acid segments or by polymerization of individual nucleotide precursors. Oligonucleotides up to hundreds of bases in length may be synthesized via automated synthesizer. (...)transposon tagging with Ac." In 18th stadler Genetics Symposium, P. Gustafson and R. Appels, eds. (New York: Plenum), pp. 263-82); β-lactamase genes (Sutcliffe et al. (1978) Proc. Natl. Acad. SCI. USA 75: 3737-41); genes encoding enzymes in(...) (...)Embryo Culture Methods and Protocols. T. A. Thorpe and E. C. Yeung, (Eds), Springer Science and Business Media, LLC. pp 327-341) contained: 2.2 gm/L MS salt; 1X ISU modified MS vitamin (Frame et al., supra); 68.4 gm/L sucrose; 36 gm/L gluco(...) Twenty-two of the 37 graded cases had a root rating of 0.5 or less. Table 13 presents the combined results of molecular analysis and bioassays for negative control plants. Although five of the 34 graded plants had a root rating of 0.75 or less, most plants were not protected against WCR larvae feeding. ** Ng=not graded due to small plant size. ** Ng=not graded due to small plant size. DESC (TW201619384) (...)and is discussed, for example, in Sambrook et al. (ed.), Molecular Cloning: a Laboratory Manual, 2 nd ed., vol. 1-3, pp. Cold Spring Harbor Laboratory Press, Cold Spring Harbor, NY, 1989, Chapters 9 and 11, and updates, and Hames and Higgin(...) Gustafson and R. Appels, eds. (New York: Plenum), pp. 263-82), p-lactamase gene (Sutcliffe et al. (1978) Proc. Natl. Acad. SCI. USA 75: 3737-41), a gene encoding a variety of chromogenic matrix systems as known enzymes (e. g. PADAC, a chrom(...) (...)Culture Methods and Protocols: Methods in Molecular Biology. Yeung, (Eds), Springer Science and Business Media, LLC. pp 327-341) contains: 2.2 gm/L MS salts; 1X ISU modified MS vitamins (Frame et al., supra) 68.4 gm/L sucrose, 36 gm/L gluco(...) Twenty-two of the 37 graded items had a root rating of 0.5 or less. Most plants did not protect against feeding by WCR larvae, whereas five of the 34 graded plants had a root rating of 0.75 or less. Some plants with low root scores were observed in negative control plants and reflected variability and diffi(...) DESC (AU2021258028) (...)transposon tagging with Ac." In 18th Stadler Genetics Symposium, P. Gustafson and R. Appels, eds. (New York: Plenum), pp. 263-82); a 13-lactamase gene (Sutcliffe et al. (1978) Proc. Natl. Acad. Sci. USA 75:3737-41); a gene which encodes an (...) C. Yeung, (Eds), Springer Science and Business Media, LLC. pp 327-341) contained: 2.2 gm/L MS salts; 1X ISU Modified MS Vitamins (Frame et al., ibid.) 68.4 gm/L sucrose; 36 gm/L glucose; 115 mg/L L-proline; and 100 mg/L myo-inositol; at pH (...) Twenty-two of the 37 graded events had a root rating of 0.5 or lower. Table 13 shows the combined results of molecular analyses and bioassays for negative control plants. Most of the plants had no protection against WCR larvae feeding, although five of the 34 graded plants had a root rating of 0.75 or lower. The presence of some plants having low root ratings scores amongst the negative control pl(...) **NG = Not Graded due to small plant size. **NG = Not Graded due to small plant size. DESC (AU2019202749) Appels, eds. (New York: Plenum), pp. 263-82); a (3-lactamase gene (Sutcliffe et al. (1978) Proc. Natl. Acad. Sci. USA 75:3737-41); a gene which encodes an enzyme for which various chromogenic substrates are known (e.g., PADAC, a chromogenic(...) Yeung, (Eds), Springer Science and Business Media, LLC. pp 327-341) contained: 2.2 gm/L MS salts; 1X ISU Modified MS Vitamins (Frame et al., ibid.) 68.4 gm/L sucrose; 36 gm/L glucose; 115 mg/L L-proline; and 100 mg/L myo-inositol; at pH 5.4(...) Twenty-two of the 37 graded events had a root rating of 0.5 or lower. Table 13 shows the combined results of molecular analyses and bioassays for negative control plants. Most of the plants had no protection against WCR larvae feeding, although five of the 34 graded plants had a root rating of 0.75 or lower. The presence of some plants having low root ratings scores amongst the negative control pl(...) **NG = Not Graded due to small plant size. **NG = Not Graded due to small plant size. DESC (AU2015333922) (...)transposon tagging with Ac." In 18th Stadler Genetics Symposium, P. Gustafson and R. Appels, eds. (New York: Plenum), pp. 263-82); a 13-lactamase gene (Sutcliffe et al. (1978) Proc. Natl. Acad. Sci. USA 75:3737-41); a gene which encodes an (...) (...)Methods in Molecular Biology. T. A. Thorpe and E. C. Yeung, (Eds), Springer Science and Business Media, LLC. pp 327-341) contained: 2.2 gm/L MS salts; 1X ISU Modified MS Vitamins (Frame et al., ibid.) 68.4 gm/L sucrose; 36 gm/L glucose; 115(...) Twenty-two of the 37 graded events had a root rating of 0.5 or lower. Table 13 shows the combined results of molecular analyses and bioassays for negative control plants. Most of the plants had no protection against WCR larvae feeding, although five of the 34 graded plants had a root rating of 0.75 or lower. The presence of some plants having low root ratings scores amongst the negative control pl(...) **NG = Not Graded due to small plant size. **NG = Not Graded due to small plant size. DESX (US20200224214) (...)Methods in Molecular Biology. T. A. Thorpe and E. C. Yeung, (Eds), Springer Science and Business Media, LLC. pp 327-341) contained: 2.2 gm/L MS salts; 1× ISU Modified MS Vitamins (Frame et al., ibid.) 68.4 gm/L sucrose; 36 gm/L glucose; 115(...) ECLM (CN107148426) (...)1, further comprising a polynucleotide encoding a polypeptide from Bacillus thuringiensis, Alcaligenes (Alcaligenes pp.), or Pseudomonas spp. KEYW ALCALIGENE PP(14,1) ODES (JP2017536097) (...)transposon tagging with Ac.” In 18th Stadler Genetics Symposium, P. Gustafson and R. Appels, eds. (New York: Plenum), pp.263-82);β−ラクタマーゼ遺伝子(Sutcliffe et al. (1978) Proc. Natl. Acad. Sci. USA 75:3737-41);様々な色原性基質が公知である酵素をコードする(...) (...)Methods in Molecular Biology. T. A. Thorpe and E. C. Yeung, (Eds), Springer Science and Business Media, LLC. pp 327-341)は、2.2gm/L MS塩;1X ISU修飾MSビタミン(Frame et al., ibid.);68.4gm/Lスクロース;36gm/Lグルコース;115mg/L L−プロリン;および100mg/Lミオ(...) ODES (CN107148426) Plenum)、pp.263-82)；β-内酰胺酶基因(Sutcliffe等人，(1978)Proc.Natl.Acad.Sci.USA 75:3737-41)；编码已知多种生色底物的酶(例如，PADAC，一种生色头孢菌素)的基因；萤光 素酶基因(Ow等人，(1986)Science 234:856-9)；xylE基因,其编码能转化生色儿茶酚的儿 茶酚双加氧酶(Zukowski等人，(1983)Gene 46(2-3):(...) (...)LLC.pp 327-341)含有:2.2gm/L MS盐；1X ISU改良的MS维生素(Frame等人，同上)；68.4gm/ L蔗糖；36gm/L葡萄糖；115mg/L脯氨酸；和100mg/L肌醇；pH为5.4)。 将乙酰丁香酮以200μM的 终浓度(从100％二甲亚砜中的1M储液)添加到含有接种培养基的烧瓶中，并充分混合溶液。 ODES (KR20170066403) Appels, eds. (New York: Plenum), pp. 263-82); β-락타마제 유전자 (Sutcliffe et al. (1978) Proc. Natl. Acad. Sci. USA 75:3737-41); 다양한 발색원성 기질이 알려져 있는 효소를 코딩하는 유전자 (예를 들어, PADAC, 발색원성 세팔로스포린); 루시페라제 유전자 (Ow et al. (1986) Science 234:856-9); 발색원성 카테콜(...) pp 327-341)는 다음을 함유하였다: 2.2 gm/L MS 염; 1X ISU 변형된 MS 비타민 (Frame et al., 상기 문헌); 68.4 gm/L 수크로스; 36 gm/L 글루코스; 115 mg/L L-프롤린; 및 100 mg/L 미오-이노시톨 (pH 5.4). 아세토시린곤을 접종 배지를 함유하는 플라스크에 100% 디메틸 술폭시드 중 1 M 원액으로부터 200 μM의 최종 농도로 첨가하고, 용액을 철저히 혼합(...) ODES (TW201619384) (...)by transposon tagging with Ac."In 18 th Stadler Genetics Symposium,P. Gustafson and R. Appels, eds.(New York：Plenum),pp.263-82)；β-內醯胺酶基因(Sutcliffe等人之(1978)Proc. Natl. Acad. Sci. USA 75：3737-41)；一種基因，其編碼各種顯色基質係為已知的酶(例如PADAC，(...) (...)and Protocols：Methods in Molecular Biology. T. A. Thorpe and E. C. Yeung,(Eds),Springer Science and Business Media,LLC.pp 327-341)含有：2.2gm/L MS鹽類；1X ISU修飾的MS維生素(Frame等人，出處同上)68.4gm/L蔗糖；36gm/L葡萄糖；115mg/L L-脯胺酸；以及100mg/L肌肌醇(myo(...) PAN DOW AGROSCIENCES
KR10-2023-0029882 BR112022026555 BR112022026555 WO2021/262775 | DOW GLOBAL TECHNOLOGIES | 2020-06-24 2021-06-23 | (WO2021262775) Crosslinked compositions from olefin/silane interpolymers | (WO2021/262775) A process to form a crosslinked composition, said process comprising thermally treating a composition that comprises the following components: a) an olefin/silane interpolymer, b) a cure catalyst, and c) a multi-vinyl compound. A composition comprising the following components: a) an olefin/silane interpolymer, b) a cure catalyst, and c) a multi-vinyl compound. | (WO2021/262775) CLAIMS 1. A process to form a crosslinked composition, said process comprising thermally treating a composition that comprises the following components. a) an olefin/silane interpolymer, b) a cure catalyst, and c ) a multi-vinyl compound. 2. The process of claim 1, wherein the olefin/silane interpolymer of component a is an ethylene/alpha-olefin/silane interpolymer. 3. The process of claim 1 or claim 2, wherein the silane of the olefin/silane interpolymer is derived from a compound selected from the following: H2C=CH-Rl-Si(R)(R’)-H, where R1 is an alkylene, and R and R’ are each independently an alkyl, and R and R’ may be the same or different. 4. The process of any one of claims 1-3, wherein the silane of the olefin/silane interpolymer is derived from a compound selected from the following:, where R2 is an alkylene. 5. The process of any one of claims 1-4, wherein the cure catalyst of component b comprises platinum(O)- 1 ,3-divinyl- 1 , 1 ,3,3-tetramethyldisiloxane. 6. The process of any one of claims 1-5, wherein the multi-vinyl compound of component c is selected from the following i)-iv): i), where R3 is selected from an alkylene or an arylene; ii) a poly diene comprising at least one of the following structure :-(CRlR2- CR3=CR4-CR5R6)n-(CR7R8-CR9(CR10=CRllR12))m-, where each of R1 through R12 is, independently, hydrogen (H) or an alkyl, and n > 1 and m > 1 ; iii) H3C-CH2-C[R4-0-C(0)-CH=CH2]3, where R4 is an alkylene or an arylene; or iv) a cyclic siloxane of the following structure -[Si(CH=CH2)(R5)-0]n-, where R5 is an alkyl, and n is from 3 to 6. 7. The process of any one of claims 1-6, wherein the multi- vinyl compound of component c is selected from the following: dodecadiene, divinylbenzene, tetravinyltetramethylcyclotetrasiloxane (ViD4), trimethylolpropane triacrylate (TMPTA), or a polybutadiene comprising > 80 mol% of 1,2 vinyl groups, and having a melt viscosity (45 °C) from 30 to 500 cP. 8. The process of any one of claims 1-7, wherein the composition further comprises component d : a cure inhibitor. 9. A composition comprising the following components. a) an olefin/silane interpolymer, b) a cure catalyst, and c) a multi-vinyl compound. 10. The composition of claim 9, wherein the olefin/silane interpolymer of component a is an ethylene/alpha-olefin/silane interpolymer. 11. The composition of claim 9 or claim 10, wherein the silane of the olefin/silane interpolymer is derived from a compound selected from the following: H2C=CH-R1- Si(R)(R’)-H, where R1 is an alkylene, and R and R’ are each independently an alkyl, and R and R’ may be the same or different. 12. The composition of any one of claims 9-11, wherein the vinyl compound of component c is selected from the following i)-iv): i), where R3 is selected from an alkylene or an arylene; ii) a poly diene comprising at least one of the following structure :-(CRlR2- CR3=CR4-CR5R6)n-(CR7R8-CR9(CR10=CRllR12))m-, where each of R1 through R12 is, independently, hydrogen (H) or an alkyl, and n > 1 and m > 1 ; iii) H3C-CH2-C[R4-0-C(0)-CH=CH2]3, where R4 is an alkylene or an arylene; or iv) a cyclic siloxane of the following structure -[Si(CH=CH2)(R5)-0]n-, where R5 is an alkyl, and n is from 3 to 6. 13. The composition of any one of claims 9-12, wherein the composition further comprises component d: a cure inhibitor. 14. A crosslinked composition formed from the composition of any one of claims 9-13. 15. An article comprising at least one component formed from the composition of any one of claims 9-14. | (WO2021262775A1) PENDING (KR20230029882A) PENDING (BR112022026555A2) PENDING | (WO2021/262775) The phrase "a majority weight percent," as used herein, in reference to a polymer (or interpolymer or terpolymer or copolymer), refers to the amount of monomer present in the greatest amount in the polymer. This finding allows for a high degree of tunability in designing polymer processability windows, when premature crosslinking of a melt-blended, catalyst-containing formulation is a concern. 12] The process of any one of A]-F2] above, wherein the composition does not comprise a solvent. P4] The composition of any one of H3]-M4] above, wherein the composition does not comprise a solvent. | (WO2021/262775) 1. A process to form a crosslinked composition, said process comprising thermally treating a composition that comprises the following components. a) an olefin/silane interpolymer, b) a cure catalyst, and c ) a multi-vinyl compound. 9. A composition comprising the following components. a) an olefin/silane interpolymer, b) a cure catalyst, and c) a multi-vinyl compound. | (WO2021/262775) As discussed above, in a first aspect of the invention, a process is provided, to form a crosslinked composition, the process comprising thermally treating a composition that comprises the following components. a) an olefin/silane interpolymer, b) a cure catalyst, and c) a multi-vinyl compound. It has been discovered that olefin-based interpolymers containing, for example, -Si(CH ) H functionality can be cross! It has been discovered that upon heating the formulated polymer above its melting point, the reaction of the multi-vinyl compound with silane groups, for example -Si(CH ) H, in the presence of the catalyst, results in the formation of covalently bonded crosslinks between, for example, adjacent interpolymer chains. | APD 2021-06-23 2021-06-23 2021-06-23 DESC (WO2021262775) Suitable ethylene-based polymers include, but are not limited to, linear low density polyethylene (LLDPE), very low density polyethylene (VLDPE), ultra-low density polyethylene (ULDPE), homogeneously branched linear ethylene-based polymers, and homogeneously branched substantially linear ethylene-based polymers (that i(...) Examples of propylene-based polymers include polypropylene homopolymers and propylene/ethylene copolymers.DEFINITIONS The polystyrene standard peak molecular weights were converted to polyethylene molecular weights using Equation 1 (as described in Williams and Ward, J. Polym. Sci., Polym. Let., 6, 621 (1968)):(EQ1), where M is the molecular weight, A has (...)weight, A has a value of 0.4315 and B is equal to 1.0.A fifth order polynomial was used to fit the respective polyethylene-equivalent calibration points. A small adjustment to A (from approximately 0.375 to 0.445) was made to correct for column resolution and band-broadening effects, such that linear homopolymer polyethylene standard was obtained at 120,000 Mw. (...)Software, the baseline-subtracted IR chromatogram at each equally-spaced data collection point (i), and the polyethylene equivalent molecular weight obtained from the narrow standard calibration curve for the point (i) from Equation 1. All chemicals used for polymerization and the catalyst solutions were run through purification columns prior to use. The ISOPAR-E, 1-octene, ethylene, and the silane monomers were also passed through columns. Ultra-high purity grade nitrogen (Airgas) and hydrogen (Airgas) were used. The solution was then diluted with ISOPAR-E or toluene, to achieve the desired quantity for the polymerization, and drawn into a syringe for transfer to a catalyst shot tank. In a typical polymerization, the reactor was loaded with ISOPAR-E, and 1-octene via independent flow meters. The silane monomer was then added via a shot tank, piped in through an adjacent glove box. After the solvent/comonomer addition, hydrogen (if desired) was added, while the reactor was heated to a polymerization setpoint of 120°C. The ethylene was then added to the reactor via a flow meter, (...) Table 1A: Polymerization Conditions Table IB: Polymerization Conditions This indicates that the hydrosilylation, responsible for crosslinking the polyolefin, does not occur in the absence of the multi- vinyl compound and the catalyst. DESC (KR20230029882) Suitable ethylene-based polymers include, but are not limited to, linear low density polyethylene (LLDPE), very low density polyethylene (VLDPE), ultra-low density polyethylene (ULDPE), homogeneously branched linear ethylene-based polymers, and homogeneously branched substantially linear ethylene-based polymers (i.e., (...) Examples of propylene-based polymers include polypropylene homopolymers and propylene/ethylene copolymers. The term "interpolymer," as used herein, refers to polymers prepared by polymerization of at least two different types of monomers. Thus, the term interpolymer includes the term copolymer (used to refer to polymers prepared by two different(...) Polystyrene standard peak molecular weights (Williams and Ward, J. Polym. SCI., Polym. Let., 6, 621 (1968)): MPolyethylene = A × (MPolystyrene)B(Equation 1), in the Equation above, m is molecular weight, a has a value of 0.4315, and b is eq(...) A 5th order polynomial was used to fit each polyethylene-equivalent calibration point. A linear homopolymer polyethylene standard was obtained at 120,000 Mwby slightly adjusting (approximately 0.375 to 0.445) to correct the column resolutio(...) (...)Baseline-subtracted IR chromatograms at each equally-spaced data collection point i, and GPC results using polyethylene equivalent molecular weights obtained from narrow standard calibration curves for point i obtained from Equation 1. Polymerization Ethylene/octene/silane co-polymerization was carried out in an autoclave batch reactor designed for homo-polymerization and co-polymerization of ethylene. The reactor was equipped with an electric heating band and an internal cooling coil c(...) All chemicals and catalyst solutions used in the polymerization were passed through a purification column prior to use. ISOPAR-E, 1-octene, ethylene, and the silane monomers above were also passed through the column. Ultra-high purity grades of nitrogen (Airgas) and hydrogen (Airgas) were used. The solution was then diluted with ISOPAR-E or toluene to obtain the desired amount for polymerization or withdrawn by syringe for delivery to a catalyst shot tank. In a typical polymerization, the reactor was loaded with ISOPAR-E and 1-octene through an independent flow meter. Silane monomer was then added through the shot tank, which is pipe-connected to an adjacent glove box. (...)addition of solvent/comonomer, hydrogen (if desired) was added, during which time the reactor was heated to a polymerization setpoint of 120 °C. Ethylene was then added to the reactor via a flow meter at the desired reaction temperature to (...) After continuing the polymerization for a set time or for ethylene absorption, the stirrer was stopped and the bottom dump valve opened to empty the reactor contents to the dump pot. The pot contents were poured into the tray, which was pla(...) This indicates that hydrosilylation involved in crosslinking the polyolefin does not occur without multi-vinyl compounds and catalysts. KEYW POLYPROPYLENE HOMOPOLYMER(5,1) LINEAR HOMOPOLYMER POLYETHYLENE(4,1) PAN DOW GLOBAL TECHNOLOGIES
BRPI0509460 US11299745 US20220098610 US11149283 US20210254090 US20210147867 US10947555 US10450549 US10174337 CA2897475 PL2298901 PL2308976 PL2308977 PL2319932 ES2406809 SI2298901 ES2408244 DK2298901 ES2407857 SI2308976 SI2308977 DK2308976 DK2308977 BRPI0509460 EP2308976 EP2298901 EP2308977 ES2435247 US20170088855 SI2319932 AR102316 US20170022515 DK2319932 BRPI0509460 EP2319932 IN2891/DELNP/2014 IN7863/DELNP/2013 AR097873 AR097874 AR097875 US20150344903 CA2563206 US9127289 CO7141412 IN261915 PL2319932 CN102094032 JP5409701 SI2319932 ES2435247 PT2319932 DK2319932 EP2319932 JP5285906 PL2298901 PL2308976 PL2308977 NZ596949 SI2308977 ES2408244 ES2407857 ES2406809 SI2298901 SI2308976 PT2308976 PT2298901 PT2308977 DK2308976 DK2308977 DK2298901 PL1740039 EP2308976 EP2298901 EP2308977 ES2389843 SI1740039 PT1740039 DK1740039 EP1740039 HK1156973 NZ580248 JP2011200240 EP2298901 EP2308976 EP2308977 EP2319932 CN102094032 US20110124503 EP2319932 AU2005240045 EP2308976 EP2308977 EP2298901 CN1984558 US7838733 NZ550602 IN6173/DELNP/2006 US20090093366 ZA200608610 HK1108562 EP1740039 JP2007535327 BRPI0509460 CN1984558 MXPA06012634 EP1740039 WO2005/107437 AR048724 AU2005240045 CA2563206 CA2897475 WO2005/107437 | CORTEVA AGRISCIENCE DOW AGROSCIENCES KEDIHUA AGRICULTURAL TECHNOLOGY | 2004-04-30 2005-05-02 2008-05-22 2009-10-13 2010-11-22 2015-08-07 2016-10-06 2016-10-07 2021-01-07 2021-02-15 2021-08-16 | (EP2308976) Novel herbicide resistance gene | (EP2308976) The subject invention provides novel plants that are not only resistant to 2,4-D and other phenoxy auxin herbicides, but also to aryloxyphenoxypropionate herbicides. Heretofore, there was no expectation or suggestion that a plant with both of these advantageous properties could be produced by the introduction of a single gene. The subject invention also includes plants that produce one or more enzymes of the subject invention alone or "stacked" together with another herbicide resistance gene, preferably a glyphosate resistance gene, so as to provide broader and more robust weed control, increased treatment flexibility, and improved herbicide resistance management options. More specifically, preferred enzymes and genes for use according to the subject invention are referred to herein as AAD (aryloxyalkanoate dioxygenase) genes and proteins. No ±-ketoglutarate-dependent dioxygenase enzyme has previously been reported to have the ability to degrade herbicides of different chemical classes and modes of action. This highly novel discovery is the basis of significant herbicide tolerant crop trait opportunities as well as development of selectable marker technology. The subject invention also includes related methods of controlling weeds. The subject invention enables novel combinations of herbicides to be used in new ways. Furthermore, the subject invention provides novel methods of preventing the formation of, and controlling, weeds that are resistant (or naturally more tolerant) to one or more herbicides such as glyphosate. | (EP2308976) 1. A transgenic plant comprising an isolated polynucleotide that encodes a protein that enzymatically degrades a herbicide selected from the group consisting of a phenoxy auxin herbicide and an aryloxyphenoxypropionate herbicide, wherein said protein is at least 70% identical with a protein encoded by a nucleic acid molecule selected from the group consisting of SEQ ID NO:3, SEQ ID NO:4 and SEQ ID NO:5, wherein said polynucleotide hybridizes under stringent conditions with the full complement of a nucleic acid molecule that encodes SEQ ID NO:9, wherein said plant expresses said polynucleotide and produces said protein. 2. A transgenic plant comprising an isolated polynucleotide that encodes a protein that enzymatically degrades (i) an R-enantiomer of chiral phenoxy auxin herbicides in addition to achiral phenoxy auxins, (ii) an aryloxyphenoxypropionate herbicide, or (iii) a phenoxy auxin herbicide and an aryloxyphenoxypropionate herbicide, wherein said polynucleotide hybridizes under stringent conditions with the full complement of a nucleic acid molecule that encodes SEQ ID NO:9, wherein said plant expresses said polynucleotide and produces said protein. 3. The plant of claim 1 or 2, wherein said plant further comprises a glyphosate tolerance trait. 4. The plant of claim 1 or 2, said plant further comprising a glyphosate tolerance trait and a glufosinate tolerance trait. 5. The plant of claim 1 or 2, said plant further comprising a gene for tolerance to dicamba. 6. The plant of claim 1 or 2, said plant further comprising a gene for tolerance to a herbicide that is an acetolactate synthase inhibitor. 7. The plant of claim 1 or 2, said plant further comprising a gene for tolerance to glufosinate. 8. The plant of claim 1 or 2, said plant further comprising one or more other herbicide resistance genes. 9. The plant of claim 1 or 2 wherein said plant is a maize plant. 10. The transgenic plant of claim 1 or 2, wherein said aryloxyalkanoate herbicide is a 2,4-D herbicide. 11. The transgenic plant of claim 1 or 2, wherein said protein comprises the amino acid sequence of SEQ ID NO: 9 or a variant of SEQ ID NO: 9 wherein said variant enzymatically degrades said herbicide, at least one amino acid deletion or conserved substitution, and at least 95% sequence identity with SEQ ID NO: 9. 12. The plant of claim 1 or 2, wherein the plant is also resistant to one or more herbicides selected from the group consisting of glyphosate, imidazolinones, glufosinate, sulfonylureas, bromoxynil and dicamba. 13. The plant of claim 1 or 2, wherein said herbicide is selected from the group consisting of 2,4-dichlomphenoxyacetic acid, MCPA, dichlorprop, mecoprop, fluazifop, haloxyfop, diclofop, quizalofop, fenoxaprop, metamifop, cyhalofop, and clodinofop. 14. The plant of claim 1 or 2, wherein said plant further comprises a second herbicide resistance gene. 15. The plant of claim 1 or 2, wherein said plant further comprises an insect-resistance gene derived from an organism selected from the group consisting of Bacillus thuringiensis, Photorhabdus, and Xenorhabdus. 16. The plant of claim 1 or 2, wherein said plant further comprises a gene for an agronomic trait selected from the group consisting of fungal resistance, stress tolerance, increased yield, improved oil profile, improved fiber quality, viral resistance, delayed ripening, cold tolerance, and salt tolerance. 17. The plant of claim 14, wherein said second herbicide resistance gene renders said plant resistant to a herbicide selected from the group consisting of glyphosate, glufosinate, ALS inhibitors, inhibitors of 4-hydroxyphenyl-pyruvate-dioxygenase (HPPD), and inhibitors of protoporphyrinogen oxidase (PPO). 18. A plant part, a seed, progeny, tissue, or asexual propagate of the plant of claim 1 or 2, wherein said part, seed, progeny or asexual propagate comprises said polynucleotide. 19. Ground tissue from the plant of claim 9. | (EP2308976B2) GRANTED (EP2298901B2) GRANTED (EP2308977B2) GRANTED (EP2319932B2) GRANTED (EP1740039B1) GRANTED (US11299745B1) GRANTED (US11149283B2) GRANTED (US20210147867A1) PENDING (US10947555B2) GRANTED (US10450549B2) GRANTED (US10174337B2) GRANTED (US9127289B2) GRANTED (US7838733B2) GRANTED (WO2005107437A3) LAPSED (JP5409701B2) GRANTED (JP5285906B2) GRANTED (BR200509460B8) GRANTED (CA2897475C) GRANTED (PL2298901T5) GRANTED (PL2308976T5) GRANTED (PL2308977T5) GRANTED (PL2319932T5) GRANTED (ES2406809T5) GRANTED (SI2298901TT2) GRANTED (ES2408244T5) GRANTED (DK2298901TT4) GRANTED (ES2407857T5) GRANTED (SI2308976TT2) GRANTED (SI2308977TT2) GRANTED (DK2308976TT4) GRANTED (DK2308977TT4) GRANTED (ES2435247T5) GRANTED (SI2319932TT2) GRANTED (AR-102316A2) LAPSED (DK2319932TT4) GRANTED (IN2014DN02891A) PENDING (IN2013DN07863A) PENDING (AR--97873A2) LAPSED (AR--97874A2) GRANTED (AR--97875A2) LAPSED (CA2563206C) GRANTED (CO7141412A2) LAPSED (IN-261915B) GRANTED (CN102094032BB) GRANTED (PT2319932E) GRANTED (NZ-596949A) GRANTED (SI2308977TT1) GRANTED (SI2308976TT1) GRANTED (PT2308976E) GRANTED (PT2298901E) GRANTED (PT2308977E) GRANTED (PL1740039T3) GRANTED (ES2389843T3) GRANTED (SI1740039TT1) GRANTED (PT1740039E) GRANTED (DK1740039TT3) GRANTED (HK1156973A1) LAPSED (NZ-580248A) GRANTED (AU2005240045B2) GRANTED (CN1984558BB) GRANTED (NZ-550602A) GRANTED (ZA200608610B) GRANTED (HK1108562A1) LAPSED (MX2006PA012634A) GRANTED (AR--48724A1) GRANTED | (EP2308976) Oxyalkanoate groups are useful for introducing a stable acid functionality into herbicides. Plant explants can be cultivated advantageously with Agrobacterium tumefaciens or Agrobacterium rhizogenes for the transfer of the DNA into the plant cell. Whole plants can then be regenerated from the infected plant material (for example, pieces of leaf, segments of stalk, roots, but also protoplasts or suspension-cultivated cells) in a suitable medium, which may contain antibiotics or biocides for selection. The vir region is necessary for the transfer of the T-DNA into the plant cell. Additional T-DNA may be contained. A limitation to further use of 2,4-D is that its selectivity in dicot crops like soybean or cotton is very poor, and hence 2,4-D is not typically used on (and generally not near) sensitive dicot crops. Additionally, 2,4-D's use in grass crops is somewhat limited by the nature of crop injury that can occur. 2,4-D in combination with glyphosate has been used to provide a more robust burndown treatment prior to planting no-till soybeans and cotton; however, due to these dicot species' sensitivity to 2,4-D, these burndown treatments must occur at least 14-30 days prior to planting (Agriliance, 2003). Additionally, weeds that had previously not been an agronomic problem prior to the wide use of GTCs are now becoming more prevalent and difficult to control in the context of GTCs, which comprise >80% of U.S. cotton and soybean acres and >20% of U.S. corn acres (Gianessi, 2005). Disclosed is also the identification and use of' genes encoding aryloxyalkanoate dioxygenase enzymes that are capable of degrading phenoxy auxin and aryloxyphenoxypropionate herbicides. | (EP2308976) 1. A transgenic plant comprising an isolated polynucleotide that encodes a protein that enzymatically degrades a herbicide selected from the group consisting of a phenoxy auxin herbicide and an aryloxyphenoxypropionate herbicide, wherein said protein is at least 70% identical with a protein encoded by a nucleic acid molecule selected from the group consisting of SEQ ID NO:3, SEQ ID NO:4 and SEQ ID NO:5, wherein said polynucleotide hybridizes under stringent conditions with the full complement of a nucleic acid molecule that encodes SEQ ID NO:9, wherein said plant expresses said polynucleotide and produces said protein. 2. A transgenic plant comprising an isolated polynucleotide that encodes a protein that enzymatically degrades (i) an R-enantiomer of chiral phenoxy auxin herbicides in addition to achiral phenoxy auxins, (ii) an aryloxyphenoxypropionate herbicide, or (iii) a phenoxy auxin herbicide and an aryloxyphenoxypropionate herbicide, wherein said polynucleotide hybridizes under stringent conditions with the full complement of a nucleic acid molecule that encodes SEQ ID NO:9, wherein said plant expresses said polynucleotide and produces said protein. | (EP2308976) Furthermore, provided are novel methods of preventing the development of, and controlling, strains of weeds that are resistant to one or more herbicides such as glyphosate. In some embodiments, the invention provides monocot and dicot plants tolerant to 2,4-D, AOPP, and one or more commercially available herbicides ( e.g. , glyphosate, imidazolinones, glufosinate, sulfonylureas, dicamba, bromoxynil, and others). The subject invention provides transgenic plants according to claim 1. The subject invention provides novel plants that are not only resistant to 2,4-D, but also to AOPP herbicides. | APD 2021-01-07 2021-02-15 2021-08-16 DESC (US11299745) (...)the art, as described in, for example, Keller, G. H., M. M. Manak (1987) DNA Probes, Stockton Press, New York, N.Y., pp. 169-170. For example, as stated therein, low stringency conditions can be achieved by first washing with 2×SSC (Standar(...) (...)0.4 ml solution/3-inch pot) or applied by track sprayer in a 187 L/ha spray volume. 2,4-D used was either technical grade (Sigma, St. Louis, Mo.) dissolved in DMSO and diluted in water (<1% DMSO final concentration) or the commercial dimeth(...) Dichlorprop used was technical grade (Sigma, St. Louis, Mo.) dissolved in DMSO and diluted in water (<1% DMSO final concentration). As herbicide rates increased beyond 800 g ae/ha, the pH of the spray solution became exceedingly acidic, bur(...) (...)12.5-1600 g ae/ha mecoprop (AH Marks), 50-3200 g ae/ha R-dichlorprop (AH Marks), 8.75-1120 g ae/ha 2,4,5-T (technical grade); pyridyloxyacetates herbicides 50-3200 g ae/ha triclopyr (Dow AgroSciences) and 50-3200 g ae/ha fluroxypyr (Dow Agr(...)the 2,4-D metabolite resulting from AAD-1 activity, 2,4-dichlorophenol (DCP, Sigma) (at 50-3200 g ae/ha, technical grade). All applications were formulated in 200 mM Hepes buffer (pH 7.5). Each treatment was replicated 3-4 times. (...)Keller, G. H., and M. M. Manak. 1987. DNA Probes. Stockton Press, New York, N.Y., pp. 169-170. - Kohler, H. P. E. 1999. Sphingobium herbicidovorans M H: a versatile phenoxyalkanoic acid herbicide degrader. J. Ind Microbiol and Biotech. 23:33(...) (...)and J. Glazebrook. 2002. Arabidopsis: A Laboratory Manual. Cold Spring Harbor Lab Press, Cold Spring Harbor, N.Y. 358 pp. - Weising, K., J. Schell, and G. Kahl. 1988. Foreign genes in plants: transfer, structure, expression and applications.(...)Biotechnol. 23: 3-17. WSSA. 2002. Herbicide Handbook (8th ed). Weed Science Society of America. Lawrence, Kans. 492 pp. - Zeng P, D. Vadnais, Z. Zhang, and J. Polacco. 2004. Refined glufosinate selection in Agrobacterium-mediated transformat(...) DESC (US11299745) Four different lines were each treated with four different doses of 2,4-D and their injury was graded 4 (panel A) and 14 (panel B) days after treatment. Their expression of AAD-1 (v3) in leaves was also determined using ELISA (panel C). DESC (US11149283) (...)the art, as described in, for example, Keller, G. H., M. M. Manak (1987) DNA Probes, Stockton Press, New York, N.Y., pp. 169-170. For example, as stated therein, low stringency conditions can be achieved by first washing with 2×SSC (Standar(...) (...)0.4 ml solution/3-inch pot) or applied by track sprayer in a 187 L/ha spray volume. 2,4-D used was either technical grade (Sigma, St. Louis, Mo.) dissolved in DMSO and diluted in water (<1% DMSO final concentration) or the commercial dimeth(...) Dichlorprop used was technical grade (Sigma, St. Louis, Mo.) dissolved in DMSO and diluted in water (<1% DMSO final concentration). As herbicide rates increased beyond 800 g ae/ha, the pH of the spray solution became exceedingly acidic, bur(...) (...)12.5-1600 g ae/ha mecoprop (AH Marks), 50-3200 g ae/ha R-dichlorprop (AH Marks), 8.75-1120 g ae/ha 2,4,5-T (technical grade); pyridyloxyacetates herbicides 50-3200 g ae/ha triclopyr (Dow AgroSciences) and 50-3200 g ae/ha fluroxypyr (Dow Agr(...)the 2,4-D metabolite resulting from AAD-1 activity, 2,4-dichlorophenol (DCP, Sigma) (at 50-3200 g ae/ha, technical grade). All applications were formulated in 200 mM Hepes buffer (pH 7.5). Each treatment was replicated 3-4 times. (...)Keller, G. H., and M. M. Manak. 1987. DNA Probes. Stockton Press, New York, N.Y., pp. 169-170. - Kohler, H. P. E. 1999. Sphingobium herbicidovorans MH: a versatile phenoxyalkanoic acid herbicide degrader. J. Ind Microbiol and Biotech. 23:336(...) (...)and J. Glazebrook. 2002. Arabidopsis: A Laboratory Manual. Cold Spring Harbor Lab Press, Cold Spring Harbor, N.Y. 358 pp. - Weising, K., J. Schell, and G. Kahl. 1988. Foreign genes in plants: transfer, structure, expression and applications.(...)WSSA. 2002. Herbicide Handbook (8th ed). Weed Science Society of America. Lawrence, K S 492 pp. - Zeng P, D. Vadnais, Z. Zhang, and J. Polacco. 2004. Refined glufosinate selection in Agrobacterium-mediated transformation of soybean [Glycine (...) DESC (US11149283) Four different lines were each treated with four different doses of 2,4-D and their injury was graded 4 (panel A) and 14 (panel B) days after treatment. Their expression of AAD-1 (v3) in leaves was also determined using ELISA (panel C). DESC (US10947555) (...)the art, as described in, for example, Keller, G. H., M. M. Manak (1987) DNA Probes, Stockton Press, New York, N.Y., pp. 169-170. For example, as stated therein, low stringency conditions can be achieved by first washing with 2×SSC (Standar(...) (...)0.4 ml solution/3-inch pot) or applied by track sprayer in a 187 L/ha spray volume. 2,4-D used was either technical grade (Sigma, St. Louis, Mo.) dissolved in DMSO and diluted in water (<1% DMSO final concentration) or the commercial dimeth(...) Dichlorprop used was technical grade (Sigma, St. Louis, Mo.) dissolved in DMSO and diluted in water (<1% DMSO final concentration). As herbicide rates increased beyond 800 g ae/ha, the pH of the spray solution became exceedingly acidic, bur(...) (...)12.5-1600 g ae/ha mecoprop (AH Marks), 50-3200 g ae/ha R-dichlorprop (AH Marks), 8.75-1120 g ae/ha 2,4,5-T (technical grade); pyridyloxyacetates herbicides 50-3200 g ae/ha triclopyr (Dow AgroSciences) and 50-3200 g ae/ha fluroxypyr (Dow Agr(...)the 2,4-D metabolite resulting from AAD-1 activity, 2,4-dichlorophenol (DCP, Sigma) (at 50-3200 g ae/ha, technical grade). All applications were formulated in 200 mM Hepes buffer (pH 7.5). Each treatment was replicated 3-4 times. (...)Keller, G. H., and M. M. Manak. 1987. DNA Probes. Stockton Press, New York, N.Y., pp. 169-170. - Kohler, H. P. E. 1999. Sphingobium herbicidovorans MH: a versatile phenoxyalkanoic acid herbicide degrader. J. Ind Microbiol and Biotech. 23:336(...) (...)and J. Glazebrook. 2002. Arabidopsis: A Laboratory Manual. Cold Spring Harbor Lab Press, Cold Spring Harbor, N.Y. 358 pp. - Weising, K., J. Schell, and G. Kahl. 1988. Foreign genes in plants: transfer, structure, expression and applications.(...)WSSA. 2002. Herbicide Handbook (8th ed). Weed Science Society of America. Lawrence, Kans. 492 pp. - Zeng P, D. Vadnais, Z. Zhang, and J. Polacco. 2004. Refined glufosinate selection in Agrobacterium-mediated transformation of soybean [Glycin(...) DESC (US10947555) Four different lines were each treated with four different doses of 2,4-D and their injury was graded 4 (panel A) and 14 (panel B) days after treatment. Their expression of AAD-1 (v3) in leaves was also determined using ELISA (panel C). DESC (US10450549) (...)Comput. Methods Genome Res.[Proc. Int. Symp.], Meeting Date 1992 (Suhai and Sandor, Eds.), Plenum: New York, N.Y., pp. 111-20). Where sequence analysis software has been used to analyze a nucleotide or amino acid sequence herein, the result(...) (...)the art, as described in, for example, Keller, G. H., M. M. Manak (1987) DNA Probes, Stockton Press, New York, N.Y., pp. 169-170. For example, as stated therein, low stringency conditions can be achieved by first washing with 2×SSC (Standar(...) (...)0.4 ml solution/3-inch pot) or applied by track sprayer in a 187 L/ha spray volume. 2,4-D used was either technical grade (Sigma, St. Louis, Mo.) dissolved in DMSO and diluted in water (<1% DMSO final concentration) or the commercial dimeth(...) Dichlorprop used was technical grade (Sigma, St. Louis, Mo.) dissolved in DMSO and diluted in water (<1% DMSO final concentration). As herbicide rates increased beyond 800 g ae/ha, the pH of the spray solution became exceedingly acidic, bur(...) (...)12.5-1600 g ae/ha mecoprop (AH Marks), 50-3200 g ae/ha R-dichlorprop (AH Marks), 8.75-1120 g ae/ha 2,4,5-T (technical grade); pyridyloxyacetates herbicides 50-3200 g ae/ha triclopyr (Dow AgroSciences) and 50-3200 g ae/ha fluroxypyr (Dow Agr(...)and the 2,4-D metabolite resulting from AAD1 activity, 2,4-dichlorophenol (DCP, Sigma) (at 50-3200 g ae/ha, technical grade). All applications were formulated in 200 mM Hepes buffer (pH 7.5). Each treatment was replicated 3-4 times. Food Product Press, an imprint of the Haworth Press, Inc., New York, pp 309-350, herein incorporated by reference. Other turfgrass transformation protocols are known in the art and may be deployed or used in conjunction with the above descr(...) DESC (US10450549) Four different lines were each treated with four different doses of 2,4-D and their injury was graded 4 (panel A) and 14 (panel B) days after treatment. Their expression of AAD1 (v3) in leaves was also determined using ELISA (panel C). DESC (US10174337) (...)the art, as described in, for example, Keller, G. H., M. M. Manak (1987) DNA Probes, Stockton Press, New York, N.Y., pp. 169-170. For example, as stated therein, low stringency conditions can be achieved by first washing with 2×SSC (Standar(...) (...)0.4 ml solution/3-inch pot) or applied by track sprayer in a 187 L/ha spray volume. 2,4-D used was either technical grade (Sigma, St. Louis, Mo.) dissolved in DMSO and diluted in water (<1% DMSO final concentration) or the commercial dimeth(...) Dichlorprop used was technical grade (Sigma, St. Louis, Mo.) dissolved in DMSO and diluted in water (<1% DMSO final concentration). As herbicide rates increased beyond 800 g ae/ha, the pH of the spray solution became exceedingly acidic, bur(...) (...)12.5-1600 g ae/ha mecoprop (AH Marks), 50-3200 g ae/ha R-dichlorprop (AH Marks), 8.75-1120 g ae/ha 2,4,5-T (technical grade); pyridyloxyacetates herbicides 50-3200 g ae/ha triclopyr (Dow AgroSciences) and 50-3200 g ae/ha fluroxypyr (Dow Agr(...)the 2,4-D metabolite resulting from AAD-1 activity, 2,4-dichlorophenol (DCP, Sigma) (at 50-3200 g ae/ha, technical grade). All applications were formulated in 200 mM Hepes buffer (pH 7.5). Each treatment was replicated 3-4 times. (...)Keller, G. H., and M. M. Manak. 1987. DNA Probes. Stockton Press, New York, N.Y., pp. 169-170. - Kohler, H. P. E. 1999. Sphingobium herbicidovorans MH: a versatile phenoxyalkanoic acid herbicide degrader. J. Ind Microbiol and Biotech. 23:336(...) (...)and J. Glazebrook. 2002. Arabidopsis: A Laboratory Manual. Cold Spring Harbor Lab Press, Cold Spring Harbor, N.Y. 358 pp. - Weising, K., J. Schell, and G. Kahl. 1988. Foreign genes in plants: transfer, structure, expression and applications.(...)WSSA. 2002. Herbicide Handbook (8th ed). Weed Science Society of America. Lawrence, Kans. 492 pp. - Zeng P, D. Vadnais, Z. Zhang, and J. Polacco. 2004. Refined glufosinate selection in Agrobacterium-mediated transformation of soybean [Glycin(...) DESC (US10174337) Four different lines were each treated with four different doses of 2,4-D and their injury was graded 4 (panel A) and 14 (panel B) days after treatment. Their expression of AAD-1 (v3) in leaves was also determined using ELISA (panel C). DESC (US9127289) (...)the art, as described in, for example, Keller, G. H., M. M. Manak (1987) DNA Probes, Stockton Press, New York, N.Y., pp. 169-170. For example, as stated therein, low stringency conditions can be achieved by first washing with 2×SSC (Standar(...) (...)0.4 ml solution/3-inch pot) or applied by track sprayer in a 187 L/ha spray volume. 2,4-D used was either technical grade (Sigma, St. Louis, Mo.) dissolved in DMSO and diluted in water (<1% DMSO final concentration) or the commercial dimeth(...) Dichlorprop used was technical grade (Sigma, St. Louis, Mo.) dissolved in DMSO and diluted in water (<1% DMSO final concentration). As herbicide rates increased beyond 800 g ae/ha, the pH of the spray solution became exceedingly acidic, bur(...) (...)12.5-1600 g ae/ha mecoprop (AH Marks), 50-3200 g ae/ha R-dichlorprop (AH Marks), 8.75-1120 g ae/ha 2,4,5-T (technical grade); pyridyloxyacetates herbicides 50-3200 g ae/ha triclopyr (Dow AgroSciences) and 50-3200 g ae/ha fluoroxypyr (Dow Ag(...)the 2,4-D metabolite resulting from AAD-1 activity, 2,4-dichlorophenol (DCP, Sigma) (at 50-3200 g ae/ha, technical grade). All applications were formulated in 200 mM Hepes buffer (pH 7.5). Each treatment was replicated 3-4 times. (...)Keller, G. H., and M. M. Manak. 1987. DNA Probes. Stockton Press, New York, N.Y., pp. 169-170. - Kohler, H. P. E. 1999. Sphingobium herbicidovorans MH: a versatile phenoxyalkanoic acid herbicide degrader. J. Ind Microbiol and Biotech. 23:336(...) (...)and J. Glazebrook. 2002. Arabidopsis: A Laboratory Manual. Cold Spring Harbor Lab Press, Cold Spring Harbor, N.Y. 358 pp. - Weising, K., J. Schell, and G. Kahl. 1988. Foreign genes in plants: transfer, structure, expression and applications.(...)WSSA. 2002. Herbicide Handbook (8th ed). Weed Science Society of America. Lawrence, K S 492 pp. - Zeng P, D. Vadnais, Z. Zhang, and J. Polacco. 2004. Refined glufosinate selection in Agrobacterium-mediated transformation of soybean [Glycine (...) DESC (US9127289) Four different lines were each treated with four different doses of 2,4-D and their injury was graded 4 (panel A) and 14 (panel B) days after treatment. Their expression of AAD-1 (v3) in leaves was also determined using ELISA (panel C). DESC (US7838733) (...)the art, as described in, for example, Keller, G. H., M. M. Manak (1987) DNA Probes, Stockton Press, New York, N.Y., pp. 169-170. For example, as stated therein, low stringency conditions can be achieved by first washing with 2×SSC (Standar(...) (...)0.4 ml solution/3-inch pot) or applied by track sprayer in a 187 L/ha spray volume. 2,4-D used was either technical grade (Sigma, St. Louis, Mo.) dissolved in DMSO and diluted in water (<1% DMSO final concentration) or the commercial dimeth(...) Dichlorprop used was technical grade (Sigma, St. Louis, Mo.) dissolved in DMSO and diluted in water (<1% DMSO final concentration). As herbicide rates increased beyond 800 g ae/ha, the pH of the spray solution became exceedingly acidic, bur(...) (...)12.5-1600 g ae/ha mecoprop (AH Marks), 50-3200 g ae/ha R-dichlorprop (AH Marks), 8.75-1120 g ae/ha 2,4,5-T (technical grade); pyridyloxyacetates herbicides 50-3200 g ae/ha triclopyr (Dow AgroSciences) and 50-3200 g ae/ha fluoroxypyr (Dow Ag(...)the 2,4-D metabolite resulting from AAD-1 activity, 2,4-dichlorophenol (DCP, Sigma) (at 50-3200 g ae/ha, technical grade). All applications were formulated in 200 mM Hepes buffer (pH 7.5). Each treatment was replicated 3-4 times. (...)Keller, G. H., and M. M. Manak. 1987. DNA Probes. Stockton Press, New York, N.Y., pp. 169-170. - Kohler, H. P. E. 1999. Sphingobium herbicidovorans MH: a versatile phenoxyalkanoic acid herbicide degrader. J. Ind Microbiol and Biotech. 23:336(...) (...)and J. Glazebrook. 2002. Arabidopsis: A Laboratory Manual. Cold Spring Harbor Lab Press, Cold Spring Harbor, N.Y. 358 pp. - Weising, K., J. Schell, and G. Kahl. 1988. Foreign genes in plants: transfer, structure, expression and applications.(...)WSSA. 2002. Herbicide Handbook (8th ed). Weed Science Society of America. Lawrence, Kans. 492 pp. - Zeng P, D. Vadnais, Z. Zhang, and J. Polacco. 2004. Refined glufosinate selection in Agrobacterium-mediated transformation of soybean [Glycin(...) DESC (US7838733) Four different lines were each treated with four different doses of 2,4-D and their injury was graded 4 (panel A) and 14 (panel B) days after treatment. Their expression of AAD-1 (v3) in leaves was also determined using ELISA (panel C). DESC (US20220098610) (...)in the art, as described in, for example, Keller, G. H., M. M. Manak (1987) DNA Probes, Stockton Press, New York, NY, pp. 169-170. For example, as stated therein, low stringency conditions can be achieved by first washing with 2×SSC (Standa(...) (...)were subsequently removed and plants moved to the greenhouse (22±5° C., 50±30% RH, 14 h light:10 dark, minimum 500 pE/m2s1 natural+supplemental light) at least 1 day prior to testing for the ability of AAD-1 (v3) (plant optimized gene) or A(...) (...)0.4 ml solution/3-inch pot) or applied by track sprayer in a 187 L/ha spray volume. 2,4-D used was either technical grade (Sigma, St. Louis, Mo.) dissolved in DMSO and diluted in water (<1% DMSO final concentration) or the commercial dimeth(...) Dichlorprop used was technical grade (Sigma, St. Louis, Mo.) dissolved in DMSO and diluted in water (<1% DMSO final concentration). As herbicide rates increased beyond 800 g ae/ha, the pH of the spray solution became exceedingly acidic, bur(...) (...)12.5-1600 g ae/ha mecoprop (AH Marks), 50-3200 g ae/ha R-dichlorprop (AH Marks), 8.75-1120 g ae/ha 2,4,5-T (technical grade); pyridyloxyacetates herbicides 50-3200 g ae/ha triclopyr (Dow AgroSciences) and 50-3200 g ae/ha fluroxypyr (Dow Agr(...)the 2,4-D metabolite resulting from AAD-1 activity, 2,4-dichlorophenol (DCP, Sigma) (at 50-3200 g ae/ha, technical grade). All applications were formulated in 200 mM Hepes buffer (pH 7.5). Each treatment was replicated 3-4 times. (...)Keller, G. H., and M. M. Manak. 1987. DNA Probes. Stockton Press, New York, NY, pp. 169-170. - Kohler, H. P. E. 1999. Sphingobium herbicidovorans MH: a versatile phenoxyalkanoic acid herbicide degrader. J. Ind Microbiol and Biotech. 23:336-3(...) (...)and J. Glazebrook. 2002. Arabidopsis: A Laboratory Manual. Cold Spring Harbor Lab Press, Cold Spring Harbor, N. Y. 358 pp. Weed Science Society of America. Lawrence, KS 492 pp. DESC (US20220098610) Four different lines were each treated with four different doses of 2,4-D and their injury was graded 4 (panel A) and 14 (panel B) days after treatment. Their expression of AAD-1 (v3) in leaves was also determined using ELISA (panel C). DESC (US20210254090) (...)the art, as described in, for example, Keller, G. H., M. M. Manak (1987) DNA Probes, Stockton Press, New York, N.Y., pp. 169-170. For example, as stated therein, low stringency conditions can be achieved by first washing with 2×SSC (Standar(...) (...)0.4 ml solution/3-inch pot) or applied by track sprayer in a 187 L/ha spray volume. 2,4-D used was either technical grade (Sigma, St. Louis, Mo.) dissolved in DMSO and diluted in water (<1% DMSO final concentration) or the commercial dimeth(...) Dichlorprop used was technical grade (Sigma, St. Louis, Mo.) dissolved in DMSO and diluted in water (<1% DMSO final concentration). As herbicide rates increased beyond 800 g ae/ha, the pH of the spray solution became exceedingly acidic, bur(...) (...)12.5-1600 g ae/ha mecoprop (AH Marks), 50-3200 g ae/ha R-dichlorprop (AH Marks), 8.75-1120 g ae/ha 2,4,5-T (technical grade); pyridyloxyacetates herbicides 50-3200 g ae/ha triclopyr (Dow AgroSciences) and 50-3200 g ae/ha fluroxypyr (Dow Agr(...)the 2,4-D metabolite resulting from AAD-1 activity, 2,4-dichlorophenol (DCP, Sigma) (at 50-3200 g ae/ha, technical grade). All applications were formulated in 200 mM Hepes buffer (pH 7.5). Each treatment was replicated 3-4 times. (...)Keller, G. H., and M. M. Manak. 1987. DNA Probes. Stockton Press, New York, N.Y., pp. 169-170. - Kohler, H. P. E. 1999. Sphingobium herbicidovorans MH: a versatile phenoxyalkanoic acid herbicide degrader. J. Ind Microbiol and Biotech. 23:336(...) (...)and J. Glazebrook. 2002. Arabidopsis: A Laboratory Manual. Cold Spring Harbor Lab Press, Cold Spring Harbor, N.Y. 358 pp. - Weising, K., J. Schell, and G. Kahl. 1988. Foreign genes in plants: transfer, structure, expression and applications.(...)WSSA. 2002. Herbicide Handbook (8th ed). Weed Science Society of America. Lawrence, Kans. 492 pp. - Zeng P, D. Vadnais, Z. Zhang, and J. Polacco. 2004. Refined glufosinate selection in Agrobacterium-mediated transformation of soybean [Glycin(...) DESC (US20210254090) Four different lines were each treated with four different doses of 2,4-D and their injury was graded 4 (panel A) and 14 (panel B) days after treatment. Their expression of AAD-1 (v3) in leaves was also determined using ELISA (panel C). DESC (US20210147867) (...)the art, as described in, for example, Keller, G. H., M. M. Manak (1987) DNA Probes, Stockton Press, New York, N.Y., pp. 169-170. For example, as stated therein, low stringency conditions can be achieved by first washing with 2×SSC (Standar(...) (...)0.4 ml solution/3-inch pot) or applied by track sprayer in a 187 L/ha spray volume. 2,4-D used was either technical grade (Sigma, St. Louis, Mo.) dissolved in DMSO and diluted in water (<1% DMSO final concentration) or the commercial dimeth(...) Dichlorprop used was technical grade (Sigma, St. Louis, Mo.) dissolved in DMSO and diluted in water (<1% DMSO final concentration). As herbicide rates increased beyond 800 g ae/ha, the pH of the spray solution became exceedingly acidic, bur(...) (...)12.5-1600 g ae/ha mecoprop (AH Marks), 50-3200 g ae/ha R-dichlorprop (AH Marks), 8.75-1120 g ae/ha 2,4,5-T (technical grade); pyridyloxyacetates herbicides 50-3200 g ae/ha triclopyr (Dow AgroSciences) and 50-3200 g ae/ha fluroxypyr (Dow Agr(...)the 2,4-D metabolite resulting from AAD-1 activity, 2,4-dichlorophenol (DCP, Sigma) (at 50-3200 g ae/ha, technical grade). All applications were formulated in 200 mM Hepes buffer (pH 7.5). Each treatment was replicated 3-4 times. (...)Keller, G. H., and M. M. Manak. 1987. DNA Probes. Stockton Press, New York, N.Y., pp. 169-170. - Kohler, H. P. E. 1999. Sphingobium herbicidovorans MH: a versatile phenoxyalkanoic acid herbicide degrader. J. Ind Microbiol and Biotech. 23:336(...) (...)and J. Glazebrook. 2002. Arabidopsis: A Laboratory Manual. Cold Spring Harbor Lab Press, Cold Spring Harbor, N.Y. 358 pp. - Weising, K., J. Schell, and G. Kahl. 1988. Foreign genes in plants: transfer, structure, expression and applications.(...)WSSA. 2002. Herbicide Handbook (8th ed). Weed Science Society of America. Lawrence, Kans. 492 pp. - Zeng P, D. Vadnais, Z. Zhang, and J. Polacco. 2004. Refined glufosinate selection in Agrobacterium-mediated transformation of soybean [Glycin(...) DESC (US20210147867) Four different lines were each treated with four different doses of 2,4-D and their injury was graded 4 (panel A) and 14 (panel B) days after treatment. Their expression of AAD-1 (v3) in leaves was also determined using ELISA (panel C). DESC (US20170088855) (...)Comput. Methods Genome Res. [Proc. Int. Symp.], Meeting Date 1992 (Suhai and Sandor, Eds.), Plenum: New York, N.Y., pp. 111-20). Where sequence analysis software has been used to analyze a nucleotide or amino acid sequence herein, the resul(...) (...)the art, as described in, for example, Keller, G. H., M. M. Manak (1987) DNA Probes, Stockton Press, New York, N.Y., pp. 169-170. For example, as stated therein, low stringency conditions can be achieved by first washing with 2×SSC (Standar(...) (...)0.4 ml solution/3-inch pot) or applied by track sprayer in a 187 L/ha spray volume. 2,4-D used was either technical grade (Sigma, St. Louis, Mo.) dissolved in DMSO and diluted in water (<1% DMSO final concentration) or the commercial dimeth(...) Dichlorprop used was technical grade (Sigma, St. Louis, Mo.) dissolved in DMSO and diluted in water (<1% DMSO final concentration). As herbicide rates increased beyond 800 g ae/ha, the pH of the spray solution became exceedingly acidic, bur(...) (...)12.5-1600 g ae/ha mecoprop (AH Marks), 50-3200 g ae/ha R-dichlorprop (AH Marks), 8.75-1120 g ae/ha 2,4,5-T (technical grade); pyridyloxyacetates herbicides 50-3200 g ae/ha triclopyr (Dow AgroSciences) and 50-3200 g ae/ha fluroxypyr (Dow Agr(...)and the 2,4-D metabolite resulting from AAD1 activity, 2,4-dichlorophenol (DCP, Sigma) (at 50-3200 g ae/ha, technical grade). All applications were formulated in 200 mM Hepes buffer (pH 7.5). Each treatment was replicated 3-4 times. Food Product Press, an imprint of the Haworth Press, Inc., New York, pp 309-350, herein incorporated by reference. Other turfgrass transformation protocols are known in the art and may be deployed or used in conjunction with the above descr(...) DESC (US20170088855) Four different lines were each treated with four different doses of 2,4-D and their injury was graded 4 (panel A) and 14 (panel B) days after treatment. Their expression of AAD1 (v3) in leaves was also determined using ELISA (panel C). DESC (US20170022515) (...)the art, as described in, for example, Keller, G. H., M. M. Manak (1987) DNA Probes, Stockton Press, New York, N.Y., pp. 169-170. For example, as stated therein, low stringency conditions can be achieved by first washing with 2×SSC (Standar(...) (...)0.4 ml solution/3-inch pot) or applied by track sprayer in a 187 L/ha spray volume. 2,4-D used was either technical grade (Sigma, St. Louis, Mo.) dissolved in DMSO and diluted in water (<1% DMSO final concentration) or the commercial dimeth(...) Dichlorprop used was technical grade (Sigma, St. Louis, Mo.) dissolved in DMSO and diluted in water (<1% DMSO final concentration). As herbicide rates increased beyond 800 g ae/ha, the pH of the spray solution became exceedingly acidic, bur(...) (...)12.5-1600 g ae/ha mecoprop (AH Marks), 50-3200 g ae/ha R-dichlorprop (AH Marks), 8.75-1120 g ae/ha 2,4,5-T (technical grade); pyridyloxyacetates herbicides 50-3200 g ae/ha triclopyr (Dow AgroSciences) and 50-3200 g ae/ha fluroxypyr (Dow Agr(...)the 2,4-D metabolite resulting from AAD-1 activity, 2,4-dichlorophenol (DCP, Sigma) (at 50-3200 g ae/ha, technical grade). All applications were formulated in 200 mM Hepes buffer (pH 7.5). Each treatment was replicated 3-4 times. (...)Keller, G. H., and M. M. Manak. 1987. DNA Probes. Stockton Press, New York, N.Y., pp. 169-170. - Kohler, H. P. E. 1999. Sphingobium herbicidovorans MH: a versatile phenoxyalkanoic acid herbicide degrader. J. Ind Microbiol and Biotech. 23:336(...) (...)and J. Glazebrook. 2002. Arabidopsis: A Laboratory Manual. Cold Spring Harbor Lab Press, Cold Spring Harbor, N.Y. 358 pp. - Weising, K., J. Schell, and G. Kahl. 1988. Foreign genes in plants: transfer, structure, expression and applications.(...)WSSA. 2002. Herbicide Handbook (8th ed). Weed Science Society of America. Lawrence, Kans. 492 pp. - Zeng P, D. Vadnais, Z. Zhang, and J. Polacco. 2004. Refined glufosinate selection in Agrobacterium-mediated transformation of soybean [Glycin(...) DESC (US20170022515) Four different lines were each treated with four different doses of 2,4-D and their injury was graded 4 (panel A) and 14 (panel B) days after treatment. Their expression of AAD-1 (v3) in leaves was also determined using ELISA (panel C). DESC (US20150344903) (...)the art, as described in, for example, Keller, G. H., M. M. Manak (1987) DNA Probes, Stockton Press, New York, N.Y., pp. 169-170. For example, as stated therein, low stringency conditions can be achieved by first washing with 2×SSC (Standar(...) (...)0.4 ml solution/3-inch pot) or applied by track sprayer in a 187 L/ha spray volume. 2,4-D used was either technical grade (Sigma, St. Louis, Mo.) dissolved in DMSO and diluted in water (<1% DMSO final concentration) or the commercial dimeth(...) Dichlorprop used was technical grade (Sigma, St. Louis, Mo.) dissolved in DMSO and diluted in water (<1% DMSO final concentration). As herbicide rates increased beyond 800 g ae/ha, the pH of the spray solution became exceedingly acidic, bur(...) (...)12.5-1600 g ae/ha mecoprop (AH Marks), 50-3200 g ae/ha R-dichlorprop (AH Marks), 8.75-1120 g ae/ha 2,4,5-T (technical grade); pyridyloxyacetates herbicides 50-3200 g ae/ha triclopyr (Dow AgroSciences) and 50-3200 g ae/ha fluroxypyr (Dow Agr(...)the 2,4-D metabolite resulting from AAD-1 activity, 2,4-dichlorophenol (DCP, Sigma) (at 50-3200 g ae/ha, technical grade). All applications were formulated in 200 mM Hepes buffer (pH 7.5). Each treatment was replicated 3-4 times. (...)Keller, G. H., and M. M. Manak. 1987. DNA Probes. Stockton Press, New York, N.Y., pp. 169-170. - Kohler, H. P. E. 1999. Sphingobium herbicidovorans MH: a versatile phenoxyalkanoic acid herbicide degrader. J. Ind Microbiol and Biotech. 23:336(...) (...)and J. Glazebrook. 2002. Arabidopsis: A Laboratory Manual. Cold Spring Harbor Lab Press, Cold Spring Harbor, N.Y. 358 pp. - Weising, K., J. Schell, and G. Kahl. 1988. Foreign genes in plants: transfer, structure, expression and applications.(...)WSSA. 2002. Herbicide Handbook (8th ed). Weed Science Society of America. Lawrence, Kans. 492 pp. - Zeng P, D. Vadnais, Z. Zhang, and J. Polacco. 2004. Refined glufosinate selection in Agrobacterium-mediated transformation of soybean [Glycin(...) DESC (US20150344903) Four different lines were each treated with four different doses of 2,4-D and their injury was graded 4 (panel A) and 14 (panel B) days after treatment. Their expression of AAD-1 (v3) in leaves was also determined using ELISA (panel C). DESC (US20110124503) (...)the art, as described in, for example, Keller, G. H., M. M. Manak (1987) DNA Probes, Stockton Press, New York, N.Y., pp. 169-170. For example, as stated therein, low stringency conditions can be achieved by first washing with 2×SSC (Standar(...) (...)0.4 ml solution/3-inch pot) or applied by track sprayer in a 187 L/ha spray volume. 2,4-D used was either technical grade (Sigma, St. Louis, Mo.) dissolved in DMSO and diluted in water (<1% DMSO final concentration) or the commercial dimeth(...) Dichlorprop used was technical grade (Sigma, St. Louis, Mo.) dissolved in DMSO and diluted in water (<1% DMSO final concentration). As herbicide rates increased beyond 800 g ae/ha, the pH of the spray solution became exceedingly acidic, bur(...) (...)12.5-1600 g ae/ha mecoprop (AH Marks), 50-3200 g ae/ha R-dichlorprop (AH Marks), 8.75-1120 g ae/ha 2,4,5-T (technical grade); pyridyloxyacetates herbic(...)
TW202239854 WO2022/212143 | DOW GLOBAL TECHNOLOGIES | 2021-03-31 | (WO2022212143) Moisture-curable semiconductive formulation | (WO2022/212143) A moisture-curable semiconductive formulation consisting essentially of a mixture of an ethylene/(alkenyl-functional hydrolyzable silane)/(optional olefinic hydrocarbon) copolymer and a conventional carbon black. Also discovered methods of making and using same, a moisture-cured semiconductive product made therefrom, and articles containing or made from same. | (WO2022/212143) CLAIMS 1. A moisture-curable semiconductive formulation consisting essentially of from 43 to 86 weight percent (wt%) of (A) an ethylene/(alkenyl-functional hydrolyzable silane)/(optional olefinic hydrocarbon) copolymer (“(A) Curable Copolymer” or, simply, “(A)”; moisture curable); from 14.0 to 30.0 wt% of (B) a conventional carbon black (“(B) Carbon Black”, or, simply, “(B)’”); and a total amount of from 0 to 27 wt% of (X) at least one additive, which is not selected from (A) and (B); wherein the composition of the (A) ethylene/(alkenyl-functional hydrolyzable silane)/(optional olefinic hydrocarbon) copolymer is from 58.5 to 99.5 wt% of ethylenic units, from 0.5 to 5.0 wt% of comonomeric units derived from the alkenyl-functional hydrolyzable silane, and from 0 to 40 wt% of comonomeric units derived from one or more olefinic hydrocarbons, all based on weight of (A); wherein the (A) ethylene/(alkenyl-functional hydrolyzable silane)/(optional olefinic hydrocarbon) copolymer has a melt index (I2, 190° C., 2.16 kg) from 1.0 to 2.0 grams per 10 minutes (g/10 min.); wherein the (B) Carbon Black has either: a Brunauer, Emmett and Teller (BET) total surface area (“BET-1”) from 140 to 640 square meters per gram (m2/g) measured by a multipoint nitrogen adsorption method according to ASTM D6556-19a, or an oil absorption number (“OAN-1”) of greater than 185 milliliters oil per 100 grams carbon black (mL/100 g) measured according to ASTM D2414-19, or both BET-1 and OAN-1 ; wherein the (X) at least one additive comprises (C) a silanol condensation catalyst and/or (D) an antioxidant; and wherein the wt% of (A) in the formulation and the wt% of the comonomeric units derived from the alkenyl-functional hydrolyzable silane in (A) together are sufficient such that the amount of the comonomeric units derived from the alkenyl-functional hydrolyzable silane is from 0.7 to 3.0 wt% of the formulation; and wherein the formulation has a volume resistivity of less than 100,000 Ohm-centimeters (Ohm-cm), measured at 130° C. according to the Volume Resistivity Test Method, described in the Description. 2. The moisture-curable semiconductive formulation of claim 1 wherein the (A) Curable Copolymer has any one of limitations (i) to (v): (i) the optional olefinic hydrocarbon is absent and the (A) ethylene/(alkenyl-functional hydrolyzable silane)/(optional olefinic hydrocarbon) copolymer is an ethylene/(alkenyl-functional hydrolyzable silane) copolymer; (ii) the optional olefinic hydrocarbon is present and is a (C3-C4o)alpha-olefin and the (A) ethylene/(alkenyl- functional hydrolyzable silane)/(optional olefinic hydrocarbon) copolymer is an ethylene/(alkenyl-functional hydrolyzable silane)/(C3-C4o)alpha-olefin copolymer; (iii) the alkenyl-functional hydrolyzable silane is of formula H2C=C(Ra)-((C-¦-C2o)alkylene)k-(C=0)j- ((C-¦-C2o)alkylene)k-Si(R)m(R1)3_m, wherein subscript j is 0 or 1 ; subscript k is 0 or 1 ; subscript m is 1 , 2, or 3; Ra is H or methyl; each R independently is H, hydroxyl (-OH), an alkoxy, a carboxy, an N,N-dialkylamino, an alkyloximo, or a dialkyloximo; and each R1 independently is hydrocarbyl; (iv) both (i) and (iii); and (v) both (ii) and (iii). 3. The moisture-curable semiconductive formulation of any one of claims 1 to 2 wherein the (B) Carbon Black has any one of limitations (i) to (vi): (i) the BET total surface area BET- 1 is from 61 to 69 m2/g (e.g., 65 m2/g) and the oil absorption number OAN-1 is greater than 185 mL/100 g; (ii) the BET total surface area BET-1 is from 221 to 259 m2/g and the oil absorption number OAN-1 is greater than 170 mL/100 g; (iii) the BET total surface area BET- 1 is from 321 to 349 m2/g and the oil absorption number OAN-1 is greater than 170 mL/100 g; (iv) the BET total surface area BET-1 is from 755 to 844 m2/g and the oil absorption number OAN-1 is from 300 390 mL/100 g; (v) the oil absorption number OAN-1 is greater than 185 mL/100 g; (vi) the (B) Carbon Black is a furnace black. 4. The moisture-curable semiconductive formulation of claim 3 wherein the (A) Curable Copolymer has any one of limitations (i) to (v) of claim 2 and the (B) Carbon Black has any one of limitations (i) to (vi) of claim 3. 5. The moisture-curable semiconductive formulation of any one of claims 1 to 4 wherein the (X) at least one additive is present in the formulation and comprises the (C) silanol condensation catalyst and the (D) antioxidant; and optionally (E) a carrier resin, (F) a metal deactivator, or (G) a moisture scavenger, or a combination of any two or more of (E) to (G). 6. A method of making a moisture-curable semiconductive formulation of any one of claims 1 to 5, the method comprising mixing the (B) Carbon Black into the (A) ethylene/(alkenyl-functional hydrolyzable silane)/(optional olefinic hydrocarbon) copolymer in such a way so as to make the moisture-curable semiconductive formulation. 7. A moisture-cured semiconductive product that is made by moisture curing the moisture-curable semiconductive formulation of any one of claims 1 to 5 to give the moisture- cured semiconductive product, which has a crosslinked polyethylene network made by cross- linking molecules of the (A) ethylene/(alkenyl-functional hydrolyzable silane)/(optional olefinic hydrocarbon) copolymer and wherein the crosslinked polyethylene network contains dispersed therein the (B) Carbon Black, and, optionally, the (X) at least one additive. 8. The moisture-cured semiconductive product of claim 7 having any one of the following properties (i) to (vii): (i) a gel content of greater than 40.0 wt%, as measured according the Gel Content Test Method, described in the Description; (ii) a volume resistivity measured separately at 90° C. and 130° C. of less than 10,000 Ohm-centimeters (Ohm-cm) each, as measured according to the Volume Resistivity Test Method, described in the Description; (iii) an elongation of greater than 85% after 7 days at 121 ° C., as measured according to the Hot Creep and Elongation Test Method, described in the Description; (iv) a low-temperature brittleness failure at less than or equal to -25° C., as determined according to the Low- Temperature Brittleness Test Method, described in the Description; (v) surface roughness, Ra, of less than 2.06 micrometers (pm), wherein Ra is the arithmetic average deviation above and below a center line of a stylus passing over the surface of the tape, as measured according to the Surface Roughness Test Method, described in the Description; (vi) free of scorch lumps as determined according to the Scorch Lumps on Wire Insulation Test Method, described in the Description; and (vii) passes the Wafer Boil Test as determined according to the Wafer Boil Test Method, described in the Description. 9. A manufactured article comprising a shaped form of the moisture-cured semiconductive product of claim 7 or 8. 10. A method of making the manufactured article of claim 9, the method comprising shaping a melt of the moisture-curable semiconductive formulation to give a shaped moisture- curable semiconductive formulation, and then subjecting the shaped moisture-curable semiconductive formulation to moisture-curing conditions to give the manufactured article. 11. A coated conductor comprising a conductive core and a semiconductive layer at least partially surrounding the conductive core, wherein at least a portion of the semiconductive layer comprises the moisture-cured semiconductive product of claim 7 or 8. 12. A method of making the coated conductor of claim 11 , the method comprising extruding a layer of a melt of the moisture-curable semiconductive formulation onto the conductive core to give a conductive core covered by the extruded layer of the moisture- curable semiconductive formulation, and then subjecting the extruded layer of moisture- curable semiconductive formulation to moisture-curing conditions to give the a coated conductor comprising the conductive core covered by the semiconductive layer. 13. A method of conducting electricity, the method comprising applying a voltage across the conductive core of the coated conductor of claim 11 so as to generate a flow of electricity through the conductive core. AMENDED CLAIMS received by the International Bureau on 01 August 2022 (01.08.2022) 1. A moisture-curable semiconductive formulation consisting essentially of from 43 to 86 weight percent (wt%) of (A) an ethylene/ (alkenyl-functional hydrolyzable silane)/(optional olefinic hy drocarbon) copolymer (“(A) Curable Copolymer” or, simply, “(A)”; moisture curable); from 14.0 to 30.0 wt% of (B) a conventional carbon black (“(B) Carbon Black”, or, simply, “(B)’”); and a total amount of from 0 to 27 wt% of (X) at least one additive, which is not selected from (A) and (B); wherein the composition of the (A) ethylene/ (alkenyl-functional hydrolyzable silane)/(optional olefinic hy drocarbon) copolymer is from 58.5 to 99.5 wt% of ethylenic units, from 0.5 to 5.0 wt% of comonomeric units derived from the alkenyl- functional hydrolyzable silane, and from 0 to 40 wt% of comonomeric units derived from one or more olefinic hydrocarbons, all based on weight of (A); wherein the (A) ethylene/( alkenyl-functional hy drolyzable silane)/(optional olefinic hydrocarbon) copolymer has a melt index (12, 190° C., 2.16 kg) from 1.0 to 2.0 grams per 10 minutes (g/10 min.); wherein the (B) Carbon Black has either: a Brunauer, Emmett and Teller (BET) total surface area (“BET-1”) from 140 to 640 square meters per gram (m2/g) measured by a multipoint nitrogen adsorption method according to ASTM D6556-19a, or an oil absorption number (“OAN-1”) of greater than 185 milliliters oil per 100 grams carbon black (mL/100 g) measured according to ASTM D2414-19, or both BET-1 and OAN-1; wherein the (X) at least one additive comprises (C) a silanol condensation catalyst and/or (D) an antioxidant; and wherein the wt% of (A) in the formulation and the wt% of the comonomeric units derived from the alkenyl-functional hydrolyzable silane in (A) together are sufficient such that the amount of the comonomeric units derived from the alkenyl-functional hydrolyzable silane is from 0.7 to 3.0 wt% of the formulation; and wherein the formulation has a volume resistivity of less than 100,000 Ohm-centimeters (Ohm-cm), measured at 130° C. according to the Volume Resistivity Test Method, described in the Description; wherein the (B) Carbon Black has limitation (i) or (ii): (i) the BET total surface area BET-1 is from 221 to 259 m2/g and the oil absorption number OAN-1 is greater than 170 mL/100 g; or (ii) the BET total surface area BET-1 is from 755 to 844 m2/g and the oil absorption number OAN-1 is from 300 390 mL/100 g. 2. The moisture-curable semiconductive formulation of claim 1 wherein the (A) Curable Copolymer has any one of limitations (i) to (v): (i) the optional olefinic hydrocarbon is absent and the (A) ethylene/ (alkenyl-functional hydrolyzable silane)/(optional olefinic hy drocarbon) copolymer is an ethylene/( alkenyl-functional hydrolyzable silane) copolymer; (ii) the optional olefinic hydrocarbon is present and is a (C3-C40)alpha-olefin and the (A) ethylene/(alkenyl-functional hy drolyzable silane)/(optional olefinic hydrocarbon) copolymer is an ethylene/( alkenyl-functional hydrolyzable silane)/(C3-C40)alpha-olefin copolymer; (iii) the alkenyl-functional hydrolyzable silane is of formula H2C=C(Ra)-((C 1 -C20)alkylene)k-(C=O)j-((C 1 -C20)alkylene)k-Si(R) m(Rl)3-m, wherein subscript j is 0 or 1; subscript k is 0 or 1; subscript m is 1, 2, or 3; Ra is H or methyl; each R independently is H, hydroxyl (-OH), an alkoxy, a carboxy, an N,N-dialkylamino, an alkyloximo, or a dialkyloximo; and each R1 independently is hydrocarbyl; (iv) both (i) and (iii); and (v) both (ii) and (iii). 3. The moisture-curable semiconductive formulation of any one of claims 1 to 2 wherein the (B) Carbon Black is a furnace black. [Claim 4] The moisture-curable semiconductive formulation of any one of claims 1 to 3 wherein the (X) at least one additive is present in the formulation and comprises the (C) silanol condensation catalyst and the (D) an tioxidant; and optionally (E) a carrier resin, (F) a metal deactivator, or (G) a moisture scavenger, or a combination of any two or more of (E) to (G). 5. A method of making a moisture-curable semiconductive formulation of any one of claims 1 to 4, the method comprising mixing the (B) Carbon Black into the (A) ethylene/(alkenyl-functional hydrolyzable silane)/(optional olefinic hydrocarbon) copolymer in such a way so as to make the moisture-curable semiconductive formulation. 6. A moisture-cured semiconductive product that is made by moisture curing the moisture-curable semiconductive formulation of any one of claims 1 to 4 to give the moisture-cured semiconductive product, which has a crosslinked polyethylene network made by cross-linking molecules of the (A) ethylene/(alkenyl-functional hydrolyzable silane)/(optional olefinic hydrocarbon) copolymer and wherein the crosslinked polyethylene network contains dispersed therein the (B) Carbon Black, and, optionally, the (X) at least one additive. 7. The moisture-cured semiconductive product of claim 6 having any one of the following properties (i) to (vii): (i) a gel content of greater than 40.0 wt%, as measured according the Gel Content Test Method, described in the Description; (ii) a volume resistivity measured separately at 90° C. and 130° C. of less than 10,000 Ohm-centimeters (Ohm-cm) each, as measured according to the Volume Resistivity Test Method, described in the Description; (iii) an elongation of greater than 85% after 7 days at 121° C., as measured according to the Hot Creep and Elongation Test Method, described in the Description; (iv) a low- temperature brittleness failure at less than or equal to -25° C., as de termined according to the Low-Temperature Brittleness Test Method, described in the Description; (v) surface roughness, Ra, of less than 2.06 micrometers (mhi), wherein Ra is the arithmetic average deviation above and below a center line of a stylus passing over the surface of the tape, as measured according to the Surface Roughness Test Method, described in the Description; (vi) free of scorch lumps as determined according to the Scorch Lumps on Wire Insulation Test Method, described in the Description; and (vii) passes the Wafer Boil Test as de termined according to the Wafer Boil Test Method, described in the Description. 8. A manufactured article comprising a shaped form of the moisture-cured semiconductive product of claim 6 or 7. 9. A method of making the manufactured article of claim 8, the method comprising shaping a melt of the moisture-curable semiconductive for mulation to give a shaped moisture-curable semiconductive for mulation, and then subjecting the shaped moisture-curable semi conductive formulation to moisture-curing conditions to give the manu factured article. 10. A coated conductor comprising a conductive core and a semiconductive layer at least partially surrounding the conductive core, wherein at least a portion of the semiconductive layer comprises the moisture-cured semiconductive product of claim 6 or 7. 11. A method of making the coated conductor of claim 10, the method comprising extruding a layer of a melt of the moisture-curable semi conductive formulation onto the conductive core to give a conductive core covered by the extruded layer of the moisture-curable semi conductive formulation, and then subjecting the extruded layer of moisture-curable semiconductive formulation to moisture-curing conditions to give the a coated conductor comprising the conductive core covered by the semiconductive layer. 12. A method of conducting electricity, the method comprising applying a voltage across the conductive core of the coated conductor of claim 10 so as to generate a flow of electricity through the conductive core. | (WO2022212143A1) PENDING (TW202239854A) PENDING | (WO2022/212143) As indicated by the phrase "consisting essentially of", the moisture-curable semiconductive formulation advantageously is free of an ethylene/hydrolyzable silane/polar comonomer terpolymer, free of a polyorganosiloxane (also known as an organopolysiloxane) containing two or more functional end groups (such as two or more hydroxyl end groups), and free of ultra-low wettability carbon black (such as LITX 50 and LITX 200). | (WO2022/212143) 1. A moisture-curable semiconductive formulation consisting essentially of from 43 to 86 weight percent (wt%) of (A) an ethylene/(alkenyl-functional hydrolyzable silane)/(optional olefinic hydrocarbon) copolymer ("(A) Curable Copolymer" or, simply, "(A)"; moisture curable); from 14.0 to 30.0 wt% of (B) a conventional carbon black ("(B) Carbon Black", or, simply, "(B)'"); and a total amount of from 0 to 27 wt% of (X) at least one additive, which is not selected from (A) and (B); wherein the composition of the (A) ethylene/(alkenyl-functional hydrolyzable silane)/(optional olefinic hydrocarbon) copolymer is from 58.5 to 99.5 wt% of ethylenic units, from 0.5 to 5.0 wt% of comonomeric units derived from the alkenyl-functional hydrolyzable silane, and from 0 to 40 wt% of comonomeric units derived from one or more olefinic hydrocarbons, all based on weight of (A); wherein the (A) ethylene/(alkenyl-functional hydrolyzable silane)/(optional olefinic hydrocarbon) copolymer has a melt index (I2, 190° C., 2.16 kg) from 1.0 to 2.0 grams per 10 minutes (g/10 min.); wherein the (B) Carbon Black has either: a Brunauer, Emmett and Teller (BET) total surface area ("BET-1") from 140 to 640 square meters per gram (m2/g) measured by a multipoint nitrogen adsorption method according to ASTM D6556-19a, or an oil absorption number ("OAN-1") of greater than 185 milliliters oil per 100 grams carbon black (mL/100 g) measured according to ASTM D2414-19, or both BET-1 and OAN-1 ; wherein the (X) at least one additive comprises (C) a silanol condensation catalyst and/or (D) an antioxidant; and wherein the wt% of (A) in the formulation and the wt% of the comonomeric units derived from the alkenyl-functional hydrolyzable silane in (A) together are sufficient such that the amount of the comonomeric units derived from the alkenyl-functional hydrolyzable silane is from 0.7 to 3.0 wt% of the formulation; and wherein the formulation has a volume resistivity of less than 100,000 Ohm-centimeters (Ohm-cm), measured at 130° C. according to the Volume Resistivity Test Method, described in the Description. | (WO2022/212143) A moisture-curable semiconductive formulation consisting essentially of a mixture of an ethylene/(alkenyl-functional hydrolyzable silane)/(optional olefinic hydrocarbon) copolymer and a conventional carbon black. The present inventors provide a new moisture-curable semiconductive formulation and a new crosslinked semiconductive product made therefrom by moisture curing. | APD 2022-03-15 2022-03-23 CLMS (WO2022/212143) CLAIMS 1. A moisture-curable semiconductive formulation consisting essentially of from 43 to 86 weight percent (wt%) of (A) an ethylene/(alkenyl-functional hydrolyzable silane)/(optional olefinic hydrocarbon) copolymer (“(A) Curable Copolymer” or, simply, “(A)”; moisture curable); from 14.0 to 30.0 wt% of (B) a conventional carbon black (“(B) Carbon Black”, or, simply, “(B)’”); and a total amount of from 0 to 27 wt% of (X) at least one additive, which is not selected from (A) and (B); wherein the composition of the (A) ethylene/(alkenyl-functional hydrolyzable silane)/(optional olefinic hydrocarbon) copolymer is from 58.5 to 99.5 wt% of ethylenic units, from 0.5 to 5.0 wt% of comonomeric units derived from the alkenyl-functional hydrolyzable silane, and from 0 to 40 wt% of comonomeric units derived from one or more olefinic hydrocarbons, all based on weight of (A); wherein the (A) ethylene/(alkenyl-functional hydrolyzable silane)/(optional olefinic hydrocarbon) copolymer has a melt index (I2, 190° C., 2.16 kg) from 1.0 to 2.0 grams per 10 minutes (g/10 min.); wherein the (B) Carbon Black has either: a Brunauer, Emmett and Teller (BET) total surface area (“BET-1”) from 140 to 640 square meters per gram (m2/g) measured by a multipoint nitrogen adsorption method according to ASTM D6556-19a, or an oil absorption number (“OAN-1”) of greater than 185 milliliters oil per 100 grams carbon black (mL/100 g) measured according to ASTM D2414-19, or both BET-1 and OAN-1 ; wherein the (X) at least one additive comprises (C) a silanol condensation catalyst and/or (D) an antioxidant; and wherein the wt% of (A) in the formulation and the wt% of the comonomeric units derived from the alkenyl-functional hydrolyzable silane in (A) together are sufficient such that the amount of the comonomeric units derived from the alkenyl-functional hydrolyzable silane is from 0.7 to 3.0 wt% of the formulation; and wherein the formulation has a volume resistivity of less than 100,000 Ohm-centimeters (Ohm-cm), measured at 130° C. according to the Volume Resistivity Test Method, described in the Description. 2. The moisture-curable semiconductive formulation of claim 1 wherein the (A) Curable Copolymer has any one of limitations (i) to (v): (i) the optional olefinic hydrocarbon is absent and the (A) ethylene/(alkenyl-functional hydrolyzable silane)/(optional olefinic hydrocarbon) copolymer is an ethylene/(alkenyl-functional hydrolyzable silane) copolymer; (ii) the optional olefinic hydrocarbon is present and is a (C3-C4o)alpha-olefin and the (A) ethylene/(alkenyl- functional hydrolyzable silane)/(optional olefinic hydrocarbon) copolymer is an ethylene/(alkenyl-functional hydrolyzable silane)/(C3-C4o)alpha-olefin copolymer; (iii) the alkenyl-functional hydrolyzable silane is of formula H2C=C(Ra)-((C-¦-C2o)alkylene)k-(C=0)j- ((C-¦-C2o)alkylene)k-Si(R)m(R1)3_m, wherein subscript j is 0 or 1 ; subscript k is 0 or 1 ; subscript m is 1 , 2, or 3; Ra is H or methyl; each R independently is H, hydroxyl (-OH), an alkoxy, a carboxy, an N,N-dialkylamino, an alkyloximo, or a dialkyloximo; and each R1 independently is hydrocarbyl; (iv) both (i) and (iii); and (v) both (ii) and (iii). 3. The moisture-curable semiconductive formulation of any one of claims 1 to 2 wherein the (B) Carbon Black has any one of limitations (i) to (vi): (i) the BET total surface area BET- 1 is from 61 to 69 m2/g (e.g., 65 m2/g) and the oil absorption number OAN-1 is greater than 185 mL/100 g; (ii) the BET total surface area BET-1 is from 221 to 259 m2/g and the oil absorption number OAN-1 is greater than 170 mL/100 g; (iii) the BET total surface area BET- 1 is from 321 to 349 m2/g and the oil absorption number OAN-1 is greater than 170 mL/100 g; (iv) the BET total surface area BET-1 is from 755 to 844 m2/g and the oil absorption number OAN-1 is from 300 390 mL/100 g; (v) the oil absorption number OAN-1 is greater than 185 mL/100 g; (vi) the (B) Carbon Black is a furnace black. 4. The moisture-curable semiconductive formulation of claim 3 wherein the (A) Curable Copolymer has any one of limitations (i) to (v) of claim 2 and the (B) Carbon Black has any one of limitations (i) to (vi) of claim 3. 5. The moisture-curable semiconductive formulation of any one of claims 1 to 4 wherein the (X) at least one additive is present in the formulation and comprises the (C) silanol condensation catalyst and the (D) antioxidant; and optionally (E) a carrier resin, (F) a metal deactivator, or (G) a moisture scavenger, or a combination of any two or more of (E) to (G). 6. A method of making a moisture-curable semiconductive formulation of any one of claims 1 to 5, the method comprising mixing the (B) Carbon Black into the (A) ethylene/(alkenyl-functional hydrolyzable silane)/(optional olefinic hydrocarbon) copolymer in such a way so as to make the moisture-curable semiconductive formulation. 7. A moisture-cured semiconductive product that is made by moisture curing the moisture-curable semiconductive formulation of any one of claims 1 to 5 to give the moisture- cured semiconductive product, which has a crosslinked polyethylene network made by cross- linking molecules of the (A) ethylene/(alkenyl-functional hydrolyzable silane)/(optional olefinic hydrocarbon) copolymer and wherein the crosslinked polyethylene network contains dispersed therein the (B) Carbon Black, and, optionally, the (X) at least one additive. 8. The moisture-cured semiconductive product of claim 7 having any one of the following properties (i) to (vii): (i) a gel content of greater than 40.0 wt%, as measured according the Gel Content Test Method, described in the Description; (ii) a volume resistivity measured separately at 90° C. and 130° C. of less than 10,000 Ohm-centimeters (Ohm-cm) each, as measured according to the Volume Resistivity Test Method, described in the Description; (iii) an elongation of greater than 85% after 7 days at 121 ° C., as measured according to the Hot Creep and Elongation Test Method, described in the Description; (iv) a low-temperature brittleness failure at less than or equal to -25° C., as determined according to the Low- Temperature Brittleness Test Method, described in the Description; (v) surface roughness, Ra, of less than 2.06 micrometers (pm), wherein Ra is the arithmetic average deviation above and below a center line of a stylus passing over the surface of the tape, as measured according to the Surface Roughness Test Method, described in the Description; (vi) free of scorch lumps as determined according to the Scorch Lumps on Wire Insulation Test Method, described in the Description; and (vii) passes the Wafer Boil Test as determined according to the Wafer Boil Test Method, described in the Description. 9. A manufactured article comprising a shaped form of the moisture-cured semiconductive product of claim 7 or 8. 10. A method of making the manufactured article of claim 9, the method comprising shaping a melt of the moisture-curable semiconductive formulation to give a shaped moisture- curable semiconductive formulation, and then subjecting the shaped moisture-curable semiconductive formulation to moisture-curing conditions to give the manufactured article. 11. A coated conductor comprising a conductive core and a semiconductive layer at least partially surrounding the conductive core, wherein at least a portion of the semiconductive layer comprises the moisture-cured semiconductive product of claim 7 or 8. 12. A method of making the coated conductor of claim 11 , the method comprising extruding a layer of a melt of the moisture-curable semiconductive formulation onto the conductive core to give a conductive core covered by the extruded layer of the moisture- curable semiconductive formulation, and then subjecting the extruded layer of moisture- curable semiconductive formulation to moisture-curing conditions to give the a coated conductor comprising the conductive core covered by the semiconductive layer. 13. A method of conducting electricity, the method comprising applying a voltage across the conductive core of the coated conductor of claim 11 so as to generate a flow of electricity through the conductive core. AMENDED CLAIMS received by the International Bureau on 01 August 2022 (01.08.2022) 1. A moisture-curable semiconductive formulation consisting essentially of from 43 to 86 weight percent (wt%) of (A) an ethylene/ (alkenyl-functional hydrolyzable silane)/(optional olefinic hy drocarbon) copolymer (“(A) Curable Copolymer” or, simply, “(A)”; moisture curable); from 14.0 to 30.0 wt% of (B) a conventional carbon black (“(B) Carbon Black”, or, simply, “(B)’”); and a total amount of from 0 to 27 wt% of (X) at least one additive, which is not selected from (A) and (B); wherein the composition of the (A) ethylene/ (alkenyl-functional hydrolyzable silane)/(optional olefinic hy drocarbon) copolymer is from 58.5 to 99.5 wt% of ethylenic units, from 0.5 to 5.0 wt% of comonomeric units derived from the alkenyl- functional hydrolyzable silane, and from 0 to 40 wt% of comonomeric units derived from one or more olefinic hydrocarbons, all based on weight of (A); wherein the (A) ethylene/( alkenyl-functional hy drolyzable silane)/(optional olefinic hydrocarbon) copolymer has a melt index (12, 190° C., 2.16 kg) from 1.0 to 2.0 grams per 10 minutes (g/10 min.); wherein the (B) Carbon Black has either: a Brunauer, Emmett and Teller (BET) total surface area (“BET-1”) from 140 to 640 square meters per gram (m2/g) measured by a multipoint nitrogen adsorption method according to ASTM D6556-19a, or an oil absorption number (“OAN-1”) of greater than 185 milliliters oil per 100 grams carbon black (mL/100 g) measured according to ASTM D2414-19, or both BET-1 and OAN-1; wherein the (X) at least one additive comprises (C) a silanol condensation catalyst and/or (D) an antioxidant; and wherein the wt% of (A) in the formulation and the wt% of the comonomeric units derived from the alkenyl-functional hydrolyzable silane in (A) together are sufficient such that the amount of the comonomeric units derived from the alkenyl-functional hydrolyzable silane is from 0.7 to 3.0 wt% of the formulation; and wherein the formulation has a volume resistivity of less than 100,000 Ohm-centimeters (Ohm-cm), measured at 130° C. according to the Volume Resistivity Test Method, described in the Description; wherein the (B) Carbon Black has limitation (i) or (ii): (i) the BET total surface area BET-1 is from 221 to 259 m2/g and the oil absorption number OAN-1 is greater than 170 mL/100 g; or (ii) the BET total surface area BET-1 is from 755 to 844 m2/g and the oil absorption number OAN-1 is from 300 390 mL/100 g. 2. The moisture-curable semiconductive formulation of claim 1 wherein the (A) Curable Copolymer has any one of limitations (i) to (v): (i) the optional olefinic hydrocarbon is absent and the (A) ethylene/ (alkenyl-functional hydrolyzable silane)/(optional olefinic hy drocarbon) copolymer is an ethylene/( alkenyl-functional hydrolyzable silane) copolymer; (ii) the optional olefinic hydrocarbon is present and is a (C3-C40)alpha-olefin and the (A) ethylene/(alkenyl-functional hy drolyzable silane)/(optional olefinic hydrocarbon) copolymer is an ethylene/( alkenyl-functional hydrolyzable silane)/(C3-C40)alpha-olefin copolymer; (iii) the alkenyl-functional hydrolyzable silane is of formula H2C=C(Ra)-((C 1 -C20)alkylene)k-(C=O)j-((C 1 -C20)alkylene)k-Si(R) m(Rl)3-m, wherein subscript j is 0 or 1; subscript k is 0 or 1; subscript m is 1, 2, or 3; Ra is H or methyl; each R independently is H, hydroxyl (-OH), an alkoxy, a carboxy, an N,N-dialkylamino, an alkyloximo, or a dialkyloximo; and each R1 independently is hydrocarbyl; (iv) both (i) and (iii); and (v) both (ii) and (iii). 3. The moisture-curable semiconductive formulation of any one of claims 1 to 2 wherein the (B) Carbon Black is a furnace black. [Claim 4] The moisture-curable semiconductive formulation of any one of claims 1 to 3 wherein the (X) at least one additive is present in the formulation and comprises the (C) silanol condensation catalyst and the (D) an tioxidant; and optionally (E) a carrier resin, (F) a metal deactivator, or (G) a moisture scavenger, or a combination of any two or more of (E) to (G). 5. A method of making a moisture-curable semiconductive formulation of any one of claims 1 to 4, the method comprising mixing the (B) Carbon Black into the (A) ethylene/(alkenyl-functional hydrolyzable silane)/(optional olefinic hydrocarbon) copolymer in such a way so as to make the moisture-curable semiconductive formulation. 6. A moisture-cured semiconductive product that is made by moisture curing the moisture-curable semiconductive formulation of any one of claims 1 to 4 to give the moisture-cured semiconductive product, which has a crosslinked polyethylene network made by cross-linking molecules of the (A) ethylene/(alkenyl-functional hydrolyzable silane)/(optional olefinic hydrocarbon) copolymer and wherein the crosslinked polyethylene network contains dispersed therein the (B) Carbon Black, and, optionally, the (X) at least one additive. 7. The moisture-cured semiconductive product of claim 6 having any one of the following properties (i) to (vii): (i) a gel content of greater than 40.0 wt%, as measured according the Gel Content Test Method, described in the Description; (ii) a volume resistivity measured separately at 90° C. and 130° C. of less than 10,000 Ohm-centimeters (Ohm-cm) each, as measured according to the Volume Resistivity Test Method, described in the Description; (iii) an elongation of greater than 85% after 7 days at 121° C., as measured according to the Hot Creep and Elongation Test Method, described in the Description; (iv) a low- temperature brittleness failure at less than or equal to -25° C., as de termined according to the Low-Temperature Brittleness Test Method, described in the Description; (v) surface roughness, Ra, of less than 2.06 micrometers (mhi), wherein Ra is the arithmetic average deviation above and below a center line of a stylus passing over the surface of the tape, as measured according to the Surface Roughness Test Method, described in the Description; (vi) free of scorch lumps as determined according to the Scorch Lumps on Wire Insulation Test Method, described in the Description; and (vii) passes the Wafer Boil Test as de termined according to the Wafer Boil Test Method, described in the Description. 8. A manufactured article comprising a shaped form of the moisture-cured semiconductive product of claim 6 or 7. 9. A method of making the manufactured article of claim 8, the method comprising shaping a melt of the moisture-curable semiconductive for mulation to give a shaped moisture-curable semiconductive for mulation, and then subjecting the shaped moisture-curable semi conductive formulation to moisture-curing conditions to give the manu factured article. 10. A coated conductor comprising a conductive core and a semiconductive layer at least partially surrounding the conductive core, wherein at least a portion of the semiconductive layer comprises the moisture-cured semiconductive product of claim 6 or 7. 11. A method of making the coated conductor of claim 10, the method comprising extruding a layer of a melt of the moisture-curable semi conductive formulation onto the conductive core to give a conductive core covered by the extruded layer of the moisture-curable semi conductive formulation, and then subjecting the extruded layer of moisture-curable semiconductive formulation to moisture-curing conditions to give the a coated conductor comprising the conductive core covered by the semiconductive layer. 12. A method of conducting electricity, the method comprising applying a voltage across the conductive core of the coated conductor of claim 10 so as to generate a flow of electricity through the conductive core. DESC (WO2022212143) Improved moisture-curable polyethylene semiconductive materials are sought. (...)in the field include G. I. Razd’yakonova, et al., Comparison of the physiochemical properties of similar grades of carbon black, Kauchuk i Rezina, 2015, no. 2, pages 10 to 13, (as reported therein to be translated into English by P. Curtis (...) (...)C) silanol condensation catalyst and the (D) antioxidant; and optionally (E) a carrier resin (e.g., a low-density polyethylene or high-density polyethylene), (F) a metal deactivator (e.g., oxalyl bis(benzylidene)hydrazide (OABH)), or (G) a (...) (...)of any one of aspects 1 to 5 to give the moisture-cured semiconductive product, which has a crosslinked polyethylene network made by cross-linking molecules of the (A) ethylene/(alkenyl-functional hydrolyzable silane)/(optional olefinic hydrocarbon) copolymer and wherein the crosslinked polyethylene network contains dispersed therein the (B) Carbon Black, and, optionally, the (X) at least one addi(...) The moisture-curable polyolefin composition may be a one-part formulation, alternatively a multi-part formulation such as a two-part formulation. The two-part formulation may comprise first and second parts wherein constituents that may rea(...) (...)to provide antioxidizing properties to the moisture-curable semiconductive formulation and/or crosslinked polyolefin product. Examples of suitable (D) are bis(4-(1 -methyl-1 -phenylethyl)phenyl)amine (e.g., NAUGARD 445); 2,2'-methylene-bis((...) In some embodiments the moisture-curable semiconductive formulation and/or crosslinked polyolefin product is free of (D). When present, the total amount of the (D) antioxidant may be from 0.01 to 8 wt%, alternatively 0.05 to 7 wt%, alternat(...)alternatively 3 to 6 wt% of the total weight of the moisture-curable semiconductive formulation and/or crosslinked polyolefin product. In some embodiments the formulation and product comprises from 2.7 to 3.9 wt% of pentaerythritol tetrakis(...) For example the (E) carrier resin may be a blend consisting of an ethylene/1 - butene copolymer and a polyethylene homopolymer, such as a blend consisting of 85 to 90 wt% of the ethylene/1 -butene copolymer and from 10 to 15 wt% of the polyethylene homopolymer. The (F) metal deactivator functions to chelate with transition metal ions (e.g., residues of olefin polymerization catalysts) to render them inactive as oxidation catalysts. Examples of (F) are N'1 ,N'12-bis(2- hydroxybenzoyl)dodecanedihydr(...) (...)Resin (E)-1”): a blend consisting of 85 to 90 wt% of an ethylene/1 -butene copolymer and 10 to 15 wt% of a polyethylene homopolymer. The extrusion conditions included a melt temperature around 180s to 190s C. (using PE/pineapple/Maddock screw). The wire samples were cured overnight for at least 12 hours (e.g., from 12 to 24 hours) in a 90s C. water bath to make crosslink(...) DESC (TW202239854) Improved moisture curable polyethylene semiconductive materials improved moisture curable polyethylene semiconductive materials are sought. Comparative of the physiochemical properties of similar grade carbon black. Kauchuki Rezina, 2015, No. 2, Pages 10 to 13 (e.g. , by P. Curtis, International Polymer Science and Technology, 42, No. 8, 2014) See KR15/02/10; translated SEQ ID (...) (...)C) a silanol condensation catalyst and (D) an antioxidant, and optionally (E) a support resin (e.g. , low density polyethylene or high density polyethylene), wherein (X) at least one additive is present in the formulation (X); (F) Metal dea(...) (...)5 to obtain a moisture-cured semiconductive product, The moisture-cured semiconductive product has a crosslinked polyethylene network prepared by crosslinking molecules of (a) an ethylene/(alkenyl-functional hydrolyzable silane)/(optionally an olefin) copolymer, And wherein the crosslinked polyethylene network comprises dispersed therein (B) carbon black and optionally (X) at least one additive. The moisture curable polyolefin composition may be a one-part formulation, alternatively a multi-part formulation, such as a two-part formulation. The two-part formulation may comprise first and second parts, wherein the components that may(...) (...)to provide antioxidant properties to the moisture curable semiconductive formulation and/or the crosslinked polyolefin product. Examples of suitable (D) are bis (4- (1-methyl-1-phenylethyl) phenyl) amine (e.g. NAUGARD445); 2,2'-methylene-bi(...) (...)propionyl] hydrazide; In some embodiments, the moisture curable semiconductive formulation and/or the crosslinked polyolefin product does not contain (D). When present, the total amount of (D) antioxidant may be from 0.01 to 8 wt%, alternat(...)from 3 to 6 wt%, based on the total weight of the moisture curable semiconductive formulation and/or crosslinked polyolefin product. In some embodiments, The formulations and products included 2.7 to 3.9 weight percent neopentyl glycol tetr(...) For example, the (E) carrier resin may be a blend of ethylene/1-butene copolymer and a polyethylene homopolymer, such as a blend consisting of 85 to 90 weight percent of ethylene/1-butene copolymer and 10 to 15 weight percent of polyethylene homopolymer. (...)F) the metal deactivator is used to chelate a transition metal ion (e.g. , the residue of an olefin polymerization catalyst) to deactivate it as an oxidation catalyst. Examples of (F) are N'1, N'12-bis (2-hydroxybenzoyl) dodecanedihydrazide(...) (...)mixing a melt of a first polymer with a melt of a second polymer in an extruder) or a reactor blend (prepared by polymerization in the presence of a second polymer to form a first polymer or by simultaneous production of two polymers using (...) (...)A blend consisting of 85 to 90 weight percent of an ethylene/1-butene copolymer and 10 to 15 weight percent of a polyethylene homopolymer. The extrusion conditions contained a melt temperature of about 180°C to 190°C (PE/pineapple/Maddock screw). The wire sample is cured overnight in a 90°C water bath for at least 12 hours (e.g. , 12 to 24 hours) to produce a crosslinked semic(...) ECLM (WO2022212143) (...)of any one of claims 1 to 5 to give the moisture- cured semiconductive product, which has a crosslinked polyethylene network made by cross- linking molecules of the (A) ethylene/(alkenyl-functional hydrolyzable silane)/(optional olefinic hydrocarbon) copolymer and wherein the crosslinked polyethylene network contains dispersed therein the (B) Carbon Black, and, optionally, the (X) at least one add(...) (...)of any one of claims 1 to 4 to give the moisture-cured semiconductive product, which has a crosslinked polyethylene network made by cross-linking molecules of the (A) ethylene/(alkenyl-functional hydrolyzable silane)/(optional olefinic hydrocarbon) copolymer and wherein the crosslinked polyethylene network contains dispersed therein the (B) ECLM (TW202239854) The moisture-cured semiconductive product has a crosslinked polyethylene network prepared by crosslinking molecules of (a) ethylene/ (alkenyl-functional hydrolyzable silane)/ (optionally olefin) copolymer, And wherein the crosslinked polyethylene network comprises dispersed therein (B) carbon black and optionally (X) a(...) KEYW CROSSLINKED POLYETHYLENE NETWORK(26,4) POLYETHYLENE HOMOPOLYMER(6,3) ODES (TW202239854) (...)期刊出版物包含G. I. Razd'yakonova等人, 《類似等級之炭黑的生理化學特性之比較（Comparison of the physiochemical properties of similar grades of carbon black）》, Kauchuk i Rezina, 2015, 第2期, 第10至13頁, （如其中由P. Curtis自《國際聚合物科學與技術（International Poly(...) 擠出條件包含約180℃至190℃之熔融溫度（使用PE/菠蘿/Maddock螺桿）。 在90℃水浴中將電線樣本固化整夜持續至少12小時（例如，12至24小時），以製造呈塗佈導體之實施例之形式的交聯半導電產物。 使用塗佈導體之電線絕緣測試以下特性：是否存在焦塊；及晶圓沸騰測試。 PAN DOW GLOBAL TECHNOLOGIES
US20220213006 US11312670 SA517390095 BR112017021125 CN107438630 ES2736109 EP3280690 BR112017021125 US20180072637 EP3280690 CN107438630 BR112017021125 CA2981600 WO2016/164258 | DOW GLOBAL TECHNOLOGIES | 2015-04-10 2016-04-01 2017-10-05 2022-03-24 | (EP3280690) Butadiene telomerization catalyst and preparation thereof | (EP3280690) Catalyst compositions are prepared by contacting a palladium source and 1,3,5,7-tetramethyl-6-(2,4-dimethoxyphenyl)-2,4,8-trioxa-6-phosphaadamantane and a methoxyocta-diene compound, in a primary aliphatic alcohol, under suitable conditions including a ratio of equivalents of palladium to equivalents of 1,3,5,7-tetramethyl-6-(2,4-dimethoxyphenyl)-2,4,8-trioxa-6-phosphaadamantane ranging from greater than 1:1 to 1:1.3. The result is a complex of palladium, a 1,3,5,7-tetramethyl-6-(2,4-dimethoxyphenyl)-2,4,8-trioxa-6-phosphaada-mantane ligand, and a ligand selected from a methoxyoctadiene ligand, an octadienyl ligand, or a protonated octadienyl. Such complexes may, in solution, exhibit surprising solubility and storage stability and are useful in the telomerization of butadiene, which is a step in the production of 1-octene. | (EP3280690) 1. A catalyst composition useful for catalyzing the telomerization of butadiene comprising a complex comprising palladium, a 1,3,5,7-tetramethyl-6-(2,4-dimethoxyphenyl)-2,4,8-trioxa-6-phosphaadamantane ligand, and a ligand selected from a methoxyoctadiene ligand, an octadienyl ligand, and a protonated octadienyl ligand. 2. The composition of claim 1 wherein the methoxyoctadiene ligand is selected from 1-methoxy-2,7-octadiene and 3-methoxy-1,7-octadiene. 3. The composition of claim 1 or claim 2 wherein the complex is dissolved in a primary aliphatic alcohol. 4. The composition of claim 3 wherein the primary aliphatic alcohol is selected from methanol, ethanol, propanol, butanol, ethylene glycol, propylene glycol, glycerol, and combinations thereof. 5. The composition of any of claims 1 to 4 wherein the composition further comprises at least one of: (a) the counteranion of a carboxylic acid; (2) a promoter selected from alkoxides, enolates, phenoxides, borohydrides, and hydrazides, all of alkali metals; alkaline earth metals and quaternary ammoniums; alkali metal salts; and combinations thereof; and (3) combinations thereof. 6. A process for preparing a catalyst composition useful for catalyzing the telomerization of butadiene comprising dissolving as reagents a palladium source, 1,3,5,7-tetramethyl-6-(2,4-dimethoxyphenyl)-2,4,8-trioxa-6-phosphaadamantane, and a methoxyoctadiene compound, in a primary aliphatic alcohol, such that the ratio of equivalents of the palladium to equivalents of the 1,3,5,7-tetramethyl-6-(2,4-dimethoxyphenyl)-2,4,8-trioxa-6-phosphaadamantane ranges from greater than 1:1 to 1:1.3, under conditions sufficient to form a catalyst composition comprising a complex comprising palladium, a 1,3,5,7-tetramethyl-6-(2,4-dimethoxyphenyl)-2,4,8-trioxa-6-phosphaadamantane ligand, and a ligand selected from a methoxyoctadiene ligand, an octadienyl ligand, or a protonated octadienyl ligand, in the primary aliphatic alcohol. 7. The process of claim 6 wherein (a) the palladium source is selected from palladium acetylacetonate, palladium formate, palladium acetate, palladium propionate, palladium octanoate, palladium carbonate, palladium hydroxide, palladium citrate, tetrakis(triphenylphosphine) palladium, bis(1,5-cyclooctadiene) palladium, bis(dibenzylideneacetone) palladium, and combinations thereof; (b) the methoxyoctadiene compound is selected from 1-methoxy-2,7-octadiene, 3-methoxy-1,7-octadiene, and combinations thereof; (c) the primary aliphatic alcohol is selected from methanol, ethanol, propanol, butanol, ethylene glycol, propylene glycol, glycerol, and combinations thereof; or (d) a combination thereof. 8. The process of claim 6 or 7 wherein the process further comprises adding (a) a carboxylic acid; (b) a promoter selected from alkoxides, enolates, phenoxides, borohydrides, and hydrazides, all of alkali metals; alkaline earth metals and quaternary ammoniums; alkali metal salts; or a combination thereof; or (c) a combination thereof. 9. The process of any of claim 6 to 8 wherein the ratio of equivalents of the palladium source to the equivalents of the 1,3,5,7-tetramethyl-6-(2,4-dimethoxyphenyl)-2,4,8-trioxa-6-phospha-adamantane ranges from 1:1.2 to 1:1.3. 10. A process to telomerize butadiene comprising contacting butadiene and a catalyst composition comprising a complex comprising palladium, a 1,3,5,7-tetramethyl-6-(2,4-dimethoxyphenyl)-2,4,8-trioxa-6-phosphaadamantane ligand, and a ligand selected from a methoxyoctadiene ligand, an octadienyl ligand, or a protonated octadienyl, under conditions sufficient to telomerize at least a portion of the butadiene. | (EP3280690B1) GRANTED (US20220213006A1) PENDING (US11312670B2) GRANTED (WO2016164258A1) LAPSED (SA517390095B1) GRANTED (BR112017021125B1) GRANTED (CN107438630BB) GRANTED (ES2736109T3) GRANTED (CA2981600A1) PENDING | (EP3280690) A catalyst promoter such as an alkali or alkaline earth metal salt appears to be advantageous. Ed. 2010, 49, 7971-7975 , notes that Pd-catalyzed telomerization of 1,3-dienes is an important atom-efficient transformation that provides an economically attractive route to production of C8 bulk chemicals such as 1-octanol and 1-octene. Of these, palladium acetylacetonate is particularly preferred, as it offers the advantage of relatively low cost, relatively high reactivity, and convenient commercial availability. Furthermore, when redissolved in a primary aliphatic alcohol, the resulting catalyst solution will exhibit the invention's improvement in solubility and storage stability, provided that a slight excess of the TMPTA-di-OMe ligand (from greater than 0.1 to 0.3 equivalents, i.e., such that the complex can be re-formed from an equivalents ratio of palladium to TMPTA-di-OMe ranging from greater than 1:1.1 to 1:1.3) is also included in the solution. It is furthermore noted that, whether preparation includes equivalents within or outside of this range, the complex itself will most often present an approximately 1:1 stoichiometry, of palladium to 1,3,5,7-tetramethyl-6-(2,4-dimethoxy-phenyl)-2,4,8-trioxa-6-phosphaadamantane ligand. It is noted further that complex formation in the present invention is an equilibrium reaction. Where a methoxyoctadiene compound of either type is selected, but the complex is still in its intermediate form, the resulting composition will include the specific methoxyoctadiene ligand per se, and will be characterized as simply a diene complex. | (EP3280690) 1. A catalyst composition useful for catalyzing the telomerization of butadiene comprising a complex comprising palladium, a 1,3,5,7-tetramethyl-6-(2,4-dimethoxyphenyl)-2,4,8-trioxa-6-phosphaadamantane ligand, and a ligand selected from a methoxyoctadiene ligand, an octadienyl ligand, and a protonated octadienyl ligand. 10. A process to telomerize butadiene comprising contacting butadiene and a catalyst composition comprising a complex comprising palladium, a 1,3,5,7-tetramethyl-6-(2,4-dimethoxyphenyl)-2,4,8-trioxa-6-phosphaadamantane ligand, and a ligand selected from a methoxyoctadiene ligand, an octadienyl ligand, or a protonated octadienyl, under conditions sufficient to telomerize at least a portion of the butadiene. 6. A process for preparing a catalyst composition useful for catalyzing the telomerization of butadiene comprising dissolving as reagents a palladium source, 1,3,5,7-tetramethyl-6-(2,4-dimethoxyphenyl)-2,4,8-trioxa-6-phosphaadamantane, and a methoxyoctadiene compound, in a primary aliphatic alcohol, such that the ratio of equivalents of the palladium to equivalents of the 1,3,5,7-tetramethyl-6-(2,4-dimethoxyphenyl)-2,4,8-trioxa-6-phosphaadamantane ranges from greater than 1:1 to 1:1.3, under conditions sufficient to form a catalyst composition comprising a complex comprising palladium, a 1,3,5,7-tetramethyl-6-(2,4-dimethoxyphenyl)-2,4,8-trioxa-6-phosphaadamantane ligand, and a ligand selected from a methoxyoctadiene ligand, an octadienyl ligand, or a protonated octadienyl ligand, in the primary aliphatic alcohol. | (EP3280690) In one embodiment the invention provides a catalyst composition useful for catalyzing the telomerization of butadiene comprising a complex comprising palladium, a 1,3,5,7-tetramethyl-6-(2,4-dimethoxyphenyl)-2,4,8-trioxa-6-phosphaadamantane ligand, and a ligand selected from a methoxyoctadiene ligand, an octadienyl ligand, and a protonated octadienyl ligand. The present invention provides a catalyst composition; a process to prepare the catalyst composition; and a process using the catalyst composition; all of which relate in general to accomplishing the telomerization of butadiene. This invention relates generally to preparation of a butadiene telomerization catalyst precursor. | APD 2022-03-24 DESC (WO2016164258) (...)lents of a triarylphosphine (PAr3) {e.g., triphenyl phosphine (TPP) or tris(5-chloro-2-methoxyphenyl)phosph ine (TCM PP) in methanol. This precursor is stabilized by acetic acid that is also added during pre-cata lyst solution make-up, resu(...) Hausoul, et al., in "Mechanistic Study of the Pd/TOM PP-Catalyzed Telomerization of 1,3- Butadiene with Biomass-Based Alcohols: On the Reversibility of Phosphine Alkylation," ChemCatChem 2011, 3, 845-852, discloses testing of several catalyst systems, with emphasis upon Pd/TOM PP (tris(2-methoxyphenyl)phosphine). Hausoul, et al., in "Mechanistic study of the Pd/TOM PP-Catalyzed Telomerization of 1,3- Butadiene: Influence of Aromatic Solvents on Bis-Phosphine Complex Formation and Regio Selectivity," Organometallics, 2013, 32, 5047-5057, reports on Pd/TOM PP-catalyzed telomerization of 1,3-butadiene with phenols such as p-cresol, guaiacol and creosol. (...)re reduced slowly, but predictably, under such conditions to form neutral Pd(0) complexes, such as Pd(PPh3)3 or Pd(TCM PP)2(CH2=C{(C=0)Me}2. These resulting Pd(0) complexesare typically substantially less soluble in a prima ry aliphatic a l(...) DESC (CN107438630) Examples of processes for the short-chain polymerization of butadiene include the processes disclosed in U.S. (U.S.) patent 8,558,030, including in a palladium catalyst and the process of formula PAr3A process for contacting butadiene with (...) (...)et al in "Pd/PR3Convenient Access to important Reactive Intermediates in the catalytic 1,3-Butadiene short-chain polymerization (free Access to Key Reactive Intermediates in the Pd/PR 3-CalalzedTeleometric conversion of 1,3-Butadiene), "app(...)application chemistry International edition 2010,49,7971-7975, which records Pd-catalyzed 1,3-diene short-chain polymerization as an important atom-efficient conversion, provides an economically attractive production C8Route to bulk chemica(...) (...)Catalyzed Reactions for the Synthesis of fine chemicals,16, Highly Efficient Palladium-Catalyzed short-chain polymerization of butadiene with Methanol of Fine Chemicals,16, high efficiency impact Palladium-Catalyzed polymerization of butadiene with Methanol", advanced Synthesis and catalysis (adv. Synth. Catal.) 2001,3(...) (...)catalyzed short runs of butadiene with methanolControl of chemoselectivity and regioselectivity in chain polymerization (Palladium-Catalysis reactions for the Synthesis of Fine Chemicals,14, Control of Chemo-and Regiosselectivity in the Pal(...) (...)on the Formation and regioselectivity of the bisphosphine complexes (mechanical study of the Pd/TOMPP-Catalyzed polymerization of 1,3-Butadiene: infiluence of Aromatic solutions on bis-Phosphine-phosphate Synthesis and Regio selection), "or(...)and Regio selection), "organometallic Compounds", 2013,32,5047-5057, report on Pd/TOMPP Catalyzed short-chain polymerization of 1,3-Butadiene with phenols such as p-cresol, guaiacol and methoxycresol. (...)substituted aromatic compounds such as methoxyphenol and p-chlorophenol) in the presence of a short chain polymerization catalyst comprising palladium and a tertiary phosphate ligand compound to form a compound of the formula CH2=CH-CH2-CH2(...) (...)attorney docket No. 75444, 12/13/2013, and incorporated herein, discloses a process for preparing a short-chain polymerization catalyst precursor comprising dissolving one equivalent of palladium acetylacetonate and 1 to 3 equivalents of a (...) (...)and methods of using the catalyst compositions; all of these generally involve achieving short chain polymerization of butadiene. Such short chain polymerization is an important first step in the preparation of commercially valuable chemica(...) (...)reaction and/or reduce the induction period when the catalyst composition is used to catalyze the short-chain polymerization of butadiene. In non-limiting examples, such promoters may be selected from alkoxides, enols, phenoxides, borohydri(...) (...)is acceptable and, in preferred embodiments, within the preferred efficiency ranges for commercially available grades of 1-octene production chains in which the catalyst will most desirably be employed. Such short chain polymerization occurs as a result of the formation of reaction fluid (i.e., from contact between the catalyst composition of the present invention and butadiene, typically 1,3-butadiene), and desirably forms a methoxyoctadi(...) Table 2. short chain polymerization was run in duplicate at 70 ℃ with Pd: tmpta-di-OMe ═ 1: 1.2. (...)of NaOMe promoter were prepared by dissolving 0.75g NaOMe in 300mL MeOH. In a Parr reactor, short chain polymerization was carried out at 80 ℃ with 345mL of MeOH, 198g of crude C4(49.4 wt% butadiene, the remainder being mainly butane and bu(...) Table 4. short chain polymerization was run in duplicate at 60 ℃ with Pd: tmpta-di-OMe ═ 1: 1.2. (...)was encountered in the performance of the comparative example, and thus no attempt was made to short chain polymerization therewith. In sharp contrast, the telomerization using the catalyst compositions of the present invention is very succ(...) DESC (CN107438630B) Examples of processes for the short-chain polymerization of butadiene include the processes disclosed in U.S. (U.S.) patent 8,558,030, including in a palladium catalyst and the process of formula PAr3A process for contacting butadiene with (...) (...)et al in "Pd/PR3Convenient Access to important Reactive Intermediates in the catalytic 1,3-Butadiene short-chain polymerization (free Access to Key Reactive Intermediates in the Pd/PR 3-CalalzedTeleometric conversion of 1,3-Butadiene), "app(...)application chemistry International edition 2010,49,7971-7975, which records Pd-catalyzed 1,3-diene short-chain polymerization as an important atom-efficient conversion, provides an economically advantageous processAttractive production C8R(...) (...)Catalyzed Reactions for the Synthesis of fine chemicals,16, Highly Efficient Palladium-Catalyzed short-chain polymerization of butadiene with Methanol of Fine Chemicals,16, high efficiency impact Palladium-Catalyzed polymerization of butadiene with Methanol", advanced Synthesis and catalysis (adv. Synth. Catal.) 2001,3(...) (...)the Synthesis of Fine Chemicals,14, Control of Chemo-and regio-selectivity in Palladium-Catalyzed short-chain polymerization of Butadiene with methanol of Fine Chemicals,14, Control of chemical-and catalytic activity in the Palladium-Catalyzed polymerization of Butadiene with methanol", Catalysis and Mechanism (Catalysis and Mechanism) 2000,8, 1825-propane with methanol 18323P-Pd(CH2=CHCH2)2O as a(...) (...)on the Formation and regioselectivity of the bisphosphine complexes (mechanical study of the Pd/TOMPP-Catalyzed polymerization of 1,3-Butadiene: infiluence of Aromatic solutions on bis-Phosphine-phosphate Synthesis and Regio selection), "or(...)and Regio selection), "organometallic Compounds", 2013,32,5047-5057, report on Pd/TOMPP Catalyzed short-chain polymerization of 1,3-Butadiene with phenols such as p-cresol, guaiacol and methoxycresol. (...)substituted aromatic compounds such as methoxyphenol and p-chlorophenol) in the presence of a short chain polymerization catalyst comprising palladium and a tertiary phosphate ligand compound to form a compound of the formula CH2=CH-CH2-CH2(...) (...)attorney docket No. 75444, 12/13/2013, and incorporated herein, discloses a process for preparing a short-chain polymerization catalyst precursor comprising dissolving one equivalent of palladium acetylacetonate and 1 to 3 equivalents of a (...) (...)and methods of using the catalyst compositions; all of these generally involve achieving short chain polymerization of butadiene. Such short chain polymerization is an important first step in the preparation of commercially valuable chemica(...) (...)reaction and/or reduce the induction period when the catalyst composition is used to catalyze the short-chain polymerization of butadiene. In non-limiting examples, such promoters may be selected from alkoxides, enols, phenoxides, borohydri(...) (...)is acceptable and, in preferred embodiments, within the preferred efficiency ranges for commercially available grades of 1-octene production chains in which the catalyst will most desirably be employed. Such short chain polymerization occurs as a result of the formation of reaction fluid (i.e., from contact between the catalyst composition of the present invention and butadiene, typically 1,3-butadiene), and desirably forms a methoxyoctadi(...) Table 2. short chain polymerization was run in duplicate at 70 ℃ with Pd: tmpta-di-OMe ═ 1: 1.2. (...)of NaOMe promoter were prepared by dissolving 0.75g NaOMe in 300mL MeOH. In a Parr reactor, short chain polymerization was carried out at 80 ℃ with 345mL of MeOH, 198g of crude C4(49.4 wt% butadiene, the remainder being mainly butane and bu(...) Table 4. short chain polymerization was run in duplicate at 60 ℃ with Pd: tmpta-di-OMe ═ 1: 1.2. (...)was encountered in the performance of the comparative example, and thus no attempt was made to short chain polymerization therewith. In sharp contrast, the telomerization using the catalyst compositions of the present invention is very succ(...) KEYW PP CATALYZED TELOMERIZATION(4,1) TCM PP(3,2) PD TOM PP(2,1) PAN DOW GLOBAL TECHNOLOGIES
IN415725 BR102014027442 AU2020204196 US20220162624 EP3066110 US11198882 BR102014027442 KR10-2269371 TWI721478 AU2020204196 JP2020058342 AU2018201717 JP6649261 RU2714251 UA120503 TW201947037 RU2019128647 ZA201602979 TWI671404 IL245351 US20190024100 MX360318 US10093940 RU2016122067 AU2018201717 AU2014341927 RU2016122067 NZ719494 EP3066110 CN106164085 JP2016534759 CL2016001065 MX2016005875 VN48643 BR102014027442 EP3066110 IN201617018512 BR102014027442 KR10-2016-0079866 IL245351 AP2016009227 AR098299 AU2014341927 WO2015/066636 UY35815 TW201518503 CA2928855 US20150128310 WO2015/066636 | CORTEVA AGRISCIENCE DOW AGROSCIENCES | 2013-11-04 2014-11-03 2018-03-09 2018-08-24 2020-06-24 2021-10-13 | (EP3066110) Optimal maize loci | (EP3066110) As disclosed herein, optimal native genomic loci from maize plants have been identified that represent best sites for targeted insertion of exogenous sequences. | (EP3066110) 1. A maize plant, maize plant part, or maize plant cell comprising a recombinant sequence, said recombinant sequence comprising: a nucleic acid sequence of at least 1 Kb and having at least 95% sequence identity with a nongenic sequence selected from the group consisting of loci_137693_G1 (SEQ ID NO:387), loci_265551_G1 (SEQ ID NO:463), loci_128078_G1 (SEQ ID NO:560), loci_168286_G1 (SEQ ID NO:573), loci_3733_G1 (SEQ ID NO:1268), loci_203075_G1 (SEQ ID NO:2030), loci_232484_G1 (SEQ ID NO:2053), loci_136086_G1 (SEQ ID NO:4425), loci_203704_G1 (SEQ ID NO:2033), loci_127268_G1 (SEQ ID NO:2709), loci_204637_G1 (SEQ ID NO:2731), loci_291068_G1 (SEQ ID NO:3230), loci_232222_G1 (SEQ ID NO:3357), loci_43577_G1 (SEQ ID NO:3428), loci_204726_G1 (SEQ ID NO:424), loci_232228_G1 (SEQ ID NO: 4529); and, a DNA of interest, wherein the DNA of interest is inserted into said nongenic sequence to produce said recombinant sequence wherein the DNA of interest comprises an analytical domain, and/or an open reading frame, the DNA of interest encodes a peptide or the DNA of interest comprises at least one gene expression cassette comprising a transgene. 2. The maize plant, maize plant part, or maize plant cell of claim 1 wherein one of the following is fulfilled: i. said DNA of interest is inserted proximal to a zinc finger target site specific for said nongenic sequence, ii. said DNA of interest is inserted between a pair of zinc finger target sites specific for said nongenic sequence, iii. said DNA of interest comprises an analytical domain, iv. said DNA of interest does not encode a peptide, v. said DNA of interest encodes a peptide, vi. said DNA of interest comprises a gene expression cassette comprising an insecticidal resistance gene, herbicide tolerance gene, nitrogen use efficiency gene, water use efficiency gene, nutritional quality gene, DNA binding gene, and selectable marker gene, vii. said DNA of interest comprises two or more gene expression cassettes, viii. two or more of said nongenic sequences each comprise an inserted DNA of interest to produce two or more recombinant sequences wherein the two or more recombinant sequences are located on a same chromosome, ix. said DNA of interest and/or said nongenic sequence are modified during insertion of said DNA of interest into said nongenic sequence. 3. The maize plant, maize plant part, or maize plant cell sequence of any of one of claims 1 to 2, wherein said nongenic sequence is selected from the group consisting of optimal loci_204637 (SEQ ID NO:2731), optimal_loci_136086 (SEQ ID NO:4425), optimal_loci_232484 (SEQ ID NO:2053),optimal_loci_203075 (SEQ ID NO:2030), optimal_loci_3733 (SEQ ID NO:1268), optimal_loci_168286 (SEQ ID NO:573), optimal_loci_128078 (SEQ ID NO:560), optimal_loci_265551 (SEQ ID NO:463), optimal_loci_127268 (SEQ ID NO:2709), optimal_loci_204726 (SEQ ID NO:424), and optimal_loci_232222 (SEQ ID NO:3357) or from the group consisting of optimal loci_204637 (SEQ ID NO:2731), optimal_loci_136086 (SEQ ID NO:4425), optimal_loci_232484 (SEQ ID NO:2053), optimal_loci_203075 (SEQ ID NO:2030), optimal_loci_3733 (SEQ ID NO:1268), optimal_loci_168286 (SEQ ID NO:573), optimal_loci_128078 (SEQ ID NO:560) and optimal_loci_265551 (SEQ ID NO:463) or from the group consisting of optimal loci_204637 (SEQ ID NO:2731), optimal_loci_203075 (SEQ ID NO:2030) and optimal_loci_128078 (SEQ ID NO:560) or from the group consisting of optimal_loci_137693_G1 (SEQ ID NO:387), optimal_loci_265551_G1 (SEQ ID NO:463), optimal_loci_128078_G1 (SEQ ID NO:560), optimal_loci_168286_G1 (SEQ ID NO:573), optimal_loci_3733_G1 (SEQ ID NO:1268), optimal_loci_203075_G1 (SEQ ID NO:2030), optimal_loci_232484_G1 (SEQ ID NO:2053), and optimal_loci_204637_G1 (SEQ ID NO:2731). 4. A method of making a transgenic plant cell comprising a DNA of interest, the method comprising: a. selecting a target nongenic maize genomic locus having at least 95% sequence identity from the group consisting of loci_137693_G1 (SEQ ID NO:387), loci_265551_G1 (SEQ ID NO:463), loci_128078_G1 (SEQ ID NO:560), loci_168286_G1 (SEQ ID NO:573), loci_3733_G1 (SEQ ID NO:1268), loci_203075_G1 (SEQ ID NO:2030), loci_232484_G1 (SEQ ID NO:2053), loci_136086_G1 (SEQ ID NO:4425), loci_203704_G1 (SEQ ID NO:2033), loci_127268_G1 (SEQ ID NO:2709), loci_204637_G1 (SEQ ID NO:2731), loci_291068_G1 (SEQ ID NO:3230), loci_232222_G1 (SEQ ID NO:3357), loci_43577_G1 (SEQ ID NO:3428), loci_204726_G1 (SEQ ID NO:424), and loci_232228_G1 (SEQ ID NO: 4529); b. selecting a site specific nuclease that specifically binds and cleaves said target nongenic maize genomic locus c. introducing said site specific nuclease into a maize plant cell; d. introducing the DNA of interest into the plant cell; e. inserting the DNA of interest into said target nongenic maize genomic loci; and, f. selecting transgenic plant cells comprising the DNA of interest targeted to said nongenic locus, wherein one of the following is fulfilled: i. said DNA of interest is inserted proximal to a zinc finger target site specific for said nongenic sequence, ii. said DNA of interest is inserted between a pair of zinc finger target sites specific for said nongenic sequence, iii. said DNA of interest comprises an analytical domain, iv. said DNA of interest does not encode a peptide, v. said DNA of interest encodes a peptide, vi. said DNA of interest comprises a gene expression cassette comprising an insecticidal resistance gene, herbicide tolerance gene, nitrogen use efficiency gene, water use efficiency gene, nutritional quality gene, DNA binding gene, and selectable marker gene, vii. said DNA of interest comprises two or more gene expression cassettes, viii. two or more of said nongenic sequences each comprise an inserted DNA of interest to produce two or more recombinant sequences wherein the two or more recombinant sequences are located on a same chromosome, ix. said DNA of interest and/or said nongenic sequence are modified during insertion of said DNA of interest into said nongenic sequence. 5. The method of making a transgenic plant cell of claim 4, wherein one of the following is fulfilled: i. said DNA of interest comprises an analytical domain, ii. said DNA of interest does not encode a peptide, iii. said DNA of interest encodes a peptide, iv. said DNA of interest comprises a gene expression cassette comprising a transgene, v. said DNA of interest comprises two or more gene expression cassettes, vi. said site specific nuclease is selected from the group consisting of a zinc finger nuclease, a CRISPR nuclease, a TALEN, a homing endonuclease or a meganuclease, vii. said DNA of interest is integrated within said nongenic locus via a homology directed repair integration method, viii. said DNA of interest is integrated within said nongenic locus via a non-homologous end joining integration method, ix. two or more of said DNA of interest are inserted into two or more of said target nongenic maize genomic loci, wherein preferably two or more of said target nongenic maize genomic loci are located on a same chromosome, x. said DNA of interest and/or said target nongenic maize genomic loci are modified during insertion of said DNA of interest into said target nongenic maize genomic loci. 6. A plant comprising a recombinant sequence, said recombinant sequence comprising: a nucleic acid sequence having at least 95% sequence identity with a nongenic sequence, and a DNA of interest, wherein the DNA of interest is inserted into said nongenic sequence, wherein said nongenic sequence is selected from the group consisting of loci_137693_G1 (SEQ ID NO:387), loci_265551_G1 (SEQ ID NO:463), loci_128078_G1 (SEQ ID NO:560), loci_168286_G1 (SEQ ID NO:573), loci_3733_G1 (SEQ ID NO:1268), loci_203075_G1 (SEQ ID NO:2030), loci_232484_G1 (SEQ ID NO:2053), loci_136086_G1 (SEQ ID NO:4425), loci_203704_G1 (SEQ ID NO:2033), loci_127268_G1 (SEQ ID NO:2709), loci_204637_G1 (SEQ ID NO:2731), loci_291068_G1 (SEQ ID NO:3230), loci_232222_G1 (SEQ ID NO:3357), loci_43577_G1 (SEQ ID NO:3428), loci_204726_G1 (SEQ ID NO:424), and loci_232228_G1 (SEQ ID NO: 4529), and wherein the DNA of interest comprises an analytical domain, and/or an open reading frame, the DNA of interest encodes a peptide or the DNA of interest comprises at least one gene expression cassette comprising a transgene. 7. The plant of claim 6, wherein the plant fulfills one of the following: i) the plant comprises two or more of said recombinant sequences, ii) said recombinant sequences are located on the same chromosome when two or more recombinant sequences are present in the plant, iii) said DNA of interest is inserted proximal to a zinc finger target site specific for said nongenic sequence, iv) said DNA of interest is inserted between a pair of zinc finger target sites specific for said nongenic sequence, v) said DNA of interest comprises an analytical domain, vi) said DNA of interest does not encode a peptide, vii) said DNA of interest encodes a peptide, viii) said DNA of interest comprises a gene expression cassette comprising an insecticidal resistance gene, herbicide tolerance gene, nitrogen use efficiency gene, water use efficiency gene, nutritional quality gene, DNA binding gene, and selectable marker gene, ix) said DNA of interest and/or said nongenic sequence are modified during insertion of said DNA of interest into said nongenic sequence. 8. The plant of claim 1 or 6, wherein said DNA of interest comprises a gene expression cassette encoding a gene product. | (EP3066110B1) GRANTED (US20220162624A1) PENDING (US11198882B2) GRANTED (US10093940B2) GRANTED (WO201566636A3) LAPSED (JP2020058342A) REVOKED (JP6649261B2) GRANTED (RU2714251C2) GRANTED (RU2019128647A) PENDING (IN-415725B) GRANTED (BR102014027442B1) GRANTED (AU2020204196B2) GRANTED (KR102269371B1) GRANTED (TWI721478B) LAPSED (AU2018201717B2) GRANTED (UA-120503C2) GRANTED (ZA201602979B) GRANTED (TWI671404B) GRANTED (IL-245351B) GRANTED (MX-360318B) GRANTED (AU2014341927B2) GRANTED (NZ-719494A) GRANTED (CN106164085A) REVOKED (CL201601065A1) PENDING (VN--48643A) LAPSED (AP2016009227A0) LAPSED (AR--98299A1) LAPSED (UY--35815A) LAPSED (CA2928855A1) PENDING | (EP3066110) A need exists for compositions and methods that define criteria to identify optimal nongenic loci within the corn genome for targeted transgene integration. The number of such sites in genomes is rather limiting and there is therefore a need for identification and characterization of optimal genomic loci that can be used for targeting of donor polynucleotide sequences. The number of such sites in genomes is rather limiting and there is therefore a need for identification and characterization of targetable optimal genomic loci that can be used for targeting of donor polynucleotide sequences. However, the amount of sequence complementarity that must exist for hybridization to be specific is a function of the hybridization conditions used. In contrast, some plant cells are not capable of being regenerated to produce plants. | (EP3066110) 1. A maize plant, maize plant part, or maize plant cell comprising a recombinant sequence, said recombinant sequence comprising: a nucleic acid sequence of at least 1 Kb and having at least 95% sequence identity with a nongenic sequence selected from the group consisting of loci_137693_G1 (SEQ ID NO:387), loci_265551_G1 (SEQ ID NO:463), loci_128078_G1 (SEQ ID NO:560), loci_168286_G1 (SEQ ID NO:573), loci_3733_G1 (SEQ ID NO:1268), loci_203075_G1 (SEQ ID NO:2030), loci_232484_G1 (SEQ ID NO:2053), loci_136086_G1 (SEQ ID NO:4425), loci_203704_G1 (SEQ ID NO:2033), loci_127268_G1 (SEQ ID NO:2709), loci_204637_G1 (SEQ ID NO:2731), loci_291068_G1 (SEQ ID NO:3230), loci_232222_G1 (SEQ ID NO:3357), loci_43577_G1 (SEQ ID NO:3428), loci_204726_G1 (SEQ ID NO:424), loci_232228_G1 (SEQ ID NO: 4529); and, a DNA of interest, wherein the DNA of interest is inserted into said nongenic sequence to produce said recombinant sequence wherein the DNA of interest comprises an analytical domain, and/or an open reading frame, the DNA of interest encodes a peptide or the DNA of interest comprises at least one gene expression cassette comprising a transgene. 4. A method of making a transgenic plant cell comprising a DNA of interest, the method comprising: a. selecting a target nongenic maize genomic locus having at least 95% sequence identity from the group consisting of loci_137693_G1 (SEQ ID NO:387), loci_265551_G1 (SEQ ID NO:463), loci_128078_G1 (SEQ ID NO:560), loci_168286_G1 (SEQ ID NO:573), loci_3733_G1 (SEQ ID NO:1268), loci_203075_G1 (SEQ ID NO:2030), loci_232484_G1 (SEQ ID NO:2053), loci_136086_G1 (SEQ ID NO:4425), loci_203704_G1 (SEQ ID NO:2033), loci_127268_G1 (SEQ ID NO:2709), loci_204637_G1 (SEQ ID NO:2731), loci_291068_G1 (SEQ ID NO:3230), loci_232222_G1 (SEQ ID NO:3357), loci_43577_G1 (SEQ ID NO:3428), loci_204726_G1 (SEQ ID NO:424), and loci_232228_G1 (SEQ ID NO: 4529); b. selecting a site specific nuclease that specifically binds and cleaves said target nongenic maize genomic locus c. introducing said site specific nuclease into a maize plant cell; d. introducing the DNA of interest into the plant cell; e. inserting the DNA of interest into said target nongenic maize genomic loci; and, f. selecting transgenic plant cells comprising the DNA of interest targeted to said nongenic locus, wherein one of the following is fulfilled: i. said DNA of interest is inserted proximal to a zinc finger target site specific for said nongenic sequence, ii. said DNA of interest is inserted between a pair of zinc finger target sites specific for said nongenic sequence, iii. said DNA of interest comprises an analytical domain, iv. said DNA of interest does not encode a peptide, v. said DNA of interest encodes a peptide, vi. said DNA of interest comprises a gene expression cassette comprising an insecticidal resistance gene, herbicide tolerance gene, nitrogen use efficiency gene, water use efficiency gene, nutritional quality gene, DNA binding gene, and selectable marker gene, vii. said DNA of interest comprises two or more gene expression cassettes, viii. two or more of said nongenic sequences each comprise an inserted DNA of interest to produce two or more recombinant sequences wherein the two or more recombinant sequences are located on a same chromosome, ix. said DNA of interest and/or said nongenic sequence are modified during insertion of said DNA of interest into said nongenic sequence. 6. A plant comprising a recombinant sequence, said recombinant sequence comprising: a nucleic acid sequence having at least 95% sequence identity with a nongenic sequence, and a DNA of interest, wherein the DNA of interest is inserted into said nongenic sequence, wherein said nongenic sequence is selected from the group consisting of loci_137693_G1 (SEQ ID NO:387), loci_265551_G1 (SEQ ID NO:463), loci_128078_G1 (SEQ ID NO:560), loci_168286_G1 (SEQ ID NO:573), loci_3733_G1 (SEQ ID NO:1268), loci_203075_G1 (SEQ ID NO:2030), loci_232484_G1 (SEQ ID NO:2053), loci_136086_G1 (SEQ ID NO:4425), loci_203704_G1 (SEQ ID NO:2033), loci_127268_G1 (SEQ ID NO:2709), loci_204637_G1 (SEQ ID NO:2731), loci_291068_G1 (SEQ ID NO:3230), loci_232222_G1 (SEQ ID NO:3357), loci_43577_G1 (SEQ ID NO:3428), loci_204726_G1 (SEQ ID NO:424), and loci_232228_G1 (SEQ ID NO: 4529), and wherein the DNA of interest comprises an analytical domain, and/or an open reading frame, the DNA of interest encodes a peptide or the DNA of interest comprises at least one gene expression cassette comprising a transgene. | (EP3066110) In another aspect, an embodiment comprises the recombinant sequence, wherein a DNA of interest is inserted proximal to a zinc finger target site of Table 8. In another aspect, an embodiment comprises the recombinant sequence, wherein a DNA of interest is inserted at a zinc finger target site of Table 8. In another embodiment, the subject disclosure relates to a maize plant, maize plant part, or maize plant cell comprising a recombinant sequence comprising a nucleic acid sequence of at least 1 Kb and having at least 95%, or 99% sequence identity with a nongenic sequence selected from the group consisting of loci_137693_G1 (SEQ ID NO:387), loci_265551_G1 (SEQ ID NO:463), loci_128078_G1 (SEQ ID NO:560), loci_168286_G1 (SEQ ID NO:573), loci_3733_G1 (SEQ ID NO:1268), loci_203075_G1 (SEQ ID NO:2030), loci_232484_G1 (SEQ ID NO:2053), loci_136086_G1 (SEQ ID NO:4425), loci_203704_G1 (SEQ ID NO:2033),loci_127268_G1 (SEQ ID NO:2709), loci_204637_G1 (SEQ ID NO:2731), loci_291068_G1(SEQ ID NO:3230), loci_232222_G1 (SEQ ID NO:3357), loci_43577_G1 (SEQ ID NO:3428), loci_204726_G1 (SEQ ID NO:424),loci_232228_G1 (SEQ ID NO: 4529) with a DNA of interest inserted into the nongenic sequence. In a further embodiment, the disclosure relates to a method of making a transgenic plant cell comprising a DNA of interest. In another aspect of the disclosure, the method comprises selecting a target nongenic maize genomic locus having at least 95%, or 99% sequence identity with a target nongenic maize genomic locus selected from the group consisting of loci_137693_G1 (SEQ ID NO:387), loci_265551_G1 (SEQ ID NO:463), loci_128078_G1 (SEQ ID NO:560), loci_168286_G1 (SEQ ID NO:573), loci_3733_G1 (SEQ ID NO:1268), loci_203075_G1 (SEQ ID NO:2030), loci_232484_G1 (SEQ ID NO:2053), loci_136086_G1 (SEQ ID NO:4425), loci_203704_G1 (SEQ ID NO:2033),loci_127268_G1 (SEQ ID NO:2709), loci_204637_G1 (SEQ ID NO:2731), loci_291068_G1(SEQ ID NO:3230), loci_232222_G1 (SEQ ID NO:3357), loci_43577_G1 (SEQ ID NO:3428), loci_204726_G1 (SEQ ID NO:424), and loci_232228_G1 (SEQ ID NO: 4529); selecting a site specific nuclease that specifically binds and cleaves said target nongenic maize genomic locus; introducing said site specific nuclease into a maize plant cell; introducing the DNA of interest into the plant cell; inserting the DNA of interest into said target nongenic maize genomic loci; and, selecting transgenic plant cells comprising the DNA of interest targeted to said nongenic locus. The present invention refers to a maize plant, maize plant part, or maize plant cell comprising a recombinant sequence, a method of making a transgenic plant cell comprising a DNA of interest and a plant comprising a recombinant sequence, said recombinant sequence comprising: a nucleic acid sequence having at least 95% sequence identity with a nongenic sequence, and a DNA of interest, wherein the DNA of interest is inserted into said nongenic sequence, wherein said sequences are defined in the claims. | APD 2021-10-13 DESC (US11198882) (...)see, for example, Weissbach & Weissbach Methods for Plant Molecular Biology (1988, Academic Press, N.Y.) Section VIII, pp. 421-463; and Grierson & Corey, Plant Molecular Biology (1988, 2d Ed.), Blackie, London, Ch. 7-9. (...)transfer and transformation methods include, but are not limited to, protoplast transformation through calcium-, polyethylene glycol (PEG)- or electroporation-mediated uptake of naked DNA (see Paszkowski et al. (1984) EMBO J. 3:2717-2722, P(...) (...)protoplasts is described in Evans, et al., “Protoplasts Isolation and Culture” in Handbook of Plant Cell Culture, pp. 124-176, Macmillian Publishing Company, New York, 1983; and Binding, Regeneration of Plants, Plant Protoplasts, pp. 21-73, CRC Press, Boca Raton, 1985. Regeneration can also be obtained from plant callu(...) DESC (US10093940) (...)see, for example, Weissbach & Weissbach Methods for Plant Molecular Biology (1988, Academic Press, N.Y.) Section VIII, pp. 421-463; and Grierson & Corey, Plant Molecular Biology (1988, 2d Ed.), Blackie, London, Ch. 7-9. (...)transfer and transformation methods include, but are not limited to, protoplast transformation through calcium-, polyethylene glycol (PEG)- or electroporation-mediated uptake of naked DNA (see Paszkowski et al. (1984) EMBO J. 3:2717-2722, P(...) (...)protoplasts is described in Evans, et al., “Protoplasts Isolation and Culture” in Handbook of Plant Cell Culture, pp. 124-176, Macmillian Publishing Company, New York, 1983; and Binding, Regeneration of Plants, Plant Protoplasts, pp. 21-73, CRC Press, Boca Raton, 1985. Regeneration can also be obtained from plant callu(...) DESC (US20220162624) (...)see, for example, Weissbach & Weissbach Methods for Plant Molecular Biology (1988, Academic Press, N.Y.) Section VIII, pp. 421-463; and Grierson & Corey, Plant Molecular Biology (1988, 2d Ed.), Blackie, London, Ch. 7-9. (...)transfer and transformation methods include, but are not limited to, protoplast transformation through calcium-, polyethylene glycol (PEG)- or electroporation-mediated uptake of naked DNA (see Paszkowski et al. (1984) EMBO J. 3:2717-2722, P(...) (...)protoplasts is described in Evans, et al., “Protoplasts Isolation and Culture” in Handbook of Plant Cell Culture, pp. 124-176, Macmillian Publishing Company, New York, 1983; and Binding, Regeneration of Plants, Plant Protoplasts, pp. 21-73, CRC Press, Boca Raton, 1985. Regeneration can also be obtained from plant callu(...) DESC (US20190024100) (...)see, for example, Weissbach & Weissbach Methods for Plant Molecular Biology (1988, Academic Press, N.Y.) Section VIII, pp. 421-463; and Grierson & Corey, Plant Molecular Biology (1988, 2d Ed.), Blackie, London, Ch. 7-9. (...)transfer and transformation methods include, but are not limited to, protoplast transformation through calcium-, polyethylene glycol (PEG)- or electroporation-mediated uptake of naked DNA (see Paszkowski et al. (1984) EMBO J. 3:2717-2722, P(...) (...)protoplasts is described in Evans, et al., “Protoplasts Isolation and Culture” in Handbook of Plant Cell Culture, pp. 124-176, Macmillian Publishing Company, New York, 1983; and Binding, Regeneration of Plants, Plant Protoplasts, pp. 21-73, CRC Press, Boca Raton, 1985. Regeneration can also be obtained from plant callu(...) DESC (US20150128310) (...)see, for example, Weissbach & Weissbach Methods for Plant Molecular Biology (1988, Academic Press, N.Y.) Section VIII, pp. 421-463; and Grierson & Corey, Plant Molecular Biology (1988, 2d Ed.), Blackie, London, Ch. 7-9. (...)transfer and transformation methods include, but are not limited to, protoplast transformation through calcium-, polyethylene glycol (PEG)- or electroporation-mediated uptake of naked DNA (see Paszkowski et al. (1984) EMBO J. 3:2717-2722, P(...) (...)protoplasts is described in Evans, et al., “Protoplasts Isolation and Culture” in Handbook of Plant Cell Culture, pp. 124-176, Macmillian Publishing Company, New York, 1983; and Binding, Regeneration of Plants, Plant Protoplasts, pp. 21-73, CRC Press, Boca Raton, 1985. Regeneration can also be obtained from plant callu(...) DESC (WO201566636) (...)see, for example, Weissbach & Weissbach Methods for Plant Molecular Biology (1988, Academic Press, N.Y.) Section VIII, pp. 421-463; and Grierson & Corey, Plant Molecular Biology (1988, 2d Ed.), Blackie, London, Ch. 7-9. (...)transfer and transformation methods include, but are not limited to, protoplast transformation through calcium-, polyethylene glycol (PEG)- or electroporation- mediated uptake of naked DNA (see Paszkowski et al. (1984) EMBO J. 3:2717-2722, (...) (...)protoplasts is described in Evans, et al., "Protoplasts Isolation and Culture" in Handbook of Plant Cell Culture, pp. 124-176, Macmillian Publishing Company, New York, 1983; and Binding, Regeneration of Plants, Plant Protoplasts, pp. 21-73, CRC Press, Boca Raton, 1985. Regeneration can also be obtained from plant callu(...) DESC (EP3066110) (...)see, for example, Weissbach & Weissbach Methods for Plant Molecular Biology (1988, Academic Press, N.Y.) Section VIII, pp. 421-463; and Grierson & Corey, Plant Molecular Biology (1988, 2d Ed.), Blackie, London, Ch. 7-9. (...)transfer and transformation methods include, but are not limited to, protoplast transformation through calcium-, polyethylene glycol (PEG)- or electroporation-mediated uptake of naked DNA (see Paszkowski et al. (1984) EMBO J. 3:2717-2722, P(...) (...)protoplasts is described in Evans, et al., "Protoplasts Isolation and Culture" in Handbook of Plant Cell Culture, pp. 124-176, Macmillian Publishing Company, New York, 1983; and Binding, Regeneration of Plants, Plant Protoplasts, pp. 21-73, CRC Press, Boca Raton, 1985. Regeneration can also be obtained from plant callu(...) DESC (CA2928855) (...)for example, Weissbach & Weissbach Methods for Plant Molecular Biology (1988, Academic Press, N. Y.) Section VIII, pp. 421-463; and Grierson & Corey, Plant Molecular Biology (1988, 2d Ed.), Blackie, London, Ch. 7-9. (...)transfer and transformation methods include, but are not limited to, protoplast transformation through calcium-, polyethylene glycol (PEG)- or electroporationmediated uptake of naked DNA (see Paszkowski et al. (1984) EMBO J. 3:2717-2722, Po(...) (...)protoplasts is described in Evans, et al., "Protoplasts Isolation and Culture" in Handbook of Plant Cell Culture, pp. 124-176, Macmillian Publishing Company, New York, 1983; and Binding, Regeneration of Plants, Plant Protoplasts, pp. 21-73, CRC Press, Boca Raton, 1985. Regeneration can also be obtained from plant callu(...) DESC (JP2016534759) (...)in Weissbach & Weissbach Methods for Plant Molecular Biology (1988 , Academic Press , N.Y.) Section VIII , See pp. 421-463 ; and Grierson & Corey , Plant Molecular Biology (1988 , 2 d Ed .) , Blackie , London , Ch . 7-9. Alternative transfection and transformation methods include protoplast transformation via calcium-mediated, polyethyleneglycol (PEG)-mediated or electroporation-mediated uptake of naked DNA (Paszkowski et al . (1984) EMBO J. 3: 2717-2722 , (...) (...)is described in Evans , et al . , " Protoplasts Isolation and Culture " in Handbook of Plant Cell Culture , pp. 124-176 , Macmillian Publishing Company , New York , 1983 ; and Binding , Regeneration of Plants , Plant Protoplasts , pp. 21-73 , CRC Press , Boca Raton , 1985. Regeneration can also be obtained from plant c(...) DESC (JP2020058342) (...)example, in Weissbach & Weissbach Method s for Plant Molecular Biology (1988, Academic Press, N.Y.) Section VIII, See pp. 421-463; and Grierson & Corey, Plant Molecular Biology (1988, 2 d Ed.), Blackie, L ondon, Ch. 7-9. Alternative transfection and transformation methods include protoplast transformation via calcium-mediated, polyethyleneglycol (PEG)-mediated or electroporation-mediated uptake of naked DNA (Paszkowski et al. (1984) EMBO J. 3: 2717-2722, Po(...) (...)protoplasts is described in Evans, et al., "Protoplasts Isolation and Culture" in Handbook of Plant Cell Culture, pp. 124-176, Macmillian Publishing Company, New York, 1983; and Binding, Regeneration o f Plants, Plant Protoplasts, pp. 21-73, CRC Press, Boca Raton, 1985. Regeneration can also be obtained from plant call(...) DESC (JP6649261) (...)example, Weissbach & Weissbach Methods for Plant Molecular Biology (1988 , Academic Press , N.Y.) Section VIII , See pp. 421-463 ; and Grierson & Corey , Plant Molecular Biology (1988 , 2 d Ed .) , Blackie , London , Ch . 7-9. (...)of transfection and transformation include protoplast transformation (Paszkowski et al . via calcium-mediated, polyethylene glycol (PEG) mediated or electroporation mediated uptake of naked DNA (1984) EMBO J. 3: 2717-2722 , Potrykus et al .(...) (...)cultured protoplasts is Evans , et al . , " Protoplasts Isolation and Culture " in Handbook of Plant Cell Culture , pp. 124-176 , Macmillian Publishing Company , New York , 1983 ; and Binding , Regeneration of Plants , Plant Protoplasts , pp. 21-73 , CRC Press , Boca Raton , 1985. Regeneration can also be obtained from(...) DESC (CN106164085) (...)form of isolated single cells or cell aggregates (e.g., friable callus and cultured cells) and may be part of higher-grade organized units (e.g., plant tissues, plant organs, and plants). (...)see, e.g., Weissbach & Weissbach Methods for Plant molecular biology (1988, Academic Press, N.Y.) Section VIII, pp.421-463; and Grierson & Corey, Plant Molecular Biology (1988, 2d Ed.), Blackie, London, Ch.7-9. (...)of gene transfer and transformation include, but are not limited to, protoplast transformation via calcium, polyethylene glycol (PEG) or electroporation-mediated uptake of naked DNA (see Paszkowski et al (1984) EMBO J.3: 2717. 2722, Potryku(...) (...)Protoplasts is described in Evans et al, "Protoplasts isolation and Culture" in Handbook of Plant Cell Culture, pp.124-176, Macmillian publishing company, New York, 1983; and Binding, Regeneration of Plants, Plant Protoplasts, pp.21-73, CRC Press, Boca Raton, 1985. Regeneration may also be obtained from plant callus, e(...) Next, 300. mu.L of freshly prepared PE was addedG solution [ 36% PEG 4000, 0.3M mannitol, 0.4M CaCl2]After incubation at room temperature for 15-20 min, with regular inversion of mixing, 1mL of W5 wash was added slowly and mixed gently, the(...) DESC (IN-415725) (...)for example, Weissbach & Weissbach Methods for Plant Molecular Biology (1988, Academic Press, N. Y.) Section VIII, pp. 421-463; and Grierson & Corey, Plant Molecular Biology (1988, 2d Ed.), Blackie, London, Ch. 7-9. (...)transfer and transformation methods include, but are not limited to, protoplast transformation through calcium-, polyethylene glycol (PEG)- or electroporation-mediated uptake of naked DNA (see Paszkowski et al. (1984) EMBO J. 3:2717-2722, P(...) (...)protoplasts is described in Evans, et al., “Protoplasts Isolation and Culture” in Handbook of Plant Cell Culture, pp. 124-176, Macmillian Publishing Company, New York, 1983; and Binding, Regeneration of Plants, Plant Protoplasts, pp. 21-73, CRC Press, Boca Raton, 1985. Regeneration can also be obtained from plant callu(...) DESC (IN201617018512) (...)for example, Weissbach & Weissbach Methods for Plant Molecular Biology (1988, Academic Press, N. Y.) Section VIII, pp. 421-463; and Grierson & Corey, Plant Molecular Biology (1988, 2d Ed.), Blackie, London, Ch. 7-9. (...)transfer and transformation methods include, but are not limited to, protoplast transformation through calcium-, polyethylene glycol (PEG)- or electroporation-mediated uptake of naked DNA (see Paszkowski et al. (1984) EMBO J. 3:2717-2722, P(...) (...)protoplasts is described in Evans, et al., "Protoplasts Isolation and Culture" in Handbook of Plant Cell Culture, pp. 124-176, Macmillian Publishing Company, New York, 1983; and Binding, Regeneration of Plants, Plant Protoplasts, pp. 21-73, CRC Press, Boca Raton, 1985. Regeneration can also be obtained from plant callu(...) DESC (KR102269371) (...)see, for example, Weissbach & Weissbach Methods for Plant Molecular Biology (1988, Academic Press, N.Y.) Section VIII, pp. 421-463; and Grierson & Corey, Plant Molecular Biology (1988, 2 d Ed.), Blackie, London, Ch. 7-9. Alternative gene transfer and transformation methods include protoplast transformation via calcium-, polyethylene glycol (peg)-or electropore-mediated uptake of naked DNA (Paszkowski et al. (1984) Embo J. 3: 2717-2722, Potrykus et al. (1985(...) (...)protoplasts is described in Evans, et al., "Protoplasts Isolation and Culture" in Handbook of Plant Cell Culture, pp. 124-176, Macmillian Publishing Company, New York, 1983; and Binding, Regeneration of Plants, Plant Protoplasts, pp. 21-73, CRC Press, Boca Raton, 1985. Regeneration may also be obtained from plant callu(...) DESC (KR20160079866) (...)see for example Weissbach & Weissbach Methods for Plant Molecular Biology (1988, Academic Press, N.Y.) Section VIII, pp. 421-463; and Grierson & Corey, Plant Molecular Biology (1988, 2d Ed.), Blackie, London, Ch. 7-9. Alternative gene transfer and transformation methods include protoplast transformation through calcium-, polyethylene glycol (Peg)-or electroporation-mediated uptake of naked DNA (Paszkowski et al. (1984) EMBO J. 3: 2717-2722, Potrykus et a(...) (...)has been described in Evans, et al., "Protoplasts Isolation and Culture" in Handbook of Plant Cell Culture, pp. 124-176, Macmillian Publishing Company, New York, 1983; and Binding, Regeneration of Plants, Plant Protoplasts, pp. 21-73, CRC Press, Boca Raton, 1985. Regeneration can also be obtained from plant callus, exp(...) DESC (TWI721478) (...)and transformation methods include, but are not limited to,) Protoplast transformation mediated by calcium, polyethylene glycol (PEG) or electroporation (see Paszkowski et al (1984) EMBO J.3: 2717-2722, Potrykus et al (1985) Molec. Gen. Gen(...) DESC (TWI671404) See, for example Jinek et al. (2012 Science 337, pp. 816-821 Jinek et al. (2013 eLife 2: e00471, and David Segal, (2013 eLife 2: e00563). Section VIII, pp. 421-463; and Grierson & Corey, Plant Molecular Biology (1988, Second Edition Blackie, London, Chapters 7-9. DNA constructs can use techniques such as electroporation and microinjection of plant cell protoplasts, which are (...) (...)transformation methods include, but are not limited to, protoplasts absorbed by naked DNA mediated by calcium, polyethylene glycol PEG) or electroporation (see Paszkowski et al (1984 EMBO J.3: 2717-2722 Potrykus et al. (1985 Molec Gen Genet(...) (...)RNA can be engineered to direct the Cas 9 nuclease to any desired sequence (see Jinek et al. (2012 Science 337, pp. 816-821 Jinek et al. (2013 eLife 2: crRNA et al. e00471, and David Segal, (2013 eLife 2: e00563). (...)protoplasts are described in Evans et al., "Protoplasts Isolation and Culture」in Handbook of Plant Cell Culture, pp. 124-176 Macmillian Publishing Company, New York, 1983; and Binding, Regeneration of Plants, Plant Protoplasts, pp. 21-73 CRC Press, Boca Raton, 1985. Regeneration may also be obtained from plant callus, (...) DESC (TW201947037) (...)Sambrook et al. (eds.) Molecular Cloning: a Laboratory Manual, 2nd ed., Vol. 1-3, Cold Spring Harbor Laboratory Press, pp. Cold Spring Harbor, NY, 1989, chapters 9 and 11, and Hames and Higgins (eds.) Nucleic Acid Hybridization, IRL Press, (...) (...)of such techniques, see, e. g., Weissbach & Weissbach Methods for Plant Molecular Biology (1988, Academic Press, pp. N. Y.), Part VIII, p. 421-463, and Grierson & Corey, Plant Molecular Biology (1988, 2nd ed.), Blackie, London, Chapters 7-9(...) (...)methods include, but are not limited to, protoplast transformation of naked DNA uptake mediated via calcium, polyethylene glycol (PEG), or electroporation (see Paszkowski et al. (1984) Embo j. 3: 2717-2722, Potrykus et al. (1985) Molec. SCI(...) (...)Nucleic Acids Res. 25: 3379-3388, Dujon et al. (1989) Gene 82: 115-118, Perler et al. (1994) Nucleic Acids Res. 22, pp. 1125-1127, Jasin (1996) Trends Genet. 12: 224-228, Gimble et al. (1996) j. mol. Biol. 263: 163-180, Argast et al. (1998)(...) (...)crRNA can be engineered to direct Cas9 nuclease to target any desired sequence (see Jinek et al. (2012) Science 337, pp. (2013), eLife 2: e00471, and David Segal, (2013) eLife 2: e00563). (...)Nucleic Acids Res. 25: 3379-3388, Dujon et al. (1989) Gene 82: 115-118, Perler et al. (1994) Nucleic Acids Res. 22, pp. 1125-1127, Jasin (1996) Trends Genet. 12: 224-228, Gimble et al. (1996) j. mol. Biol. 263: 163-180, Argast et al. (1998)(...) (...)a synthetic polypeptide modeled thereon, such as the nucleotide sequence of a Bt delta-endotoxin gene (Geiser et al., pp. 1986 Gene 48: 109) and vegetative insecticidal (VIP) genes (see, e. g., Estruch et al. (1996) Proc. Natl. ad. SCI. 93:(...) (...)are described in Evans et al., "Prostaglances Isolation and Culture" in Handbook of Plant Cell Culture, p. 124-176, pp. Macmillian Publishing Company, New York, 1983, and Binding, Regeneration of Plants, Plant Productors, p. 21-73, CRC Pres(...) (...)tag (EST) data are collected from the maize genome database (available from www.maizegdb.org and Sum, m. et al., pp. Maize Metabolic Network Construction and Transcriptome Analysis.doi: 10.3835/plantgenome2012.09.0025; published online on 2(...) (...)in the maize genome are extracted from the maize genome database (available from www.maizegdb.org and Down, m. et al., pp. Maize Metabolic Network Construction and Transcriptome Analysis.doi: 10.3835/plantgenome2012.09.0025; online bulletin(...) DESC (TW201518503) (...)include Ciampitti, I. et al., (2012) Crop Science , 52 (6) ; 2728-2742 , Chemometrics: a Practical Guide, pp. Kenneth R. Beebe, Randy j. Pell, and Mary Beth Seasholtz, Wiley-Interscience, 1 st Edition , 1998 , U. S. patent No. 8,385,662 and(...) (...)transfer and transformation methods include, but are not limited to, transformation of protoplasts via calcium, polyethylene glycol (PEG) or electroporation mediated naked DNA uptake (see Paszkowski et al. (1984) Embo j. 3 : 2717-2722 , Pot(...) (...)487 , 490 , 491 , 496 , 498 , 499 , 500 , 531 , 534 , 537 and 538 of FokI are all targets affecting the two polymerization of FokI cleavage half-domains. DESC (IL-245351) Y.) Section VIII, pp. 421-463; and Grierson & Corey, Plant Molecular Biology (1988, 2d Ed.), Blackie, London, Ch. 7-9. A DNA construct may be introduced directly into the genomic DNA of the plant cell using techniques such as electroporatio(...) (...)transfer and transformation methods include, but are not limited to, protoplast transformation through calcium-, polyethylene glycol (PEG)- or electroporationmediated uptake of naked DNA (see Paszkowski et al. (1984) EMBO J. 3:2717-2722, Po(...) (...)protoplasts is described in Evans, et al., "Protoplasts Isolation and Culture" in Handbook of Plant Ce11 Culture, pp. 124-176, Macmillian Publishing Company, New York, 1983; and Binding, Regeneration of Plants, Plant Protoplasts, pp. 21-73, CRC Press, Boca Raton, 1985. Regeneration can also be obtained from plant callu(...) DESC (AU2020204196) (...)for example, Weissbach & Weissbach Methods for Plant Molecular Biology (1988, Academic Press, N. Y.) Section VIII, pp. 421-463; and Grierson & Corey, Plant Molecular Biology (1988, 2d Ed.), Blackie, London, Ch. 7-9. (...)transfer and transformation methods include, but are not limited to, protoplast transformation through calcium-, polyethylene glycol (PEG)- or electroporationmediated uptake of naked DNA (see Paszkowski et al. (1984) EMBO J. 3:2717-2722, Po(...) (...)protoplasts is described in Evans, et al., "Protoplasts Isolation and Culture" in Handbook of Plant Cell Culture, pp. 124-176, Macmillian Publishing Company, New York, 1983; and Binding, Regeneration of Plants, Plant Protoplasts, pp. 21-73, CRC Press, Boca Raton, 1985. DESC (AU2018201717) (...)for example, Weissbach & Weissbach Methods for Plant Molecular Biology (1988, Academic Press, N. Y.) Section VIII, pp. 421-463; and Grierson & Corey, Plant Molecular Biology (1988, 2d Ed.), Blackie, London, Ch. 7-9. (...)transfer and transformation methods include, but are not limited to, protoplast transformation through calcium-, polyethylene glycol (PEG)- or electroporationmediated uptake of naked DNA (see Paszkowski et al. (1984) EMBO J. 3:2717-2722, Po(...) (...)protoplasts is described in Evans, et al., "Protoplasts Isolation and Culture" in Handbook of Plant Cell Culture, pp. 124-176, Macmillian Publishing Company, New York, 1983; and Binding, Regeneration of Plants, Plant Protoplasts, pp. 21-73, CRC Press, Boca Raton, 1985. Regeneration can also be obtained from plant callu(...) DESC (AU2018201717) (...)for example, Weissbach & Weissbach Methods for Plant Molecular Biology (1988, Academic Press, N. Y.) Section VIII, pp. 421-463; and Grierson & Corey, Plant Molecular Biology (1988, 2d Ed.), Blackie, London, Ch. 7-9. (...)transfer and transformation methods include, but are not limited to, protoplast transformation through calcium-, polyethylene glycol (PEG)- or electroporationmediated uptake of naked DNA (see Paszkowski et al. (1984) EMBO J. 3:2717-2722, Po(...) (...)protoplasts is described in Evans, et al., "Protoplasts Isolation and Culture" in Handbook of Plant Cell Culture, pp. 124-176, Macmillian Publishing Company, New York, 1983; and Binding, Regeneration of Plants, Plant Protoplasts, pp. 21-73, CRC Press, Boca Raton, 1985. Regeneration can also be obtained from plant callu(...) DESC (AU2014341927) (...)for example, Weissbach & Weissbach Methods for Plant Molecular Biology (1988, Academic Press, N. Y.) Section VIII, pp. 421-463; and Grierson & Corey, Plant Molecular Biology (1988, 2d Ed.), Blackie, London, Ch. 7-9. (...)transfer and transformation methods include, but are not limited to, protoplast transformation through calcium-, polyethylene glycol (PEG)- or electroporationmediated uptake of naked DNA (see Paszkowski et al. (1984) EMBO J. 3:2717-2722, Po(...) (...)protoplasts is described in Evans, et al., "Protoplasts Isolation and Culture" in Handbook of Plant Cell Culture, pp. 124-176, Macmillian Publishing Company, New York, 1983; and Binding, Regeneration of Plants, Plant Protoplasts, pp. 21-73, CRC Press, Boca Raton, 1985. Regeneration can also be obtained from plant callu(...) DESC (AU2014341927) (...)for example, Weissbach & Weissbach Methods for Plant Molecular Biology (1988, Academic Press, N. Y.) Section VIII, pp. 421-463; and Grierson & Corey, Plant Molecular Biology (1988, 2d Ed.), Blackie, London, Ch. 7-9. (...)transfer and transformation methods include, but are not limited to, protoplast transformation through calcium-, polyethylene glycol (PEG)- or electroporationmediated uptake of naked DNA (see Paszkowski et al. (1984) EMBO J. 3:2717-2722, Po(...) (...)protoplasts is described in Evans, et al., "Protoplasts Isolation and Culture" in Handbook of Plant Cell Culture, pp. 124-176, Macmillian Publishing Company, New York, 1983; and Binding, Regeneration of Plants, Plant Protoplasts, pp. 21-73, CRC Press, Boca Raton, 1985. Regeneration can also be obtained from plant callu(...) DESC (AU2020204196) (...)for example, Weissbach & Weissbach Methods for Plant Molecular Biology (1988, Academic Press, N. Y.) Section VIII, pp. 421-463; and Grierson & Corey, Plant Molecular Biology (1988, 2d Ed.), Blackie, London, Ch. 7-9. (...)transfer and transformation methods include, but are not limited to, protoplast transformation through calcium-, polyethylene glycol (PEG)- or electroporationmediated uptake of naked DNA (see Paszkowski et al. (1984) EMBO J. 3:2717-2722, Po(...) (...)protoplasts is described in Evans, et al., "Protoplasts Isolation and Culture" in Handbook of Plant Ce11 Culture, pp. 124-176, Macmillian Publishing Company, New York, 1983; and Binding, Regeneration of Plants, Plant Protoplasts, pp. 21-73, CRC Press, Boca Raton, 1985. Regeneration can also be obtained from plant callu(...) KEYW POLYETHYLENE GLYCOL(1,6) PREPARED PE(1,1) ODES (JP2016534759) (...)の総説については、例えば、Weissbach & Weissbach Methods for Plant Molecular Biology (1988, Academic Press, N.Y.) Section VIII, pp. 421-463;およびGrierson & Corey, Plant Molecular Biology (1988, 2d Ed.), Blackie, London, Ch. 7-9を参照のこと。 培養されたプロトプラストからの植物再生は、Evans, et al., "Protoplasts Isolation and Culture" in Handbook of Plant Cell Culture, pp. 124-176, Macmillian Publishing Company, New York, 1983;およびBinding, Regeneration of Plants, Plant Protoplasts, pp. 21-73, CRC Press, Boca Raton, 1985に記載されている。 再生は、植物カルス、外植片、器官、花粉、胚またはそれらの(...) ODES (JP2020058342) (...)s for Plant Molecular Biology (1988, Academic Press, N.Y.) Section VIII, pp. 421 -463;およびGrierson & Corey, Plant Molecular Biology (1988, 2d Ed.), Blackie, L ondon, Ch. 7-9を参照のこと。 DNA構築物は、植物細胞プロトプラスのエレクトロポレ ーションおよびマイクロインジェクション(...) (...)Protoplasts Isolation and Culture" in Handbook of Plant Cell Culture, pp. 124- 176, Macmillian Publishing Company, New York, 1983;およびBinding, Regeneration o f Plants, Plant Protoplasts, pp. 21-73, CRC Press, Boca Raton, 1985に記載されて いる。再生は、植物カルス、外植片、器官、花粉、胚またはそれらの部分からも得られ得 る。かかる再生技術は、Klee et al. (1987(...) ODES (JP6649261) (...)の総説については、例えば、Weissbach & Weissbach Methods for Plant Molecular Biology (1988, Academic Press, N.Y.) Section VIII, pp. 421-463;およびGrierson & Corey, Plant Molecular Biology (1988, 2d Ed.), Blackie, London, Ch. 7-9を参照のこと。 培養されたプロトプラストからの植物再生は、Evans, et al., "Protoplasts Isolation and Culture" in Handbook of Plant Cell Culture, pp. 124-176, Macmillian Publishing Company, New York, 1983;およびBinding, Regeneration of Plants, Plant Protoplasts, pp. 21-73, CRC Press, Boca Raton, 1985に記載されている。 再生は、植物カルス、外植片、器官、花粉、胚またはそれらの(...) ODES (CN106164085) Biology(1988，Academic Press，N.Y.)Section VIII，pp.421-463；及Grierson&Corey， Plant Molecular Biology(1988，2d Ed.)，Blackie，London，Ch.7-9。 可以使用诸如电穿孔 和显微注射植物细胞原生质体，通过用碳化硅显微搅拌(参见美国专利5,302,523和5,464, 765)等技术将DNA构建体直接导入植物(...) (...)and Culture”于Handbook of Plant Cell Culture，pp.124-176，Macmillian Publishing Company，New York，1983；和Binding，Regeneration of Plants，Plant Protoplasts， pp.21-73，CRC Press，Boca Raton，1985中。 再生还可以获自植物愈伤组织、外植体、器官、 花粉、胚，或其部分。这样的再生技(...) ODES (KR102269371) (...)검토를 위해, 예를 들어 문헌 [Weissbach & Weissbach Methods for Plant Molecular Biology (1988, Academic Press, N.Y.) Section VIII, pp. 421-463; 및 Grierson & Corey, Plant Molecular Biology (1988, 2d Ed.), Blackie, London, Ch. 7-9]을 참조한다. 배양된 원형질체로부터의 식물 재생은 문헌 [Evans, et al., "Protoplasts Isolation and Culture" in Handbook of Plant Cell Culture, pp. 124-176, Macmillian Publishing Company, New York, 1983; 및 Binding, Regeneration of Plants, Plant Protoplasts, pp. 21-73, CRC Press, Boca Raton, 1985]에 기재되어 있다. 식물 캘러스, 외식편, 기관, 화분, 배아 또는 그의 부분으로부터 재생이 또한 수(...) ODES (KR20160079866) (...)검토를 위해, 예를 들어 문헌 [Weissbach & Weissbach Methods for Plant Molecular Biology (1988, Academic Press, N.Y.) Section VIII, pp. 421-463; 및 Grierson & Corey, Plant Molecular Biology (1988, 2d Ed.), Blackie, London, Ch. 7-9]을 참조한다. 배양된 원형질체로부터의 식물 재생은 문헌 [Evans, et al., "Protoplasts Isolation and Culture" in Handbook of Plant Cell Culture, pp. 124-176, Macmillian Publishing Company, New York, 1983; 및 Binding, Regeneration of Plants, Plant Protoplasts, pp. 21-73, CRC Press, Boca Raton, 1985]에 기재되어 있다. 식물 캘러스, 외식편, 기관, 화분, 배아 또는 그의 부분으로부터 재생이 또한 수(...) PAN DOW AGROSCIENCES
JP7179145 BR102017024608 JP7117840 EP3330324 JP2022033952 AU2017258937 US10513594 MX2017015468 BR102017024608 AU2017258937 JP2018090782 KR10-2018-0062358 EP3330324 CN108117813 US20180148564 BR102017024608 | DOW GLOBAL TECHNOLOGIES DOW GLOBALTECHNOLOGIES ROHM & HAAS | 2016-11-30 2017-10-20 | (EP3330324) Novel markers for aqueous compositions | (EP3330324) The present invention provides aqueous polymer compositions containing one or more, or, preferably, two or more markers selected from a C 1 -C 12 alkyl phenyl ether having a formula Ph(R 2 ) m (OR 1 ) n , wherein Ph is an aromatic ring containing group having from six to nine carbon atoms, R 1 is a C 1 -C 12 alkyl group, R 2 is a C 1 -C 12 alkyl group, m is an integer of from 0 to 5, n is an integer of from 1 to 3, and (m +n) is an integer of from 1 to 6. The markers are readily detectable, such as by mass spectroscopy, upon solvent extraction and separation from the aqueous polymer compositions, or from dried or cured coatings, film or layers thereof. | (EP3330324) 1. An aqueous composition comprising (i) one or more aqueous polymers, and (ii) from 100 ppb to 2 ppm of one or more compounds selected from a C1-C12 alkyl phenyl ether having a formula Ph(R2)m(OR1)n, wherein Ph is an aromatic ring containing group having from six to nine carbon atoms, R1 is a C1-C12 alkyl group, R2 is a C1-C12 alkyl group, m is an integer of from 0 to 5, n is an integer of from 1 to 3, and (m +n) is an integer of from 1 to 6. 2. The composition as claimed in claim 1, wherein the (i) one or more aqueous polymers is chosen from vinyl or acrylic emulsion polymers or polyurethane dispersions. 3. The composition as claimed in claim 1, wherein the composition comprises (ii) two compounds selected from a C1-C12 alkyl phenyl ether having a formula Ph(R2)m(OR1)n in a predefined ratio. 4. The composition as claimed in claim 1, wherein at least one of the (ii) one or more compounds selected from a C1-C12 alkyl phenyl ether has a formula Ph(R2)m(OR1)n, wherein R1 is a C4 to C8 alkyl group. 5. The composition as claimed in claim 1, wherein at least one of the (ii) one or more compounds selected from a C1-C12 alkyl phenyl ether has a formula Ph(R2)m(OR1)n, wherein Ph is a phenyl group. 6. The composition as claimed in claim 1, wherein at least one of the (ii) one or more compounds selected from a C1-C12 alkyl phenyl ether has a formula Ph(R2)m(OR1)n, wherein (m +n) is an integer of from 1 to 3. 7. The composition as claimed in claim 1, having a pH of from 3 to 12. 8. The composition as claimed in claim 1, wherein the (i) one or more aqueous polymer is a vinyl or acrylic emulsion polymer which is an anionically stabilized emulsion polymer and, wherein the composition further comprises one or more polyamine and one or more volatile base. 9. A method of detecting a marker of (ii) one or more C1-C12 alkyl phenyl ethers in an aqueous composition of (i) one or more aqueous polymers, or a dried or cured film, coating or layer formed therefrom, the method comprising: extracting the one or more C1-C12 alkyl phenyl ethers from the aqueous composition or the dried or cured film, coating or layer formed therefrom using a solvent to form a marker extract; separating from the marker extract the (ii) one or more C1-C12 alkyl phenyl ethers by chromatographic separation; and, detecting the (ii) one or more C1-C12 alkyl phenyl ethers in the marker extract. 10. The method of claim 9 wherein the detecting is selected from flame ionization detector (FID), atomic emission detector, pulsed discharge helium ionization detector, dielectric barrier detector, thermal conductivity detector, helium ionization detector, mass selective detector (e.g., a mass spectrometer (MS)). 11. The method of any one of claims 9-10 wherein the solvent is methanol. | (EP3330324B1) GRANTED (US10513594B2) GRANTED (JP7179145B2) GRANTED (JP7117840B2) GRANTED (BR102017024608B1) GRANTED (AU2017258937B2) GRANTED (MX2017015468A) PENDING (KR20180062358A) REVOKED (CN108117813A) LAPSED | (EP3330324) Accordingly, the marker C1-C12 alkyl phenyl ethers of the present invention provide desirable stability for use in aqueous polymer compositions so they can be tested after extended periods of time. For government agencies and others, the present invention enables quality verification. Complete analytical take-apart is lengthy and expensive and is, thus, not practical. There remains a need for marker compounds for aqueous polymer compositions which are difficult to remove by drying the compositions, as a result of weather or as a result of repeated washing or wetting of the end use product, such as a coating or traffic marking. | (EP3330324) 1. An aqueous composition comprising (i) one or more aqueous polymers, and (ii) from 100 ppb to 2 ppm of one or more compounds selected from a C1-C12 alkyl phenyl ether having a formula Ph(R2)m(OR1)n, wherein Ph is an aromatic ring containing group having from six to nine carbon atoms, R1 is a C1-C12 alkyl group, R2 is a C1-C12 alkyl group, m is an integer of from 0 to 5, n is an integer of from 1 to 3, and (m +n) is an integer of from 1 to 6. 9. A method of detecting a marker of (ii) one or more C1-C12 alkyl phenyl ethers in an aqueous composition of (i) one or more aqueous polymers, or a dried or cured film, coating or layer formed therefrom, the method comprising: extracting the one or more C1-C12 alkyl phenyl ethers from the aqueous composition or the dried or cured film, coating or layer formed therefrom using a solvent to form a marker extract; separating from the marker extract the (ii) one or more C1-C12 alkyl phenyl ethers by chromatographic separation; and, detecting the (ii) one or more C1-C12 alkyl phenyl ethers in the marker extract. | (EP3330324) In another aspect of the present invention, methods of detecting a marker of (ii) one or more or, preferably, two or more, C1-C12 alkyl phenyl ethers in an aqueous composition of (i) one or more aqueous polymers, such as vinyl or acrylic emulsion polymers, polyurethane dispersions, aqueous solution polymers, such as polyamines, polymeric polyacids or alkali soluble polymers, or a dried or cured film, coating or layer formed therefrom, which methods comprise: extracting the one or more C1-C12 alkyl phenyl ethers from the aqueous composition or the dried or cured film, coating or layer formed therefrom, using a solvent, such as xylene or toluene, to form a marker extract, separating from the marker extract the (ii) one or more C1-C12 alkyl phenyl ethers by chromatographic separation, such as by gas chromatography (GC) or liquid chromatography (LC), and detecting the (ii) one or more or, preferably, two or more C1-C12 alkyl phenyl ethers in the marker extract, such as by mass spectroscopy (MS). The present invention provides a way for users, makers and sellers of aqueous polymer compositions, for example, traffic paint, and coatings, to quickly and with a high level of sensitivity detect the source and identity of polymer compositions they buy, resell, use or find. The present invention relates to alkyl aryl ether compounds useful in a method for marking aqueous compositions, such as coating compositions for use in traffic paint. | APD 2021-12-10 DESC (US10513594) Government agencies responsible for roadways frequently specify use of selected polymer grades at minimum levels in paints sold to them. However, the same agencies struggle to confirm whether formulators have actually provided the specified polymer grade in the required amounts. Complete analytical take-apart is lengthy and expensive and is, thus, not practical. (...)herein, unless otherwise indicated, the term “emulsion polymer” refers to a polymer made by aqueous emulsion polymerization. (...)ether compounds can simply be added to an aqueous polymer composition while it is being formed, such as in polymerization, or afterward, as in formulation. The vinyl or acrylic polymers of the present invention may be formed by conventional emulsion polymerization of addition polymerizable monomers, such as in the presence of a thermal or redox initiator and one or more surfactants. (...)into a second capillary column which is an open tubular column coated with either (i) an ionic sorbent or (ii) a polyethylene glycol, and allowing said portion to flow through the second capillary column to produce a second effluent stream;(...) Preferably, the polyethylene glycol has a number average molecular weight from 10,000 to 30,000, preferably from 15,000 to 25,000. An especially preferred polyethylene glycol is CARBOWAX 20M. Preferably, when a mass spectrometer is used as a detector, the second column is a polyethylene glycol column. DESC (US20180148564) Government agencies responsible for roadways frequently specify use of selected polymer grades at minimum levels in paints sold to them. However, the same agencies struggle to confirm whether formulators have actually provided the specified polymer grade in the required amounts. Complete analytical take-apart is lengthy and expensive and is, thus, not practical. (...)herein, unless otherwise indicated, the term “emulsion polymer” refers to a polymer made by aqueous emulsion polymerization. (...)ether compounds can simply be added to an aqueous polymer composition while it is being formed, such as in polymerization, or afterword, as in formulation. The vinyl or acrylic polymers of the present invention may be formed by conventional emulsion polymerization of addition polymerizable monomers, such as in the presence of a thermal or redox initiator and one or more surfactants. (...)into a second capillary column which is an open tubular column coated with either (i) an ionic sorbent or (ii) a polyethylene glycol, and allowing said portion to flow through the second capillary column to produce a second effluent stream;(...) Preferably, the polyethylene glycol has a number average molecular weight from 10,000 to 30,000, preferably from 15,000 to 25,000. An especially preferred polyethylene glycol is CARBOWAX 20M. Preferably, when a mass spectrometer is used as a detector, the second column is a polyethylene glycol column. DESC (EP3330324) Government agencies responsible for roadways frequently specify use of selected polymer grades at minimum levels in paints sold to them. However, the same agencies struggle to confirm whether formulators have actually provided the specified polymer grade in the required amounts. Complete analytical take-apart is lengthy and expensive and is, thus, not practical. (...)herein, unless otherwise indicated, the term "emulsion polymer" refers to a polymer made by aqueous emulsion polymerization. (...)ether compounds can simply be added to an aqueous polymer composition while it is being formed, such as in polymerization, or afterword, as in formulation. The vinyl or acrylic polymers of the present invention may be formed by conventional emulsion polymerization of addition polymerizable monomers, such as in the presence of a thermal or redox initiator and one or more surfactants. (...)into a second capillary column which is an open tubular column coated with either (i) an ionic sorbent or (ii) a polyethylene glycol, and allowing said portion to flow through the second capillary column to produce a second effluent stream;(...) Preferably, the polyethylene glycol has a number average molecular weight from 10,000 to 30,000, preferably from 15,000 to 25,000. An especially preferred polyethylene glycol is CARBOWAX 20M. Preferably, when a mass spectrometer is used as a detector, the second column is a polyethylene glycol column. DESC (EP3330324) Government agencies responsible for roadways frequently specify use of selected polymer grades at minimum levels in paints sold to them. However, the same agencies struggle to confirm whether formulators have actually provided the specified polymer grade in the required amounts. Complete analytical take-apart is lengthy and expensive and is, thus, not practical. EP08962212A2 discloses water-immiscible marker dissolved in polyethylene glycol or other suitable carrier, and the marker so dissolved is added to a waterborne composition which is used as an additive to a waterborne or water processable co(...) (...)herein, unless otherwise indicated, the term "emulsion polymer" refers to a polymer made by aqueous emulsion polymerization. (...)ether compounds can simply be added to an aqueous polymer composition while it is being formed, such as in polymerization, or afterword, as in formulation. The vinyl or acrylic polymers of the present invention may be formed by conventional emulsion polymerization of addition polymerizable monomers, such as in the presence of a thermal or redox initiator and one or more surfactants. (...)into a second capillary column which is an open tubular column coated with either (i) an ionic sorbent or (ii) a polyethylene glycol, and allowing said portion to flow through the second capillary column to produce a second effluent stream;(...) Preferably, the polyethylene glycol has a number average molecular weight from 10,000 to 30,000, preferably from 15,000 to 25,000. An especially preferred polyethylene glycol is CARBOWAX 20M. Preferably, when a mass spectrometer is used as a detector, the second column is a polyethylene glycol column. DESC (JP2018090782) Governmental institutions that are responsible for roadways often specify the use of the selected polymer grade at a minimum level in the paint sold to them. However, they struggle to see if the formulator is actually providing the specified polymer grade in the required amount. Complete analytical separation is time consuming and expensive and therefore impractical. (...)herein, unless otherwise indicated, the term "emulsion polymer" refers to a polymer produced by aqueous emulsion polymerization. (ii) The C1-C12 alkylphenyl ether can simply be added during, e.g., polymerization, or after, e.g., formulation, the aqueous polymer composition is being formed. The vinyl or acrylic polymer of the present invention can be formed by normal emulsion polymerization of an addition polymerizable monomer, for example, in the presence of a thermal initiator or a redox initiator and one or more surfactants(...) (...)or more of: (i) an ionic sorbent; Or (ii) a second capillary column that is an open tubular column coated with polyethylene glycol and flowing the portion through the second capillary column to generate a second eluate stream; and (d) passi(...) Preferably, the polyethylene glycol is 10,000 Up to 30,000, preferably up to 15,000 Number average molecular weight of 25,000. A particularly preferred polyethylene glycol is CARBOWAX 20 M. Preferably, when the mass spectrometer is used as detector, the second column is a polyethylene glycol column. DESC (JP7179145) The government agency responsible for the road often specifies that the minimum level of polymer grade selected in the paint sold to the agency will be used. However, the agency is struggling to determine whether the formulation actually delivers the specified polymer grade in the required amount. Complete analytical separation is time-consuming and expensive and therefore not practical. (...)the term "emulsion polymer" is used unless otherwise indicated The polymer is produced by aqueous emulsion polymerization. (II) the C1-C12 alkylphenyl ether can be simply added during, for example, polymerization, or thereafter, for example, formulation, while the aqueous polymer composition is formed. The vinyl or acrylic polymers of the invention can be formed in the presence of conventional emulsion polymerization of addition polymerizable monomers, such as thermal or redox initiators and one or more surfactants. (...)range with (I) an ionic adsorbent, Or (II) a second capillary column that is an open tubular column coated with polyethylene glycol and flows the portion through the second capillary column to produce a second eluate stream; and (d) passing(...) Preferably, the polyethylene glycol has a number average molecular weight of 10,000 to 30,000, preferably 15,000 to 25,000. Particularly preferable polyethylene glycol is CARBOWAX 20 M. Preferably, when the mass spectrometer is used as a detector, the second column is a polyethylene glycol column. DESC (JP7117840) Governmental institutions that are responsible for roadways often specify the use of the selected polymer grade at a minimum level in the paint sold to them. However, they struggle to see if the formulator is actually providing the specified polymer grade in the required amount. Complete analytical separation is time consuming and expensive and therefore impractical. (...)herein, unless otherwise indicated, the term "emulsion polymer" refers to a polymer produced by aqueous emulsion polymerization. (ii) C1-C12The alkyl phenyl ether can simply be added during polymerization, e.g., or after the aqueous polymer composition is formed, e.g., during compounding. The vinyl or acrylic polymer of the present invention can be formed by normal emulsion polymerization of an addition polymerizable monomer, for example, in the presence of a thermal initiator or a redox initiator and one or more surfactants(...) (...)or more of: (i) an ionic sorbent; Or (ii) a second capillary column that is an open tubular column coated with polyethylene glycol and flowing the portion through the second capillary column to generate a second eluate stream; and (d) passi(...) Preferably, the polyethylene glycol has a number average molecular weight of 10,000~ 30,000, preferably 15,000~ 25,000. A particularly preferred polyethylene glycol is CARBOWAX 20 M. Preferably, when the mass spectrometer is used as detector, the second column is a polyethylene glycol column. DESC (BR102017024608) Highway government agencies often specify the use of selected grades of polymer at minimum levels in paints sold to them. However, the same agencies strive to confirm that formulators actually provided the specified polymer grade in the required amounts. Complete analytical separation is long and costly and therefore n(...) (...)herein, unless otherwise indicated, the term "emulsion polymer" refers to a polymer prepared by aqueous emulsion polymerization. (...)ether compounds may simply be added to an aqueous polymer composition while it is being formed, such as in the polymerization, or thereafter, such as in the formulation. The vinyl or acrylic polymers of the present invention may be formed by conventional emulsion polymerization of addition polymerizable monomers, such as in the presence of a thermal or redox initiator and one or more surfactants. (...)time range to a second capillary column that is an open tubular column coated with (i) an ionic sorbent or (ii) a polyethylene glycol and allowing the portion to flow through the second capillary column to produce a second effluent stream; (...) Preferably the polyethylene glycol has a number average molecular weight of from 10,000 to 30,000, preferably from 15,000 to 25,000.. An especially preferred polyethylene glycol is CARBOWAX 20 M.. Preferably, when a mass spectrometer is used as detector, the second column is a polyethylene glycol column. DESC (CN108117813) Government agencies responsible for roadways often specify the use of selected polymer grades at minimum levels in the paint sold to them. However, it is difficult for the same organization to ascertain whether the formulator has actually provided the specified polymer grade in the required amount. Complete analysis profiling is tedious and expensive and therefore not practical. (...)herein, unless otherwise indicated, the term "emulsion polymer" refers to a polymer prepared by aqueous emulsion polymerization. (...)ether compound may be simply added to the aqueous polymer composition either at the time of its formation (e.g., polymerization) or after its formation (e.g., in a formulation). The ethylene or acrylic acid polymers of the present invention may be formed by conventional emulsion polymerization of addition polymerizable monomers, such as in the presence of a thermal or redox initiator and one or more surfactants. (...)stream over a residence time range into a second capillary column coated with (i) an ionic adsorbent or (ii) polyethylene glycol as an open tubular column and flowing said portion through the second capillary column to produce a second effl(...) Preferably, the polyethylene glycol has a number average molecular weight of 10,000 to 30,000, preferably 15,000 to 25,000. A particularly preferred polyethylene glycol is CARBOWAX 20M. Preferably, when a mass spectrometer is used as the detector, the second column is a polyethylene glycol column. DESC (KR20180062358) Government agencies responsible for roads often specify the use of selected polymer grades at minimum levels of paint sold to them. However, the same organization is committing to ascertain whether a formulator actually provided the require(...) (...)herein, unless otherwise indicated, the term "emulsion polymer" refers to a polymer prepared by aqueous emulsion polymerization. Vinyl or acrylic polymers of the present invention can be formed by conventional emulsion polymerization in the presence of addition polymerizable monomers such as heat or redox initiators and one or more surfactants. (...)into a second capillary column that is an open tubular column coated with one of (i) an ionic sorbent or (ii) a polyethylene glycol and flowing through the second capillary column to produce a second effluent stream; and (d) allowing the se(...) Preferably, the polyethylene glycol has a number average molecular weight of 10,000 to 30,000, preferably 15,000 to 25,000. A particularly preferred polyethylene glycol is CARBOWAX 20M. Preferably, if a mass spectrometer is used as the detector, the second column is a polyethylene glycol column. DESC (AU2017258937) Government agencies responsible for roadways frequently specify use of selected polymer grades at minimum levels in paints sold to them. However, the same agencies struggle to confirm whether formulators have actually provided the specified polymer grade in the required amounts. Complete analytical take-apart is lengthy and expensive and is, thus, not practical. (...)herein, unless otherwise indicated, the term "emulsion polymer" refers to a polymer made by aqueous emulsion polymerization. (...)ether compounds can simply be added to an aqueous polymer composition while it is being formed, such as in polymerization, or afterword, as in formulation. The vinyl or acrylic polymers of the present invention may be formed by conventional emulsion polymerization of addition polymerizable monomers, such as in the presence of a thermal or redox initiator and one or more surfactants. (...)into a second capillary column which is an open tubular column coated with either (i) an ionic sorbent or (ii) a polyethylene glycol, and allowing said portion to flow through the second capillary column to produce a second effluent stream;(...) Preferably, the polyethylene glycol has a number average molecular weight from 10,000 to 30,000, preferably from 15,000 to 25,000. An especially preferred polyethylene glycol is CARBOWAX 20M. Preferably, when a mass spectrometer is used as a detector, the second column is a polyethylene glycol column. DESC (AU2017258937) Government agencies responsible for roadways frequently specify use of selected polymer grades at minimum levels in paints sold to them. However, the same agencies struggle to confirm whether formulators have actually provided the specified polymer grade in the required amounts. Complete analytical take-apart is lengthy and expensive and is, thus, not practical. (...)herein, unless otherwise indicated, the term "emulsion polymer" refers to a polymer made by aqueous emulsion polymerization. (...)ether compounds can simply be added to an aqueous polymer composition while it is being formed, such as in polymerization, or afterword, as in formulation. The vinyl or acrylic polymers of the present invention may be formed by conventional emulsion polymerization of addition polymerizable monomers, such as in the presence of a thermal or redox initiator and one or more surfactants. (...)into a second capillary column which is an open tubular column coated with either (i) an ionic sorbent or (ii) a polyethylene glycol, and allowing said portion to flow through the second capillary column to produce a second effluent stream;(...) Preferably, the polyethylene glycol has a number average molecular weight from 10,000 to 30,000, preferably from 15,000 to 25,000. An especially preferred polyethylene glycol is CARBOWAX 20M. Preferably, when a mass spectrometer is used as a detector, the second column is a polyethylene glycol column. PAN DOW GLOBAL TECHNOLOGIES
WO2022/155845 | DOW GLOBAL TECHNOLOGIES | 2021-01-21 | (WO2022155845) Seed coating compositions | (WO2022/155845) A seed coating composition includes a silane-functionalized polymer. The silane-functionalized polymer is acrylate-based. The seed coating composition also includes polydimethylsiloxane having a weight average molecular weight of 500,000 g/mol or greater as measured according to Gel Permeation Chromatography. | (WO2022/155845) 1. A seed coating composition, comprising a silane-functionalized polymer, wherein the silane-functionalized polymer is acrylate-based; and polydimethylsiloxane having a weight average molecular weight of 500,000 g/mol or greater as measured according to Gel Permeation Chromatography. 2. The seed coating composition of claim 1, wherein the silane-functionalized polymer comprises units derived from a silane monomer selected from the group consisting of vinyltrimethoxysilane, methacryloxy propyl trimethoxyl silane and combinations thereof. 3. The seed coating composition of claim 2, wherein the silane-functionalized polymer comprises units derived from butyl acrylate, methyl methacrylate, glacial methacrylic acid and styrene. 4. The seed coating composition of claim 1, wherein the polydimethylsiloxane has a weight average molecular weight of 500,000 g/mol to 2,500,000 g/mol as measured according to Gel Permeation Chromatography. 5. The seed coating composition of claim 1, wherein the silane-functionalized polymer has a glass transition temperature of 0℃ to 40℃ as measured according to ASTM D7028. 6. The seed coating composition of claim 1, wherein a weight ratio of the silane-functionalized polymer to the polydimethylsiloxane within the seed coating composition is from 99: 1 to 75: 25. 7. The seed coating composition of claim 6, wherein the weight ratio of the silane-functionalized polymer to the polydimethylsiloxane within the seed coating composition is from 96: 4 to 85: 15. 8. The seed coating composition of claim 1, further comprising: water, wherein the silane-functionalized polymer, the polydimethylsiloxane and the water form an emulsion. 9. A coated seed, comprising: a seed defining an exterior surface; and the seed coating composition of claim 1 in contact with the exterior surface of the seed. 10. A method of forming a coated seed, comprising the steps: forming a silane-functionalized polymer that is acrylate-based; combining a polydimethylsiloxane having a weight average molecular weight of 500,000 g/mol or greater as measured to Gel Permeation Chromatography with the silane-functionalized polymer to form a seed coating composition; and applying the seed coating composition to a seed to form a coated seed. | (WO2022155845A1) PENDING | (WO2022/155845) The coating must also resist dissolution when exposed to water as well as have a low coefficient of friction surface such that the coated seeds do not clump and bind to one another during handling. | (WO2022/155845) 1. A seed coating composition, comprising a silane-functionalized polymer, wherein the silane-functionalized polymer is acrylate-based; and polydimethylsiloxane having a weight average molecular weight of 500,000 g/mol or greater as measured according to Gel Permeation Chromatography. 10. A method of forming a coated seed, comprising the steps: forming a silane-functionalized polymer that is acrylate-based; combining a polydimethylsiloxane having a weight average molecular weight of 500,000 g/mol or greater as measured to Gel Permeation Chromatography with the silane-functionalized polymer to form a seed coating composition; and applying the seed coating composition to a seed to form a coated seed. | (WO2022/155845) It has been surprisingly discovered that despite the increased adhesion offered by the use of the silane-functionalized polymer, the seed coating composition does not unduly inhibit germination and 85%or greater of the seeds are able to germinate. The present disclosure relates to compositions, and more specifically to seed coating compositions. The present invention provides a seed coating composition that has an attrition rate less than 8%, meets water resistance and flowability properties while achieving an 85%seed germination rate or better. The present invention is a result of discovering that by utilizing a silane-functionalized polymer in conjunction with polydimethylsiloxane having a weight average molecular weight of 500,000 g/mol or greater allows for the formation of a seed coating composition that can meet the above-noted properties. | APD 2021-01-21 DESC (WO2022155845) (...)106,649 ( “the ‘649 patent” ) discloses the use of polydimethylsiloxane ( “PDMS” ) lubricant in conjunction with polyethylene glycol, alkyd resin or polyacrylate-based coating to improve the bulk flow properties of pesticide treated seeds. (...) As used herein, the term “unit” of the named monomer refers to the remnant of the monomer after polymerization. The silane-functionalized polymer may include a copolymer of silane and the monomers, a silane-grafted polymer, and/or combinati(...) (...)composition is determined according to the following manner. 15 g of coated corn seeds are introduced into 90 ml polyethylene plastic container. The container is fixed on KS 501 Shaker from IKA products, Staufen, Germany, and shook at a sp(...) After the shaking, the coated corn seeds are transferred into another new 90 ml polyethylene container while the dropped coating (i.e., from the shaking) remains in the original 90 ml polyethylene container. A 40 ml mixture of the solvents (acetonitrile (ACN) : H2O (0.1%H3PO4) = 4: 1) is introduced into both of the con(...) The water resistance is classified as 3 grades (i.e., good, medium, bad) . Good water resistance means there is no color in the water after immersing coated seeds in water for 24 hours with medium and bad representing incrementally more wat(...) The mobile phase is high performance liquid chromatography grade Toluene. The columns are two PL Gel Mixed C from Varian - (7.5 *300 mm, 5 μιη particle size) and a PL Gel Guard column from Varian - (7.5 *300 mm) 5 fractom Injection volume w(...) Polymerization of the seed charge is monitored by a thermocouple and when the temperature of the reaction mixture has peaked, the remainder of ME1 as well as a second initiator solution consisting of 200 g of deionized water, 0.75 g of sodi(...) KEYW POLYETHYLENE CONTAINER(3,2) PAN DOW GLOBAL TECHNOLOGIES
JP2023022261 JP7189889 TWI774762 IL270322 CN114451413 RU2769764 CN111182791 RU2019138680 RU2019138680 TH1901006965 ZA201907338 EP3618621 MX2019013081 JP2020518634 BR112019023042 CN111182791 US20200085047 EP3618621 VN68732 CL2019003111 KR10-2020-0011948 CO2019013326 IN201917046913 ECSP19085003 AU2018261338 BR112019023042 AR111745 TW201842850 UY37714 CA3062162 WO2018/204432 | AMERICAN BUSINESS CORTEVA AGRICULTURAL TECHNOLOGY CORTEVA AGRISCIENCE DOW AGROSCIENCES JUNO THERAPEUTICS | 2017-05-02 2017-11-13 2018-05-02 | (EP3618621) Use of an acyclic picolinamide compound as a fungicide for control of phytopathogenic fungi in vegetables | (EP3618621) The present disclosure is related to the field of agrochemicals, including compound (I) and its use to control fungal diseases in agriculturally useful vegetable crops. | (US20200085047) What is claimed is: 1. A method of controlling fungal diseases in vegetable crops that are at risk of being diseased comprising the steps of: contacting at least a portion of a plant and/or an area adjacent to a plant with a composition including compound I. wherein said compound is effective against a plant pathogen. 2. The method of claim 1 wherein the composition is 3. The method of claim 1, wherein the composition further includes at least one additional agriculturally active ingredient selected from the group consisting of: an insecticide, an herbicide, and a fungicide. 4. The method of claim 1, wherein the fungal pathogen is selected from the group consisting of the causal agents of: black leaf spot of cabbage (Alternaria brassicicola), Sclerotinia rot of lettuce (Sclerotinia sclerotiorum), anthracnose of hot pepper (Colletotrichum capsici), powdery mildew of cucumber (Erysiphe cichoracearum), early blight of tomato (Alternaria solani), leaf mold of tomato (Mycovellosiella fulva), gummy stem blight of watermelon (Stagonosporopsis cucurbitacearum), gray mold of broad bean (Botrytis cinerea), target spot of tomato (Corynespora cassiicola), and anthracnose of tomato (Colletotrichum coccodes). 5. The method of claim 2, wherein the composition further includes at least one additional agriculturally active ingredient selected from the group consisting of: an insecticide, an herbicide, and a fungicide. 6. The method of claim 2, wherein the fungal pathogen is selected from the group consisting of the causal agents of: black leaf spot of cabbage (Alternaria brassicicola), Sclerotinia rot of lettuce (Sclerotinia sclerotiorum), anthracnose of hot pepper (Colletotrichum capsici), powdery mildew of cucumber (Erysiphe cichoracearum), early blight of tomato (Alternaria solani), leaf mold of tomato (Mycovellosiella fulva), gummy stem blight of watermelon (Stagonosporopsis cucurbitacearum), gray mold of broad bean (Botrytis cinerea), target spot of tomato (Corynespora cassiicola), and anthracnose of tomato (Colletotrichum coccodes). | (EP3618621A4) PENDING (US20200085047A1) PENDING (WO2018204432A1) LAPSED (JP2023022261A) PENDING (JP7189889B2) GRANTED (RU2769764C2) GRANTED (TWI774762B) GRANTED (IL-270322B) GRANTED (CN114451413A) PENDING (CN111182791BB) GRANTED (TH20190006965A) PENDING (ZA201907338B) GRANTED (MX2019013081A) PENDING (BR112019023042A2) PENDING (VN--68732A) PENDING (CL201903111A1) PENDING (KR20200011948A) PENDING (CO2019013326A2) PENDING (IN201917046913A) PENDING (EC201985003A) PENDING (AU2018261338A1) PENDING (AR-111745A1) PENDING (UY--37714A) PENDING (CA3062162A1) PENDING | (US20200085047) As will be readily appreciated, any material to which compound I may be added may be used, provided it yields the desired utility without significant interference with the activity of compound I as an antifungal agent. Compound I may be useful both in a protectant and/or an eradicant fashion. | (US20200085047) 1 . A method of controlling fungal diseases in vegetable crops that are at risk of being diseased comprising the steps of: contacting at least a portion of a plant and/or an area adjacent to a plant with a composition including compound I. wherein said compound is effective against a plant pathogen. | (US20200085047) One embodiment of the present disclosure is a method for the control or prevention of fungal attack. The present disclosure contemplates all vehicles by which compound I may be formulated for delivery and use as a fungicide. The present disclosure is related to the field of agrochemicals, including compound I and its use to control fungal diseases in agriculturally useful vegetable crops. | APD 2022-12-02 DESC (US20200085047) (...)imidacloprid, nitenpyram, and thiacloprid; organochlorine insecticides such as bromo-DDT, camphechlor, DDT, pp′-DDT, ethyl-DDD, HCH, gamma-HCH, lindane, methoxychlor, pentachlorophenol and TDE; cyclodiene insecticides such as aldrin, bromoc(...) Technical grades of material were dissolved in acetone, which were then mixed with nine volumes of water containing 100 ppm of Triton X-100. The fungicide formulations were applied onto seedling plants using an automated booth sprayer to ru(...) DESC (WO2018204432) (...)imidacloprid, nitenpyram, and thiacloprid; organochlorine insecticides such as bromo-DDT, camphechlor, DDT, pp'-DDT, ethyl-DDD, HCH, gamma-HCH, lindane, methoxychlor, pentachlorophenol and TDE; cyclodiene insecticides such as aldrin, bromoc(...) Technical grades of material were dissolved in acetone, which were then mixed with nine volumes of water containing 100 ppm of Triton X-100. The fungicide formulations were applied onto seedling plants using an automated booth sprayer to ru(...) DESC (CA3062162) (...)imidacloprid, nitenpyram, and thiacloprid; organochlorine insecticides such as bromo-DDT, camphechlor, DDT, pp'-DDT, ethyl-DDD, HCH, gamma-HCH, lindane, methoxychlor, pentachlorophenol and TDE; cyclodiene insecticides such as aldrin, bromoc(...) Technical grades of material were dissolved in acetone, which were then mixed with nine volumes of water containing 100 ppm of Triton X-100. The fungicide formulations were applied onto seedling plants using an automated booth sprayer to ru(...) DESC (JP2023022261) (...)Cycloxapride, imidaecloprid, nitenpyram, and thiacroprid), organochlorinated insecticides (bromo-DDT; Camphor, DDT, pp '-DDT, ethyl-DDD, HCH, gamma-HCH, rinden, methoxychloro, pentachlorophenol, and TDE, etc.); Cyclodiene-based insecticides(...) (...)4-CPB, 2,4-DB, 3,4-DB, MCPB, and 2,4,5-TB, etc.); Phenoxypropionic acid-based herbicides (such as cloprop, 4-C PP, dicloprop, dicloprop-P, 3,4-DP, fenoprop, mecoprop, and mecoprop-P); Aryloxyphenoxypropionic acid-based herbicides (chloradih(...) Greenhouse evaluation: technical grade material of Botrytis cinerea (BOTRCI) for fava beans was dissolved in acetone and then mixed with 9 volumes of water containing 100 ppm Triton X-100. The fungicide formulation was applied to the seed p(...) DESC (JP2020518634) (...)such as imidacloprid, nitenopyram, and thiacloprid, organic chlorine-based insecticides (bromo-DDT,), such as DDT, pp'-DDT, ethyl-DDD, HCH, gamma-HCH, Linden, beat, and TDE; The composition according to claim 1, wherein the composition is s(...) Botrytis cinerea (BOTRCI) greenhouse: technical grade materials for red bean were dissolved in acetone and then mixed with 9 volume of water containing 100 ppm Triton X-100. Fungicidal formulations were applied to seedlings using an automat(...) DESC (JP7189889) (...)Cycloxapride, imidaecloprid, nitenpyram, and thiacroprid), organochlorinated insecticides (bromo-DDT; Camphor, DDT, pp '-DDT, ethyl-DDD, HCH, gamma-HCH, rinden, methoxychloro, pentachlorophenol, and TDE, etc.); Cyclodiene-based insecticides(...) Greenhouse evaluation: technical grade material of Botrytis cinerea (BOTRCI) for fava beans was dissolved in acetone and then mixed with 9 volumes of water containing 100 ppm Triton X-100. The fungicide formulation was applied to the seed p(...) DESC (RU2769764) (...)cycloxadio, imidacloprid, nitenpires and thiakloprid; Organochlorine insecticides such as bromine DDT, camphechlor DDT pp DDT, ethyl DDD HCH, gamma HCH, lindane, methoxychlor, pentachlorophenol and TDE; Cyclodiene insecticides such as aldri(...) DESC (BR112019023042) (...)imidacloprid, nitempyram and thiacloprid; organochlorinated insecticides such as bromo-DDT, camphlor, DDT, pp'-DDT, ethyl-DDD, HCH, gamaHCH, lindane, methoxychlor; pentachlorophenol and TDE; cyclodiene insecticides such as aldrin, bromocycl(...) Technical grades of materials were dissolved in acetone, and were then mixed with nine volumes of water containing 100 ppm Triton X-100. The fungicide formulations were applied to plant seedlings using an automated flow-through booth spraye(...) DESC (CN114451413) (...)and methicillin (thiamprind); organic chlorine insecticides such as bromo-DDT, toxaphene (camphechlorir), DDT, pp' -DDT, ethyl-DDD, HCH, γ -HCH, lindane (lindane), methoxychlor (methoxychlor), pentachlorophenol, and TDE; cyclodiene insectic(...) Technical grade material was dissolved in acetone and then mixed with nine volumes of water containing 100ppm Triton X-100. The fungicide formulation is applied to the seedling plants using an automatic compartment sprayer until runoff. All(...) DESC (CN111182791) Technical grade material was dissolved in acetone and then mixed with nine volumes of water containing 100ppm Triton X-100. The fungicide formulation is applied to the seedling plants using an automatic compartment sprayer until runoff. All(...) DESC (CN111182791B) (...)and methicillin (thiamprind); organic chlorine insecticides such as bromo-DDT, toxaphene (camphechlorir), DDT, pp' -DDT, ethyl-DDD, HCH, γ -HCH, lindane (lindane), methoxychlor (methoxychlor), pentachlorophenol, and TDE; cyclodiene insectic(...) Technical grade material was dissolved in acetone and then mixed with nine volumes of water containing 100ppm Triton X-100. The fungicide formulation is applied to the seedling plants using an automatic compartment sprayer until runoff. All(...) DESC (IN201917046913) (...)imidacloprid, nitenpyram, and thiacloprid; organochlorine insecticides such as bromo-DDT, camphechlor, DDT, pp'-DDT, ethyl-DDD, HCH, gamma-HCH, lindane, methoxychlor, pentachlorophenol and TDE; cyclodiene insecticides such as aldrin, bromoc(...) Technical grades of material were dissolved in acetone, which were then mixed with nine volumes of water containing 100 ppm of Triton X-100. The fungicide formulations were applied onto seedling plants using an automated booth sprayer to ru(...) DESC (KR20200011948) (...)cycloxaprid, imidacloprid, nitenpyram, and thiacloprid; Organochlorine insecticides Such as bromo-DDT, campefor, DDT, pp'-DDT, ethyl-DDD, HCH, gamma-HCH, lindecane, methoxychlor, pentachlorophenol and TDE; Cyclodiene insecticides Such as al(...) Technical grade materials were dissolved in acetone and then mixed with 9 amounts of water containing 100 ppm Triton x-100. Fungicide formulations were flowed out using an automated booth sprayer and applied onto seedlinseed plants. All of (...) DESC (TWI774762) Examples of nonionic emulsifiers useful in the preparation of emulsions include polyolefin glycol ethers, and condensation products of alkyl and aryl phenols, aliphatic alcohols, aliphatic amines or fatty acids with ethylene oxides, propyle(...) (...)emulsifiers include oil-soluble salts of alkylaryl sulfonic acids (e. g., calcium), oil-soluble salts of sulfated polyethylene glycol ethers, and suitable salts of phosphorylated polyethylene glycol ethers. (...)Insecticides such as nitenpyram and nithiazine; Organic chlorine insecticides, such as bromo-DDT, camphechlor, DDT, pp '-DDT, ethyl-DD, HCH, gamma-HCH (stem-HCH), lindane, methoxychlor, Cyclic diene insecticides such as aldrin, bromocyclen,(...) The technical grade material was dissolved in acetone and then mixed with 9 volumes of water containing 100 ppm Triton X-100. The fungicide formulation was applied to the seedlings to overflow using an automatic compartment nebulizer. Befor(...) DESC (TW201842850) Examples of nonionic emulsifiers useful in preparing emulsions include polyolefin glycol ethers, as well as condensation products of alkyl and aryl phenols, aliphatic alcohols, aliphatic amines or fatty acids with ethylene oxides, propylene(...) (...)emulsifiers include oil-soluble salts of alkylaryl sulfonic acids (e. g., calcium), oil-soluble salts of sulfated polyethylene glycol ethers, and suitable salts of phosphorylated polyethylene glycol ethers. (...)such as acetamiprid, cycloxaprid, imidacloprid; Organochlorine insecticides such as bromo-DDT, camphechlor, DDT, pp '-DDT, ethyl-DDD, HCH, y-HCH (ethanoHCH), lindane, methoxychlor, Cyclodiene pesticides such as aldrin, bromocyclen, chlorbic(...) The technical grade material was dissolved in acetone and then mixed with 9 volumes of water containing 100 ppm Triton X - 100. Apply the fungicide formulation to seedlings using an automatic compartment sprayer to overflow. All sprayed pla(...) DESC (IL-270322) (...)imidacloprid, nitenpyram, and thiacloprid; organochlorine insecticides such as bromo-DDT, camphechlor, DDT, pp'-DDT, ethyl-DDD, HCH, gamma-HCH, lindane, methoxychlor, pentachlorophenol and TDE; cyclodiene insecticides such as aldrin, bromoc(...) [0059] Technical grades of material were dissolved in acetone, which were then mixed with nine volumes of water containing 100 ppm of Triton X-100. The fungicide formulations were applied onto seedling plants using an automated booth spraye(...) DESC (AU2018261338) (...)imidacloprid, nitenpyram, and thiacloprid; organochlorine insecticides such as bromo-DDT, camphechlor, DDT, pp'-DDT, ethyl-DDD, HCH, gamma-HCH, lindane, methoxychlor, pentachlorophenol and TDE; cyclodiene insecticides such as aldrin, bromoc(...) Technical grades of material were dissolved in acetone, which were then mixed with nine volumes of water containing 100 ppm of Triton X-100. The fungicide formulations were applied onto seedling plants using an automated booth sprayer to r(...) ODES (CA3062162) (...)imidacloprid, nitenpyram, and thiacloprid; organochlorine insecticides such as bromo-DDT, camphechlor, DDT, pp'-DDT, ethyl-DDD, HCH, gamma-HCH, lindane, methoxychlor, pentachlorophenol and TDE; cyclodiene insecticides such as aldrin, bromoc(...) [0059] Technical grades of material were dissolved in acetone, which were then mixed with nine volumes of water containing 100 ppm of Triton X-100. The fungicide formulations were applied onto séedling plants using an automated booth spraye(...) ODES (JP2023022261) (...)DDT、pp’-DDT、エチル-DDD、HCH、ガンマ-HCH、リンデン、メト キシクロル、ペンタクロルフェノール、およびTDEなど)、シクロジエン系殺虫剤(ア ルドリン、ブロモシクレン、クロルビシクレン、クロルデン、クロルデコン、ディルドリ ン、ジロール、エンドスルファン、アルファ-エンドスルファン、エンドリン、HEOD 、ヘプタクロル、HHDN、イソベンザン、イソドリン、ケレバン、およびマイレックス など)、有機リン酸系殺虫剤(ブロムフェンビンホス、クロ(...) (...)PP、ジクロプロップ、ジクロプロップ-P、3,4-DP、フェノプロップ、メコプロ ップ、およびメコプロップ-Pなど)、アリールオキシフェノキシプロピオン酸系除草剤 (クロラジホップ、クロジナホップ、クロホップ、シハロホップ、ジクロホップ、フェノ キサプロップ、フェノキサプロップ-P、フェンチアプロップ、フルアジホップ、フルア ジホップ-P、ハロキシホップ、ハロキシホップ-P、イソキサピリホップ、メタミホッ プ、プロパキザホップ、キザロホップ、キザロホップ-P、および(...) ODES (JP2020518634) (...)およびニチアジンなど)、ピリジルメチル−アミン系殺虫剤(アセタミプリド、シクロキサプリド、イミダクロプリド、ニテンピラム、およびチアクロプリドなど)、有機塩素系殺虫剤(ブロモ−DDT、カンフェクロル、DDT、pp’−DDT、エチル−DDD、HCH、ガンマ−HCH、リンデン、メトキシクロル、ペンタクロルフェノール、およびTDEなど)、シクロジエン系殺虫剤(アルドリン、ブロモシクレン、クロルビシクレン、クロルデン、クロルデコン、ディルドリン、ジロー(...) ODES (JP7189889) (...)およびニチアジンなど)、ピリジルメチル-アミン系殺虫剤(アセタミプリド、シクロキサプリド、イミダクロプリド、ニテンピラム、およびチアクロプリドなど)、有機塩素系殺虫剤(ブロモ-DDT、カンフェクロル、DDT、pp’-DDT、エチル-DDD、HCH、ガンマ-HCH、リンデン、メトキシクロル、ペンタクロルフェノール、およびTDEなど)、シクロジエン系殺虫剤(アルドリン、ブロモシクレン、クロルビシクレン、クロルデン、クロルデコ ODES (RU2769764) (...)циклоксаприд, имидаклоприд, нитенпирам и тиаклоприд; хлорорганические инсектициды, такие как бром-DDT, камфехлор, DDT, pp′-DDT, этил-DDD, HCH, гамма-HCH, линдан, метоксихлор, пентахлорфенол и TDE; циклодиеновые инсектициды, такие как альдри(...) ODES (BR112019023042) (...)cicloxaprid, imidacloprid, nitempiram e tiacloprid; inseticidas organoclorados tais como bromo-DDT, canfecloro, DDT, pp'-DDT, etil-DDD, HCH, gamaHCH, lindano, metoxicloro, pentaclorofenol e TDE; inseticidas de ciclodienos tais como aldrin, (...) Em cucurbitáceas: oídio (Erysiphe cichoracearum, Esfinqueca fulignea), mancha circular (Mycosphaerella brassicicola), pé negro (Plenodomus lingam), antracnose (Colletotrichum higginsianum, Colletotrichum obiculare, Colletotrichum spp., Glom(...) ODES (CN114451413) (...)吡虫啉 (imidacloprid)、烯啶虫胺(nitenpyram)和赛果培(thiacloprid)；有机氯杀昆虫剂， 诸如溴化-DDT、毒杀芬(camphechlor)、DDT、pp′-DDT、乙基-DDD、HCH、 γ-HCH、林丹(lindane)、甲氧滴滴涕(methoxychlor)、五氯酚和TDE；环二烯 杀昆虫剂，诸如阿特灵(aldrin)、保满丹(bromocyclen)、冰片丹(chlorbi(...) ODES (CN111182791) (...)cycloxaprid)、吡虫啉(imidacloprid)、烯啶虫胺(nitenpyram)和赛果培(thiacloprid)；有机氯杀昆虫剂，诸如溴化-DDT、毒杀芬(camphechlor)、DDT、pp′-DDT、乙基-DDD、HCH、γ-HCH、林丹(lindane)、甲氧滴滴涕(methoxychlor)、五氯酚和TDE；环二烯杀昆虫剂，诸如阿特灵(aldrin)、保满丹(bromocyclen)、冰片(...) ODES (CN111182791B) (...)cycloxaprid)、吡虫啉(imidacloprid)、烯啶虫胺(nitenpyram)和赛果培(thiacloprid)；有机氯杀昆虫剂，诸如溴化-DDT、毒杀芬(camphechlor)、DDT、pp′-DDT、乙基-DDD、HCH、γ-HCH、林丹(lindane)、甲氧滴滴涕(methoxychlor)、五氯酚和TDE；环二烯杀昆虫剂，诸如阿特灵(aldrin)、保满丹(bromocyclen)、冰片(...) ODES (KR20200011948) (...)살곤충제 예컨대 니텐피람 및 니티아진; 피리딜메틸-아민 살곤충제 예컨대 아세타미프리드, 시클록사프리드, 이미다클로프리드, 니텐피람 및 티아클로프리드; 유기염소 살곤충제 예컨대 브로모-DDT, 캄페플로르, DDT, pp'-DDT, 에틸-DDD, HCH, 감마-HCH, 린데인, 메톡시클로르, 펜타클로로페놀 및 TDE; 시클로디엔 살곤충제 예컨대 알드린, 브로모시클렌, 클로르비시클렌, 클로르단, 클로로데콘, 디엘드린, 딜로르, 엔도(...) ODES (TWI774762) (...)蟲啶(cycloxaprid)、益達胺(imidacloprid)、烯啶蟲胺(nitenpyram)及賽果培(thiacloprid)；有機氯類殺蟲劑，諸如溴-DDT、毒殺芬(camphechlor)、DDT、pp′-DDT、乙基-DDD、HCH、γ-HCH(gamma-HCH)、林丹(lindane)、甲氧氯(methoxychlor)、五氯苯酚(pentachlorophenol)及TDE；環雙烯類殺蟲劑，諸如阿特靈(al(...) ODES (TW201842850) (...)蟲啶(cycloxaprid)、益達胺(imidacloprid)、烯啶蟲胺(nitenpyram)及賽果培(thiacloprid)；有機氯類殺蟲劑，諸如溴-DDT、毒殺芬(camphechlor)、DDT、pp′-DDT、乙基-DDD、HCH、γ-HCH(gamma-HCH)、林丹(lindane)、甲氧氯(methoxychlor)、五氯苯酚(pentachlorophenol)及TDE；環雙烯類殺蟲劑，諸如阿特靈(al(...) PAN DOW AGROSCIENCES
BR112017024945 US20210371717 JP6753868 JP2018522963 BR112017024945 US20180163104 EP3303432 BR112017024945 KR10-2018-0022673 CN107646043 WO2016/196448 | DDP SPECIALTY ELECTRONIC MAT DDP SPECIALTY ELECTRONIC MATERIALS DOW GLOBAL TECHNOLOGIES | 2015-06-02 2016-05-31 2017-11-16 2021-08-06 | (EP3303432) Blocked polyurethane tougheners for epoxy adhesives | (EP3303432) The invention is directed to a toughener for epoxy adhesives, the toughener being a reaction product of a bisphenolic blocked PU toughener with a diglycidyl ether-bisphenol product such as liquid DGEBA. The invention includes adhesives comprising the inventive tougheners, methods of using the tougheners and adhesives comprising them, as well as cured inventive adhesives and products comprising them. | (US20210371717) 1. A toughener for an epoxy adhesive composition comprising a reaction product of: a) a first reaction product of an isocyanate terminated prepolymer, comprising the reaction product of a polyether diol and/or a polybutadiene diol-based polymer and an isocyanate, and a capping compound having a di-functional aromatic moiety, wherein the first reaction product is terminated with the capping compound; b) a diglycidyl bisphenol epoxy resin; and c) a catalyst quenching agent. 2. The toughener of claim 1, wherein the polyether diol comprises a PTMEG-based polymer and/or a polybutadiene diol-based polymer and the isocyanate comprises an aliphatic isocyanate. 3. The toughener of claim 1, wherein the aliphatic isocyanate comprises HDI and/or IPDI. 4. The toughener of claim 1, wherein the first reaction product comprises free hydroxy groups from the one or more capping compounds, and the free hydroxy groups are reacted with the diglycidyl bisphenol epoxy resin. 5. The toughener of claim 1, wherein the one or more capping compounds comprises at least one of o,o′-diallyl bisphenol A and bisphenol A. 6. The toughener of claim 1, wherein the isocyanate terminated prepolymer comprises a polyurethane prepolymer. 7. The toughener of claim 1, wherein the diglycidyl bisphenol epoxy resin comprises a liquid diglycidyl bisphenol A epoxy resin. 8. The toughener of claim 1 having Mn in the range of 3,000 to 12,000 Da. 9. The toughener of claim 1 having Mw in the range of 4,000 to 20,000 Da. 10. A toughener for an epoxy adhesive composition comprising a reaction product of: a) an isocyanate terminated prepolymer comprising the reaction product of a polyether diol and/or a polybutadiene diol-based polymer and an isocyanate; b) a polyphenol or a dihydroxy functional benzene compound or a derivative thereof, c) a diglycidyl bisphenol epoxy resin; and d) a catalyst quenching agent. 11. The toughener of claim 10, wherein b) comprises a bisphenol or a derivative thereof. 12. The toughener of claim 10, wherein b) comprises resorcinol and/or a substituted resorcinol. 13. An adhesive composition comprising: i) a diglycidyl ether bisphenol epoxy resin; ii) a toughener of claim 1; iii) a hardener; and iv) a curing accelerator. 14. The adhesive composition of claim 13 comprising: i) 20 to 60 wt % of the diglycidyl ether bisphenol epoxy resin; ii) 15 to 60 wt % of the toughener; iii) 1 to 8% of the hardener; and iv) 0.1 to 3 wt % of the curing accelerator; wherein the weight percents are based on the weight of the composition. 15. A cured adhesive obtained by curing the adhesive composition of claim 14. 16. A composition suitable for use as a toughener in an epoxy adhesive composition, the composition comprising an epoxy terminated polyurethane coupled via a polyphenolic blocking agent and a catalyst quenching agent. 17. The toughener of claim 1, wherein the catalyst quenching agent is methyl toluene-4-sulfonate (MPTS). 18. The toughener of claim 1, wherein the reaction product additionally comprises a catalyst for promoting the reaction between the capped prepolymer and the epoxy resin, wherein the catalyst is ethyltriphenylphosphonium acetate. | (EP3303432A1) PENDING (US20210371717A1) PENDING (US20180163104A1) LAPSED (WO2016196448A1) LAPSED (JP6753868B2) GRANTED (BR112017024945B1) GRANTED (KR20180022673A) PENDING (CN107646043A) PENDING | (US20210371717) Such adhesives are useful in several applications, such as in an automotive body shop. These tougheners provide high dynamic impact peel strength values and provide good adhesive bulk properties (e.g., elastic moduli or elongation at break). Such tougheners are useful in epoxy adhesive formulations, such as one-part structural adhesives that can be used in the automotive industry. When used, fillers and spacers (e.g., glass spheres) may be present in any useful amount, and can be determined by those of ordinary skill in the art using this document as guidance. If the molecular weight of the epoxy resin is too high, this can cause processing problems and excessive increases in viscosity as the reaction proceeds. | (US20210371717) 1 . A toughener for an epoxy adhesive composition comprising a reaction product of: a) a first reaction product of an isocyanate terminated prepolymer, comprising the reaction product of a polyether diol and/or a polybutadiene diol-based polymer and an isocyanate, and a capping compound having a di-functional aromatic moiety, wherein the first reaction product is terminated with the capping compound; b) a diglycidyl bisphenol epoxy resin; and c) a catalyst quenching agent. 10 . A toughener for an epoxy adhesive composition comprising a reaction product of: a) an isocyanate terminated prepolymer comprising the reaction product of a polyether diol and/or a polybutadiene diol-based polymer and an isocyanate; b) a polyphenol or a dihydroxy functional benzene compound or a derivative thereof, c) a diglycidyl bisphenol epoxy resin; and d) a catalyst quenching agent. 16 . A composition suitable for use as a toughener in an epoxy adhesive composition, the composition comprising an epoxy terminated polyurethane coupled via a polyphenolic blocking agent and a catalyst quenching agent. | (US20210371717) It has been found that reacting a bisphenolic blocked PU toughener with such a DGEBA epoxy resin blocks the remaining -OH functional group of the PU polymer and blocks the residual (excess) bisphenol in the polymer. The invention is directed to a toughener for epoxy adhesives, the toughener being a reaction product of a bisphenolic blocked PU toughener with a diglycidyl ether-bisphenol product such as liquid DGEBA. The present invention is directed to a capped toughening composition that is reacted with a diglycidyl ether bisphenol epoxy resin. | APD 2021-08-06 DESC (US20210371717) (...)resorcinols. A. R. L. Dohme, The Preparation of the Acyl and Alkyl Derivatives of Resorcinol, JACS, 1926, 48(6), pp 1688-1693 (incorporated by reference in its entirety). As used herein, the term “di-functional aromatic moiety” is intended (...) Other suitable gelling agents include Luvotix grades (like Luvotix HP) supplied from Lehmann, and Voss which is a polyamide without the wax or Disparlon grades supplied from Kusumoto Chemicals Ltd. Suitable polyvinyl butyrals include Mowita(...) DESC (US20210371717) (...)after de-blocking, the mono-functionality of the blocking agent acts as a chain terminator of the epoxy resin polymerization. DESC (US20180163104) (...)resorcinols. A. R. L. Dohme, The Preparation of the Acyl and Alkyl Derivatives of Resorcinol, JACS, 1926, 48(6), pp 1688-1693 (incorporated by reference in its entirety). As used herein, the term “di-functional aromatic moiety” is intended (...) Other suitable gelling agents include Luvotix grades (like Luvotix HP) supplied from Lehmann, and Voss which is a polyamide without the wax or Disparlon grades supplied from Kusumoto Chemicals Ltd. Suitable polyvinyl butyrals include Mowita(...) DESC (US20180163104) (...)after de-blocking, the mono-functionality of the blocking agent acts as a chain terminator of the epoxy resin polymerization. DESC (WO2016196448) (...)after de-blocking, the mono-functionality of the blocking agent acts as a chain terminator of the epoxy resin polymerization. (...)resorcinols. A.R.L. Dohme, The Preparation of the Acyl and Alkyl Derivatives of Resorcinol, JACS, 1926, 48(6), pp 1688-1693 (incorporated by reference in its entirety). As used herein, the term "di-functional aromatic moiety" is intended to(...) Other suitable gelling agents include Luvotix grades (like Luvotix HP) supplied from Lehmann, and Voss which is a polyamide without the wax or Disparlon grades supplied from Kusumoto Chemicals Ltd. Suitable polyvinyl butyrals include Mowita(...) DESC (JP2018522963) (...)of elasticity because the monofunctional nature of the blocking agent acts as a chain terminator for epoxy resin polymerization. Other suitable gelling agents include wax-free polyamides, such as Luvotix grade (Luvotix HP supplied by Lehmann and Voss) or Disparlon grade supplied by Kusumoto Chemicals Ltd. Suitable polyvinyl butyrals include Kuraray Mowital B 60 H and(...) DESC (JP6753868) (...)or modulus of elasticity, as the monofunctional blocking agent acts as a chain terminator for epoxy resin polymerization. Rheotix240. Other suitable gelling agents include), such as Luvotix grade (Luvotix HP supplied by Lehmann and Voss, or Disparlon grade supplied by Kusumoto Chemicals Ltd, which are wax-free polyamides. Suitable polyvinyl butyral include Mow(...) DESC (CN107646043) (...)because, after deblocking, the monofunctional group of the blocking agent acts as a chain terminator for the polymerization of the epoxy resin. (...)epoxy resins), higher molecular weight resins (e.g., diglycidyl ether of bisphenol a along with bisphenol a), or polymerization of unsaturated monoepoxides (e.g., glycidyl acrylate, glycidyl methacrylate, allyl glycidyl ether, etc.) into ho(...) Other suitable gelling agents include the Luvotix grades supplied by Lehmann (e.g., Luvotix HP) and Voss supplied by Kusumoto Chemicals ltd. which are polyamides without wax or Disparlon grades. Suitable polyvinyl butyrals include Mowital B60H and Mowital B60 HH from Kuraray. These gelling agents may be used in the adh(...) DESC (KR20180022673) (...)elastic modulus because the mono-functionality of the blocking agent acts as a chain terminator of epoxy resin polymerization after de-blocking. (...)resorcinols. A.R.L. Dohme, The Preparation of the Acyl and Alkyl Derivatives of Resorcinol, Jacs, 1926, 48 (6), pp 1688-1693 (incorporated herein by reference in its entirety). As used herein, the term "di-functional aromatic residue" is in(...) Other suitable gelling agents include Luvotix grade supplied from Lehmann (similar to Luvotix HP), and Disparlon grade supplied from Voss or Kusumoto Chemicals Ltd. Suitable polyvinyl butyrals include Mowital b 60H and Mowital b 60HH from K(...) ODES (JP2018522963) A.R.L.Dohme,The Preparation of the Acyl and Alkyl Derivatives of Resorcinol,JACS,1926,48(6),pp1688−1693(参照によりその全体が組み込まれる)。 本明細書で使用される場合、「二官能性芳香族部分」という用語は、全ての置換及びジヒドロキシ置換二官能性芳香族化合物、ならびにその誘導体、好ましくは、ジ(...) ODES (JP6753868) A.R.L.Dohme,The Preparation of the Acyl and Alkyl Derivatives of Resorcinol,JACS,1926,48(6),pp1688−1693(参照によりその全体が組み込まれる)。 本明細書で使用される場合、「二官能性芳香族部分」という用語は、全ての置換及びジヒドロキシ置換二官能性芳香族化合物、ならびにその誘導体、好ましくは、ジ(...) ODES (KR20180022673) A.R.L. Dohme, The Preparation of the Acyl and Alkyl Derivatives of Resorcinol, JACS, 1926, 48(6), pp 1688-1693 (이의 전문은 본원에 참고로 포함된다). 본원에 사용된 것으로서, 용어 "이-작용성 방향족 잔기"는 모든 치환된 및 디하이드록시-치환된 이-작용성 방향족 화합물, 및 이의 유도체, 바람직하게는 디하이드록시-치환된 및 이의 유도체를 (...) PAN DOW GLOBAL TECHNOLOGIES
US20220000053 JP2018085986 CN102281755 JP2016000035 BRPI0921817 RU2557316 AU2009311636 US20140090100 US8637740 US20130310589 IN4060/DELNP/2011 RU2011122605 JP2012507286 CN102281755 EP2362723 AU2009311636 AR074088 US20100143570 AU2009311636 CA2741211 WO2010/053541 | CORTEVA AGRISCIENCE DOW AGROSCIENCES KEDIHUA AGRICULTURAL TECHNOLOGY | 2008-11-04 2009-11-04 2013-08-01 2013-11-27 2021-05-10 | (EP2362723) Omega-9 quality brassica juncea | (EP2362723) The invention relates to improved Brassica species, including Brassica juncea, improved oil and meal from Brassica juncea, methods for generation of such improved Brassica species, and methods for selection of Brassica lines. Further embodiments relate to seeds of Brassica juncea comprising an endogenous oil having increased oleic acid content and decreased linolenic acid content relative to presently existing commercial cultivars of Brassica juncea, seeds of Brassica juncea having traits for increased oleic acid content and decreased linolenic acid content in seed oil stably incorporated therein, and one or more generations of progeny plants produced from said seeds. | (US8637740) What is claimed is: 1. A Brassica juncea seed having an endogenous fatty acid content comprising at least 70.0% oleic acid by weight and less than 3.0% linolenic acid by weight. 2. The Brassica juncea seed of claim 1 whose seeds have an endogenous fatty acid content comprising 70.0% to 85.0% oleic acid by weight. 3. The Brassica juncea seed of claim 1 whose seeds have an endogenous fatty acid content comprising 70.0% to 85.0% oleic acid by weight and less than 3.0% linolenic acid by weight. 4. The seed according to claim 1, wherein the seed has total extractable oils comprising a fatty acid content of at least 70.0% oleic acid by weight and less than 3.0% linolenic acid by weight. 5. The seed of claim 4 having total extractable oils comprising an oleic acid content of 70.0% to 85.0% by weight and a linolenic acid content of 0.1% to 3.0% by weight. 6. The Brassica juncea seed of claim 1, containing a mutated fad2 gene. 7. The Brassica juncea seed of claim 1, containing a mutated fad3 gene. 8. A method of producing a Brassica juncea seeds have an endogenous fatty acid content comprising at least 70.0% oleic acid by weight and less than 3.0% linolenic acid by weight, comprising: introducing into a Brassica juncea plant, through traditional crossing methods, one or more nucleic acid sequences selected from the group consisting of a mutated fad2a nucleic acid sequence, a mutated fad2b nucleic acid sequence, a mutated fad3a nucleic acid sequence, and a mutated fad3b nucleic acid sequence. 9. Brassica juncea seeds, said seeds having one or more non-recombinant fad2 and fad3 genes from one or more genomic components of a Brassica aa and/or Brassica bb genome, said seeds having a fatty acid content comprising at least 70.0% oleic acid by weight and less than 3.0% linolenic acid by weight. 10. One or more generations of progeny plants produced from at least one of the seeds of claim 9, wherein seeds of said progeny plants comprise at least 70.0% oleic acid by weight and less than 3.0% linolenic acid by weight. 11. Seeds of a Brassica juncea cultivar having, on average, an endogenous oil content which averages, across the crop, at least 70.0% oleic acid by weight and less than 3.0% linolenic acid by weight. 12. Meal from the seeds of claim 11. 13. The meal of claim 12, wherein the meal is in the form of crushed seeds, press cake, white flake, or the meal from conventional crushing and solvent extraction processes. | (EP2362723A1) LAPSED (US20220000053A1) PENDING (US20140090100A1) LAPSED (US8637740B2) GRANTED (US20130310589A1) LAPSED (WO201053541A1) LAPSED (JP2018085986A) LAPSED (JP2016000035A) REVOKED (JP2012507286A) PENDING (RU2557316C2) GRANTED (CN102281755BB) GRANTED (BR200921817A2) REVOKED (AU2009311636B2) GRANTED (IN2011DN04060A) PENDING (AR--74088A1) LAPSED (CA2741211A1) LAPSED | (US8637740) Backcrossing methods can be used with the present invention to improve or introduce a characteristic into the variety. In this instance it may be necessary to introduce a test of the progeny to determine if the desired characteristic has been successfully transferred. It will be appreciated that a range of other techniques such as recombination with foreign nucleic acid fragments may be suitable to generate mutants and that by using certain techniques the generation of mutants may be directed at specific nucleotide or amino acid changes rather than being entirely random. "Mutagenesis" is a process in which an agent known to cause mutations in genetic material is applied to plant material. Changes in amino acid residues outside these histidine boxes may also affect the FAD2 enzyme activity (Tanhuanpää et al., Molecular Breeding 4:543-550, 1998). | (US8637740) 1. A Brassica juncea seed having an endogenous fatty acid content comprising at least 70.0% oleic acid by weight and less than 3.0% linolenic acid by weight. 11. Seeds of a Brassica juncea cultivar having, on average, an endogenous oil content which averages, across the crop, at least 70.0% oleic acid by weight and less than 3.0% linolenic acid by weight. 8. A method of producing a Brassica juncea seeds have an endogenous fatty acid content comprising at least 70.0% oleic acid by weight and less than 3.0% linolenic acid by weight, comprising: introducing into a Brassica juncea plant, through traditional crossing methods, one or more nucleic acid sequences selected from the group consisting of a mutated fad2a nucleic acid sequence, a mutated fad2b nucleic acid sequence, a mutated fad3a nucleic acid sequence, and a mutated fad3b nucleic acid sequence. 9. Brassica juncea seeds, said seeds having one or more non-recombinant fad2 and fad3 genes from one or more genomic components of a Brassica aa and/or Brassica bb genome, said seeds having a fatty acid content comprising at least 70.0% oleic acid by weight and less than 3.0% linolenic acid by weight. | (US8637740) In one aspect, the invention provides Brassica plants, such as Brassica juncea plants, capable of producing seed having an endogenous fatty acid content comprising a high percentage of oleic acid and low percentage of linolenic acid by weight and low total saturated fatty acids or high total saturated fatty acids that may comprise less than about 5.5% total saturated fatty acids or >10% total saturated fatty acids, respectively, as shown in Table 11. In one aspect, the invention provides Brassica plants, such as Brassica juncea plants, capable of producing seeds having an endogenous fatty acid content comprising a high percentage of oleic acid and low percentage of linolenic acid by weight. The invention relates to improved Brassica species, including Brassica juncea , improved oil and meal from Brassica juncea , methods for generation of such improved Brassica species, and methods for selection of Brassica lines. | APD 2021-05-10 DESC (US8637740) (...)production of bioplastics (U.S. Pat. No. 7,538,236); and the production of polyacrylamide by inverse emulsion polymerization (U.S. Pat. No. 6,686,417). DESC (US8637740) (...)oxidation rates of oleic, linoleic and linolenic fatty acids, see Hawrysh, “Stability of Canola Oil,” Chap. 7, pp. 99-122, CANOLA AND RAPESEED: PRODUCTION, CHEMISTRY, NUTRITION, AND PROCESSING TECHNOLOGY, Shahidi, ed., Van Nostrand Reinhold(...) DESC (US20220000053) (...)production of bioplastics (U.S. Pat. No. 7,538,236); and the production of polyacrylamide by inverse emulsion polymerization (U.S. Pat. No. 6,686,417). DESC (US20220000053) (...)oxidation rates of oleic, linoleic and linolenic fatty acids, see Hawrysh, “Stability of Canola Oil,” Chap. 7, pp. 99-122, CANOLA AND RAPESEED: PRODUCTION, CHEMISTRY, NUTRITION, AND PROCESSING TECHNOLOGY, Shahidi, ed., Van Nostrand Reinhold(...) DESC (US20140090100) (...)production of bioplastics (U.S. Pat. No. 7,538,236); and the production of polyacrylamide by inverse emulsion polymerization (U.S. Pat. No. 6,686,417). DESC (US20140090100) (...)oxidation rates of oleic, linoleic and linolenic fatty acids, see Hawrysh, “Stability of Canola Oil,” Chap. 7, pp. 99-122, CANOLA AND RAPESEED: PRODUCTION, CHEMISTRY, NUTRITION, AND PROCESSING TECHNOLOGY, Shahidi, ed., Van Nostrand Reinhold(...) DESC (US20130310589) (...)production of bioplastics (U.S. Pat. No. 7,538,236); and the production of polyacrylamide by inverse emulsion polymerization (U.S. Pat. No. 6,686,417). DESC (US20130310589) (...)oxidation rates of oleic, linoleic and linolenic fatty acids, see Hawrysh, “Stability of Canola Oil,” Chap. 7, pp. 99-122, CANOLA AND RAPESEED: PRODUCTION, CHEMISTRY, NUTRITION, AND PROCESSING TECHNOLOGY, Shahidi, ed., Van Nostrand Reinhold(...) DESC (US20100143570) (...)production of bioplastics (U.S. Pat. No. 7,538,236); and the production of polyacrylamide by inverse emulsion polymerization (U.S. Pat. No. 6,686,417). DESC (US20100143570) (...)oxidation rates of oleic, linoleic and linolenic fatty acids, see Hawrysh, “Stability of Canola Oil,” Chap. 7, pp. 99-122, CANOLA AND RAPESEED: PRODUCTION, CHEMISTRY, NUTRITION, AND PROCESSING TECHNOLOGY, Shahidi, ed., Van Nostrand Reinhold(...) DESC (WO201053541) (...)oxidation rates of oleic, linoleic and linolenic fatty acids, see Hawrysh, "Stability of Canola Oil," Chap. 7, pp. 99-122, C ANOLA AND RAPESEED: PRODUCTION, CHEMISTRY, NUTRITION, AND PROCESSING TECHNOLOGY, Shahidi, ed., Van Nostrand Reinhol(...) (...)production of bioplastics (U.S. Pat. No. 7,538,236); and the production of polyacrylamide by inverse emulsion polymerization (U.S. Pat. No. 6,686,417). DESC (CA2741211) (...)oxidation rates of oleic, linoleic and linolenic fatty acids, see Hawrysh, "Stability of Canola Oil," Chap. 7, pp. 99-122, CANOLA AND RAPESEED: PRODUCTION, CHEMISTRY, NUTRITION, AND PROCESSING TECHNOLOGY, Shahidi, ed., Van Nostrand Reinhold(...) (...)production of bioplastics (U. S. Pat. No. 7,538,236); and the production of polyacrylamide by inverse emulsion polymerization (U. S. Pat. No. 6,686,417). DESC (JP2018085986) (...)rates of oleic, linoleic and linolenic fatty acids can be found in Hawrysh , "Stability of Canola Oil ," Chap . 7 , pp. 99-122 , CANOLA AND RAPESEED: See PRODUCTION , CHEMISTRY , NUTRITION , AND PROCESSING TECHNOLOGY , Shahidi , ed . , Van (...) (...)in the production of bioplastics (US 7,538,236) ; and in the production of polyacrylamides by reverse emulsion polymerization (US 6,686,417). DESC (JP2012507286) (...)rates of oleic, linoleic and linolenic fatty acids can be found in Hawrysh , "Stability of Canola Oil ," Chap . 7 , pp. 99-122 , CANOLA AND RAPESEED: See PRODUCTION , CHEMISTRY , NUTRITION , AND PROCESSING TECHNOLOGY , Shahidi , ed . , Van (...) (...)in the production of bioplastics (US 7,538,236) ; and in the production of polyacrylamides by reverse emulsion polymerization (US 6,686,417). DESC (JP2016000035) (...)rates of oleic, linoleic and linolenic fatty acids can be found in Hawrysh , "Stability of Canola Oil ," Chap . 7 , pp. 99-122 , CANOLA AND RAPESEED: See PRODUCTION , CHEMISTRY , NUTRITION , AND PROCESSING TECHN OLOGY , Shahidi , ed . , Van(...) (...)in the production of bioplastics (US 7,538,236) ; and in the production of polyacrylamides by reverse emulsion polymerization (US 6,686,417). DESC (RU2557316) (...)rates of oxidation oleic, linoleic and linolenic fatty acids, see Hawrysh, “Stability of Of Canola Of Oil”, Chap. 7, pp. 99-122, Canola and Rapeseed: Production, Chemistry, Nutrition, and Processing Of Technology, Shahidi, ed., Van Nostrand(...) (...)obtaining bioplastika (patent OF THE USA № 7538236); and obtaining polyacrylamide by the inverse emulsion polymerization (patent OF THE USA № 6686417). DESC (CN102281755) (...)present invention claims the benefit of U.S. provisional patent application serial No. 61/198,422 entitled "OMEGA-9 grade mustard" filed on 4.11.2008. Recently, varieties of double low grade mustard having similar oil and meal quality as other double low dish types have been added to the double low dish crop family (U.S. Pat. No.6,303,849 to Potts et al, 10/16/2001; U.S. Pat. No. 7,423,19(...) (...)relative oxidation rates of oleic, linoleic and linolenic fatty acids, see Hawrysh, "Stability of Canola Oil," chap.7, pp.99-122, Canola and rapeseed: production, Chemistry, Nutrition, and Processing Technology, Shahidi, ed., Van Nostrand R(...) Dual low-grade meal may be defined, for example, as having a glucosinolate content of less than 30 micromoles of aliphatic glucosinolates per gram of oil-free meal. Currently, the major commercial double low vegetable crops comprise the bra(...) (...)may involve confirming that the BJfad2a gene is the only functional oleate fatty acid desaturase gene in the dual low-grade mustard line, as is known in the art. (...)for example, to produce bioplastics (U.S. patent No. 7,538,236); and polyacrylamide by reverse emulsion polymerization (U.S. Pat. No.6,686,417). (...)in Plant Molecular Biology and Biotechnology, B.R.Glick and J.E.Thompson eds (CRC Press, Inc., Boca Raton, 1993) pp.67-88. In addition, expression vectors and in vitro culture methods for plant cell or tissue transformation and plant regene(...) DESC (CN102281755B) (...)present invention claims the benefit of U.S. provisional patent application serial No. 61/198,422 entitled "OMEGA-9 grade mustard" filed on 4.11.2008. Recently, varieties of double low grade mustard having similar oil and meal quality as other double low dish types have been added to the double low dish crop family (U.S. Pat. No.6,303,849 to Potts et al, 10/16/2001; U.S. Pat. No. 7,423,19(...) (...)oxidation rates of oleic, linoleic, and linolenic fatty acids, see Hawrysh, "Stability of Canola Oil," Chap.7, pp.99-122, Canola and Rapeseed: Production, Chemistry, Nutrition, and Processing Technology, Shahidi, ed., VanNostrand Renhold, N(...) Dual low-grade meal may be defined, for example, as having a glucosinolate content of less than 30 micromoles of aliphatic glucosinolates per gram of oil-free meal. Currently, the major commercial double low vegetable crops comprise the bra(...) (...)may involve confirming that the BJfad2a gene is the only functional oleate fatty acid desaturase gene in the dual low-grade mustard line, as is known in the art. (...)for example, to produce bioplastics (U.S. patent No. 7,538,236); and polyacrylamide by reverse emulsion polymerization (U.S. Pat. No.6,686,417). (...)in Plant Molecular Biology and Biotechnology, B.R.Glick and J.E.Thompson eds (CRC Press, Inc., Boca Raton,1993) pp.67-88. In addition, expression vectors and in vitro culture methods for plant cell or tissue transformation and plant regener(...) DESC (IN2011DN04060) (...)oxidation rates of oleic, linoleic and linolenic fatty acids, see Hawrysh, "Stability of Canola Oil," Chap. 7, pp. 99-122, CANOLA AND RAPESEED: PRODUCTION, CHEMISTRY, NUTRITION, AND PROCESSING TECHNOLOGY, Shahidi, ed., Van Nostrand Reinhold(...) (...)production of bioplastics (U. S. Pat. No. 7,538,236); and the production of polyacrylamide by inverse emulsion polymerization (U. S. Pat. No. 6,686,417). DESC (AU2009311636) (...)oxidation rates of oleic, linoleic and linolenic fatty acids, see Hawrysh, "Stability of Canola Oil," Chap. 7, pp. 99-122, CANOLA AND RAPESEED: PRODUCTION, CHEMISTRY, NUTRITION, AND PROCESSING TECHNOLOGY, Shahidi, ed., Van Nostrand Reinhold(...) No. 7,538,236); and the production of polyacrylamide by inverse emulsion polymerization (U. S. Pat. No. 6,686,417). DESC (AU2009311636) (...)oxidation rates of oleic, linoleic and linolenic fatty acids, see Hawrysh, "Stability of Canola Oil," Chap. 7, pp. 99-122, CANOLA AND RAPESEED: PRODUCTION, CHEMISTRY, NUTRITION, AND PROCESSING TECHNOLOGY, Shahidi, ed., Van Nostrand Reinhold(...) No. 7,538,236); and the production of polyacrylamide by inverse emulsion polymerization (U. S. Pat. No. 6,686,417). ODES (JP2018085986) るさらなる情報については、Hawrysh, 「Stability of Canola Oil,」 Chap. 7, pp. 99- 122, CANOLA AND RAPESEED: PRODUCTION, CHEMISTRY, NUTRITION, AND PROCESSING TECHN OLOGY, Shahidi, ed., Van Nostrand Reinhold, NY, 1990を参照のこと。 ODES (JP2012507286) オレイン脂肪酸、リノール脂肪酸及びリノレン脂肪酸の相対酸化速度に関するさらなる情報については、Hawrysh, 「Stability of Canola Oil,」 Chap. 7, pp. 99-122, CANOLA AND RAPESEED: PRODUCTION, CHEMISTRY, NUTRITION, AND PROCESSING TECHNOLOGY, Shahidi, ed., Van Nostrand Reinhold, NY,(...) ODES (JP2016000035) るさらなる情報については、Hawrysh, 「Stability of Canola Oil,」 Chap. 7, pp. 99- 122, CANOLA AND RAPESEED: PRODUCTION, CHEMISTRY, NUTRITION, AND PROCESSING TECHN OLOGY, Shahidi, ed., Van Nostrand Reinhold, NY, 1990を参照のこと。 ODES (RU2557316) Hawrysh, "Stability of Canola Oil", Chap. 7, pp. 99-122, Canola and Rapeseed: Production, Chemistry, Nutrition, and Processing Technology, Shahidi, ed., Van Nostrand Reinhold, NY, 1990. ODES (CN102281755) (...)息，参见Hawrysh，“Stability of Canola Oil，”Chap.7，pp.99-122，Canola and Rapeseed：Production，Chemistry，Nutrition，and Processing Technology，Shahidi， ed.，Van Nostrand Reinhold，NY，1990。 ODES (CN102281755B) (...)Hawrysh,“Stability of Canola Oil,”Chap.7,pp.99-122,Canola and Rapeseed: Production,Chemistry,Nutrition,and Processing Technology,Shahidi,ed.,Van Nostrand Reinhold,NY,1990。 PAN DOW AGROSCIENCES
BR112018071889 US20220073796 JP6978430 CN109071755 US20210139756 IN359766 EP3448903 IN201817043511 JP2019518098 EP3448903 BR112018071889 KR10-2019-0003569 CN109071755 BR112018071889 WO2017/189057 | DDP SPECIALTY ELECTRONIC MAT DDP SPECIALTY ELECTRONIC MATERIALS DOW CHEMICAL DOW GLOBAL TECHNOLOGIES | 2016-04-27 2017-01-04 2018-09-26 2021-11-09 | (EP3448903) Silane containing high modulus urethane adhesives | (EP3448903) Moisture-curable, one component adhesives contain an isocyanate-terminated prepolymer, a low molecular weight polyisocyanate compound, a hydrolysable mercaptosilane, a urethane catalyst and a carbon black filler. The adhesives exhibit an excellent combination of high modulus, excellent hydrolytic and heat stability, and high sag resistance. | (EP3448903) 1. An adhesive composition comprising a) at least one isocyanate-terminated urethane prepolymer, b) at least one mercaptosilane, c) at least one polyisocyanate compound with functionality more than 2, d) one or more catalysts for the reaction of isocyanate moieties and hydroxyl groups, and e) carbon black filler. 2. The adhesive composition of Claim 1, wherein: the at least one isocyanate-terminated urethane prepolymer has free isocyanate groups and an isocyanate equivalent weight of 840 to 10,000; the at least one mercaptosilane is present at a level of 0.1 to 4 parts by weight, per 100 parts by weight of the adhesive composition, and includes at least one mercapto group and at least one hydrolysable silane group; and the at least one polyisocyanate compound is present at a level of 0.1 to 6 parts by weight, per 100 parts by weight of the adhesive composition, and has an isocyanate equivalent weight of up to 300 and a number average isocyanate functionality of at least 2.5. 3. The adhesive composition of claim 1 or 2 wherein the at least one mercaptosilane is mercaptoalkyl(trialkoxy)silane or mercaptoalkylmethyl(dialkoxy)silane. 4. The adhesive composition of claim 1 or 2 wherein the carbon black has an oil absorption number of at least 80 cubic centimeters of dibutyl phthalate per 100 g of the carbon black, as measured according to ASTM D-2414-09. 5. The adhesive composition of any of claims 1-4, wherein the at least one isocyanate-terminated urethane prepolymer is a reaction product of a polyether diol and a diisocyanate. 6. The adhesive composition of any of claims 1-4, wherein the at least one isocyanate-terminated urethane prepolymer is a reaction product of a polyester diol having a melting temperature of 40 to 85°C and a diisocyanate. 7. The adhesive composition of any of claims 1-6, which further includes a plasticizer. 8. The adhesive composition of any of claims 1-7, which exhibits a press flow viscosity of 5 to 200 seconds at 23°C. 9. A method of making an adhesive composition according to any of claims 1-8, wherein the at least one mercaptosilane is separately added to the composition during the mixing of various components of the composition. 10. The method of Claim 9, which comprises the steps of: A) forming the at least one isocyanate-terminated urethane prepolymer; B) mixing the at least one isocyanate-terminated urethane prepolymer with the at least one mercaptosilane, and then C) combining the at least one polyisocyanate compound, the one or more catalysts and the carbon black filler with the mixture of the isocyanate-terminated urethane prepolymer with the at least one mercaptosilane. 11. The method of Claim 9, which comprises the steps of: A) forming the at least one isocyanate-terminated urethane prepolymer; B) mixing the at least one isocyanate-terminated urethane prepolymer with the at least one polyisocyanate compound; and then C) combining the at least one mercaptosilane, the one or more catalysts and the carbon black filler with the mixture of the at least one isocyanate-terminated urethane prepolymer with the at least one mercaptosilane. | (EP3448903B1) GRANTED (US20220073796A1) PENDING (US20210139756A1) LAPSED (WO2017189057A1) LAPSED (JP6978430B2) GRANTED (BR112018071889B1) GRANTED (CN109071755BB) GRANTED (IN-359766B) GRANTED (KR20190003569A) PENDING | (EP3448903) Furthermore, it is also desirable that the urethane adhesive can bond to the glass frit with great hydrolytic and heat stability. The polyisocyanate used to make the prepolymer is one or more compounds having 2 or more isocyanate groups and an isocyanate equivalent weight of up to 300, preferably 75 to 250. These current existing compositions typically have high viscosities and most likely need heating during manufacturing and application. | (EP3448903) 1. An adhesive composition comprising a) at least one isocyanate-terminated urethane prepolymer, b) at least one mercaptosilane, c) at least one polyisocyanate compound with functionality more than 2, d) one or more catalysts for the reaction of isocyanate moieties and hydroxyl groups, and e) carbon black filler. | (EP3448903) In a particular aspect, the invention is a moisture-curable adhesive composition comprising: a) an isocyanate-terminated, prepolymer having free isocyanate groups and an isocyanate equivalent weight of 840 to 5,000; b) 0.1 to 6 parts by weight, per 100 parts by weight of the adhesive composition, of at least one polyisocyanate compound having an isocyanate equivalent weight of up to 300, the at least one polyisocyanate compound having a number average isocyanate functionality of at least 2.5; c) 0.1 to 4 parts by weight per 100 parts of the adhesive composition of at least one hydrolysable organosilane, the at least one hydrolysable organosilane including a mercaptosilane having one mercapto group and at least one hydrolysable silane group; d) at least one urethane catalyst and e) a carbon black filler. The present invention provides a novel adhesive composition that exhibits similar or higher modulus and elongation when silanes are introduced in the mixer rather than introduced during the prepolymer resin synthesis. This invention relates to a new silane containing high modulus urethane adhesive composition. This invention also relates to a novel method of making such high modulus urethane adhesive composition. | APD 2021-11-09 DESC (US20220073796) (...)polyols tends to be somewhat lower than the nominal functionality due to side-reactions that occur during the polymerization of alkylene oxides. The prepolymer may be prepared by any suitable method, such as bulk polymerization and solution polymerization. The reaction preferably carried out under anhydrous conditions, preferably under an inert atmosphere such as a nitrogen blanket.(...) DESC (US20210139756) (...)polyols tends to be somewhat lower than the nominal functionality due to side-reactions that occur during the polymerization of alkylene oxides. The prepolymer may be prepared by any suitable method, such as bulk polymerization and solution polymerization. The reaction preferably carried out under anhydrous conditions, preferably under an inert atmosphere such as a nitrogen blanket.(...) DESC (WO2017189057) (...)polyols tends to be somewhat lower than the nominal functionality due to side-reactions that occur during the polymerization of alkylene oxides. The prepolymer may be prepared by any suitable method, such as bulk polymerization and solution polymerization. The reaction preferably carried out under anhydrous conditions, preferably under an inert atmosphere such as a nitrogen blanket.(...) VORANOL 220-056N POLYOL is a nominally difunctional, polypropylene oxide) having a hydroxyl number of 56 (equivalent weight 1000), available from The Dow Chemical Company. VORANOL 232-036N POLYOL is a nominally trifunctional polypropylene oxide) having a hydroxyl number of 36 (equivalent weight 1558), available from The Dow Chemical Company. DESC (EP3448903) (...)polyols tends to be somewhat lower than the nominal functionality due to side-reactions that occur during the polymerization of alkylene oxides. The prepolymer may be prepared by any suitable method, such as bulk polymerization and solution polymerization. The reaction preferably carried out under anhydrous conditions, preferably under an inert atmosphere such as a nitrogen blanket.(...) DESC (JP2019518098) (...)polyols tends to be somewhat lower than the nominal functionality due to side reactions that occur during polymerization of the alkylene oxide. Prepolymers can be prepared by any suitable method, such as bulk polymerization and solution polymerization. The reaction is preferably carried out under anhydrous conditions, preferably under an inert atmosphere such as a nitrogen blanket.(...) DESC (JP6978430) (...)polyols tends to be somewhat lower than the nominal functionality due to side reactions that occur during polymerization of the alkylene oxide. Prepolymers can be prepared by any suitable method, such as bulk polymerization and solution polymerization. The reaction is preferably carried out under anhydrous conditions, preferably under an inert atmosphere such as a nitrogen blanket.(...) DESC (CN109071755) (...)polyols tends to be slightly lower than the nominal functionality due to side reactions that occur during the polymerization of alkylene oxides. The prepolymer may be prepared by any suitable method, such as bulk polymerization and solution polymerization. The reaction is preferably carried out under anhydrous conditions, preferably under an inert atmosphere such as a nitrogen blank(...) (...)one or more additional particulate fillers such as, for example, clays, calcium oxide, calcium carbonate, abrasive grades, ceramics such as boron nitride, metals, crosslinked organic polymers, lignocellulosic powders, and fumed silica. Pref(...) DESC (CN109071755B) (...)polyols tends to be slightly lower than the nominal functionality due to side reactions that occur during the polymerization of alkylene oxides. The prepolymer may be prepared by any suitable method, such as bulk polymerization and solution polymerization. The reaction is preferably carried out under anhydrous conditions, preferably under an inert atmosphere such as a nitrogen blank(...) (...)one or more additional particulate fillers such as, for example, clays, calcium oxide, calcium carbonate, abrasive grades, ceramics such as boron nitride, metals, crosslinked organic polymers, lignocellulosic powders, and fumed silica. Pref(...) DESC (IN-359766) (...)polyols tends to be somewhat lower than the nominal functionality due to side-reactions that occur during the polymerization of alkylene oxides. The prepolymer may be prepared by any suitable method, such as bulk polymerization and solution polymerization. The reaction preferably carried out under anhydrous conditions, preferably under an inert atmosphere such as a nitrogen blanket.(...) DESC (IN201817043511) (...)polyols tends to be somewhat lower than the nominal functionality due to side-reactions that occur during the polymerization of alkylene oxides. The prepolymer may be prepared by any suitable method, such as bulk polymerization and solution polymerization. The reaction preferably carried out under anhydrous conditions, preferably under an inert atmosphere such as a nitrogen blanket.(...) VORANOL 220-056N POLYOL is a nominally difunctional, polypropylene oxide) having a hydroxyl number of 56 (equivalent weight 1000), available from The Dow Chemical Company. VORANOL 232-036N POLYOL is a nominally trifunctional polypropylene oxide) having a hydroxyl number of 36 (equivalent weight 1558), available from The Dow Chemical Company. DESC (KR20190003569) (...)polyol tends to be somewhat lower than the nominal functionality due to the side reactions occurring during polymerization of the alkylene oxide. The prepolymer may be prepared by any suitable method, such as bulk polymerization, and solution polymerization. The reaction is preferably carried out under anhydrous conditions, preferably under an inert atmosphere such as a nitrogen blan(...) KEYW NOMINALLY TRIFUNCTIONAL POLYPROPYLENE GLYCOL(9,1) NOMINALLY TRIFUNCTIONAL POLYPROPYLENE OXIDE(5,1) PAN DOW CHEMICAL DOW GLOBAL TECHNOLOGIES
WO2023/009242 | DOW GLOBAL TECHNOLOGIES ROHM & HAAS | 2021-07-26 | (WO202309242) Process for preparing a coated paper article | (WO2023/009242) The present invention relates to a method comprising the steps of applying to a paper or paperboard substrate an aqueous dispersion of polymer particles which comprise structural units of a vinyl ester, vinyl alcohol, and an acrylate monomer, then drying the composition. The method provides a coating that has oil and grease resistance, mineral oil barrier performance, and heat sealability. | (WO2023/009242) Claims: 1. A method comprising the steps of applying a composition onto a paper or paperboard substrate, then drying the composition to form a substrate superposed with a film having a dry coat weight in the range of from 1 g/m2 to 20 g/m2; wherein the composition comprises an aqueous dispersion of copolymer particles comprising, based on the weight of the copolymer particles, a) from 40 to 96 weight percent structural units of a vinyl ester; b) from 2 to 50 weight percent structural units of vinyl alcohol; and c) from 0.5 to 30 weight percent structural units of a Ci-Cs linear or branched alkyl acrylate monomer; wherein the aqueous dispersion has a solids content in the range of from 15 to 60 weight percent; and wherein at least 50 weight percent of the film comprises one or more polymers, wherein at least 50 weight percent of the one or more polymers comprises structural units of the vinyl ester, vinyl alcohol, and the acrylate monomer. 2. The method of Claim 1 wherein the Ci-Cs linear or branched alkyl acrylate monomer is selected from the group consisting of methyl acrylate, methyl methacrylate, ethyl acrylate, /7-butyl acrylate, n -butyl methacrylate, isobutyl acrylate, z-butyl acrylate, and 2-ethylhexyl acrylate; and the vinyl ester is vinyl acetate. 3. The method of Claim 2 wherein the copolymer particles comprise, based on the weight of the copolymer particles, from 8 to 50 weight percent structural units of vinyl alcohol; and from 1 to 25 weight percent structural units of the Ci-Cs linear or branched alkyl acrylate monomer. 4. The method of Claim 2 wherein the concentration of structural units of the Ci-Cs linear or branched alkyl acrylate monomer is in the range of from 3 to 20 weight percent when the concentration of structural units of vinyl alcohol is in the range of from 13 to 40 weight percent. 5. The method of Claim 3 wherein the Ci-Cx linear or branched alkyl acrylate monomer is /7-hutyl acrylate. 6. The method of any of Claims 2 to 5 wherein at least 65 weight percent of the one or more polymers comprises structural units of vinyl acetate, vinyl alcohol, and the Ci-Cx linear or branched alkyl acrylate monomer. 7. The method of Claim 2 wherein the coating composition comprises a) from 60 to 95 weight percent of the structural units of vinyl acetate, vinyl alcohol, and the Ci-Cx linear or branched alkyl acrylate monomer; and b) from 5 to 40 weight percent of an acetate anions; wherein the weight percent ranges are based on the weight of the acetate anions and the structural units of vinyl acetate, vinyl alcohol, and the Ci-Cs linear or branched alkyl acrylate monomer. 8. The method of either of Claim 4 or 7 wherein Ci-Cs linear or branched alkyl acrylate monomer is n-butyl acrylate. 9. The method of Claim 1 wherein the composition further comprises at least one additional material selected from the group consisting of surfactants, binders, defoamers, waxes, dispersants, rheology modifiers, pigments, crosslinking agents, and colorants; and less than 5 weight percent of an optical brightening agent, based on the weight of the composition. 10. The method of Claim 1 wherein the composition further comprises less than 1 weight percent of an optical brightening agent, based on the weight of the polymer particles. | (WO202309242A1) PENDING | (WO2023/009242) However, PVAc does not provide good barrier properties required for packaging applications. The composition used to make the coated paper or paperboard substrate is advantageously prepared in two steps: In a first step, a vinyl ester and a Ci-Cs linear or branched alkyl acrylate are copolymerized under emulsion polymerization conditions to form a dispersion of poly(vinyl ester-co-acrylate) copolymer particles; then the copolymer is partially hydrolyzed with a base to form a dispersion of polymer particles comprising structural units of the vinyl ester, vinyl alcohol, and the acrylate. The present invention is useful for preparing an article with oil and grease resistance, mineral oil barrier performance, and heat sealability. These compositions can provide excellent OGR to the paper and paperboard substrates but are often deficient in other coating properties that are important to the production and application of paper products, such as flexibility (or foldability), block resistance, and heat sealability. | (WO2023/009242) 1. A method comprising the steps of applying a composition onto a paper or paperboard substrate, then drying the composition to form a substrate superposed with a film having a dry coat weight in the range of from 1 g/m2 to 20 g/m2; wherein the composition comprises an aqueous dispersion of copolymer particles comprising, based on the weight of the copolymer particles, a) from 40 to 96 weight percent structural units of a vinyl ester; b) from 2 to 50 weight percent structural units of vinyl alcohol; and c) from 0.5 to 30 weight percent structural units of a Ci-Cs linear or branched alkyl acrylate monomer; wherein the aqueous dispersion has a solids content in the range of from 15 to 60 weight percent; and wherein at least 50 weight percent of the film comprises one or more polymers, wherein at least 50 weight percent of the one or more polymers comprises structural units of the vinyl ester, vinyl alcohol, and the acrylate monomer. | (WO2023/009242) The present invention addresses a need in the art by providing a method comprising the steps of applying a composition onto a paper or paperboard substrate, then drying the composition to form a substrate superposed with a film having a dry coat weight in the range of from 1 g/m2 to 20 g/m2; wherein the composition comprises an aqueous dispersion of copolymer particles comprising, based on the weight of the copolymer particles, a) from 40 to 96 weight percent structural units of a vinyl ester; b) from 2 to 50 weight percent structural units of vinyl alcohol; and c) from 0.5 to 30 weight percent structural units of a Ci-Cs linear or branched alkyl acrylate monomer; wherein the aqueous dispersion has a solids content in the range of from 15 to 60 weight percent; and wherein at least 50 weight percent of the film comprises one or more polymers, wherein at least 50 weight percent of the one or more polymers comprises structural units of the vinyl ester, vinyl alcohol, and the acrylate monomer. The present invention relates to a method comprising the steps of applying to a paper or paperboard substrate an aqueous dispersion of polymer particles which comprise structural units of a vinyl ester, vinyl alcohol, and an acrylate monomer, then drying the composition. The present invention relates to a process for preparing a coated paper article, more particularly, a paper or paperboard coated with a partially hydrolyzed poly(vinyl ester-co-acrylate). | APD 2022-06-21 DESC (WO202309242) Extruded plastic films such as polyethylene have also been used to coat paper and paperboard and have been found to exhibit good barrier performance. However, extrusion coatings require off-machine application and create films that are unne(...) Aqueous dispersion coatings are environmentally friendly alternatives to fluorochemical and polyethylene coatings and they can be applied at low coat weights to enable improved repulpability and recyclability of the paper packages. As used herein, the term “structural units” of the named monomer refers to the remnant of the monomer after polymerization. For example, a structural unit of vinyl alcohol is as illustrated:where the dotted lines represent the points of att(...) (...)In a first step, a vinyl ester and a Ci-Cs linear or branched alkyl acrylate are copolymerized under emulsion polymerization conditions to form a dispersion of poly(vinyl ester-co-acrylate) copolymer particles; then the copolymer is partial(...) Additional monomers may be used in the polymerization reaction including carboxylic acid monomers and sulfonic acid monomer or salts thereof. Examples of suitable carboxylic acid monomers include acrylic acid, methacrylic acid, fumaric acid(...) Multiethylenically unsaturated monomers may also be used in the polymerization reaction, typically at a concentration in the range of from 0.1 to 5 weight percent, based on the weight of the monomers. Reagent grade n-hexane (5 g) was placed into a permeability cup using a pipette. The sample was placed coating side down on top of the rubber gasket and the lid tightened to clamp the sample to the permeability cup. KEYW POLYETHYLENE COATING(4,1) PAN DOW GLOBAL TECHNOLOGIES
WO2023/009243 | DOW GLOBAL TECHNOLOGIES ROHM & HAAS | 2021-07-26 | (WO202309243) Coated paper article | (WO2023/009243) The present invention relates to an article comprising a paper or paperboard substrate superposed with a film having a dry coat weight in the range of from 1 g/m2 to 20 g/m2; wherein the film comprising a copolymer which comprises structural units of a vinyl ester, vinyl alcohol, and an acrylate monomer. The coating provides oil and grease resistance, mineral oil barrier performance, and heat sealability. | (WO2023/009243) Claims: 1. An article comprising a paper or paperboard substrate superposed with a film having a dry coat weight in the range of from 1 g/m2 to 20 g/m2; wherein the film comprises, based on the weight of the film, at least 50 weight percent of one or more polymers, wherein at least 50 percent of the one or more polymers comprise from 40 to 96 weight percent structural units of a vinyl ester; from 2 to 50 weight percent structural units of vinyl alcohol; and from 0.5 to 30 weight percent structural units of an acrylate monomer. 2. The article of Claim 1 wherein the Ci-Cs linear or branched alkyl acrylate monomer is selected from the group consisting of methyl acrylate, methyl methacrylate, ethyl acrylate, /7-butyl acrylate, n -butyl methacrylate, isobutyl acrylate, z-butyl acrylate, and 2-ethylhexyl acrylate; and the vinyl ester is vinyl acetate. 3. The article of Claim 2 wherein the polymer comprises, based on the weight of the polymer, from 8 to 50 weight percent structural units of vinyl alcohol; and from 1 to 25 weight percent structural units of the Ci-Cs linear or branched alkyl acrylate monomer. 4. The article of Claim 2 wherein the concentration of structural units of the Ci-Cx linear or branched alkyl acrylate monomer is in the range of from 3 to 20 weight percent when the concentration of structural units of vinyl alcohol is in the range of from 13 to 40 weight percent. 5. The article of Claim 3 wherein the Ci-Cs linear or branched alkyl acrylate monomer is n- butyl acrylate. 6. The article of any of Claims 2 to 5 wherein at least 65 weight percent of one or more polymers comprises structural units of vinyl acetate, vinyl alcohol, and the Ci-Cs linear or branched alkyl acrylate monomer. 7. The article of Claim 2 wherein the film comprises a) from 60 to 95 weight percent structural units of vinyl acetate, vinyl alcohol, and the acrylate monomer; and b) from 5 to 40 weight percent of acetate anions; wherein the weight percent ranges are based on the weight of the acetate anions, the structural units of vinyl acetate, vinyl alcohol, and the acrylate monomer. 8. The article of Claim 4 wherein Ci-Cs linear or branched alkyl acrylate monomer is /7-butyl acrylate. 9. The article of Claim 1 wherein the coating further comprises at least one additional material selected from the group consisting of surfactants, defoamers, waxes, dispersants, rheology modifiers, pigments, crosslinking agents, and colorants; and less than 5 weight percent of an optical brightening agent, based on the weight of the film. 10. The article of Claim 1 wherein the composition further comprises less than 1 weight percent of an optical brightening agent, based on the weight of the film. | (WO202309243A1) PENDING | (WO2023/009243) However, PVAc does not provide good barrier properties required for packaging applications. The aqueous dispersion is advantageously prepared in two steps: In a first step, a vinyl ester and a Ci-Cg linear or branched alkyl acrylate are copolymerized under emulsion polymerization conditions to form a dispersion of poly(vinyl ester-co-acrylate) copolymer particles; then the copolymer is partially hydrolyzed with a base to form a dispersion of polymer particles comprising structural units of the vinyl ester, vinyl alcohol, and the acrylate. The article of the present invention is advantageously prepared by applying the aqueous composition to a paper or paperboard substrate in a sufficient amount to achieve the desired coat weight, then drying the composition at an advanced temperature until the water is removed. These compositions can provide excellent OGR to the paper and paperboard substrates but are often deficient in other coating properties that are important to the production and application of paper products, such as flexibility (or foldability), block resistance, and heat sealability. | (WO2023/009243) 1. An article comprising a paper or paperboard substrate superposed with a film having a dry coat weight in the range of from 1 g/m2 to 20 g/m2; wherein the film comprises, based on the weight of the film, at least 50 weight percent of one or more polymers, wherein at least 50 percent of the one or more polymers comprise from 40 to 96 weight percent structural units of a vinyl ester; from 2 to 50 weight percent structural units of vinyl alcohol; and from 0.5 to 30 weight percent structural units of an acrylate monomer. | (WO2023/009243) The present invention addresses a need in the art by providing an article comprising a paper or paperboard substrate superposed with a film having a dry coat weight in the range of from 1 g/m2 to 20 g/m2; wherein the film comprises, based on the weight of the film, at least 50 weight percent of one or more polymers, wherein at least 50 percent of the one or more polymers comprise from 40 to 96 weight percent structural units of a vinyl ester; from 2 to 50 weight percent structural units of vinyl alcohol; and from 0.5 to 30 weight percent structural units of an acrylate monomer. The present invention relates to a coated paper or paperboard article, more particularly, a paper or paperboard coated with a partially hydrolyzed poly(vinyl ester-co-acrylate). The present invention relates to an article comprising a paper or paperboard substrate superposed with a film having a dry coat weight in the range of from 1 g/m2 to 20 g/m2; wherein the film comprising a copolymer which comprises structural units of a vinyl ester, vinyl alcohol, and an acrylate monomer. | APD 2022-06-21 DESC (WO202309243) Extruded plastic films such as polyethylene have also been used to coat paper and paperboard and have been found to exhibit good barrier performance. However, extrusion coatings require off-machine application and create films that are unne(...) Aqueous dispersion coatings are environmentally friendly alternatives to fluorochemical and polyethylene coatings and they can be applied at low coat weights to enable improved repulpability and recyclability of the paper packages. As used herein, the term “structural units” of the named monomer refers to the remnant of the monomer after polymerization. For example, a structural unit of vinyl alcohol is as illustrated:where the dotted lines represent the points of att(...) (...)In a first step, a vinyl ester and a Ci-Cg linear or branched alkyl acrylate are copolymerized under emulsion polymerization conditions to form a dispersion of poly(vinyl ester-co-acrylate) copolymer particles; then thecopolymer is partiall(...) Additional monomers may be used in the polymerization reaction including carboxylic acid monomers and sulfonic acid monomer or salts thereof. Examples of suitable carboxylic acid monomers include acrylic acid, methacrylic acid, fumaric acid(...) Multiethylenically unsaturated monomers may also be used in the emulsion polymerization reaction, typically at a concentration in the range of from 0.1 to 5 weight percent, based on the weight of the monomers. Reagent grade n-hexane (5 g) was placed into a permeability cup using a pipette. The sample was placed coating side down on top of the rubber gasket and the lid tightened to clamp the sample to the permeability cup. KEYW POLYETHYLENE COATING(4,1) PAN DOW GLOBAL TECHNOLOGIES
US20220403165 JP2022549755 EP4010389 IN202217007295 KR10-2022-0044207 BR112022002003 CN114269803 BR112022002003 WO2021/022470 | DOW GLOBAL TECHNOLOGIES | 2019-08-06 2022-02-11 | (EP4010389) One-component type polyurethane prepolymer composition | (EP4010389) A one-component type polyurethane prepolymer composition comprises a reaction product formed through a reaction between reactants comprising (a) at least one polyisocyanate, and (b) a polyol blend comprising at least one bifunctional polyether polyol, wherein the bifunctional polyether polyol is a homopolymer of propylene oxide, homopolymer of butylene oxide, or copolymer of alkylene oxide, and has a number average molecular weight from 3000 g/mol to 9000 g/mol, and at least one trifunctional polyether polyol, wherein the trifunctional polyether polyol is a copolymer of alkylene oxide and end-capped with 10 wt% to 28 wt%, by the total weight of the trifunctional polyether polyol, of ethylene oxide, and has a number average molecular weight from 5000 g/mol to 8000 g/mol, wherein the bifunctional polyether polyol and the trifunctional polyether polyol are present in a parts by weight ratio from 4:1 to 2.5:1, and wherein the polyisocyanate and the polyol blend are present in a parts by weight ratio of from 1:7 to 1:2.5. | (US20220403165) 1. A one-component type polyurethane prepolymer composition comprising a reaction product formed through a reaction between reactants comprising (a) at least one polyisocyanate, and (b) a polyol blend comprising at least one bifunctional polyether polyol, wherein the bifunctional polyether polyol is a homopolymer of propylene oxide, homopolymer of butylene oxide, or copolymer of alkylene oxide, and has a number average molecular weight from 3000 g/mol to 9000 g/mol, and at least one trifunctional polyether polyol, wherein the trifunctional polyether polyol is a copolymer of alkylene oxide and end-capped with 10 wt % to 28 wt %, by the total weight of the trifunctional polyether polyol, of ethylene oxide, and has a number average molecular weight from 5000 g/mol to 8000 g/mol, wherein the bifunctional polyether polyol and the trifunctional polyether polyol are present in a parts by weight ratio from 4:1 to 2.5:1, and wherein the polyisocyanate and the polyol blend are present in a parts by weight ratio of from 1:7 to 1:2.5. 2. The one-component type polyurethane prepolymer composition of claim 1, wherein the polyol blend comprises one bifunctional polyether polyol having a number average molecular weight from 3000 g/mol to 5000 g/mol and one trifunctional polyether polyol having a number average molecular weight from 5000 g/mol to 7000 g/mol. 3. The one-component type polyurethane prepolymer composition of claim 1, wherein the polyol blend comprises at least two bifunctional polyether polyol, wherein the first bifunctional polyether polyol has a number average molecular weight from 3000 g/mol to 5000 g/mol, wherein the second bifunctional polyether polyol has a number average molecular weight from 7000 g/mol to 9000 g/mol, wherein the first bifunctional polyether polyol and the second bifunctional polyether polyol are present in a parts by weight ratio of from 3:1 to 1:3. 4. The one-component type polyurethane prepolymer composition of claim 1, wherein the polyisocyanate is selected from a liquid carbodiimide modified MDI, an MDI-50, or a mixture thereof. 5. The one-component type polyurethane prepolymer composition of claim 1, further comprising, from 5 wt % to 13 wt %, based on the total weight of the one-component type polyurethane prepolymer composition, of an organic solvent. 6. The one-component type polyurethane prepolymer composition of claim 1, further comprising from 40 wt % to 60 wt %, based on the total weight of the one-component type polyurethane prepolymer composition, of a filler. 7. A waterproofing coating material comprising the one-component type polyurethane prepolymer composition of claim 1. | (EP4010389A1) PENDING (US20220403165A1) PENDING (WO202122470A1) LAPSED (JP2022549755A) PENDING (IN202217007295A) PENDING (KR20220044207A) PENDING (BR112022002003A2) PENDING (CN114269803A) PENDING | (US20220403165) First, low viscosity ensures good wettability on the surface, which helps the reaction between isocyanate end groups and the moisture in the environment, which further helps the formation of polymer network so that enables its good mechanical strength and adhesion to fillers. However, 4,4′-MDI has a melting point at about 38° C. that causes difficulties in both handling and storage in broad applications. | (US20220403165) 1 . A one-component type polyurethane prepolymer composition comprising a reaction product formed through a reaction between reactants comprising (a) at least one polyisocyanate, and (b) a polyol blend comprising at least one bifunctional polyether polyol, wherein the bifunctional polyether polyol is a homopolymer of propylene oxide, homopolymer of butylene oxide, or copolymer of alkylene oxide, and has a number average molecular weight from 3000 g/mol to 9000 g/mol, and at least one trifunctional polyether polyol, wherein the trifunctional polyether polyol is a copolymer of alkylene oxide and end-capped with 10 wt % to 28 wt %, by the total weight of the trifunctional polyether polyol, of ethylene oxide, and has a number average molecular weight from 5000 g/mol to 8000 g/mol, wherein the bifunctional polyether polyol and the trifunctional polyether polyol are present in a parts by weight ratio from 4:1 to 2.5:1, and wherein the polyisocyanate and the polyol blend are present in a parts by weight ratio of from 1:7 to 1:2.5. | (US20220403165) In the present invention, the technical features in each preferred technical solution and more preferred technical solution can be combined with each other to form new technical solutions unless indicated otherwise. The present invention provides a one-component type polyurethane prepolymer composition comprising a reaction product formed through a reaction between reactants comprising (a) at least one polyisocyanate, and (b) a polyol blend comprising at least one bifunctional polyether polyol, wherein the bifunctional polyether polyol is a homopolymer of propylene oxide, homopolymer of butylene oxide, or copolymer of alkylene oxide, and has a number average molecular weight (Mw) from 3000 grams per mole (g/mol) to 9000 g/mol, and at least one trifunctional polyether polyol, wherein the trifunctional polyether polyol is a copolymer of alkylene oxide and end-capped with 10 wt % to 28 wt %, by the total weight of the trifunctional polyether polyol, of ethylene oxide, and has an Mw from 5000 g/mol to 8000 g/mol, wherein the bifunctional polyether polyol and the trifunctional polyether polyol are present in a parts by weight ratio from 4:1 to 2.5:1, and wherein the polyisocyanate and the polyol blend are present in a parts by weight ratio of from 1:7 to 1:2.5. The present invention relates to a novel one-component type polyurethane prepolymer composition, which is especially suitable for waterproofing coating applications. The present invention relates to a novel one-component type polyurethane prepolymer composition, which is especially suitable for waterproofing coating applications. | APD 2022-02-11 DESC (US20220403165) Catalysts for the polymerization can be either anionic or cationic with catalysts such as KOH, boron trifluoride, or a double cyanide complex (DMC) catalysts such as zinc hexacyanocobaltate. Suitable examples of the bifunctional polyether polyols include, but not limited to, polypropylene oxide, polybutylene oxide or block copolymer of polyalkylene oxides. (...)cotton chips, rubber powder, fine powder of a thermoplastic or thermosetting resin, powder or a hollow body of polyethylene or the like, and organic balloon fillers, such as saran microballoons, as well as flame retardancy-imparting fillers(...) (...)of MDI prepolymers is in any way known to those of ordinary skill in the art, and includes condensation polymerization. The stoichiometry of the MDI prepolymer formulation disclosure is such that the diisocyanate is present in excess, and t(...) DESC (WO202122470) Catalysts for the polymerization can be either anionic or cationic with catalysts such as KOH, boron trifluoride, or a double cyanide complex (DMC) catalysts such as zinc hexacyanocobaltate. Suitable examples of the bifunctional polyether polyols include, but not limited to, polypropylene oxide, polybutylene oxide or block copolymer of polyalkylene oxides. (...)cotton chips, rubber powder, fine powder of a thermoplastic or thermosetting resin, powder or a hollow body of polyethylene or the like, and organic balloon fillers, such as saran microballoons, as well as flame retardancy-imparting fillers(...) (...)of MDI prepolymers is in any way known to those of ordinary skill in the art, and includes condensation polymerization. The stoichiometry of the MDI prepolymer formulation disclosure is such that the diisocyanate is present in excess, and t(...) DESC (JP2022549755) The catalyst for the polymerization may be either anionic or cationic with a catalyst such as Koh, boron trifluoride, or a double cyanide complex (DMC) catalyst such as zinc hexacyanocobaltate. Preferred examples of the bifunctional polyether polyol include, but are not limited to, block copolymers of polypropylene oxide, polybutylene oxide, or Polyalkylene oxide. (...)fine powder, A filler obtained by treatment with an organic substance, such as a powder or hollow body of polyethylene, an organic balloon filler, such as a sarang microballoon, and a flame retardant filler, such as magnesium hydroxide and (...) The preparation of the MDI Prepolymer is any method known to those skilled in the art and includes condensation polymerization. The stoichiometry of the disclosure of MDI Prepolymer formulations is such that the diisocyanate is present in e(...) II. Test method (A) viscosity measurement: Viscosity (unit: PAScal sec (PA .s)) was measured by a high-grade Rheometric Expansion System G2 (ARES G2) under conditions of 25 mm steel parallel plates, 25 °C. temperature, 0.1 / sec shear rate,(...) DESC (CN114269803) The catalyst used for the polymerization may be an anionic or cationic catalyst, such as KOH, boron trifluoride, or a double cyanide complex (DMC) catalyst, such as zinc hexacyanocobaltate. Suitable examples of difunctional polyether polyols include, but are not limited to, block copolymers of polypropylene oxide, polybutylene oxide, or polyalkylene oxide. (...)powder, pulp powder, cotton flakes, rubber powder, fine powder of thermoplastic or thermosetting resin, powder of polyethylene or hollow bodies, or the like); and organic balloon fillers such as saran microspheres (saran microbeads), and fl(...) The preparation of the MDI prepolymer comprises polycondensation polymerization in any manner known to those of ordinary skill in the art. The disclosed stoichiometry of the MDI prepolymer formulation is such that the diisocyanate is presen(...) DESC (IN202217007295) Catalysts for the polymerization can be either anionic or cationic with catalysts such as KOH, boron trifluoride, or a double cyanide complex (DMC) catalysts such as zinc hexacyanocobaltate. Suitable examples of the bifunctional polyether polyols include, but not limited to, polypropylene oxide, polybutylene oxide or block copolymer of polyalkylene oxides. (...)cotton chips, rubber powder, fine powder of a thermoplastic or thermosetting resin, powder or a hollow body of polyethylene or the like, and organic balloon fillers, such as saran microballoons, as well as flame retardancy-imparting fillers(...) (...)of MDI prepolymers is in any way known to those of ordinary skill in the art, and includes condensation polymerization. The stoichiometry of the MDI prepolymer formulation disclosure is such that the diisocyanate is present in excess, and t(...) DESC (KR20220044207) The catalyst for polymerization may be an anionic or cationic catalyst such as Koh, boron triflide or double cyanide complex (DMC) catalyst such as zinc hexacyanocobaltate. Suitable examples of difunctional polyether polyols include, but are not limited to, block copolymers of polypropylene oxide, polybutylene oxide or polyalkylene oxide. (...)powders of thermoplastic or thermosetting resins, Fillers obtained by treatment with powders or hollow bodies of polyethylene or the like and organic balloon fillers such as saran microballoons as well as flame-retardant additive fillers su(...) The preparation of MDI prepolymers is by any manner known to those skilled in the art and includes condensation polymerization. The formula weight of the MDI prepolymer formulation disclosure is such that the diisocyanate is present in exce(...) PAN DOW GLOBAL TECHNOLOGIES
US20220183311 CA2883897 CN104768386 JP2020096612 CN110876413 JP6659760 JP2018138660 JP6373847 EP2895003 HK1209594 JP2015529087 US20150223483 EP2895003 CN104768386 CA2883897 WO2014/043053 | CORTEVA AGRISCIENCE DOW AGROSCIENCES DOW AGROSCIENCES LLC DSM IP ASSETS DSM IP ASSETS BV | 2012-09-11 2013-09-10 2015-03-10 2022-03-02 | (EP2895003) Omega-9 canola oil blended with dha | (EP2895003) An oil composition containing omega-9 canola oil is disclosed in which the canola oil is stabilized against oxidation. The omega-9 canola oil contains more than 68% oleic acid and less than 4% linolenic acid. In particular embodiments, the oil composition contains 0.1 - 1.0 weight percent omega-3 fatty acids, which may be DHA, and may contain additional antioxidants, such as tocopherols. Oxidatively resistant oil compositions and food compositions containing omega-9 canola oil with DHA are also disclosed. Methods for increasing the oxidative stability of omega-9 canola oil by addition of DHA are also disclosed. | (US20220183311) 1. An oxidation-resistant cooking or frying oil comprising canola oil and docosahexaenoic acid (DHA), wherein the canola oil comprises wherein the canola oil comprises at least 68.0% oleic acid and no more than 4.0% linolenic acid by weight of the canola oil. 2.-5. (canceled) 6. The oil composition of claim 1, wherein the DHA comprises a concentration of about 0.1% to about 1.0% by weight. 7. The oil composition of claim 6, wherein the DHA comprises a concentration of about 0.2% to about 0.5% by weight. 8. The oil composition of claim 7, wherein the DHA comprises a concentration of about 0.23% by weight. 9. A method of making oxidation resistant canola cooking or frying oil that comprises mixing docosahexaenoic acid (DHA) with canola oil to form a canola cooking or frying oil, wherein the canola cooking or frying oil comprises at least 68.0% oleic acid and no more than 4.0% linolenic acid by weight of the canola oil; and DHA in an amount from about 0.1% to about 1% by weight based on total weight of the oil blend. 10. (canceled) 11. The method of claim 9, wherein the DHA comprises a concentration of about 0.2% to about 0.5% by weight in the oil composition. 12. The method of claim 11, wherein the DHA comprises a concentration of about 0.23% by weight in the oil composition. 13.-18. (canceled) 19. The method of claim 9, further comprising storing the canola cooking or frying oil for at least two weeks prior to using it as a cooking oil or frying oil. 20. The method of claim 9, further comprising storing the canola cooking or frying oil for at least 30 days prior to using it as a cooking oil or frying oil. 21. The method of claim 9, further comprising using the canola cooking or frying oil to fry food. 22. The method of claim 19, further comprising using the canola cooking or frying oil to fry food. 23. The method of claim 20, further comprising using the canola cooking or frying oil to fry food. 24. The method of claim 19, further comprising using the canola cooking or frying oil as an oil in baking or salad dressing. 25. The method of claim 20, further comprising using the canola cooking or frying oil an oil in baking or salad dressing. 26. The method of claim 20, further comprising using the canola cooking or frying oil an oil in baking or salad dressing. | (EP2895003A4) PENDING (US20220183311A1) PENDING (US20150223483A1) LAPSED (WO201443053A1) LAPSED (JP2020096612A) EXPIRED (JP6659760B2) GRANTED (JP6373847B2) GRANTED (CA2883897C) GRANTED (CN104768386BB) GRANTED (CN110876413A) PENDING (HK1209594A1) GRANTED | (US20220183311) A higher OSI value is desirable, reflecting a longer time to oxidation. Higher values indicate greater amounts of rancidity, which is an undesirable characteristic in oil products. Higher values indicate more aldehyde production, which is an undesirable characteristic in oil products. | (US20220183311) 1 . An oxidation-resistant cooking or frying oil comprising canola oil and docosahexaenoic acid (DHA), wherein the canola oil comprises wherein the canola oil comprises at least 68.0% oleic acid and no more than 4.0% linolenic acid by weight of the canola oil. 9 . A method of making oxidation resistant canola cooking or frying oil that comprises mixing docosahexaenoic acid (DHA) with canola oil to form a canola cooking or frying oil, wherein the canola cooking or frying oil comprises at least 68.0% oleic acid and no more than 4.0% linolenic acid by weight of the canola oil; and DHA in an amount from about 0.1% to about 1% by weight based on total weight of the oil blend. | (US20220183311) In another aspect, a method of increasing the oxidative stability of omega-9 canola oil by mixing DHA with the omega-9 canola oil, is disclosed. It has been found that a double bond in the carbon chain conjugated with the carbonyl double bond increases the molar absorbance four to five times. The disclosure generally relates to an improved canola oil, methods for production of an improved canola oil, and food compositions with the improved canola oil. | APD 2022-03-02 DESC (US20220183311) (...)oxidation rates of oleic, linoleic and linolenic fatty acids, see Hawrysh, “Stability of Canola Oil,” Chap. 7, pp. 99-122, CANOLA AND RAPESEED: PRODUCTION, CHEMISTRY, NUTRITION, AND PROCESSING TECHNOLOGY, Shahidi, ed., Van Nostrand Reinhold(...) (...)production of bioplastics (U.S. Pat. No. 7,538,236); and the production of polyacrylamide by inverse emulsion polymerization (U.S. Pat. No. 6,686,417). Examples of cosmetic uses for oil compositions disclosed herein include use as an emolli(...) DESC (US20150223483) (...)oxidation rates of oleic, linoleic and linolenic fatty acids, see Hawrysh, “Stability of Canola Oil,” Chap. 7, pp. 99-122, CANOLA AND RAPESEED: PRODUCTION, CHEMISTRY, NUTRITION, AND PROCESSING TECHNOLOGY, Shahidi, ed., Van Nostrand Reinhold(...) (...)production of bioplastics (U.S. Pat. No. 7,538,236); and the production of polyacrylamide by inverse emulsion polymerization (U.S. Pat. No. 6,686,417). Examples of cosmetic uses for oil compositions disclosed herein include use as an emolli(...) DESC (WO201443053) (...)oxidation rates of oleic, linoleic and linolenic fatty acids, see Hawrysh, "Stability of Canola Oil," Chap. 7, pp. 99-122, CANOLA AND RAPESEED: PRODUCTION, CHEMISTRY, (...)production of bioplastics (U.S. Pat. No. 7,538,236); and the production of polyacrylamide by inverse emulsion polymerization (U.S. Pat. No. 6,686,417). Examples of cosmetic uses for oil compositions disclosed herein include use as an emolli(...) DESC (CA2883897) (...)oxidation rates of oleic, linoleic and linolenic fatty acids, see Hawrysh, "Stability of Canola Oil," Chap. 7, pp. 99-122, CANOLA AND RAPESEED: PRODUCTION, CHEMISTRY, NUTRITION, AND PROCESSING TECHNOLOGY, Shahidi, ed., Van Nostrand Reinhold(...) (...)production of bioplastics (U. S. Pat. No. 7,538,236); and the production of polyacrylamide by inverse emulsion polymerization (U. S. Pat. No. 6,686,417). Examples of cosmetic uses for oil compositions disclosed herein include use as an emol(...) DESC (CA2883897) (...)oxidation rates of oleic, linoleic and linolenic fatty acids, see Hawrysh, "Stability of Canola Oil," Chap. 7, pp. 99-122, CANOLA AND RAPESEED: PRODUCTION, CHEMISTRY, NUTRITION, AND PROCESSING TECHNOLOGY, Shahidi, ed., Van Nostrand Reinhold(...) (...)production of bioplastics (U. S. Pat. No. 7,538,236); and the production of polyacrylamide by inverse emulsion polymerization (U. S. Pat. No. 6,686,417). Examples of cosmetic uses for oil compositions disclosed herein include use as an emol(...) DESC (JP2015529087) (...)rates of oleic, linoleic, and linolenic fatty acids can be found in Hawrysh , "Stability of Canola Oil" , Chap . 7 , pp. 99 122 , CANOLA AND RAPESEED: See PRODUCTION , CHEMISTRY , NUTRITION , AND PROCESSING TECHNOLOGY , Shahidi , ed . , Van(...) (...)e.g., producing bioplastics (U.S. Pat. no.7538236) ; and producing polyacrylamides by reverse phase emulsion polymerization (U.S. Pat. no.6686417)). Examples of cosmetic applications of the oil compositions disclosed herein include, but are(...) DESC (JP2020096612) (...)relative oxidation rates of olein, linol, and linolene fatty acids, Hawrysh , "Stability of Canola Oil" , Chap . 7 , pp. 99 122 , CANOLAAND RAPESEED: See PRODUCTION , CHEMISTRY , NUTRITION , AND PROCESSING TECHNOLOGY , Shahidi , ed . , Van (...) (...)production of bioplastics (U.S. Patent No.7538236) ; and production of polyacrylamide by reverse phase emulsion polymerization (U.S. Patent No.6686417)). Examples of cosmetic applications of the oil compositions disclosed herein include (US(...) DESC (JP2018138660) (...)rates of oleic, linoleic, and linolenic fatty acids can be found in Hawrysh , "Stability of Canola Oil" , Chap . 7 , pp. 99 122 , CANOLAAND RAPESEED: See PRODUCTION , CHEMISTRY , NUTRITION , AND PROCESSING TECHNOLOGY , Shahidi , ed . , Van (...) (...)e.g., producing bioplastics (U.S. Pat. no.7538236) ; and producing polyacrylamides by reverse phase emulsion polymerization (U.S. Pat. no.6686417)). Examples of cosmetic applications of the oil compositions disclosed herein include, but are(...) DESC (JP6373847) (...)rates of oleic, linoleic, and linolenic fatty acids can be found in Hawrysh , "Stability of Canola Oil" , Chap . 7 , pp. 99 122 , CANOLA AND RAPESEED: See PRODUCTION , CHEMISTRY , NUTRITION , AND PROCESSING TECHNOLOGY , Shahidi , ed . , Van(...) (...)e.g., producing bioplastics (U.S. Pat. no.7538236) ; and producing polyacrylamides by reverse phase emulsion polymerization (U.S. Pat. no.6686417)). Examples of cosmetic applications of the oil compositions disclosed herein include, but are(...) DESC (JP6659760) (...)rates of oleic, linoleic, and linolenic fatty acids can be found in Hawrysh, "Stability of Canola Oil", Chap. 7, pp. 99 122, CANOLA AND RAPESEED: See PRODUCTION, CHEMISTRY, NUTRITION, AND PROCESSING TECHNOLOGY, Shahi di, ed., Van Nostrand R(...) In some embodiments, a DHA stock oil containing tocopherol at a concentration of about 600 pp m may be added to omega-9 canola oil to produce an appropriate oil composition. Levels of other antioxidants may be effective in providing antioxi(...) (...)e.g., producing bioplastics (U.S. Pat. no. 7538236); and producing polyacrylamides by reverse phase emulsion polymerization (U.S. Pat. no. 6686417)). Examples of cosmetic applications of the oil compositions disclosed herein include, but ar(...) DESC (CN110876413) (...)production of bioplastics (U.S. patent No. 7,538,236); and the production of polyacrylamide by inverse emulsion polymerization (U.S. patent No. 6,686,417). Examples of cosmetic uses of the oil compositions disclosed herein include use as em(...) Without differenceVery slight/minuteLight and slightMedium and high gradeTo clarify thatBig (a)Very big difference0123456 DESC (CN104768386) (...)production of bioplastics (U.S. patent No. 7,538,236); and the production of polyacrylamide by inverse emulsion polymerization (U.S. patent No. 6,686,417). Examples of cosmetic uses of the oil compositions disclosed herein include use as em(...) Without differenceVery slight/minuteLight and slightMedium and high gradeTo clarify thatBig (a)Very big difference0123456 DESC (CN104768386B) (...)production of bioplastics (U.S. patent No. 7,538,236); and the production of polyacrylamide by inverse emulsion polymerization (U.S. patent No. 6,686,417). Examples of cosmetic uses of the oil compositions disclosed herein include use as em(...) Without differenceVery slight/minuteLight and slightMedium and high gradeTo clarify thatBig (a)Very big difference0123456 ODES (JP2015529087) オレイン、リノール、およびリノレン脂肪酸の相対的な酸化速度に関するさらなる情報については、Hawrysh, 「Stability of Canola Oil」, Chap. 7, pp. 99 122, CANOLA AND RAPESEED: PRODUCTION, CHEMISTRY, NUTRITION, AND PROCESSING TECHNOLOGY, Shahidi, ed., Van Nostrand Reinhold, NY, 19(...) ODES (JP2020096612) 報については、Hawrysh, 「Stability of Canola Oil」, Chap. 7, pp. 99 122, CANOLA AND RAPESEED: PRODUCTION, CHEMISTRY, NUTRITION, AND PROCESSING TECHNOLOGY, Shahi di, ed., Van Nostrand Reinhold, NY, 1990を参照のこと。 (...)て油組成物に加えられてよい。一部の実施形態において、トコフェロールを約600pp mの濃度で含有するDHAストック油が、オメガ−9カノーラ油に加えられて、適切な油 組成物が生産されてよい。他の酸化防止剤の濃度が、酸化防止剤の利点を油組成物にもた らすのに有効であるかもしれず、本明細書中に包含される。 ODES (JP2018138660) 報については、Hawrysh, 「Stability of Canola Oil」, Chap. 7, pp. 99 122, CANOLA AND RAPESEED: PRODUCTION, CHEMISTRY, NUTRITION, AND PROCESSING TECHNOLOGY, Shahi di, ed., Van Nostrand Reinhold, NY, 1990を参照のこと。 (...)て油組成物に加えられてよい。一部の実施形態において、トコフェロールを約600pp mの濃度で含有するDHAストック油が、オメガ−9カノーラ油に加えられて、適切な油 組成物が生産されてよい。他の酸化防止剤の濃度が、酸化防止剤の利点を油組成物にもた らすのに有効であるかもしれず、本明細書中に包含される。 ODES (JP6373847) オレイン、リノール、およびリノレン脂肪酸の相対的な酸化速度に関するさらなる情報については、Hawrysh, 「Stability of Canola Oil」, Chap. 7, pp. 99 122, CANOLA AND RAPESEED: PRODUCTION, CHEMISTRY, NUTRITION, AND PROCESSING TECHNOLOGY, Shahidi, ed., Van Nostrand Reinhold, NY, 19(...) ODES (JP6659760) 報については、Hawrysh, 「Stability of Canola Oil」, Chap. 7, pp. 99 122, CANOLA AND RAPESEED: PRODUCTION, CHEMISTRY, NUTRITION, AND PROCESSING TECHNOLOGY, Shahi di, ed., Van Nostrand Reinhold, NY, 1990を参照のこと。 (...)て油組成物に加えられてよい。一部の実施形態において、トコフェロールを約600pp mの濃度で含有するDHAストック油が、オメガ−9カノーラ油に加えられて、適切な油 組成物が生産されてよい。他の酸化防止剤の濃度が、酸化防止剤の利点を油組成物にもた らすのに有効であるかもしれず、本明細書中に包含される。 PAN DOW AGROSCIENCES
UA125789 JP7075451 BR122020000183 US20220104489 BR112017013733 JP2020196729 ZA201704838 AU2015369906 TWI699162 IL252983 AU2015369906 BR122020000183 EP3237389 MX2017008370 JP2018508468 BR112017013733 CL2017001686 US20180000082 PH12017501171 EA201791444 VN54762 IN201717026081 EP3237389 MA41272 CN107250117 CO2017007059 ECSP17046205 KR10-2017-0105527 IL252983 BR112017013733 CR20170325 AU2015369906 AU2015369906 AR103283 TW201628499 CA2971719 WO2016/106138 | ADAMA MAKHTESHIM DOW AGROSCIENCES ISRAEL COMMERCIAL ROAD MEGAMAXEM | 2014-12-23 2015-12-18 2017-06-20 2021-12-15 | (EP3237389) 5-fluoro-4-imino-3-(alkyl/substituted alkyl)-1-(arylsulfonyl)-3,4-dihydropyrimidin-2(1h)-one as a seed treatment | (EP3237389) The present disclosure relates to the use of a compound of Formula I as a seed treatment to prevent or control plant diseases. An embodiment of the present disclosure may include a method for the control or prevention of fungal attack on a plant, the method including the steps of applying a fungicidally effective amount of a compound of Formula I to a seed adapted to produce the plant. | (US20220104489) 1-18. (canceled) 19. A method of protecting a plant, from fungal attack comprising application of a compound of Formula I, as a liquid or solid formulation to the seedling environment, wherein R1 is selected from H, C1-C6 alkyl, and C1-C6 alkoxy, and R2 is selected from C1-C6 alkyl, phenyl, benzyl, and —CH3-thiophenyl 20. The method of claim 19, wherein R1 and R2 are each —CH3. 21. The method of claim 19, wherein R1 and R2 are independently selected from C1-C6 alkyl. 22. The method of claim 19, wherein the seed being treated is a wheat seed (Triticum sp.; TRZSS). 23. The method of claim 19, wherein the compound of Formula I is applied at a rate from about 0.5 to about 500 grams per 100 kilograms of seed. 24. The plant seed or seedling of claim 19, wherein the plant seed or seedling is further treated with one or more additional fungicides. 25. The method of claim 19, wherein the plant seed or seedling is further treated with one or more additional plant health stimulators selected from the group consisting of organic compounds, inorganic fertilizers or micronutrient donors, biocontrol agents and inoculants. 26. The method of claim 19, wherein: a) the plant seed or seedling is further adapted to eradicate undesirable vegetation and the plant seed or seedling is treated with the compound of Formula I and one or more herbicides, and/or b) the plant seed or seedling is further adapted to produce a plant resistant to insect attack and the plant seed or seedling is treated with the compound of Formula I and one or more insecticides. | (EP3237389A4) PENDING (US20220104489A1) PENDING (US20180000082A1) LAPSED (WO2016106138A1) LAPSED (JP7075451B2) GRANTED (JP2018508468A) LAPSED (UA-125789C2) GRANTED (BR122020000183B1) GRANTED (BR112017013733B1) GRANTED (ZA201704838B) GRANTED (AU2015369906C1) GRANTED (TWI699162B) GRANTED (IL-252983B) GRANTED (MX2017008370A) PENDING (CL201701686A1) PENDING (PH12017501171A1) LAPSED (EA201791444A1) LAPSED (VN--54762A) LAPSED (IN201717026081A) PENDING (MA--41272A) LAPSED (CN107250117A) PENDING (CO2017007059A2) LAPSED (EC201746205A) LAPSED (KR20170105527A) PENDING (CR201700325A) LAPSED (AR-103283A1) LAPSED (CA2971719A1) PENDING | (US20220104489) As will be readily appreciated, any material to which this composition can be added may be used, provided it yields the desired utility without significant interference with the desired activity of the pesticidally active ingredients as pesticidal agents, improves residual lifetime, or decreases the effective concentration required to achieve the pesticidal effect. The compound may be useful both in a protectant and/or an eradicant fashion. Control of foliar diseases with these seed treatment applications demonstrates that the experimental compound is taken up into the xylem and redistributed to leaves in an amount sufficient to provide protectant disease control from a seed treatment. | (US20220104489) 19 . A method of protecting a plant, from fungal attack comprising application of a compound of Formula I, as a liquid or solid formulation to the seedling environment, wherein R1 is selected from H, C1-C6 alkyl, and C1-C6 alkoxy, and R2 is selected from C1-C6 alkyl, phenyl, benzyl, and -CH3-thiophenyl | (US20220104489) The present disclosure contemplates all vehicles by which a compound of Formula I can be formulated for delivery and use as a seed treatment fungicide. The present disclosure relates to methods of controlling phytopathogenic fungi by treating seeds with a novel seed treatment fungicide. The present disclosure relates to the use of a compound of Formula I as a seed treatment to prevent or control plant diseases. | APD 2021-12-15 DESC (US20220104489) (...)imidacloprid, nitenpyram and thiacloprid; organochlorine insecticides such as bromo-DDT, camphechlor, DDT, pp′-DDT, ethyl-DDD, HCH, gamma-HCH, lindane, methoxychlor, pentachlorophenol and TDE; cyclodiene insecticides such as aldrin, bromocy(...) DESC (US20180000082) (...)imidacloprid, nitenpyram and thiacloprid; organochlorine insecticides such as bromo-DDT, camphechlor, DDT, pp′-DDT, ethyl-DDD, HCH, gamma-HCH, lindane, methoxychlor, pentachlorophenol and TDE; cyclodiene insecticides such as aldrin, bromocy(...) DESC (WO2016106138) (...)imidacloprid, nitenpyram and thiacloprid; organochlorine insecticides such as bromo-DDT, camphechlor, DDT, pp'-DDT, ethyl-DDD, HCH, gamma-HCH, lindane, methoxychlor, pentachlorophenol and TDE; cyclodiene insecticides such as aldrin, bromocy(...) DESC (CA2971719) (...)imidacloprid, nitenpyram and thiacloprid; organochlorine insecticides such as bromo-DDT, camphechlor, DDT, pp'-DDT, ethyl-DDD, HCH, gamma-HCH, lindane, methoxychlor, pentachlorophenol and TDE; cyclodiene insecticides such as aldrin, bromocy(...) DESC (JP2020196729) (...)imidaclopyrid, nitenpyram and thiacloprid; and organic chlorinated pesticides such as bromo-DDT, camphrol, DDT, pp '-DDT, ethyl-DDD; HCH, gamma-HCH, lindan, methoxychloro, pentachlorophenol and TDE; cyclodiene-based insecticides such as ald(...) DESC (JP2018508468) (...)imidazolopyrido, nitenpyram and thiacloprid; organochlorinated insecticides such as bromo-DDT, camphor, DDT, pp'-DDT, ethyl-DDD; HCH, gamma-PD-L1, lindan, methoxychloro, pentachlorophenol, and TDE; cyclodiene-based insecticides such as aldo(...) DESC (JP7075451) (...)imidazolopyrido; Nitenpyram and thiaclopride; organochlorinated insecticides such as bromo-DDT, camphor, DDT, pp '-DDT, ethyl-DDD, HCH, gamma-HCH; Lindan, methoxychloro, pentachlorophenol, and TDE; cyclodiene-based insecticides, such as ald(...) DESC (BR112017013733) (...)imidacloprid, nitempyram and thiacloprid; organochlorinated insecticides such as bromo-DDT, camphlor, DDT, pp'-DDT, ethyl-DDD, HCH, gamma-HCH, lindane, methoxychlor, pentachlorophenol and TDE; cyclodiene insecticides; such as aldrin, bromoc(...) DESC (CN107250117) (...)organic chlorineInsecticides (organophosphchloride insecticides), such as bromine-DDT, phenthofen (capochloror), DDT, pp' -DDT, ethyl-DDD, HCH, gamma-HCH, lindane (lindane), methoprene (methoprene), pentachlorophenol (pentachlorophenol) and(...) Control of diseases%Grade76–100A51–75B26–50C0–25DNot testedE DESC (IN201717026081) (...)imidacloprid, nitenpyram and thiacloprid; organochlorine insecticides such as bromo-DDT, camphechlor, DDT, pp'-DDT, ethyl-DDD, HCH, gamma-HCH, lindane, methoxychlor, pentachlorophenol and TDE; cyclodiene insecticides such as aldrin, bromocy(...) DESC (KR20170105527) (...)acetamiprid, imidacloprid, nitenpyram and thiacloprid; bromo-DDT, campechlor, DDT, Organochlorine insecticides such as pp'-DDT, ethyl-DDT, HCH, gamma-HCH, lindan, methoxychlor, pentachlorophenol and TDE; organochlorine insecticides such as (...) DESC (TWI699162) Examples of nonionic emulsifiers useful in preparing the emulsifiable concentrate include polyolefin glycol ethers, and condensation products of alkyl and aryl phenols, fatty alcohols, fatty amines or fatty acids with ethylene oxides, propy(...) (...)include oil-soluble salts of alkylaryl sulfonic acids (such as calcium), oil-soluble salts of sulfated polyethylene glycol ethers, and suitable salts of phosphated polyethylene glycol ethers. (...)poly (cyanoacrylate ) ; poly (dioxanone ) ; ethyl cellulose; ethyl vinyl acetate polymer with copolymer; polyethylene glycol; poly (ethylene pyrrolinone ) ; Acetylated mono-, bis-, tri-glycerides; poly (diphosphazene ) ; chlorinated natural(...) (...)polyorthoester, poly (cyanoacrylate), poly (dioxanone), ethylcellulose, ethylvinyl acetate polymer, polyethylene glycol, poly (vinylpyrrolidinone), acetylated mono-, di-, tri-glyceride, poly (diphosphazene), chlorinated natural rubber, viny(...) (...)nitenpyram ), and saquine-type insecticide ( thiacloprid ) ; such as bromo-DDT, toxaphene ( camphechlor ), DDT, pp ' -DDT, ethyl-DD, HCH, y-HCH, lindane ( lindane ), methoxyDDT ( methoxychlor ), pentachlorophenol, and TDE; cyclic diene inse(...) DESC (TW201628499) Examples of nonionic emulsifiers useful in preparing the emulsifiable concentrate include polyolefin glycol ethers, and condensation products of alkyl and aryl phenols, fatty alcohols, fatty amines or fatty acids with ethylene oxides, propy(...) (...)emulsifiers include oil-soluble salts of alkylaryl sulfonic acids (e. g., calcium), oil-soluble salts of sulfated polyethylene glycol ethers, and suitable salts of phosphated polyethylene glycol ethers. (...)polyorthoesters, poly (cyanoacrylates), poly (dioxocyclohexanone), ethylcellulose, ethylvinyl acetate polymers, polyethylene glycols, poly (vinylpyrrolidone), acetylated mono-, di-, tri-glycerides, poly (phosphoramidite), chlorinated natura(...) (...)and nithiazine; Aminomethylpyridine insecticides such as acetamiprid, imidacloprid, nitenpyram and thiacloprid; DDT, pp '-DDT, ethyl-DDD, HCH, y-HCH, lindane, methoxychlor, pentachlorophenol and TDE; Chlorbicyclen, chlordane, chlordecone, d(...) (...)treated plants and then converting the severity to a percentage of the severity of the control group, based on the grade of disease on untreated, inoculated plants. DESC (IL-252983) (...)imidacloprid, nitenpyram and thiacloprid; organochlorine insecticides such as bromo-DDT, camphechlor, DDT, pp'-DDT, ethyl-DDD, HCH, gamma-HCH, lindane, methoxychlor, pentachlorophenol and TDE; cyclodiene insecticides such as aldrin, bromocy(...) DESC (AU2015369906) (...)imidacloprid, nitenpyram and thiacloprid; organochlorine insecticides such as bromo-DDT, camphechlor, DDT, pp'-DDT, ethyl-DDD, HCH, gamma-HCH, lindane, methoxychlor, pentachlorophenol and TDE; cyclodiene insecticides such as aldrin, bromocy(...) DESC (AU2015369906) (...)imidacloprid, nitenpyram and thiacloprid; organochlorine insecticides such as bromo-DDT, camphechlor, DDT, pp'-DDT, ethyl-DDD, HCH, gamma-HCH, lindane, methoxychlor, pentachlorophenol and TDE; cyclodiene insecticides such as aldrin, bromocy(...) ODES (CA2971719) (...)imidacloprid, nitenpyram and thiacloprid; organochlorine insecticides such as bromo-DDT, camphechlor, DDT, pp'-DDT, ethyl-DDD, HCH, gamma-HCH, lindane, methoxychlor, pentachlorophenol and TDE; cyclodiene insecticides such as aldrin, bromocy(...) ODES (JP2020196729) ンフェクロール、DDT、pp’−DDT、エチル−DDD、HCH、ガンマ−HCH、 リンダン、メトキシクロル、ペンタクロロフェノール及びTDEなど;シクロジエン系殺 虫剤、例えば、アルドリン、ブロモシクレン、クロルビシクレン、クロルダン、クロルデ コン、ディルドリン、ディロル、エンドスルファン、α−エンドスルファン、エンドリン 、HEOD、ヘプタクロル、HHDN、イソベンザン、イソドリン、ケレバン及びマイレ ックスなど;有機リン系殺虫剤、例えば、ブロムフ(...) ODES (JP2018508468) (...)例えば、ニテンピラム及びニチアジンなど;ピリジルメチルアミン殺虫剤、例えば、アセタミプリド、イミダクロピリド、ニテンピラム及びチアクロプリドなど;有機塩素系殺虫剤、例えば、ブロモ−DDT、カンフェクロール、DDT、pp’−DDT、エチル−DDD、HCH、ガンマ−HCH、リンダン、メトキシクロル、ペンタクロロフェノール及びTDEなど;シクロジエン系殺虫剤、例えば、アルドリン、ブロモシクレン、クロルビシクレン、クロルダン、クロルデコン、ディル(...) ODES (JP7075451) ンフェクロール、DDT、pp’-DDT、エチル-DDD、HCH、ガンマ-HCH、 リンダン、メトキシクロル、ペンタクロロフェノール及びTDEなど;シクロジエン系殺 虫剤、例えば、アルドリン、ブロモシクレン、クロルビシクレン、クロルダン、クロルデ コン、ディルドリン、ディロル、エンドスルファン、α-エンドスルファン、エンドリン 、HEOD、ヘプタクロル、HHDN、イソベンザン、イソドリン、ケレバン及びマイレ ックスなど;有機リン系殺虫剤、例えば、ブロムフ(...) ODES (BR112017013733) (...)imidacloprido, nitempiram e tiacloprido; inseticidas organoclorados, tais como bromo-DDT, canfecloro, DDT, pp'-DDT, etil-DDD, HCH, gama-HCH, lindano, metoxicloro, pentaclorofenol e TDE; inseticidas de ciclodieno, tais como aldrina, bromocic(...) ODES (CN107250117) (organochlorine insecticide)，例如溴-DDT，毒杀芬(camphechlor)，DDT，pp’-DDT，乙基- DDD，HCH，γ-HCH，林丹(lindane)，甲氧滴滴涕(methoxychlor)，五氯苯酚 (pentachlororphenol)和TDE；环戊二烯类杀昆虫剂(cyclodiene insecticide)例如艾氏 剂(aldrin)，溴烯杀(bromocyclen)，冰片丹(chlorbi(...) ODES (KR20170105527) (...)등의 니트로구아니딘계 살충제; 니펜피람 및 니티아진 등의 니트로메틸렌계 살충제; 아세타미프리드, 이미다클로프리드, 니텐피람 및 티아클로프리드 등의 피리딜메틸-아민계 살충제; 브로모-DDT, 캄페클로르, DDT, pp'-DDT, 에틸-DDT, HCH, 감마-HCH, 린단, 메톡시클로르, 펜타클로로페놀 및 TDE 등의 유기염소계 살충제; 알드린, 브로모사이클렌, 클로르바이사이클렌, 클로단, 클로르데콘, 디엘드린, 딜로르, 엔도설판(...) ODES (TWI699162) (...)滅培(acetamiprid)、益達胺(imidacloprid)、烯啶蟲胺(nitenpyram)及賽果培(thiacloprid)；有機氯殺昆蟲劑諸如溴-DDT、毒殺芬(camphechlor)、DDT、pp'-DDT，乙基-DDD、HCH、γ-HCH、靈丹(lindane)、甲氧滴滴涕(methoxychlor)、五氯苯酚及TDE；環雙烯類殺昆蟲劑諸如阿特靈(aldrin)、保滿丹(bromocyclen)(...) ODES (TW201628499) (...)滅培(acetamiprid)、益達胺(imidacloprid)、烯啶蟲胺(nitenpyram)及賽果培(thiacloprid)；有機氯殺昆蟲劑諸如溴-DDT、毒殺芬(camphechlor)、DDT、pp'-DDT，乙基-DDD、HCH、γ-HCH、靈丹(lindane)、甲氧滴滴涕(methoxychlor)、五氯苯酚及TDE；環雙烯類殺昆蟲劑諸如阿特靈(aldrin)、保滿丹(bromocyclen)(...) ODES (UA-125789) (...)ацетаміприд, імідаклоприд, нітенпірам та тіаклоприд; хлорорганічні інсектициди, як наприклад бром-DDT, камфехлор, DDT, pp'-DDT, етил-DDD, HCH, гама-HCH, ліндан, метоксихлор, пентахлорфенол та TDE; інсектициди на основі циклодієну, як наприк(...) PAN DOW AGROSCIENCES
EP4097161 US20220372287 CN114981330 WO2021/154527 | DOW GLOBAL TECHNOLOGIES | 2020-01-28 2021-01-19 | (EP4097161) Isocyanate-reactive composition | (EP4097161) An isocyanate-reactive composition including: (i) at least one isocyanate-reactive compound; and (ii) a predetermined amount of at least one thixotropic modifier; and a foam-forming composition for producing a polyurethane or polyisocyanurate foam including: (A) at least one isocyanate component; and (B) at least one isocyanate-reactive component; wherein the at least one isocyanate-reactive component is the above isocyanate-reactive composition. | (US20220372287) What is claimed is: 1. An isocyanate-reactive composition comprising: (i) at least one isocyanate-reactive compound; and (ii) a predetermined amount of at least one thixotropic modifier; wherein the flow characteristic of the at least one thixotropic modifier is such that the isocyanate-reactive composition has a shear thinning behavior characterized by the ratio of viscosities of the isocyanate-reactive composition measured at 60° C. and a shear rate of 0.1 rad/s and 100 rad/s lying between 10 and 300. 2. The composition of claim 1, wherein the at least one thixotropic modifier is a microfibrillated cellulose, nanocellulose, cellulose ether, starch, associative polymers; and mixtures thereof. 3. The composition of claim 1, wherein the amount of the at least one thixotropic modifier is from 0.01 parts by weight to 5 parts by weight based on the total weight of total isocyanate-reactive compounds at 100 parts by weight in the isocyanate-reactive composition, component (B). 4. The composition of claim 1, wherein the at least one isocyanate-reactive compound is selected from the group consisting of a polyether polyol, a polyester polyol, a polycarbonate polyol, and mixtures thereof. 5. The composition of claim 1, wherein the at least one isocyanate-reactive compound includes one or more polyol compounds and the total average hydroxyl functionality of all of the polyols combined present in the isocyanate-reactive composition is less than 3. 6. The composition of claim 1, wherein the at least one isocyanate-reactive compound includes one or more polyol compounds and the total average hydroxyl functionality of all of the polyols combined present in the isocyanate-reactive composition is from 1.8 to 2.7. 7. A foam-forming composition for producing a polyurethane foam or a polyisocyanurate foam comprising: (A) at least one isocyanate component; and (B) at least one isocyanate-reactive component; wherein the at least one isocyanate-reactive component is the isocyanate-reactive composition of claim 1. 8. The foam-forming composition of claim 7, further including a surfactant, a catalyst, a physical blowing agent, a chemical blowing agent, a flame retardant additive, a nucleating agent, or mixtures thereof. 9. The composition of claim 7, wherein the at least one isocyanate component, component (A), is at least one aromatic-based isocyanate compound; or wherein the at least one isocyanate component, component (A), is a blend of (1) at least one aromatic-based isocyanate compound and (2) at least one aliphatic-based isocyanate compound. 10. A process for producing a foam-forming composition for producing a polyurethane foam or a polyisocyanurate foam comprising admixing: (A) at least one isocyanate component; and (B) at least one isocyanate-reactive component; wherein the at least one isocyanate-reactive component is the isocyanate-reactive composition of claim 1. | (EP4097161A1) PENDING (US20220372287A1) PENDING (WO2021154527A1) PENDING (CN114981330A) PENDING | (US20220372287) However, the MFC can provide a great opportunity for developing new formulations in various fields, contributing novel properties to a product, and providing a green profile of a product. The resulting foam-forming composition produced according to the above described process, is advantageously used to prepare a rigid foam of the present invention such as a PUR foam, a PIR foam, or a combination of both a PIR foam and a PUR foam. This can be an advantageous when using MFC as a rheological modifier. Incorporation of inorganic thixotropes into the isocyanate-reactive composition may be a bit more difficult than MCF type materials as cellulose materials interacts with polyols more favorably. | (US20220372287) 1 . An isocyanate-reactive composition comprising: (i) at least one isocyanate-reactive compound; and (ii) a predetermined amount of at least one thixotropic modifier; wherein the flow characteristic of the at least one thixotropic modifier is such that the isocyanate-reactive composition has a shear thinning behavior characterized by the ratio of viscosities of the isocyanate-reactive composition measured at 60° C. and a shear rate of 0.1 rad/s and 100 rad/s lying between 10 and 300. | (US20220372287) Another aspect of the present invention is directed to a process for producing the above isocyanate-reactive composition including the step of mixing (i) at least one isocyanate-reactive compound; and (ii) a predetermined amount of at least one thixotropic modifier, such as microfibrillated cellulose. Still another aspect of the present invention is directed to a foam-forming composition for producing a polyurethane foam or a polyisocyanurate foam including: (A) at least one isocyanate component; and (B) at least one isocyanate-reactive component; wherein the at least one isocyanate-reactive component, component (B), includes the above isocyanate-reactive composition. One aspect of the present invention is directed to an isocyanate-reactive composition including: (i) at least one isocyanate-reactive compound; and (ii) a predetermined amount of at least one thixotropic modifier, such as a microfibrillated cellulose. The present invention relates to an isocyanate-reactive composition, a method for preparing the above isocyanate-reactive composition, and a foam-forming formulation including the above isocyanate-reactive composition. | APD 2021-01-19 2021-01-19 2021-01-19 2021-01-19 DESC (US20220372287) Examples of such used liquids are alkanes, such as heptane, hexane, n- and iso-pentane, technical grade mixtures of n- and isopentanes and n- and iso-butane and propane, cycloalkanes such as cyclopentane and/or cyclohexane, ethers, such as (...) “PEG” stands for polyethylene glycol. DESC (WO2021154527) Examples of such used liquids are alkanes, such as heptane, hexane, n- and iso-pentane, technical grade mixtures of n- and isopentanes and n- and iso-butane and propane, cycloalkanes such as cyclopentane and/or cyclohexane, ethers, such as (...) “PEG” stands for polyethylene glycol. DESC (CN114981330) As used herein, "polymerization" when describing isocyanates refers to homologues and/or isomers having a high molecular weight. For example, polymeric methylene diphenyl isocyanate refers to high molecular weight homologues and/or isomers (...) Examples of such liquids used are alkanes such as heptane, hexane, n-pentane and isopentane; technical grade mixtures of n-pentane and isopentane and n-butane and isobutane with propane; cycloalkanes, such as cyclopentane and/or cyclohexane(...) "PEG" means polyethylene glycol. (1) polyol a is a polyester polyol prepared using aromatic dicarboxylic acid and polyethylene glycol such as DEG, PEG200, glycerin, etc. DESX (US20220372287) “PEG” stands for polyethylene glycol. PAN DOW GLOBAL TECHNOLOGIES
JP2022538981 US20220251005 IN202117059927 EP3986848 BR112021025489 KR10-2022-0024744 CN114096504 BR112021025489 CA3143186 WO2020/263546 | DOW GLOBAL TECHNOLOGIES | 2019-06-24 2020-06-08 | (EP3986848) Methods for operating acetylene hydrogenation units during integration of chemical processing systems for producing olefins | (EP3986848) A method for operating an acetylene hydrogenation unit of a steam cracking system that integrates a fluidized catalytic dehydrogenation (FCDh) effluent from a fluidized catalytic dehydrogenation (FCDh) system may include separating a cracked gas from the steam cracking system into at least a hydrogenation feed comprising at least acetylene, CO, and hydrogen, introducing the FCDh effluent to the separation system, combining the FCDh effluent with the cracked gas upstream of the separation system, or both. The method may include hydrogenating acetylene in the hydrogenation feed. Elevated CO concentration in the hydrogenation feed due to the FCDh effluent may reduce a reaction rate of acetylene hydrogenation. The acetylene hydrogenation unit may operate at an elevated temperature relative to normal operating temperatures when the portion of the FCDh effluent is not integrated, such that a concentration of acetylene in the hydrogenated effluent is less than a threshold acetylene concentration. | (US20220251005) 1. A method for operating an acetylene hydrogenation unit of an integrated system for producing olefins, the method comprising: separating a first process effluent from a first olefin production process into at least a hydrogenation feed and an acetylene-depleted stream in a separation system, the hydrogenation feed comprising at least acetylene, carbon monoxide, and hydrogen; one or both of: introducing at least a portion of a second process effluent from a second olefin production process to the separation system; or combining the at least a portion of the second process effluent with the first process effluent upstream of the separation system; wherein introducing the portion of the second process effluent to the separation system, combining the portion of the second process effluent with the first process effluent, or both, increases a concentration of carbon monoxide in the hydrogenation feed; contacting the hydrogenation feed with an acetylene hydrogenation catalyst in the acetylene hydrogenation unit, the contacting causing hydrogenation of at least a portion of the acetylene in the hydrogenation feed to produce a hydrogenated effluent, wherein: an elevated concentration of carbon monoxide in the hydrogenation feed reduces a reaction rate of the hydrogenation of the acetylene, wherein the reduction in the reaction rate is independent of temperature; the elevated concentration of carbon monoxide in the hydrogenation feed is due to the portion of the second process effluent; and the acetylene hydrogenation unit operates at an elevated temperature relative to normal operating temperatures, wherein normal operating temperatures occur when the portion of the second effluent is not introduced to the separation system, combined with the first process effluent, or both, and wherein a concentration of acetylene in the hydrogenated effluent is less than a threshold acetylene concentration. 2. The method of claim 1, wherein the concentration of acetylene in the hydrogenated effluent does not increase above the threshold acetylene concentration during introducing the portion of the second process effluent to the separation system, combining the portion of the second process effluent with the first process effluent, or both. 3. The method of claim 1, wherein the threshold acetylene concentration is less than or equal to 2.0 ppmv, or less than or equal to 1.0 ppmv. 4. The method of claim 1, wherein: the acetylene hydrogenation unit comprises at least a first hydrogenation reactor and a second hydrogenation reactor downstream of the first hydrogenation reactor; and the elevated temperature of the acetylene hydrogenation unit is sufficient to increase an acetylene conversion in the first hydrogenation reactor, immediately prior to integrating the portion of the second process effluent, to greater than a threshold acetylene conversion, the threshold acetylene conversion being a minimum acetylene conversion in the first hydrogenation reactor, before integration of the portion of the second process effluent, above which the acetylene concentration in the hydrogenated effluent is maintained less than or equal to the threshold acetylene concentration after integrating the portion of the second process effluent. 5. The method of claim 4, wherein the separation system is a front end depropanizer and the threshold acetylene conversion in the first hydrogenation reactor is greater than or equal to 0.95 for a flow ratio of less than or equal to 1/12, wherein the flow ratio is a mass flow rate of a portion of the hydrogenation feed contributed by the second process effluent divided by a mass flow rate of another portion of the hydrogenation feed contributed by the first process effluent. 6. The method of claim 4, wherein: the separation system is a front end depropanizer; a flow ratio is from 1/12 to 1/2, the flow ratio being a mass flow rate of a portion of the hydrogenation feed contributed by the second process effluent divided by a mass flow rate of another portion of the hydrogenation feed contributed by the first process effluent; and the threshold acetylene conversion in the first hydrogenation reactor is greater than or equal a value calculated from min[(−0.00024*CCO+0.5*R+0.942), 0.99], where CCO is a carbon monoxide concentration in the hydrogenation feed contributed by the cracked gas in parts per million by volume of the hydrogenation feed and R is the flow ratio. 7. The method of claim 4, wherein the separation system is a front end de-ethanizer and the threshold acetylene conversion in the first hydrogenation reactor is greater than or equal to 0.99 for a flow ratio less than or equal to 1/2, wherein the flow ratio is a mass flow rate of a portion of the hydrogenation feed contributed by the second process effluent divided by a mass flow rate of another portion of the hydrogenation feed contributed by the first process effluent. 8. The method of claim 1, further comprising: introducing a first portion of the second process effluent to the separation system, combining the first portion of the second process effluent with the first process effluent upstream of the separation system, or both, wherein introducing the first portion of the second process effluent to the separation system, combining the first portion of the second process effluent with the first process effluent, or both, increases the concentration of carbon monoxide in the hydrogenation feed and reduces the conversion of acetylene in the acetylene hydrogenation unit; recycling a remaining portion of the second process effluent back to the second olefin production process; increasing a temperature of the acetylene hydrogenation unit to increase the conversion of acetylene in the acetylene hydrogenation unit; and passing at least a second portion of the second process effluent to the separation system, combining at least a second portion of the second process effluent with the first process effluent and the first portion of the second process effluent upstream of the separation system, or both, wherein integrating the at least a second portion of the second process effluent further increases the concentration of carbon monoxide in the hydrogenation feed and reduces the conversion of acetylene in the acetylene hydrogenation unit. 9. The method of claim 8, wherein a mass flow rate of a portion of the hydrocarbon feed contributed by the first portion of the second process effluent is greater than 0% and less than or equal to 12% of the mass flow rate of another portion of the hydrogenation feed contributed by the first process effluent. 10. The method of claim 1, further comprising increasing a carbon monoxide concentration of the first process effluent prior to introducing the at least a portion of the second process effluent. 11. The method of claim 10, further comprising, after introducing the portion of the second process effluent, decreasing a concentration of carbon monoxide in the first process effluent. 12. The method of claim 4, wherein the acetylene hydrogenation unit comprises at least a third hydrogenation reactor downstream of the second hydrogenation reactor. 13. The method of claim 1, wherein the hydrogenation feed comprises at least one product, the at least one product comprising one or more of ethylene, propylene, methane, ethane, propane, or combinations of these. 14. The method of claim 1, wherein the first process effluent is a cracked gas from a steam cracking system, and the second process effluent is an fluidized catalytic cracking effluent from a fluidized catalytic cracking (FCDh) system. 15. A method for operating an acetylene hydrogenation unit of a steam cracking system that integrates a fluidized catalytic dehydrogenation (FCDh) effluent from a fluidized catalytic dehydrogenation (FCDh) system, the method comprising: cracking at least a portion of a first hydrocarbon feed in a steam cracking unit to produce a cracked gas; separating the cracked gas into at least a hydrogenation feed and acetylene-depleted stream in a separation system, the hydrogenation feed comprising at least acetylene, carbon monoxide, hydrogen, and at least one product; contacting the hydrogenation feed with an acetylene hydrogenation catalyst in the acetylene hydrogenation unit comprising at least a first hydrogenation reactor and a second hydrogenation reactor, the contacting causing hydrogenation of at least a portion of the acetylene in the hydrogenation feed to produce a hydrogenated effluent; increasing a temperature of the hydrogenation feed such that a conversion of acetylene in the first hydrogenation reactor is greater than or equal to a threshold acetylene conversion, the threshold acetylene conversion being a minimum acetylene conversion in the first hydrogenation reactor, before integration of the portion of the FCDh effluent, above which the acetylene concentration in the hydrogenated effluent is maintained less than or equal to the threshold acetylene concentration after integrating the portion of the FCDh effluent; and dehydrogenating at least a portion of a second hydrocarbon feed in the FCDh system to produce the FCDh effluent, the FCDh effluent having a concentration of carbon monoxide greater than a concentration of carbon monoxide in the cracked gas; introducing at least a portion of the FCDh effluent to the separation system, combining at least a portion of the FCDh effluent with the cracked gas upstream of the separation system, or both, wherein introducing the portion of the FCDh effluent to the separation system, combining the portion of the FCDh effluent with the cracked gas, or both, increases a concentration of carbon monoxide in the hydrogenation feed, wherein an elevated concentration of carbon monoxide in the hydrogenation feed due to the portion of the FCDh effluent reduces a reaction rate of the hydrogenation of the acetylene, wherein the reduction in the reaction rate is independent of temperature; and the elevated temperature of the acetylene hydrogenation unit relative to normal operating temperatures maintains the concentration of acetylene in the hydrogenated effluent less than or equal to a threshold acetylene concentration, wherein normal operating temperatures occur when the portion of the FCDh effluent is not introduced to the separation system, combined with the cracked gas, or both. | (EP3986848A1) PENDING (US20220251005A1) PENDING (WO2020263546A1) LAPSED (JP2022538981A) PENDING (IN202117059927A) PENDING (BR112021025489A2) PENDING (KR20220024744A) PENDING (CN114096504A) PENDING (CA3143186A1) PENDING | (US20220251005) The methods of the present disclosure may enable the FCDh effluent to be integrated with the cracked gas for processing in the separation system and acetylene hydrogenation unit without causing the concentration of acetylene in the hydrogenated effluent to increase above that required by the product specification. System recycle may also occur when the reactor system is integrated with another reactor system (e.g., such as the steam cracking system 20 ) and the other reactor system experiences an interruption (e.g., planned events such as planned maintenance or unplanned events such unexpected failures of equipment such as furnace, compressors, or other equipment). Thermal runaway can result in increased loss of olefin products through over-hydrogenation of the ethylene and propylene. | (US20220251005) 1 . A method for operating an acetylene hydrogenation unit of an integrated system for producing olefins, the method comprising: separating a first process effluent from a first olefin production process into at least a hydrogenation feed and an acetylene-depleted stream in a separation system, the hydrogenation feed comprising at least acetylene, carbon monoxide, and hydrogen; one or both of: introducing at least a portion of a second process effluent from a second olefin production process to the separation system; or combining the at least a portion of the second process effluent with the first process effluent upstream of the separation system; wherein introducing the portion of the second process effluent to the separation system, combining the portion of the second process effluent with the first process effluent, or both, increases a concentration of carbon monoxide in the hydrogenation feed; contacting the hydrogenation feed with an acetylene hydrogenation catalyst in the acetylene hydrogenation unit, the contacting causing hydrogenation of at least a portion of the acetylene in the hydrogenation feed to produce a hydrogenated effluent, wherein: an elevated concentration of carbon monoxide in the hydrogenation feed reduces a reaction rate of the hydrogenation of the acetylene, wherein the reduction in the reaction rate is independent of temperature; the elevated concentration of carbon monoxide in the hydrogenation feed is due to the portion of the second process effluent; and the acetylene hydrogenation unit operates at an elevated temperature relative to normal operating temperatures, wherein normal operating temperatures occur when the portion of the second effluent is not introduced to the separation system, combined with the first process effluent, or both, and wherein a concentration of acetylene in the hydrogenated effluent is less than a threshold acetylene concentration. 15 . A method for operating an acetylene hydrogenation unit of a steam cracking system that integrates a fluidized catalytic dehydrogenation (FCDh) effluent from a fluidized catalytic dehydrogenation (FCDh) system, the method comprising: cracking at least a portion of a first hydrocarbon feed in a steam cracking unit to produce a cracked gas; separating the cracked gas into at least a hydrogenation feed and acetylene-depleted stream in a separation system, the hydrogenation feed comprising at least acetylene, carbon monoxide, hydrogen, and at least one product; contacting the hydrogenation feed with an acetylene hydrogenation catalyst in the acetylene hydrogenation unit comprising at least a first hydrogenation reactor and a second hydrogenation reactor, the contacting causing hydrogenation of at least a portion of the acetylene in the hydrogenation feed to produce a hydrogenated effluent; increasing a temperature of the hydrogenation feed such that a conversion of acetylene in the first hydrogenation reactor is greater than or equal to a threshold acetylene conversion, the threshold acetylene conversion being a minimum acetylene conversion in the first hydrogenation reactor, before integration of the portion of the FCDh effluent, above which the acetylene concentration in the hydrogenated effluent is maintained less than or equal to the threshold acetylene concentration after integrating the portion of the FCDh effluent; and dehydrogenating at least a portion of a second hydrocarbon feed in the FCDh system to produce the FCDh effluent, the FCDh effluent having a concentration of carbon monoxide greater than a concentration of carbon monoxide in the cracked gas; introducing at least a portion of the FCDh effluent to the separation system, combining at least a portion of the FCDh effluent with the cracked gas upstream of the separation system, or both, wherein introducing the portion of the FCDh effluent to the separation system, combining the portion of the FCDh effluent with the cracked gas, or both, increases a concentration of carbon monoxide in the hydrogenation feed, wherein an elevated concentration of carbon monoxide in the hydrogenation feed due to the portion of the FCDh effluent reduces a reaction rate of the hydrogenation of the acetylene, wherein the reduction in the reaction rate is independent of temperature; and the elevated temperature of the acetylene hydrogenation unit relative to normal operating temperatures maintains the concentration of acetylene in the hydrogenated effluent less than or equal to a threshold acetylene concentration, wherein normal operating temperatures occur when the portion of the FCDh effluent is not introduced to the separation system, combined with the cracked gas, or both. | (US20220251005) For the purposes of defining the present invention, it is noted that this term is introduced in the claims as an open-ended transitional phrase that is used to introduce a recitation of a series of characteristics of the structure and should be interpreted in like manner as the more commonly used open-ended preamble term "comprising." The present disclosure generally relates to chemical processing systems for producing olefins and the operation thereof and, more specifically, to methods for operating acetylene hydrogenation units in integrated olefin production processes. | APD 2021-12-22 DESC (US20220251005) (...)lead to catalyst fouling, process disruptions, and/or out-of-specification product streams for the downstream polymerization processes. DESC (US20220251005) For example, ethylene may be utilized to manufacture polyethylene, ethylene chloride, or ethylene oxides. Such products may be utilized in product packaging, construction, textiles, etc. DESC (WO2020263546) For example, ethylene may be utilized to manufacture polyethylene, ethylene chloride, or ethylene oxides. Such products may be utilized in product packaging, construction, textiles, etc. (...)lead to catalyst fouling, process disruptions, and/or out-of-specification product streams for the downstream polymerization processes. DESC (JP2022538981) For example, ethylene can be utilized to produce polyethylene, ethylene chloride, or ethylene oxide. Such products can be used for product packaging, construction, fiber, and the like. (...)lead to catalyst contamination, process interruption, and/or out-of-specification product streams for downstream polymerization processes. DESC (CN114096504) For example, ethylene may be used to make polyethylene, chlorinated ethylene, or ethylene oxide. Such products are useful in product packaging, construction, textiles, and the like. (...)product, which can lead to catalyst fouling, process upsets, and/or off-spec product streams of downstream polymerization processes. (...)52 can result in breakthrough of the acetylene to downstream separation and purification processes and/or to off-grade product streams. Below 85% acetylene conversion, there is a high probability that acetylene may breakthrough to produce an off-grade ethylene product stream. In fig. 6, the data series 602 is the threshold acetylene conversion as a function of the CO concen(...) DESC (IN202117059927) For example, ethylene may be utilized to manufacture polyethylene, ethylene chloride, or ethylene oxides. Such products may be utilized in product packaging, construction, textiles, etc. (...)lead to catalyst fouling, process disruptions, and/or out-of-specification product streams for the downstream polymerization processes. DESC (KR20220024744) For example, ethylene may be utilized to prepare polyethylene, ethylene chloride, or ethylene oxide. Such products may be used in product packaging, construction, fabric, and the like. (...)can lead to catalyst contamination, process damage, and/or out-of-specification product streams in downstream polymerization processes. PAN DOW GLOBAL TECHNOLOGIES
UA126290 CN110913696 US20220071212 RU2765230 US11206828 RU2019138691 RU2019138691 ZA201907342 EP3618624 MX2019013085 IN201917044315 JP2020518609 BR112019023053 CN110913696 US20200085048 EP3618624 CL2019003116 CO2019013340 AU2018261342 BR112019023053 AR111565 TW201842851 UY37713 CA3062285 WO2018/204436 | CORTEVA AGRISCIENCE DOW AGROSCIENCES JUNO THERAPEUTICS | 2017-05-02 2018-05-02 2019-11-01 2021-11-18 | (EP3618624) Synergistic mixtures for fungal control in cereals | (EP3618624) A fungicidal composition containing a fungicidally effective amount of the compound of Formula I, (S) -1,1-bis (4-fluorophenyl)propan-2-yl (3-acetoxy-4-methoxypicolinoyl)-L-alaninate, and at least one fungicide selected from the group consisting of epoxiconazole, prothioconazole, azoxystrobin, pyraclostrobin, fluxapyroxad, benzovindiflupyr, and chlorothalonil, provides synergistic control of selected fungi. | (US11206828) What is claimed: 1. A synergistic fungicidal mixture, comprising: a fungicidally effective amount of the compound of Formula I, (S)-1,1-bis(4-fluorophenyl)propan-2-yl (3-acetoxy-4-methoxypicolinoyl)-L-alaninate: and at least one additional fungicide selected from the group consisting of epoxiconazole, prothioconazole, azoxystrobin, pyraclostrobin, benzovindiflupyr, fluxapyroxad, and chlorothalonil. 2. The mixture of claim 1 wherein the additional fungicide is selected from the group consisting of epoxiconazole and prothioconazole. 3. The mixture of claim 2 wherein the concentration ratio of the compound of Formula I to epoxiconazole is about 16:1. 4. The mixture of claim 2 wherein the concentration ratio of the compound of Formula I to prothioconazole is about 1:1. 5. The mixture of claim 1 wherein the additional fungicide is selected from the group consisting of azoxystrobin and pyraclostrobin. 6. The mixture of claim 5 wherein the concentration ratio of the compound of Formula I to azoxystrobin is from about 1:1 to about 1:16. 7. The mixture of claim 5 wherein the concentration ratio of the compound of Formula I to pyraclostrobin is from about 26:1 to about 1.6:1. 8. The mixture of claim 1 wherein the additional fungicide is selected from the group consisting of fluxapyroxad and benzovindiflupyr. 9. The mixture of claim 8 wherein the concentration ratio of the compound of Formula I to fluxapyroxad is from about 26:1 to about 6.5:1. 10. The mixture of claim 8 wherein the concentration ratio of the compound of Formula I to benzovindiflupyr is about 1:1.3. 11. The mixture of claim 1 wherein the additional fungicide is chlorothalonil. 12. The mixture of claim 11 wherein the concentration ratio of the compound of Formula I to chlorothalonil is from about 1:8 to about 1:64. 13. The mixture of claim 1, wherein the mixture provides control of a fungal pathogen, and the pathogen is the causal agent of barley scald (Rhynchosporium secalis). 14. A synergistic, fungicidal composition comprising of a fungicidally effective amount of the mixture of claim 1 and an agriculturally acceptable carrier. | (EP3618624A4) PENDING (US20220071212A1) PENDING (US11206828B2) GRANTED (WO2018204436A1) LAPSED (JP2020518609A) GRANTED (RU2765230C2) GRANTED (UA-126290C2) GRANTED (CN110913696BB) GRANTED (ZA201907342B) GRANTED (MX2019013085A) PENDING (IN201917044315A) PENDING (BR112019023053A2) PENDING (CL201903116A1) PENDING (CO2019013340A2) PENDING (AU2018261342A1) PENDING (AR-111565A1) PENDING (TW201842851A) PENDING (UY--37713A) PENDING (CA3062285A1) PENDING | (US11206828) As will be readily appreciated, any material to which these synergistic compositions can be added may be used, provided they yield the desired utility without significant interference with the activity of these synergistic compositions as antifungal agents. In fact, some crops cannot be grown usefully without the use of fungicides. Prothioconazole provides control of diseases such as eyespot ( Pseudocercosporella herpotrichoides ), Fusarium ear blight ( Fusarium spp., Microdochium nivale ), leaf blotch diseases ( Zymoseptoria tritici, Parastagonospora nodorum, Pyrenophora spp., Rhynchosporium secalis , etc.), rust ( Puccinia spp.) and powdery mildew ( Blumeria graminis ), by foliar application, in wheat, barley and other crops. | (US11206828) 1. A synergistic fungicidal mixture, comprising: a fungicidally effective amount of the compound of Formula I, (S)-1,1-bis(4-fluorophenyl)propan-2-yl (3-acetoxy-4-methoxypicolinoyl)-L-alaninate: and at least one additional fungicide selected from the group consisting of epoxiconazole, prothioconazole, azoxystrobin, pyraclostrobin, benzovindiflupyr, fluxapyroxad, and chlorothalonil. | (US11206828) The present disclosure concerns a synergistic fungicidal mixture comprising a fungicidally effective amount of (a) the compound of Formula I and (b) at least one fungicide selected from the compounds of the following groups A.1, B.1 and C.1: The present disclosure contemplates all vehicles by which the synergistic compositions can be formulated for delivery and use as a fungicide. This disclosure concerns a synergistic fungicidal composition containing (a) the compound of Formula I and (b) at least one fungicide selected from the group consisting of a sterol biosynthesis inhibitor, for example prothioconazole, epoxiconazole, cyproconazole, myclobutanil, metconazole, difenoconazole, tebuconazole, tetraconazole, fenbuconazole, propiconazole, fluquinconazole, flusilazole, and flutriafol; a strobilurin, for example pyraclostrobin, fluoxastrobin, azoxystrobin, trifloxystrobin, picoxystrobin, and kresoxim methyl; a succinate dehydrogenase inhibitor, for example fluxapyroxad, benzovindiflupyr, penthiopyrad, isopyrazam, bixafen, boscalid, penflufen, and fluopyram; a multi-site inhibitor, for example chlorothalonil, or other commercial fungicides to provide control of any plant fungal pathogen. | APD 2021-11-18 DESC (US11206828) The compounds were tested as technical grade material formulated in acetone, and spray solutions contained 10% acetone and 100 ppm Triton X-100. Fungicide solutions were applied onto plants using an automated booth sprayer, which utilized t(...) DESC (US20220071212) The compounds were tested as technical grade material formulated in acetone, and spray solutions contained 10% acetone and 100 ppm Triton X-100. Fungicide solutions were applied onto plants using an automated booth sprayer, which utilized t(...) DESC (US20200085048) The compounds were tested as technical grade material formulated in acetone, and spray solutions contained 10% acetone and 100 ppm Triton X-100. Fungicide solutions were applied onto plants using an automated booth sprayer, which utilized t(...) DESC (WO2018204436) The compounds were tested as technical grade material formulated in acetone, and spray solutions contained 10% acetone and 100 ppm Triton X-100. Fungicide solutions were applied onto plants using an automated booth sprayer, which utilized t(...) DESC (CA3062285) The compounds were tested as technical grade material formulated in acetone, and spray solutions contained 10% acetone and 100 ppm Triton X-100. Fungicide solutions were applied onto plants using an automated booth sprayer, which utilized t(...) DESC (JP2020518609) The compounds were tested as technical grade materials formulated in acetone and the spray solution contained 10 % acetone and 100 ppm Triton X-100. The fungicide solution was sprayed onto plants using an automated booth sprayer, which util(...) DESC (BR112019023053) The compounds were tested as technical grade material formulated in acetone, and spray solutions contained 10% acetone and 100 ppm Triton X-100. Fungicide solutions were applied to the plants using an automated cabin sprayer, which utilized(...) DESC (CN110913696) These compounds were tested as technical grade materials formulated in acetone, and as spray solutions containing 10% acetone and 100ppm of riton X-100. The fungicide solutions were applied to the plants using an automatic compartment spray(...) DESC (CN110913696B) These compounds were tested as technical grade materials formulated in acetone, and as spray solutions containing 10% acetone and 100ppm Triton X-100. The fungicide solutions were applied to the plants using an automatic compartment sprayer(...) DESC (IN201917044315) The compounds were tested as technical grade material formulated in acetone, and spray solutions contained 10% acetone and 100 ppm Triton X-100. Fungicide solutions were applied onto plants using an automated booth sprayer, which utilized t(...) DESC (TW201842851) (...)infestans and Alternaria solani in potato and tomato; Rhizoctonia solani and Sclerotium rolfsii, Monilinias pp. and Cladosporium carpophilum in peaches; Pythium spp. and Rhizoctonia solani in turf; Mycosphaerella spp. in banana; Cladosporiu(...) Examples of nonionic emulsifiers useful in preparing emulsions include polyolefin glycol ethers and condensation products of alkyl and aryl phenols, aliphatic alcohols, aliphatic amines or fatty acids with ethylene oxides, propylene oxides,(...) Compounds were tested in technical grade materials formulated in acetone with 10% acetone and 100 ppm Triton X - 100 . Application of fungicide solution to plants using an automated compartment sprayer employing 2 6218-1/4 JAUPM spray nozzl(...) DESC (AU2018261342) The compounds were tested as technical grade material formulated in acetone, and spray solutions contained 10% acetone and 100 ppm Triton X-100. Fungicide solutions were applied onto plants using an automated booth sprayer, which utilized t(...) ODES (CA3062285) [0057] The compounds were tested as technical grade material formulated in acetone, and spray solutions contained 10% acetone and 100 ppm Triton X-100. Fungicide solutions were applied onto plants using an automated booth sprayer, which uti(...) PAN DOW AGROSCIENCES
AU2022200684 JP6830487 RU2738972 RU2018123862 RU2018123862 AU2019272035 MX2018006991 NZ743573 EP3386306 JP2019501894 EP3386306 IN201817024757 CN108471751 IL259872 KR10-2018-0086253 CO2018006883 AU2016368758 AR107019 BR102016028747 TW201725986 UY37010 BR102016028747 CA3007628 WO2017/100091 US20170156324 | CORTEVA AGRISCIENCE DOW AGROSCIENCES | 2015-12-08 2016-12-02 2019-11-29 2022-02-02 | (EP3386306) Herbicidal compositions containing 4-amino-3-chloro-6-(4-chloro-2-fluoro-3-methoxyphenyl)pyridine-2- carboxylic acid, florasulam and pyroxsulam or derivatives thereof | (EP3386306) Provided herein are herbicidal compositions and methods using a mixture comprising (a) the compound of formula (I) or an agriculturally acceptable salt of ester thereof, (b) florasulam or an agriculturally acceptable salt thereof, and (c) pyroxsulam or an agriculturally acceptable salt thereof. The compositions provide weed control of undesirable vegetation in areas including, but not limited to, annual crop, cereal crop, fallow-bed, non-crop, IVM, range and pasture, tree and vine crop, perennial crop, fruiting crop, and plantation crop areas. | (US20170156324) What is claimed is: 1. A herbicidal tank mix composition comprising a herbicidally effective amount of: (a) a compound of the formula (I) or an agriculturally acceptable salt or ester thereof, (b) florasulam or an agriculturally acceptable salt thereof, and (c) pyroxsulam or an agriculturally acceptable salt thereof. 2. The composition of claim 1, wherein (a) is a C1-C4 alkyl or benzyl ester of compound (I). 3. The composition of claim 3, wherein (a) is a methyl ester of compound (I). 4. The composition of claim 1, wherein (a) is the carboxylic acid of formula (I). 5. The composition of claim 1, wherein (a) is the methyl ester of the compound of formula (I) and (b) is florasulam. 6. The composition of any of claims 1-5, wherein the weight ratio of (a)+(b) to (c) is from about 1:100 to about 100:1. 7. The composition of claim 6, wherein the weight ratio of (a)+(b) to (c) is from about from about 1:12.5 to about 12.5:1 8. The composition of claim 7, wherein the weight ratio of (a)+(b) to (c) is from about 1:3.1 to about 1.5:1. 9. The composition of any of claims 1-5, wherein the weight ratio of (a) to (b) to (c) is from about 1-80 of (a) to about 1-120 of (b) to about 1-200 of (c). 10. The composition of claim 9, wherein the weight ratio of (a) to (b) to (c) is from about 1-10 of (a) to about 1-15 of (b) to about 1-25 of (c). 11. The composition of claim 10, wherein the weight ratio of (a) to (b) to (c) is from about 1-2 of (a) to about 1-2.1 of (b) to about 1-4 of (c). 12. The composition of any of claims 1-11, further comprising a herbicidally effective amount of an additional herbicide. 13. The composition of claim 12, wherein the additional herbicide is amidosulfuron, aminopyralid, benfluralin, bicyclopyrone, bifenox, bromoxynil, carfentrazone, carfentrazone-ethyl, chlorotoluron, chlorsulfuron, cinidon, cinidon-ethyl, clodinafop-propargyl, clopyralid, difenzoquat, diflufenican, ethalfluralin, fenoxaprop, fenoxaprop-P-ethyl, fenoxaprop-P-ethyl+isoxadifen-ethyl, flucarbazone, flufenacet, flumetsulam, flumioxazin, fluoroglycofen, flupyrsulfuron, fluroxypyr, flurtamone, fluthiacet, glufosinate, glyphosate, imazamethabenz, imazamox, indanofan, indaziflam, iodosulfuron, iodosulfuron-ethyl-sodium, ioxynil, isoproturon, isoxaben, MCPA esters and amines, MCPA-thioethyl, MCPB, mecoprop, mecoprop-P, mesosulfuron, metosulam, metribuzin, metsulfuron, metsulfuron-methyl, oxyfluorfen, paraflufen-ethyl, paraquat, pendimethalin, penoxsulam, picloram, picolinafen, pinoxaden, propoxycarbazone, propyzamide, prosulfocarb, pyraflufen, pyraflufen-ethyl, pyrasulfotole, pyroxasulfone, rimsulfuron, saflufenacil, sulfosulfuron, thiencarbazone-methyl, thifensulfuron, thifensulfuron-methyl, topramezone, tralkoxydim, tri-allate, triasulfuron, tribenuron, tribenuron-methyl, triclopyr, triclopyr choline salt, triclopyr esters and salts, trifluralin, tritosulfuron, benzyl 4-amino-3-chloro-5-fluoro-6-(4-chloro-2-fluoro-3-methoxyphenyl)pyridine-2-carboxylate, and salts, choline salts, esters, optically active isomers and mixtures thereof. 14. The composition of any of claims 1-13, further comprising a herbicide safener. 15. The composition of claim 14, wherein the herbicide safener is cloquintocet (mexyl). 16. The composition of any of claims 1-15, further comprising an agriculturally acceptable adjuvant. 17. The composition of any of claims 1-16, wherein the composition is synergistic or exhibits synergy as determined by the Colby equation. 18. A method of controlling undesirable vegetation comprising contacting undesirable vegetation or the locus thereof, or foliage, water or soil, with the composition of any of claims 1-17. 19. The method of claim 18, wherein the composition is applied post-emergence to the undesirable vegetation. 20. The method of claim 18, wherein the composition is applied pre-emergence to the undesirable vegetation. 21. The method of claim 18, wherein the undesirable vegetation is contacted prior to planting a crop. 22. The method of any of claims 18-21, wherein the weight ratio of (a)+(b) to (c) is from about 1:100 to about 100:1. 23. The method of claim 22, wherein the weight ratio of (a)+(b) to (c) is from about 1:12.5 to about 12.5:1. 24. The method of claim 23, wherein the weight ratio of (a)+(b) to (c) is from about 1:3.1 to about 1.5:1. 25. The method of any of claims 18-21, wherein the weight ratio of (a) to (b) to (c) is from about 1-80 of (a) to about 1-120 of (b) to about 1-200 of (c). 26. The method of claim 25, wherein the weight ratio of (a) to (b) to (c) is from about 1-10 of (a) to about 1-15 of (b) to about 1-25 of (c). 27. The method of claim 26, wherein the weight ratio of (a) to (b) to (c) is from about 1-2 of (a) to about 1-2.1 of (b) to about 1-4 of (c). 28. The method of any of claims 18-27, further comprising contacting the undesirable vegetation with a herbicidally effective amount of an additional herbicide. 29. The method of claim 28, wherein the additional herbicide is amidosulfuron, aminopyralid, benfluralin, bicyclopyrone, bifenox, bromoxynil, carfentrazone, carfentrazone-ethyl, chlorotoluron, chlorsulfuron, cinidon, cinidon-ethyl, clodinafop-propargyl, clopyralid, difenzoquat, diflufenican, ethalfluralin, fenoxaprop, fenoxaprop-P-ethyl, fenoxaprop-P-ethyl+isoxadifen-ethyl, flucarbazone, flufenacet, flumetsulam, flumioxazin, fluoroglycofen, flupyrsulfuron, fluroxypyr, flurtamone, fluthiacet, glufosinate, glyphosate, imazamethabenz, imazamox, indanofan, indaziflam, iodosulfuron, iodosulfuron-ethyl-sodium, ioxynil, isoproturon, isoxaben, MCPA esters and amines, MCPA-thioethyl, MCPB, mecoprop, mecoprop-P, mesosulfuron, metosulam, metribuzin, metsulfuron, metsulfuron-methyl, oxyfluorfen, paraflufen-ethyl, paraquat, pendimethalin, penoxsulam, picloram, picolinafen, pinoxaden, propoxycarbazone, propyzamide, prosulfocarb, pyraflufen, pyraflufen-ethyl, pyrasulfotole, pyroxasulfone, rimsulfuron, saflufenacil, sulfosulfuron, thiencarbazone-methyl, thifensulfuron, thifensulfuron-methyl, topramezone, tralkoxydim, tri-allate, triasulfuron, tribenuron, tribenuron-methyl, triclopyr, triclopyr choline salt, triclopyr esters and salts, trifluralin, tritosulfuron, benzyl 4-amino-3-chloro-5-fluoro-6-(4-chloro-2-fluoro-3-methoxyphenyl)pyridine-2-carboxylate, and salts, choline salts, esters, optically active isomers and mixtures thereof. 30. The method of any of claims 18-29, wherein (a), (b) and/or (c) are applied simultaneously. 31. The method of any of claims 18-29, wherein (a), (b) and/or (c) are applied sequentially. 32. The method of any of claims 18-31, wherein synergy is determined by the Colby equation. 33. The method of any one of claims 18-32 wherein the undesirable vegetation is controlled in a crop that is tolerant to glyphosate, glufosinate, dicamba, phenoxy auxins, pyridyloxy auxins, aryloxyphenoxypropionates, acetyl CoA carboxylase (ACCase) inhibitors, imidazolinones, acetolactate synthase (ALS) inhibitors, 4-hydroxyphenyl-pyruvate dioxygenase (HPPD) inhibitors, protoporphyrinogen oxidase (PPO) inhibitors, triazines, or bromoxynil. 34. The method of claim 33, wherein the tolerant crop possesses single or multiple or stacked traits conferring tolerance to single or multiple herbicides or single or multiple modes of action. 35. The method of any of claims 18-34, wherein the undesirable vegetation comprises a herbicide resistant or tolerant weed. 36. The method of claim 35, wherein the resistant or tolerant weed is a biotype with resistance or tolerance to single or multiple herbicides or single or multiple chemical classes, or inhibitors of single or multiple herbicide modes of action. 37. The method of claim 36, wherein the resistant or tolerant weed is a biotype resistant or tolerant to synthetic auxins (2,4-D, dicamba, MCPA), pyridyloxy auxins, acetolactate synthase (ALS) or acetohydroxy acid synthase (AHAS) inhibitors, photosystem II inhibitors, acetyl CoA carboxylase (ACCase) inhibitors, photosystem I inhibitors, 5-enolpyruvyl-shikimate-3-phosphate (EPSP) synthase inhibitors, microtubule assembly inhibitors, lipid synthesis inhibitors, protoporphyrinogen oxidase (PPO) inhibitors, carotenoid biosynthesis inhibitors, very long chain fatty acid (VLCFA) inhibitors, phytoene desaturase (PDS) inhibitors, glutamine synthetase inhibitors, 4-hydroxyphenyl-pyruvate-dioxygenase (HPPD) inhibitors, mitosis inhibitors, cellulose biosynthesis inhibitors, herbicides with multiple modes of action, quinclorac, arylaminopropionic acids, difenzoquat, endothall or organoarsenicals. 38. The method of any of claims 18-37, wherein the undesirable vegetation is controlled in annual crop, non-crop, cereal crop, IVM, range and pasture, tree and vine crops, perennial crop, fruiting crop, or plantation crop areas, comprising contacting undesirable vegetation or the locus thereof, or water or soil, in annual crop, non-crop, cereal crop, IVM, range and pasture, tree and vine crop, perennial crop, fruiting crop, or plantation crop areas. 39. The method of claim 38, wherein the undesirable vegetation is in an annual crop area and the annual crop area is selected from soybean, corn, cotton, fallow-bed, canola/oilseed rape, sunflower, sorghum, and cereals (wheat, barley, rice, oats, rye, teff and triticale). 40. The method of claim 38, wherein the undesirable vegetation is in a non-crop area and the non-crop area is a pasture, grassland, rangeland, fallowland, fencerow, parking area, tank farm, storage area, rights-of-way, utility area, turf, forestry, aquatics, industrial vegetation management (IVM) or fallow-bed. 41. The method of claim 38 wherein the undesirable vegetation is in a cereal crop area and the foliage of the cereal crop is not contacted when the undesirable vegetation is contacted. 42. The method of claim 41, wherein the cereal crop is selected from rice, wheat, teff, triticale, barley, oats, rye, sorghum, corn/maize and fallow-bed. 43. The method of claim 38, wherein the undesirable vegetation is in a perennial crop area and the foliage of the perennial crop is not contacted when the undesirable vegetation is contacted. 44. The method of claim 43, wherein the perennial crop is a tree and vine orchard. 45. The method of claim 44, wherein the tree and vine orchard is selected from citrus, grapes, almond, apple, apricot, avocado, banana, beechnut, Brazil nut, butternut, cashew, cherry, chestnut, chinquapin, crab apple, date, feijoa, fig, filbert, hickory nut, kiwi, lemon, lime, loquat, macadamia nut, mandarin, mango, mayhaws, oranges, nectarine, olives, peach, pear, pecan, persimmon, pistachio, plum, pomegranate, prune, quince, tree nut and walnut. 46. The method of claim 38, wherein the undesirable vegetation is in a fruiting crop area and the foliage of the fruiting crop is not contacted when the undesirable vegetation is contacted. 47. The method of claim 46, wherein fruiting crop is selected from blueberries, guava, papaya, strawberries, taro, blackberries, pineapple, and raspberries. 48. The method of claim 38, wherein the undesirable vegetation is in a plantation crop area and the foliage of the plantation crop is not contacted when the undesirable vegetation is contacted. The method of claim 48, wherein plantation crop is selected from coffee, cacao, rubber and palm oil. | (EP3386306A4) PENDING (US20170156324A1) LAPSED (WO2017100091A1) LAPSED (JP6830487B2) GRANTED (RU2738972C2) GRANTED (AU2022200684A1) PENDING (AU2019272035A1) LAPSED (MX2018006991A) PENDING (NZ-743573A) GRANTED (IN201817024757A) PENDING (CN108471751A) PENDING (IL-259872A) PENDING (KR20180086253A) PENDING (CO2018006883A2) PENDING (AU2016368758A1) LAPSED (AR-107019A1) REVOKED (BR102016028747A2) PENDING (TW201725986A) PENDING (UY--37010A) LAPSED (CA3007628A1) PENDING | (US20170156324) The compositions and methods described herein are used to control undesirable vegetation in glyphosate-, 2,4-D- and glufosinate-tolerant cereals, corn, or sorghum which may also be combined with traits providing dicamba-tolerance (e.g., DMO), pyridyloxy auxin-tolerance (e.g., aad-12, aad-13), auxin-tolerance, auxin transport inhibitor-tolerance, acetyl CoA carboxylase (ACCase) inhibitor-herbicide tolerance [e.g., aryloxyphenoxypropionate, cyclohexanedione, and phenylpyrazoline chemistries (e.g., various ACCase genes and aad-1 gene)], acetolactate synthase (ALS)-inhibiting herbicide tolerance (e.g., imidazolinone, sulfonylurea, triazolopyrimidine sulfonamide, pyrmidinylthiobenzoate, and other chemistries=AHAS, Csrl, SurA), 4-hydroxyphenyl-pyruvate dioxygenase (HPPD) inhibitor-tolerance, phytoene desaturase (PDS) inhibitor-tolerance (e.g., pds, CYP1A1, CYP2B6, CYP2C19), carotenoid biosynthesis inhibitor-tolerance, protoporphyrinogen oxidase (PPO) inhibitor-tolerance, cellulose biosynthesis inhibitor-tolerance (e.g., ixr2-1, CYP1A1), mitosis inhibitor-tolerance, microtubule inhibitor-tolerance, very long chain fatty acid (VLCFA) inhibitor-tolerance (e.g., CYP1A1, CYP2B6, CYP2C19), fatty acid and lipid biosynthesis inhibitor-tolerance (e.g., CYP1A1), photosystem I inhibitor-tolerance (e.g., SOD), photosystem II inhibitor (triazine, nitrile, and phenylurea chemistries) tolerance (e.g., psbA, CYP1A1, CYP2B6, CYP2C19, and Bxn), in crops (such as, but not limited to, corn, canola/oilseed rape, rice, cereals, sorghum , sunflower, sugar beet, sugarcane, and turf), for example, in conjunction with glyphosate, 5-enolpyruvylshikimate-3-phosphate (EPSP) synthase inhibitors, glutamine synthase inhibitors, dicamba, phenoxy auxins, pyridyloxy auxins, synthetic auxins, auxin transport inhibitors, aryloxyphenoxypropionates, cyclohexanediones, phenylpyrazolines, ACCase inhibitors, imidazolinones, sulfonylureas, pyrimidinylthiobenzoates, dimethoxy-pyrimidines, triazolopyrimidine sulfonamides, sulfonylaminocarbonyltriazolinones, ALS or acetohydroxy acid synthase (AHAS) inhibitors, HPPD inhibitors, PDS inhibitors, carotenoid biosynthesis inhibitors, PPO inhibitors, cellulose biosynthesis inhibitors, mitosis inhibitors, microtubule inhibitors, very long chain fatty acid inhibitors, fatty acid and lipid biosynthesis inhibitors, photosystem I inhibitors, photosystem II inhibitors, triazines, and bromoxynil. | (US20170156324) 1 . A herbicidal tank mix composition comprising a herbicidally effective amount of: (a) a compound of the formula (I) or an agriculturally acceptable salt or ester thereof, (b) florasulam or an agriculturally acceptable salt thereof, and (c) pyroxsulam or an agriculturally acceptable salt thereof. | (US20170156324) Provided herein are herbicidal compositions and methods using a mixture comprising (a) the compound of formula (I) or an agriculturally acceptable salt of ester thereof, (b) florasulam or an agriculturally acceptable salt thereof, and (c) pyroxsulam or an agriculturally acceptable salt thereof. The compositions provide synergistic weed control of undesirable vegetation in areas including, but not limited to, annual crop, cereal crop, fallow-bed, non-crop, IVM, range and pasture, tree and vine crop, perennial crop, fruiting crop, and plantation crop areas. | APD 2022-02-02 DESC (US20170156324) (...)sorbitol esters, such as sorbitol oleate; quaternary amines, such as lauryl trimethylammonium chloride; polyethylene glycol esters of fatty acids, such as polyethylene glycol stearate; block copolymers of ethylene oxide and propylene oxide;(...) DESC (WO2017100091) (...)sorbitol esters, such as sorbitol oleate; quaternary amines, such as lauryl trimethylammonium chloride; polyethylene glycol esters of fatty acids, such as polyethylene glycol stearate; block copolymers of ethylene oxide and propylene oxide;(...) DESC (CA3007628) (...)sorbitol esters, such as sorbitol oleate; quaternary amines, such as lauryl trimethylammonium chloride; polyethylene glycol esters of fatty acids, such as polyethylene glycol stearate; block copolymers of ethylene oxide and propylene oxide;(...) DESC (JP2019501894) (...)such as lauryltrimethylammonium chloride; Poly-ethylene glycol esters of fatty acids such as, for example, polyethylene glycol stearate; block copolymers of ethylene oxide and propylene oxide; salts of phosphoric acid esters of mono-and di-(...) (...)such as glyphosate), glutamine synthetase inhibitors (such as gluphosinate; Bialphos, and the like), microtubule polymerization inhibitors (e.g. benzamide, benzoic acid, dinitroaniline, phosphoramidate, pyridine, and the like), mitosis inhi(...) DESC (JP6830487) (...)such as lauryltrimethylammonium chloride; Poly-ethylene glycol esters of fatty acids such as, for example, polyethylene glycol stearate; block copolymers of ethylene oxide and propylene oxide; salts of phosphoric acid esters of mono-and di-(...) (...)such as glyphosate), glutamine synthetase inhibitors (such as gluphosinate; Bialphos, and the like), microtubule polymerization inhibitors (e.g. benzamide, benzoic acid, dinitroaniline, phosphoramidate, pyridine, and the like), mitosis inhi(...) (...)system I inhibitors, 5-enolpyruvil-shikimic acid-3-phosphate (EPSP) synthase inhibitors, microtubule polymerization inhibitors, lipid synthesis inhibitors, protoporphyrinogen oxidase (PPO) inhibitors; Carotenoid biosynthesis inhibitors, ver(...) DESC (RU2738972) (...)sorbite esters, such as sorbite oleate; Quaternary amines such as chloride lauryl trimethylammonium; complex polyethylene glycol ethers of fatty acids, such as polyethylene polyethylene stearate; Block-copolymers of ethylene oxide and propylene oxide; Salts of complex mono and dialkyl phosphate ethers; Vegetable oils o(...) DESC (CN108471751) (...)sorbitol esters, such as sorbitol oleate; quaternary amines, such as lauryl trimethyl ammonium chloride; polyethylene glycol esters of fatty acids, such as polyethylene glycol stearate; block copolymers of ethylene oxide and propylene oxide(...) DESC (IN201817024757) (...)sorbitol esters, such as sorbitol oleate; quaternary amines, such as lauryl trimethylammonium chloride; polyethylene glycol esters of fatty acids, such as polyethylene glycol stearate; block copolymers of ethylene oxide and propylene oxide;(...) DESC (KR20180086253) (...)Sorbitol esters such as sorbitol oleate; quaternary amines such as lauryl trimethyl-ammonium chloride; polyethylene glycol esters of fatty acids such as polyethylene glycol stearate; Block copolymers of ethylene oxide and propylene oxide; s(...) (...)all treatments was evaluated 14-56 days after trial (DAA) for initial seasonal ratings, 61-92 DAA for late seasonal grades for broadleaf weeds, 14-78 DAA for late seasonal grades for full weeds. The data were statistically analyzed using various statistical methods and generally include Tukey's HSD factor variance anal(...) DESC (TW201725986) Quaternary amines, such as lauryl trimethyl ammonium chloride, polyethylene glycol esters of fatty acids, such as polyethylene glycol stearate, block copolymers of ethylene oxide and propylene oxide, salts of mono-and dialkyl phosphates, ve(...) DESC (AU2022200684) (...)sorbitol esters, such as sorbitol oleate; quaternary amines, such as lauryl trimethylammonium chloride; polyethylene glycol esters of fatty acids, such as polyethylene glycol stearate; block copolymers of ethylene oxide and propylene oxide;(...) DESC (AU2019272035) (...)sorbitol esters, such as sorbitol oleate; quaternary amines, such as lauryl trimethylammonium chloride; polyethylene glycol esters of fatty acids, such as polyethylene glycol stearate; block copolymers of ethylene oxide and propylene oxide;(...) DESC (AU2016368758) (...)sorbitol esters, such as sorbitol oleate; quaternary amines, such as lauryl trimethylammonium chloride; polyethylene glycol esters of fatty acids, such as polyethylene glycol stearate; block copolymers of ethylene oxide and propylene oxide;(...) PAN DOW AGROSCIENCES