## SHEET
Publication numbers | Current assignees | Priority dates | Title | Abstract | Claims | Legal status (Pending, Granted, Revoked, Expired, Lapsed) | Advantages / Previous drawbacks | Independent claims | Object of invention | Keywords in context
WO2023/012125 | INEOS | 2021-08-03 | (WO202312125) Polyethylene film | (WO2023/012125) A film oriented in at least the machine direction is described which comprises a polyethylene composition having the following properties: a density of 955 - 965 kg/m3; a melt index MI2 of 0.1 - 2 g/lOmin; a G'(G"=3000) of 500-1700 Pa; a Mz/ G'(G"=3000) at least 500 Da/Pa. The film can form a layer in a multilayer film, which made in turn be made into articles such as stand-up pouches. | (WO2023/012125) 23 CLAIMS 1. Film oriented in at least the machine direction comprising a polyethylene composition having the following properties: a density of 955 - 965 kg/m3; a melt index ML of 0.1 - 2 g/lOmin; a G’(G”=3000) of 500-1700 Pa; a Mz/ G’(G”=3000) of at least 500 Da/Pa. 2. Film according to claim 1 which is monoaxially oriented in the machine direction. 3. Film according to claim 1 or 2, wherein the polyethylene composition comprises at least 95wt%, preferably at least 99wt% of the polymer components in the film, and more preferably is the only polymer component in the film. 4. Film according to any preceding claim which has a stretching ratio of at least 6 in the machine direction, preferably at least 8 in the machine direction. 5. Film according to any preceding claim, wherein the polyethylene composition has a density of 956 - 964 kg/m3, preferably 957 - 963 kg/m3. 6. Film according to any preceding claim, wherein the polyethylene composition has a melt index MI2 of 0.3 - 1.6 g/lOmin, preferably 0.5 - 1.2 g/lOmin. 7. Film according to any preceding claim, wherein the polyethylene composition has a melt storage modulus G’(G”=3000) of 700-1500 Pa, preferably of 800-1400 Pa. 8. Film according to any preceding claim, wherein the polyethylene composition has a Mz/ G’(G”=3000) no more than 1000 Da/Pa. 9. Film according to any preceding claim, wherein the polyethylene composition has a melt storage modulus G’(G”=500) of 60-200 Pa, preferably of 80-180 Pa. 10. Film according to any preceding claim, wherein the polyethylene composition has a shear thinning index SHI(i.ioo) of 2-15, preferably 3-13 and more preferably 4-11. 11. Multilayer film in which at least one layer is a film as defined in any preceding claim. 12. Multilayer film according to claim 11 in which all of the layers comprise polyethylene. 13. Article, preferably a stand-up pouch, comprising a multilayer film as defined in claim 11 or 12. | (WO202312125A1) PENDING | (WO2023/012125) Examples of chromium oxide catalysts according to the present invention are typically those comprising a refractory oxide support which is activated by a heat treatment advantageously carried out at a temperature of at least 250°C and at most equal to the temperature at which the granular support begins to sinter and under a non-reducing atmosphere and preferably an oxidising atmosphere. LDPE is relatively easy to formulate for such uses, and may contain numerous ingredients in addition to LDPE itself, i. e., pigments, UV absorbers, thermal stabilizers, plasticizers, lubricants, etc. The granular support advantageously has a specific (BET) surface of between 200 and 1200 m2/g, a pore volume ranging from 1 to 3.5 ml/g, and can consist of particles which have a diameter of between 20 and 250 pm, preferably between 30 and 150 pm. It advantageously contains hydroxyl functional groups and is preferably free from water at the time of its use during the preparation of the catalyst. Currently, film structures for packaging applications, such as stand up pouches, are often complex in view of the layer structures they require to provide the various functions required for packaging. However strength and stiffness are limited by the relatively low density. Thus, it is impossible, in general, to employ a polyethylene composition tailored for one type of processing in another type of processing. | (WO2023/012125) 1. Film oriented in at least the machine direction comprising a polyethylene composition having the following properties: a density of 955 - 965 kg/m3; a melt index ML of 0.1 - 2 g/lOmin; a G'(G"=3000) of 500-1700 Pa; a Mz/ G'(G"=3000) of at least 500 Da/Pa. | (WO2023/012125) It is an object of the invention to provide an polyethylene composition that can be stretched to high stretching ratios in the machine direction in order to obtain a film having high stiffness, good clarity and low shrinkage. Accordingly in a first aspect the present invention provides a film oriented in at least the machine direction comprising a polyethylene composition having the following properties: a density of 955 - 965 kg/m3; a melt index MI2 of 0.1 - 2 g/lOmin; a G'(G"=3000) of 500-1700 Pa; a Mz/ G'(G"=3000) at least 500 Da/Pa. The present invention relates to film of high density polyethylene which is oriented in the machine direction, to compositions suitable for the preparation thereof, and to a process for its preparation. Thus a further aspect of the present invention provides a film comprising a layer of the polyethylene composition defined above. | AB (WO2023/012125) A film oriented in at least the machine direction is described which comprises a polyethylene composition having the following properties: a density of 955 - 965 kg/m3; a melt index MI2 of 0.1 - 2 g/lOmin; a G'(G"=3000) of 500-1700 Pa; a Mz/ G'(G"=3000) at least 500 Da/Pa. The film can form a layer in a multilayer film, which made in turn be made into articles such as stand-up pouches. APD 2022-08-01 CLMS (WO2023/012125) 23 CLAIMS 1. Film oriented in at least the machine direction comprising a polyethylene composition having the following properties: a density of 955 - 965 kg/m3; a melt index ML of 0.1 - 2 g/lOmin; a G’(G”=3000) of 500-1700 Pa; a Mz/ G’(G”=3000) of at least 500 Da/Pa. 2. Film according to claim 1 which is monoaxially oriented in the machine direction. 3. Film according to claim 1 or 2, wherein the polyethylene composition comprises at least 95wt%, preferably at least 99wt% of the polymer components in the film, and more preferably is the only polymer component in the film. 4. Film according to any preceding claim which has a stretching ratio of at least 6 in the machine direction, preferably at least 8 in the machine direction. 5. Film according to any preceding claim, wherein the polyethylene composition has a density of 956 - 964 kg/m3, preferably 957 - 963 kg/m3. 6. Film according to any preceding claim, wherein the polyethylene composition has a melt index MI2 of 0.3 - 1.6 g/lOmin, preferably 0.5 - 1.2 g/lOmin. 7. Film according to any preceding claim, wherein the polyethylene composition has a melt storage modulus G’(G”=3000) of 700-1500 Pa, preferably of 800-1400 Pa. 8. Film according to any preceding claim, wherein the polyethylene composition has a Mz/ G’(G”=3000) no more than 1000 Da/Pa. 9. Film according to any preceding claim, wherein the polyethylene composition has a melt storage modulus G’(G”=500) of 60-200 Pa, preferably of 80-180 Pa. 10. Film according to any preceding claim, wherein the polyethylene composition has a shear thinning index SHI(i.ioo) of 2-15, preferably 3-13 and more preferably 4-11. 11. Multilayer film in which at least one layer is a film as defined in any preceding claim. 12. Multilayer film according to claim 11 in which all of the layers comprise polyethylene. 13. Article, preferably a stand-up pouch, comprising a multilayer film as defined in claim 11 or 12. DESC (WO202312125) POLYETHYLENE FILM The present invention relates to film of high density polyethylene which is oriented in the machine direction, to compositions suitable for the preparation thereof, and to a process for its preparation. Polyethylene is available in numerous forms required of the various and distinct end uses for which it is destined. Polyethylene may be roughly divided into low density and high density grades. Within each grade, polyethylene may exhibit a variety of melt temperatures, melt flow ratios, melt viscosities, and the like. The physical properties of each type of polyethylene must be closely tailored to the specific end use; otherwise processing becomes problematic or even impossible. Thus, it is impossible, in general, to employ a polyethylene composition tailored for one type of processing in another type of processing. For example, low density polyethylene (LDPE) is widely used for preparation of films, and finds uses in such items as wrapping and plastic bags. Machine direction orientation (MDO) is known to the polyolefin industry. When a polymer is strained under monoaxial stress, the orientation becomes aligned in the direction of pull. Most commercial MDO films are produced by orienting cast e(...) Monoaxially oriented high density polyethylene (HDPE) is also known. It has different properties to those of LDPE. The higher density and, in general, different physical properties of oriented HDPE also requires different processing conditi(...) Typically such film structures are made by laminating polyethylene films with another material to provide stiffness or barrier properties. Often this other material is polyethylene terephthalate (PET). However nowadays there is a trend to provide "100% PE" solutions, e.g. laminates consisting of polyethylene films only, in order to improve recyclability. Consequently there is an increasing need to provide polyethylene films which have equivalent properties to PET films, thereby enabling the replacement in a multilayer film of the PET layer by a polyethylene layer. One such commercial product is HTA 108 available from ExxonMobil, which is a polyethylene homopolymer film grade having a density of 961 kg/m3 and a melt index MI2 of 0.7 g/lOmin. It has stiffness measured by 1% secant modulus of(...) Such a film can be used in the production of laminates consisting of polyethylene films only. It is an object of the invention to provide an polyethylene composition that can be stretched to high stretching ratios in the machine direction in order to obtain a film having high stiffness, good clarity and low shrinkage. (...)in a first aspect the present invention provides a film oriented in at least the machine direction comprising a polyethylene composition having the following properties: a density of 955 - 965 kg/m3; a melt index MI2 of 0.1 - 2 g/lOmin; a G(...) (...)both machine and transverse directions), but it is preferably monoaxially oriented in the machine direction.The polyethylene composition preferably comprises at least 95wt%, preferably at least 99wt% of the polymer components in the film, a(...) We have found that a film made from the above polyethylene composition can be stretched to high stretching ratios, resulting in high stiffness and low shrinkage after stretching. This makes it suitable for use instead of PET in a multilayer(...) Stretching increases stiffness and strength, and the ability of the above polyethylene composition to be stretched to a ratio greater than 6 without breaking is partly responsible for its excellent properties. We have also found that the fi(...) The polyethylene composition preferably has a density of 956 - 964 kg/m3, more preferably 957 - 963 kg/m3 and most preferably 958 - 962 kg/m3. The polyethylene composition preferably has a melt index Mh of 0.3 - 1.6 g/lOmin, more preferably 0.5 - 1.2 g/lOmin. The polyethylene composition preferably has a melt storage modulus G’(G”=3000) of 700-1500 Pa, more preferably of 800-1400 Pa. The polyethylene composition preferably has a Mz/ G’(G”=3000) of more than 550 Da/Pa, more preferably of more than 600 Da/Pa. Its Mz/ G’(G”=3000) is preferably no more than 1000 Da/Pa and more preferably no more than 800 Da/Pa. The polyethylene composition preferably has a melt storage modulus G’(G”=500) of 60-200 Pa, more preferably 80-180 Pa. The polyethylene composition preferably has a shear thinning index SHI(i.ioo) of 2- 15, preferably of 3-13, more preferably 4-11. The polyethylene composition preferably has a molecular weight distribution Mw/Mn of 2-20, more preferably 4-20 and most preferably 4-15. The polyethylene composition preferably has a Mz/Mw of 3-9, preferably 3-7 and more preferably 4-7. The polyethylene composition may be monomodal or multimodal, and is preferablymonomodal. A multimodal polyethylene composition comprises at least two polyethylene components. A preferred multimodal composition is bimodal, which means that the composition contains significant amounts of only two polyethylene components. The form of the molecular weight distribution curve, i.e. the appearance of the(...)the appearance of the graph of the polymer weight fraction as function of its molecular weight, of a multimodal polyethylene will show two or more maxima or at least be distinctly broadened in comparison with the curves for the individual f(...) The preferred polyethylene composition used in the film of the invention may be produced by any of the methods known in the art and may involve conventional ethylene homopolymerisation or copolymerisation processes, e.g. gas phase, slurry p(...) The preferred polyethylene composition of the invention is monomodal. The catalyst employed in the polymerisation process to produce the polyethylene compositions according to the invention may be any catalyst(s) suitable for preparing such polyethylenes. If the polyethylene is multimodal, it is preferred that the same catalyst produces both the high and low molecular weight fractions. Following manufacture the polyethylene composition is compounded into pellets, which are then used to manufacture the film of the invention. Compounding conditions and equipment are well known to those skilled in the art. The polyethylene composition may contain conventional additives in an amount of up to 5wt%, preferably up to 2wt% and more preferably up to lwt% based on the total weight of the polyethylene composition. Such additives include stabilizers (antioxidizing agents), antiacid agents and antistatic agents. Thus a further aspect of the present invention provides a film comprising a layer of the polyethylene composition defined above. The film may comprise only said layer, or it may be a multilayer film. In a preferred embodiment the remaining layers of the multilayer film also comprise polyethylene. The polyethylene composition is extruded into film and generally quenched by conventional processing methods, i.e. by chill rolls, air quenching, water quenching, etc. Following film preparation, the film may optionally be slit, and is mono(...) The optimum temperature for stretching will depend on the particular polyethylene or blend of polyethylenes selected. As indicated, when stretching the films, it is necessary for the film temperature to be below the melt temperature point a(...) (...)within a stretch oven, which is preferably maintained at a temperature above the melt temperature of the polyethylene. Because of the speed of travel of the web through the oven, however, the film temperature never rises above the melt temp(...) Being made only of polyethylene it has advantages in recyclability compared with multi-layer films which include layers of different polymers such as PET.EXAMPLES For polyethylenes a temperature of 190°C is applied. ML is determined under a load of 2.16 kg, Mis is determined under a load of 5 kg and HLMI is determined under a load of 21.6 kg. Density of the polyethylene was measured according to ISO 1183-1 (Method A) and the sample plaque was prepared according to ASTM D4703 (Condition C) where it was cooled under pressure at a cooling rate of 15°C/min from 190°C to 40°C. Shear thinning index (SHI) is calculated according to Heino ("Rheological characterization of polyethylene fractions" Heino, E.L., Lehtinen, A., Tanner J., Seppala, J., Neste Oy, Porvoo, Finland, Theor. Appl. Rheol., Proc. Int. Congr. Rheol(...)Rheol, 11th (1992), 1, 360-362, and "The influence of molecular structure on some rheological properties of polyethylene", Heino, E.L., Borealis Polymers Oy, Porvoo, Finland, Annual Transactions of the Nordic Rheology Society, 1995.) The PS molecular weight was then converted to PE equivalent using a Q factor: -0.36490.The calibration curve Mw Pp = f(V) was then fitted with a 3 fit order equation. All the calculations are done with GPC One software from Polymer Char. The reaction by-products were then removed from the slurry by washing the solid with polymerisation grade hexane. The catalyst thus obtained, collected from the suspension, comprised (% by weight): (...)hydrogen, triethylaluminium and Catalyst B were continuously introduced into the first loop reactor and the polymerization of ethylene was carried out in this mixture in order to form the homopolymer (A). The resulting mixture, at least partially degassed of hydrogen, was then continuously introduced into a second polymerization reactor, at the same time as ethylene, butene, hexane and hydrogen. Polymerization of the ethylene and 1 -butene was carried out in the second reactor in order to form the ethylene/ 1 -butene co(...) (...)copolymer, wascontinuously withdrawn from the said reactor and was then continuously introduced into a second polymerization reactor, at the same time as ethylene, isobutane and 1 -hexene. Polymerization of the ethylene and 1 -hexene was carried out in the second reactor. The suspension comprising the polymer was continuously withdrawn from the reactor and subjected to a reduction in pressure, so as to evaporate the isobutane(...) EAB (WO202312125) A film oriented in at least the machine direction is described which comprises a polyethylene composition having the following properties: a density of 955 - 965 kg/m3; a melt index MI2 of 0.1 - 2 g/lOmin; a G'(G"=3000) of 500-1700 Pa; a Mz(...) ECLM (WO202312125) 1. Film oriented in at least the machine direction comprising a polyethylene composition having the following properties: a density of 955 - 965 kg/m3; a melt index ML of 0.1 - 2 g/lOmin; a G’(G”=3000) of 500-1700 Pa; a Mz/ G’(G”=3000) of a(...) 3. Film according to claim 1 or 2, wherein the polyethylene composition comprises at least 95wt%, preferably at least 99wt% of the polymer components in the film, and more preferably is the only polymer component in the film. 5. Film according to any preceding claim, wherein the polyethylene composition has a density of 956 - 964 kg/m3, preferably 957 - 963 kg/m3. 6. Film according to any preceding claim, wherein the polyethylene composition has a melt index MI2 of 0.3 - 1.6 g/lOmin, preferably 0.5 - 1.2 g/lOmin. 7. Film according to any preceding claim, wherein the polyethylene composition has a melt storage modulus G’(G”=3000) of 700-1500 Pa, preferably of 800-1400 Pa. 8. Film according to any preceding claim, wherein the polyethylene composition has a Mz/ G’(G”=3000) no more than 1000 Da/Pa. 9. Film according to any preceding claim, wherein the polyethylene composition has a melt storage modulus G’(G”=500) of 60-200 Pa, preferably of 80-180 Pa. 10. Film according to any preceding claim, wherein the polyethylene composition has a shear thinning index SHI(i.ioo) of 2-15, preferably 3-13 and more preferably 4-11. 12. Multilayer film according to claim 11 in which all of the layers comprise polyethylene. ETIH (WO202312125) Polyethylene film FAB (WO202312125) Est ici décrit un film orienté au moins dans le sens machine, qui comprend une composition de polyéthylène ayant les propriétés suivantes : une densité de 955 à 965 kg/m3 ; un Indice de fluidité MI2 de 0,1 à 2 g/10 min ; un G' (G"=3 000) de(...) FTIH (WO202312125) Film de polyéthylène ICLM (WO2023/012125) 1. Film oriented in at least the machine direction comprising a polyethylene composition having the following properties: a density of 955 - 965 kg/m3; a melt index ML of 0.1 - 2 g/lOmin; a G'(G"=3000) of 500-1700 Pa; a Mz/ G'(G"=3000) of at least 500 Da/Pa. KEYW POLYETHYLENE FILM(100,6) DENSITY POLYETHYLENE(42,3) POLYETHYLENE FRACTION RHEOLOGICAL CHARACTERIZATION(20,1) MULTIMODAL POLYETHYLENE(18,2) MONOAXIALLY ORIENTED DENSITY POLYETHYLENE(13,1) CALIBRATION CURVE MW PP(11,1) POLYETHYLENE HOMOPOLYMER(11,1) POLYETHYLENE COMPONENT(9,2) POLYETHYLENE RHEOLOGICAL PROPERTY(8,1) POLYETHYLENE TEREPHTHALATE(8,6) PAN INEOS TI (WO202312125) Polyethylene film
WO2022/136121 | INEOS | 2020-12-22 | (WO2022136121) Polymer composition for caps and closures | (WO2022/136121) Polyethylene composition has a density of 949 – 955 kg/m3 and a melt index MI2 between 15 and 40 g/10 min, and comprises a low molecular weight fraction (A) and a high molecular weight fraction (B), wherein the amount of (A) is 52 - 58wt% based on the weight of (A) + (B), and the melt index MI2 of (A) is 200 - 600 g/10 min. Injection moulded articles, preferably caps or closures, made from the composition are also described. | (WO2022/136121) CLAIMS: 1. Polyethylene composition having a density of 949 - 955 kg/m3 and a melt index ML between 15 and 40 g/10 min, which comprises a low molecular weight fraction (A) and a high molecular weight fraction (B), wherein the weight fraction of (A) is 52 - 58wt% based on the weight of (A) + (B), and the melt index MI2 of (A) is 200 - 600 g/10 min. 2. Composition according to claim 1, which has an MI2 of 19 to 37 g/lOmin, preferably 20 to 35 g/10 min and more preferably 22 to 32 g/10 min. 3. Composition according to claim 1 or 2, which has a density of 950 - 954 kg/m3, preferably 951 - 953 kg/m3. 4. Composition according to any preceding claim, which has a molecular weight distribution (measured by GPC analysis) Mw/Mn of 5 - 10, preferably 7 - 10. 5. Composition according to any preceding claim, which has a SHI(i,ioo) of 2.5 - 8, preferably 3 - 6. 6. Composition according to any preceding claim, wherein the weight fraction of (A) is 53 - 57wt%, preferably 54-56wt%. 7. Composition according to any preceding claim, wherein the low molecular weight fraction (A) has an MI2 of between 250 and 550 g/lOmin, preferably between 300 and 500 g/lOmin. 8. Composition according to any preceding claim, wherein the high molecular weight fraction (B) has a density of 918 - 928 kg/m3, preferably 920 - 926 kg/m3. 9. Composition according to any preceding claim, which has a density of 950 to 954 kg/m3, an MI2 of between 20 and 35 g/lOmin, a SHI(i oo) of between 2.5 and 8 and an Mw/Mn between 5 and 10, preferably a density of 950 to 954 kg/m3, an MI2 of between 22 and 32 g/lOmin, a SHI(i,ioo) of between 3 and 6 and an Mw/Mn between 7 and 10. 10. An injection moulded article comprising a composition as defined in any preceding claim. 11. Article according to claim 10 which is a cap or closure. 12. Process for making an injection-moulded article, comprising the steps of polymerising ethylene and optionally comonomer, compounding the polyethylene composition, and then injection moulding the composition to form an article. 13. Process according to claim 12 wherein the step of polymerising ethylene comprises forming a multimodal polyethylene in at least two reactors in series. | (WO2022136121A1) PENDING | (WO2022/136121) Bimodal polyethylenes are also well known for such applications, as they can provide a better balance of properties. Compared with Comparative Example 1, it can be seen that the much higher melt index of the inventive resins results in substantially better flowability. The challenge is to find a combination of features which can provide very good processability as well as satisfactory mechanical properties. The shear thinning index SEII(i,ioo) is the ratio of the complex viscosity at shear stresses of 1 kPa and 100 kPa, and is an indicator of the breadth of the molecular weight distribution. | (WO2022/136121) 1. Polyethylene composition having a density of 949 - 955 kg/m3 and a melt index ML between 15 and 40 g/10 min, which comprises a low molecular weight fraction (A) and a high molecular weight fraction (B), wherein the weight fraction of (A) is 52 - 58wt% based on the weight of (A) + (B), and the melt index MI2 of (A) is 200 - 600 g/10 min. 6. Process for making an injection-moulded article, comprising the steps of polymerising ethylene and optionally comonomer, compounding the polyethylene composition, and then injection moulding the composition to form an article. | (WO2022/136121) It has been found that by controlling the molecular weight of (B) as discussed above, the overall density of the composition can be such that good stiffness is maintained whilst still achieving good ESCR. The present invention provides a polyethylene composition having a density of 949 - 955 kg/m3 and a melt index ME between 15 and 40 g/10 min, which comprises a low molecular weight fraction (A) and a high molecular weight fraction (B), wherein the weight fraction of (A) is 52 - 58wt% based on the weight of (A) + (B), and the melt index ME of (A) is 200 - 600 g/10 min. The present invention relates to novel ethylene polymer compositions and to articles made therefrom, particularly articles made by injection moulding such as caps and closures. | AB (WO2022/136121) Polyethylene composition has a density of 949 – 955 kg/m3 and a melt index MI2 between 15 and 40 g/10 min, and comprises a low molecular weight fraction (A) and a high molecular weight fraction (B), wherein the amount of (A) is 52 - 58wt% based on the weight of (A) + (B), and the melt index MI2 of (A) is 200 - 600 g/10 min. Injection moulded articles, preferably caps or closures, made from the composition are also described. APD 2021-12-16 CLMS (WO2022/136121) CLAIMS: 1. Polyethylene composition having a density of 949 - 955 kg/m3 and a melt index ML between 15 and 40 g/10 min, which comprises a low molecular weight fraction (A) and a high molecular weight fraction (B), wherein the weight fraction of (A) is 52 - 58wt% based on the weight of (A) + (B), and the melt index MI2 of (A) is 200 - 600 g/10 min. 2. Composition according to claim 1, which has an MI2 of 19 to 37 g/lOmin, preferably 20 to 35 g/10 min and more preferably 22 to 32 g/10 min. 3. Composition according to claim 1 or 2, which has a density of 950 - 954 kg/m3, preferably 951 - 953 kg/m3. 4. Composition according to any preceding claim, which has a molecular weight distribution (measured by GPC analysis) Mw/Mn of 5 - 10, preferably 7 - 10. 5. Composition according to any preceding claim, which has a SHI(i,ioo) of 2.5 - 8, preferably 3 - 6. 6. Composition according to any preceding claim, wherein the weight fraction of (A) is 53 - 57wt%, preferably 54-56wt%. 7. Composition according to any preceding claim, wherein the low molecular weight fraction (A) has an MI2 of between 250 and 550 g/lOmin, preferably between 300 and 500 g/lOmin. 8. Composition according to any preceding claim, wherein the high molecular weight fraction (B) has a density of 918 - 928 kg/m3, preferably 920 - 926 kg/m3. 9. Composition according to any preceding claim, which has a density of 950 to 954 kg/m3, an MI2 of between 20 and 35 g/lOmin, a SHI(i oo) of between 2.5 and 8 and an Mw/Mn between 5 and 10, preferably a density of 950 to 954 kg/m3, an MI2 of between 22 and 32 g/lOmin, a SHI(i,ioo) of between 3 and 6 and an Mw/Mn between 7 and 10. 10. An injection moulded article comprising a composition as defined in any preceding claim. 11. Article according to claim 10 which is a cap or closure. 12. Process for making an injection-moulded article, comprising the steps of polymerising ethylene and optionally comonomer, compounding the polyethylene composition, and then injection moulding the composition to form an article. 13. Process according to claim 12 wherein the step of polymerising ethylene comprises forming a multimodal polyethylene in at least two reactors in series. DESC (WO2022136121) High ESCR values are generally obtained with polyethylenes of lower density and/or lower melt index. On the other hand, injection moulded articles also require a high stiffness as this allows a reduction in wall thickness while maintaining (...) For improving the flow properties, polyethylenes with broader molecular weight distribution or with higher melt index are typically chosen. However, polymers with higher melt index tend to yield products having poor ESCR. Different applicat(...) Monomodal polyethylenes are known commercially for use as caps or closures, an example being the Ineos product Rigidex® HD5226EA, which has a density of 953 kg/m3 and an ME of 26 g/lOmin. Bimodal polyethylenes are also well known for such applications, as they can provide a better balance of properties.WO 2007/130515 discloses polyethylene compositions suitable for caps and closures having a density of 950 - 960 kg/m3 and a MI2 of at least 1 g/lOmin, preferably 1-2 g/lOmin. EP 1655338A discloses a polyethylene composition for caps and closures which has an ME of 0.1 to 100 g/lOmin and a specific relationship between SHI1/100 and log ME. All the inventive Examples have an ME of 11 g/lOmin or less and a density (...) EP 1655336A also discloses a polyethylene composition for caps and closures having an ME of 0.1 to 100 g/lOmin, preferably below 15 g/lOmin. All the inventive Examples have an ME of about 1 - 2 g/lOmin. WO 2011/004032 discloses a bimodal polyethylene composition for caps and closures having a density of 940 - 960 kg/m3 and a ME of 0.5 - 50 g/lOmin, preferably 0.5 - 2.2 g/lOmin. All the inventive Examples have an ME of 2 g/lOmin or less. WO 2004/031291 and WO 2007/018720 disclose bimodal polyethylene compositions for injection moulding having an ME of 2 - 200 g/lOmin, most preferably 4-10 g/lOmin. All the inventive Examples have an ME of 11 g/lOmin or less, and most contain(...) WO 2007/140114 discloses bimodal polyethylene compositions for injection moulded living hinges having an MI2 of 10 - 70 g/lOmin, most preferably 45-55 g/lOmin. Although the broadest disclosure suggests that the lower molecular weight ethyle(...) WO 2007/140114 discloses bimodal polyethylene compositions for injection moulded articles such as containers, having an MI2 of 30 - 75 g/lOmin, most preferably 45-55 g/lOmin. The Examples have ME values above 45 g/lOmin and densities below (...) WO 00/071615 closes bimodal polyethylene compositions for injection moulded articles such as caps and closures having an MI2 of 2 to 100 g/lOmin, preferably 4-20 g/lOmin, and a molecular weight distribution MWD of 5-100, most preferably 14-(...) We have now discovered novel polyethylene compositions which have particularly good processability as well as high stiffness and good ESCR. The present invention provides a polyethylene composition having a density of 949 - 955 kg/m3 and a melt index ME between 15 and 40 g/10 min, which comprises a low molecular weight fraction (A) and a high molecular weight fraction (B), wher(...) The SHI(i, 100) of the polyethylene composition is preferably between 2.5 and 8, more preferably between 3 and 6. The shear thinning index SEII(i,ioo) is the ratio of the complex viscosity at shear stresses of 1 kPa and 100 kPa, and is an i(...) In a preferred embodiment, the polyethylene composition has a density of 950 to 954 kg/m3, an ME of between 20 and 35 g/lOmin, a SHI(i,ioo) of between 2.5 and 8 and an Mw/Mn between 5 and 10. In a more preferred embodiment, the polyethylene composition has a density of 950 to 954 kg/m3, an ME of between 22 and 32 g/lOmin, a SHI(i,ioo) of between 3 and 6 and an Mw/Mn between 7 and 10. The polyethylene composition of the invention is multimodal, in that it comprises at least two polyethylene components, including a low molecular weight fraction and a high molecular weight fraction. (...)the appearance of the graph of the polymer weight fraction as function of its molecular weight) of a multimodal polyethylene will show two or more maxima or at least be distinctly broadened in comparison with the curves for the individual f(...) (...)may optionally further comprise a small prepolymerisation fraction in an amount of 5 wt% or less based on total polyethylene. Alternatively or additionally it may further comprise a fraction of very high molecular weight polymer, having a h(...)weight than the aforementioned high molecular weight polymer, in an amount of 5 wt% or less based on total polyethylene. (...)low molecular weight fraction (A) present in the composition is preferably between 52wt% and 58wt% based on total polyethylene, more preferably between 53wt% and 57wt% and most preferably between 54wt% and 56wt%. These amounts correspond to the weight ratio of (A) to (B) in the case where these are the only two polyethylene fractions present in the composition. However as previously described, other polyethylene fractions may optionally be present in the composition. An example of such a law is described in "Prediction of melt flow rate (MFR) of bimodal polyethylenes based on MFR of their components", Bengt Hagstrbm, Conference of Polymer Processing in Gothenburg, 19-21/08/1997. (...)making the multimodal polymer composition.Whilst the compositions of the invention may consist entirely of the polyethylene described above, the invention includes within its scope compositions comprising other components in addition to the polyethylene. In particular, the composition may contain conventional additives in an amount of up to 10wt%, preferably up to 5wt% and more preferably up to 3w(...) The composition may also contain up to 5wt% of another polyolefin. The preferred polyethylene composition of the invention may be produced by any of the methods known in the art, such as mechanically blending polymers (A) and (B) and optionally other polyethylenes, in situ formation of polymers (A) and (B) in the presence of a "multiple catalyst system", and formation of polymers (A) (...) However the polyethylene composition of the invention is preferably obtained by a multistage ethylene polymerisation, typically using a series of reactors. A multistage process is a polymerisation process in which a polymer comprising two o(...) (...)and, optionally, at least one other alpha. -olefin, are introduced into a subsequent reactor and the slurry polymerization is carried out therein in order to form from 45 to 55% by weight, with respect to the total weight of the composition(...) (...)moulded article, comprising the steps of polymerising ethylene and optionally comonomer, compounding the polyethylene composition, and then injection moulding the composition to form an article. The step of polymerising ethylene preferably comprises forming a multimodal polyethylene in at least two reactors in series. (...)from 3to 12 carbon atoms to form a high molecular weight fraction (B); removing from the second reactor a polyethylene composition having a density of 949 - 955 kg/m3 and a melt index MB between 15 and 40 g/10 min and comprising 52 - 58wt% of fraction (A) based on the weight of (A) + (B); forming said polyethylene composition into an injection moulded article. The catalyst employed in the polymerisation process to produce the polyethylene compositions of the invention may be any catalyst(s) suitable for preparing such polyethylenes. If the polyethylene is multimodal, it is preferred that the same catalyst produces both the high and low molecular weight fractions. For example(...) The compositions made according to the invention can be mixed with the usual processing additives for polyolefins, such as stabilizers (antioxidizing agents and/or anti-UV agents), antistatic agents and processing aids, as well as pigments.(...) Density of the polyethylene was measured according to ISO 1183-1 (Method A) and the sample plaque was prepared according to ASTM D4703 (Condition C) where it was cooled under pressure at a cooling rate of 15°C/min from 190°C to 40°C. Shear thinning index (SHI) is calculated according to Heino ("Rheological characterization of polyethylene fractions" Heino, E.L., Lehtinen, A., Tanner J., Seppala, J., Neste Oy, Porvoo, Finland, Theor. Appl. Rheol., Proc. Int. Congr. Rheol(...)Rheol, 11th (1992), 1, 360- 362, and "The influence of molecular structure on some rheological properties of polyethylene", Heino, E.L., Borealis Polymers Oy, Porvoo, Finland, Annual Transactions of the Nordic Rheology Society, 1995.) The PS molecular weight was then converted to PE equivalent using a Q factor: -0.36490. The calibration curve Mw Pp = f(V) was then fitted with a 3 fit order equation. All the calculations are done with GPC One software from Polymer Char. The by-products from the chlorination reaction were removed from the slurry by washing the solid with polymerisation grade hexane at ambient temperature. The catalyst thus obtained, collected from the suspension, comprised (% by weight): Ti(...) (...)hydrogen, triethylaluminium and the catalysts were continuously introduced into the first loop reactor and the polymerization of ethylene was carried out in this mixture in order to form the homopolymer (A). The resulting mixture, at least partially degassed of hydrogen, was then continuously introduced into a second polymerization reactor, at the same time as ethylene, butene, hexane and hydrogen, and the polymerization of the ethylene and of the butene was carried out therein in order to form the ethylene/1 -butene copol(...) EAB (WO2022136121) Polyethylene composition has a density of 949 – 955 kg/m3 and a melt index MI2 between 15 and 40 g/10 min, and comprises a low molecular weight fraction (A) and a high molecular weight fraction (B), wherein the amount of (A) is 52 - 58wt% b(...) ECLM (WO2022136121) 1. Polyethylene composition having a density of 949 - 955 kg/m3 and a melt index ML between 15 and 40 g/10 min, which comprises a low molecular weight fraction (A) and a high molecular weight fraction (B), wherein the weight fraction of (A)(...) (...)moulded article, comprising the steps of polymerising ethylene and optionally comonomer, compounding the polyethylene composition, and then injection moulding the composition to form an article. 13. Process according to claim 12 wherein the step of polymerising ethylene comprises forming a multimodal polyethylene in at least two reactors in series. FAB (WO2022136121) Composition de polyéthylène ayant une densité de 949 à 955 kg/m3 et un indice de fluidité MI2 entre 15 et 40 g/10 min, et comprenant une fraction de poids moléculaire faible (A) et une fraction de poids moléculaire élevé (B), la quantité de(...) ICLM (WO2022/136121) 1. Polyethylene composition having a density of 949 - 955 kg/m3 and a melt index ML between 15 and 40 g/10 min, which comprises a low molecular weight fraction (A) and a high molecular weight fraction (B), wherein the weight fraction of (A) is 52 - 58wt% based on the weight of (A) + (B), and the melt index MI2 of (A) is 200 - 600 g/10 min. 6. Process for making an injection-moulded article, comprising the steps of polymerising ethylene and optionally comonomer, compounding the polyethylene composition, and then injection moulding the composition to form an article. KEYW POLYETHYLENE(100,29) BIMODAL POLYETHYLENE(58,7) MULTIMODAL POLYETHYLENE(54,3) POLYETHYLENE FRACTION RHEOLOGICAL CHARACTERIZATION(19,1) MONOMODAL POLYETHYLENE(12,1) CALIBRATION CURVE MW PP(10,1) DENSITY POLYETHYLENE(8,1) POLYETHYLENE RHEOLOGICAL PROPERTY(8,1) TOTAL POLYETHYLENE(7,3) PAN INEOS
EP4045106 CN114786742 KR10-2022-0082880 IN202247026928 WO2021/074075 | INEOS STYROLUTION | 2019-10-14 2020-10-12 | (EP4045106) Styrene butadiene block copolymer compositions for medical devices | (EP4045106) The present invention relates to transparent and flexible styrene butadiene copolymer compositions having high softness and temperature resistance as well as good processability, and the process for their preparation. Further, the invention is directed to shaped articles produced from the inventive polymer composition, and the use of said polymer composition for preparing moldings, in particular for medical applications, in particular medical drip chambers. | (WO2021/074075) Claims 1. Polymer composition comprising the following components: P1. 65 to 100 % by weight, based on the total polymer composition, of at least one block copolymer P1 comprising at least one vinyl aromatic monomer and at least one diene monomer, wherein the block copolymer P1 comprises from 65 to 80 % by weight, based on block copolymer P1, of at least one hard block A1 comprising from 90 to 100 % by weight, based on the total hard block A1 , of vinyl aromatic monomers and from 0 to 10 % by weight, based on the total hard block A1, of diene monomers, and from 20 to 35 % by weight, based on block copolymer P1, of at least one soft block B1 comprising from 0 to 10 % by weight, based on the total soft block B1 , of vinyl aromatic monomers and from 90 to 100 % by weight, based on the total soft block B1 , of diene monomers; P2. 0 to 35 % by weight, based on the total polymer composition, of at least one elastomeric block copolymer P2 comprising at least one vinyl aro matic monomer and at least one diene monomer, wherein the block co polymer P2 comprises from 28 to 40 % by weight, based on block copolymer P2, of at least one hard block A2 comprising from 90 to 100 % by weight, based on the total hard block A2, of vinyl aromatic monomers and from 0 to 10 % by weight, based on the total hard block A2, of diene monomers, and from 60 to 72 % by weight, based on block copolymer P2, of at least one soft block B2 comprising from 30 to 60 % by weight, based on the total soft block B2, of vinyl aromatic monomers, and from 40 to 70 % by weight, based on the total soft block B2, of diene monomers; P3. 0 to 20 % by weight, based on the total polymer composition, of one or more additional non-elastomeric thermoplastic polymer P3; C. 0 to 1.5 % by weight, based on the total polymer composition, of at least one demolding additive C; D. 0 to 10 % by weight, based on the total polymer composition, of one or more additional additive D, with the proviso that the sum of the components P1 and P3 is equal or more than 75 % by weight, based on the total polymer composition; and with the proviso that the composition comprises from 5 to 20 % by weight, based on the total polymer composition, of component P3 if the amount of com ponent P1 is less than 80 % by weight, based on the total composition. 2. Polymer composition according to claim 1, wherein the polymer composition comprises: P1. 80 to 100 % by weight, based on the total polymer composition, of the at least one block copolymer P1 ; P2. 0 to 20 % by weight, based on the total polymer composition, of the at least one elastomeric block copolymer P2; P3. 0 to 20 % by weight, based on the total polymer composition, of one or more additional non-elastomeric thermoplastic polymer P3; C. 0 to 0.15 % by weight, based on the total polymer composition, of the at least one demolding additive C; D. 0 to 10 % by weight, based on the total polymer composition, of one or more additional additive D. 3. Polymer composition according to claim 1 or 2, wherein the block copolymer P1 has a melt flow rate, measured according to ISO 1133-1:2011; 200°C/5kg, in the range of 30 to 40 cm3/min. 4. Polymer composition according to any one of claims 1 to 3, wherein the block copolymer P1 comprises from 20 to 30 % by weight, based on the total block copolymer P1, of the diene monomer. 5. Polymer composition according to any one of claims 1 to 4, wherein the glass transition temperature Tg of the hard block(s) A1 of the block copolymer P1 is above 80°C, and the glass transition temperature Tg of the soft block(s) B1 of the block copolymer P1 is below -60°C. 6. Polymer composition according to any one of claims 1 to 5, wherein the elasto meric block copolymer P2 comprises from 30 to 40 % by weight, based on the total block copolymer P2, of the diene monomer. 7. Polymer composition according to any one of claims 1 to 6, wherein the glass transition temperature Tg of the hard block(s) A2 of the elastomeric block copol ymer P2 is above 50°C, and the glass transition temperature Tg of the soft block(s) B2 of the elastomeric block copolymer P2 is below 0°C. 8. Polymer composition according to any one of claims 1 to 7, wherein the addi tional non-elastomeric thermoplastic polymer P3 is selected from polystyrenes, styrene copolymers, polyamides, polyesters, and polyolefins. 9. Polymer composition according to any one of claims 1 to 8, wherein the polymer composition comprises from 1 to 10 % by weight, based on the total polymer composition, of one or more additional non-elastomeric thermoplastic polymer P3 selected from general purpose polystyrenes. 10. Polymer composition according to any one of claims 1 to 9, wherein the polymer composition comprises from 0.01 to 0.15 % by weight, based on the total poly mer composition, of the at least one demolding additive C selected from stearic acid, stearates, stearic acid esters and stearic acid amides. 11. Process for the preparation of a polymer composition according to any one of claims 1 to 10, wherein the component P1 and optionally P2, P3, C and/or D are melt compounded at a temperature in the range 180 to 280 °C. 12. Molding made from a polymer composition according to any one of claims 1 to 10. 13. Molding according to claim 12, wherein the molding is a medical device, prefer ably a drip chamber. 14. Use of a polymer composition according to any of claims 1 to 10 for preparing a molding. 15. Use according to claim 14, wherein the molding is a medical device, preferably a drip chamber. | (EP4045106A1) PENDING (WO202174075A1) PENDING (CN114786742A) PENDING (KR20220082880A) PENDING (IN202247026928A) PENDING | (WO2021/074075) It is one object of the present invention to provide polymer compositions that can be advantageously used for transparent, flexible medical devices, such as drip chambers, and that have such balance of properties as described above within given target val ues. Therefore, it is desired to avoid or reduce the use of plasticiz ers. Additionally, it is necessary that the medical device comes to its original shape very quickly after deformation, e.g. after squeezing. Thus, it is necessary to provide polymer compositions having excellent processability, such as high melt flow rate. Often these polymer materials do not have all physical and mechanical properties that are required for the certain medical application. | (WO2021/074075) 1. Polymer composition comprising the following components: P1. 65 to 100 % by weight, based on the total polymer composition, of at least one block copolymer P1 comprising at least one vinyl aromatic monomer and at least one diene monomer, wherein the block copolymer P1 comprises from 65 to 80 % by weight, based on block copolymer P1, of at least one hard block A1 comprising from 90 to 100 % by weight, based on the total hard block A1 , of vinyl aromatic monomers and from 0 to 10 % by weight, based on the total hard block A1, of diene monomers, and from 20 to 35 % by weight, based on block copolymer P1, of at least one soft block B1 comprising from 0 to 10 % by weight, based on the total soft block B1 , of vinyl aromatic monomers and from 90 to 100 % by weight, based on the total soft block B1 , of diene monomers; P2. 0 to 35 % by weight, based on the total polymer composition, of at least one elastomeric block copolymer P2 comprising at least one vinyl aro matic monomer and at least one diene monomer, wherein the block co polymer P2 comprises from 28 to 40 % by weight, based on block copolymer P2, of at least one hard block A2 comprising from 90 to 100 % by weight, based on the total hard block A2, of vinyl aromatic monomers and from 0 to 10 % by weight, based on the total hard block A2, of diene monomers, and from 60 to 72 % by weight, based on block copolymer P2, of at least one soft block B2 comprising from 30 to 60 % by weight, based on the total soft block B2, of vinyl aromatic monomers, and from 40 to 70 % by weight, based on the total soft block B2, of diene monomers; P3. 0 to 20 % by weight, based on the total polymer composition, of one or more additional non-elastomeric thermoplastic polymer P3; C. 0 to 1.5 % by weight, based on the total polymer composition, of at least one demolding additive C; D. 0 to 10 % by weight, based on the total polymer composition, of one or more additional additive D, with the proviso that the sum of the components P1 and P3 is equal or more than 75 % by weight, based on the total polymer composition; and with the proviso that the composition comprises from 5 to 20 % by weight, based on the total polymer composition, of component P3 if the amount of com ponent P1 is less than 80 % by weight, based on the total composition. | (WO2021/074075) It was surprisingly found that this balance of properties including improved processabil ity and thermoforming behavior is achieved by the polymer composition according to the invention comprising a defined vinyl aromatic hydrocarbon/conjugated diene copol ymer, in particular a styrene butadiene block copolymer. The present invention relates to transparent and flexible styrene butadiene copolymer compositions having high softness and temperature resistance as well as good pro cessability, and the process for their preparation. Further, the present invention relates to shaped articles produced from these (SBC) polymer compositions, and the use of said polymer compositions for preparing moldings, in particular for medical applica tions, in particular medical drip chambers. The present invention relates to transparent and flexible styrene butadiene copolymer compositions having high softness and temperature resistance as well as good processability, and the process for their preparation. Further, the invention is directed to shaped articles produced from the inventive polymer composition, and the use of said polymer composition for preparing moldings, in particular for medical applications, in particular medical drip chambers. | APD 2022-05-10 DESC (WO202174075) For example WO 2001/94466 and WO 2012/037462 describe flexible medical tubes made from a composition containing a polyolefin, such as polypropylene, and a sty- rene-butadiene block copolymer. Typically, such block copolymers are obtainable via anionic polymerization of the branches and coupling with an epoxidized vegetable oil, such as epoxidized linseed oil or epoxidized soybean oil. Typically, such block copolymers are obtainable via sequentially anionic polymerization of the branches, wherein the initiator is dosed two times in the corresponding molar ratio and subsequent coupling with a coupling agent, such as epoxid(...) These block copolymers are obtainable via anionic polymerization and coupling with a coupling agent as described by way of example in WO 2008/000623 (Block copolymer A of WO 2008/000623).Elastomeric block copolymer P2 These block copolymers are obtainable via anionic polymerization in a non-polar solvent with addition of a polar cosolvent or of a potassi um salt, as described by way of example in WO 95/35335 or WO 97/40079 and WO 2010/072596.The 1,2-viny(...) (...)thermoplastic polymer, for example such as described in WO 96/24634, such as polystyrene, polyamides, polyesters, polyolefins, polyetherketones, polyoxy- alkylenes, polyarylene sulfides. (...)is selected from styrene homo- and/or copolymers, polyamides, polyesters (such as polymethylmethac rylate, PMMA), polyolefins (such as polyethylene and polypropylene), polyether ketones, polyoxyalkylenes, polyarylene sulfides. (...)purpose polystyrene, GPPS), styrene copolymers, polyamides, polyesters (such as polymethylmethacrylate, PMMA), and polyolefins (such as polyethylene and polypro pylene). Preferably, the additional non-elastomeric thermoplastic polymer P3 may be selected from polyolefins, such as homo and copolymers of ethylene, propylene, 1 -butene, 1- pentene, 1 -hexene, 1-heptene, 3-methyl-1 -butene-1, 4-methyl-1 -butene, 4-methyl-1- pentene, and 1-octene. In particular the polyolefin may be selected from high-density- polyethylene (HDPE), low-density polyethylene (LDPE), linear-low-density polyethylene (LLDPE), polypropylene, or ethylene-propylene copolymers.More preferably, the additional non-elastomeric thermoplastic polymer P3 is s(...) Suitable general purpose polystyrene is prepared by the anionic or free-radical polymerization process. The polymer's inhomogeneity, which can be affected by the polymerization process, is of subordinate significance here. (...)5 to 3 % by weight, is a homogeneously miscible oil or oil mixture, in particular selected from mineral oils (medical grade mineral oil), vegetable oils (also referred to as plant oils) and silicon oils. In a next step, again 2147 L styrene (S2) was added and the polymerization reaction, under continuous stirring, was allowed to run to complete monomer consumption (iden tified by no further temperature increase of the reaction mixture). After complete mon omer consumption, the polymerization mixture was cooled by means of reflux cooling to a temperature below 50 °C. Then, 2951 L butadiene (B1) was added and the polymerization reaction, under contin uous stirring, was allowed to run to complete monomer consumption (identified by no further temperature increase of the reaction mixture). In a next step, 924 L styrene (S2) and 1439 L butadiene (B1) were added together and the polymerization reaction, under continuous stirring, was allowed to run to complete monomer consumption (identified by no further temperature increase of the reaction mixture). After complete monomer consumption, the polymerization mixture was cooled by means of reflux cooling to a temperature below 48 °C. In a next step, 1193 L styrene (S3) and 1857 L butadiene (B2) were added together and the polymerization reaction, under continuous stirring, was allowed to run to com plete monomer consumption (identified by no further temperature increase of the reac tion mixture). After complete monomer consumption, the polymerization mixture was cooled by means of reflux cooling to a temperature below 65 °C. In a next step, 655 L styrene (S4) and 1020 L butadiene (B3) were added together and the polymerization reaction, under continuous stirring, was allowed to run to complete monomer consumption (identified by no further temperature increase of the reaction mixture). After complete monomer consumption, the polymerization mixture was cooled by means of reflux cooling to a temperature below 65 °C. In a next step, 1344 L styrene (S5) was added and the polymerization reaction, under continuous stirring, was allowed to run to complete monomer consumption (identified by no further temperature increase of the reaction mixture).Then, 10 mi(...) DESC (CN114786742) (...)example, WO 2001/94466 and WO 2012/037462 describe flexible medical tubing made from a composition comprising a polyolefin such as polypropylene and a styrene-butadiene block copolymer. Typically, such block copolymers are obtainable by anionic polymerization of branched chains and coupling with epoxidized vegetable oils such as epoxidized linseed oil or epoxidized soybean oil. Typically, such block copolymers are obtainable by sequential anionic polymerization of the branches, wherein the initiator is added in two portions in corresponding molar ratios and subsequently coupled with a coupling agent, for example a(...) These block copolymers can be obtained by anionic polymerization and coupling with a coupling agent, as described in WO 2008/000623 (block copolymer A of WO 2008/000623). These block copolymers can be obtained by anionic polymerization with the addition of polar cosolvents or potassium salts in nonpolar solvents, as described, for example, in WO 95/35335 or WO97/40079 and WO 2010/072596. Illustratively, the elastomeric block copolymer P2 can be obtained by anionic polymerization with the addition of a polar co-solvent or preferably a potassium salt in a non-polar solvent, as described for example in WO 96/20248 and WO 97/40(...) (...)elastic thermoplastic polymer, for example as described in WO 96/24634, such as polystyrene, polyamide, polyester, polyolefin, polyetherketone, polyalkylene oxide, polyarylene sulfide. (...)P3 is selected from styrene homo-and/or copolymers, polyamides, polyesters (e.g. polymethylmethacrylate, PMMA), polyolefins (e.g. polyethylene and polypropylene), polyetherketones, polyoxyalkylenes, polyarylene sulfides. (...)g. ordinary polystyrene, GPPS), styrene copolymers, polyamides, polyesters (e.g. polymethylmethacrylate, PMMA) and polyolefins (e.g. polyethylene and polypropylene). Preferably, the additional non-elastomeric thermoplastic polymer P3 may be selected from polyolefins such as homopolymers and copolymers of ethylene, propylene, 1-butene, 1-pentene, 1-hexene, 1-heptene, 3-methyl-1-butene-1, 4-methyl-1-butene, 4-methyl-1-pentene and 1-octene. In particular, the polyolefin may be selected from High Density Polyethylene (HDPE), Low Density Polyethylene (LDPE), Linear Low Density Polyethylene (LLDPE), polypropylene or ethylene-propylene copolymers. Suitable conventional polystyrenes are prepared by anionic or free-radical polymerization processes. The heterogeneity of polymers which can be influenced by the polymerization process is of little importance here. (...)of processing aids are homogeneously miscible oils or oil mixtures, in particular selected from mineral oils (medical grade mineral oils), vegetable oils (also known as vegetable oils) and silicone oils, which can be used in amounts of 0.1 (...) At the complete consumption of the monomerThereafter, the polymerization mixture was cooled to a temperature below 60 ℃ by reflux cooling. In the next step, 2147L of styrene were again added (S2) and the polymerization was carried out with continuous stirring to complete the monomer consumption (determined by the temperature of the reaction mixture not rising any more). After complete consumption of the monomers, the polymerization mixture is cooled to a temperature below 50 ℃ by reflux cooling. Then 2951L of butadiene (B1) were added and the polymerization was carried out with continuous stirring to complete the monomer consumption (determined by the temperature of the reaction mixture not rising any more). After complete consumption of the monomer, the polymerization mixture was cooled to a temperature below 65 ℃ by reflux cooling. In the next step 924L of styrene (S2) and 1439L of butadiene (B1) were added together and the polymerization was carried out under continuous stirring to complete the monomer consumption (determined by the temperature of the reaction mixture not rising any more),. after complete consumption of the monomers, the polymerization mixture was cooled to a temperature below 48 ℃ by reflux cooling. In the next step 1193L of styrene (S3) and 1857L of butadiene (B2) were added together and the polymerization was carried out under continuous stirring to complete the monomer consumption (determined by the temperature of the reaction mixture no longer rising),. after complete consumption of the monomer, the polymerization mixture was cooled to a temperature below 65 ℃ by reflux cooling. In the next step, 655L of styrene (S4) and 1020L of butadiene (B3) were added together and the polymerization was carried out under continuous stirring to complete the monomer consumption (determined by the temperature of the reaction mixture not rising any more.) after complete consumption of the monomer, the polymerization mixture was cooled to a temperature below 65 ℃ by reflux cooling. In the next step 1344L of styrene (S5) was added and the polymerization was carried out with continuous stirring to complete the monomer consumption (as determined by the temperature of the reaction mixture no longer rising). DESC (IN202247026928) For example WO 2001/94466 and WO 2012/037462 describe flexible medical tubes made from a composition containing a polyolefin, such as polypropylene, and a styrene-butadiene block copolymer. Typically, such block copolymers are obtainable via anionic polymerization of the branches and coupling with an epoxidized vegetable oil, such as epoxidized linseed oil or epoxidized soybean oil. Typically, such block copolymers are obtainable via sequentially anionic polymerization of the branches, wherein the initiator is dosed two times in the corresponding molar ratio and subsequent coupling with a coupling agent, such as epoxid(...) These block copolymers are obtainable via anionic polymerization and coupling with a coupling agent as described by way of example in WO 2008/000623 (Block copolymer A of WO 2008/000623). These block copolymers are obtainable via anionic polymerization in a non-polar solvent with addition of a polar cosolvent or of a potassium salt, as described by way of example in WO 95/35335 or WO 97/40079 and WO 2010/072596. For example the elastomeric block copolymer P2 is obtainable by anionic polymerization in a non-polar solvent with addition of a polar cosolvent or preferentially of a potassium salt, as described, for example, in WO 96/20248 and WO 97/4007(...) (...)thermoplastic polymer, for example such as described in WO 96/24634, such as polystyrene, polyamides, polyesters, polyolefins, polyetherketones, polyoxy-alkylenes, polyarylene sulfides. (...)is selected from styrene homo- and/or copolymers, polyamides, polyesters (such as polymethylmethacrylate, PMMA), polyolefins (such as polyethylene and polypropylene), polyetherketones, polyoxyalkylenes, polyarylene sulfides. (...)purpose polystyrene, GPPS), styrene copolymers, polyamides, polyesters (such as polymethylmethacrylate, PMMA), and polyolefins (such as polyethylene and polypropylene). Preferably, the additional non-elastomeric thermoplastic polymer P3 may be selected from polyolefins, such as homo and copolymers of ethylene, propylene, 1-butene, 1-pentene, 1-hexene, 1-heptene, 3-methyl-1-butene-1, 4-methyl-1 -butene, 4-methyl-1-pentene, and 1-octene. In particular the polyolefin may be selected from high-density-polyethylene (HDPE), low-density polyethylene (LDPE), linear-low-density polyethylene (LLDPE), polypropylene, or ethylene-propylene copolymers. Suitable general purpose polystyrene is prepared by the anionic or free-radical polymerization process. The polymer's inhomogeneity, which can be affected by the polymerization process, is of subordinate significance here. (...)5 to 3 % by weight, is a homogeneously miscible oil or oil mixture, in particular selected from mineral oils (medical grade mineral oil), vegetable oils (also referred to as plant oils) and silicon oils. After complete monomer consumption, the polymerization mixture was cooled by means of reflux cooling to a temperature below 60 °C. In a next step, again 2147 L styrene (S2) was added and the polymerization reaction, under continuous stirring, was allowed to run to complete monomer consumption (identified by no further temperature increase of the reaction mixture). After complete monomer consumption, the polymerization mixture was cooled by means of reflux cooling to a temperature below 50 °C. Then, 2951 L butadiene (B1) was added and the polymerization reaction, under continuous stirring, was allowed to run to complete monomer consumption (identified by no further temperature increase of the reaction mixture). After complete monomer consumption, the polymerization mixture was cooled by means of reflux cooling to a temperature below 65 °C. In a next step, 924 L styrene (S2) and 1439 L butadiene (B1) were added together and the polymerization reaction, under continuous stirring, was allowed to run to complete monomer consumption (identified by no further temperature increase of the reaction mixture). After complete monomer consumption, the polymerization mixture was cooled by means of reflux cooling to a temperature below 48 °C. In a next step, 1193 L styrene (S3) and 1857 L butadiene (B2) were added together and the polymerization reaction, under continuous stirring, was allowed to run to complete monomer consumption (identified by no further temperature increase of the reaction mixture). After complete monomer consumption, the polymerization mixture was cooled by means of reflux cooling to a temperature below 65 °C. In a next step, 655 L styrene (S4) and 1020 L butadiene (B3) were added together and the polymerization reaction, under continuous stirring, was allowed to run to complete monomer consumption (identified by no further temperature increase of the reaction mixture). After complete monomer consumption, the polymerization mixture was cooled by means of reflux cooling to a temperature below 65 °C. In a next step, 1344 L styrene (S5) was added and the polymerization reaction, under continuous stirring, was allowed to run to complete monomer consumption (identified by no further temperature increase of the reaction mixture). DESC (KR20220082880) For example, wo 2001/94466 and wo 2012/037462, describe flexible medical tubes made of compositions containing polyolefins such as polypropylene, and styrene-butadiene block copolymers. Generally, these block copolymers are obtainable via anionic polymerization of branches and coupling with epoxidized vegetable oils such as epoxidized linseed or epoxidized soybean oils. In this case, statistical distributions of stars with(...) Typically, these block copolymers are obtainable via sequential anionic polymerization of branches, and the initiator is administered twice in the corresponding molar ratio and subsequently coupled with a coupling agent such as epoxidized v(...) These block copolymers are obtainable via anionic polymerization and coupling with a coupling agent as described by way of example of wo 2008/000623 (Block Copolymer a of wo 2008/000623). These block copolymers are obtainable via anionic polymerization in non-polar solvents by the addition of polar co-solvents or potassium salts as described for example in wo 95/35335 or wo 97/40079 and wo 2010/072596. For example, said elastic block copolymer p2is obtainable by anionic polymerization in non-polar solvents by the addition of polar co-solvents or preferably potassium salts as described, for example, in wo 96/20248 and wo 97/40079. (...)p3may be any suitable inelastic thermoplastic polymer such as, for example, polystyrene, polyamide, polyester, polyolefin, polyetherketone, polyoxyalkylene, polyarylene sulfide, for example, as described in wo 96/24634. (...)selected from styrene homopolymers and/or copolymers, polyamides, polyesters (e.g. polymethylmethacrylate, PMMA), polyolefins (e.g. polyethylene and polypropylene), polyetherketones, polyoxyalkylenes, polyarylene sulfides. (...)purpose polystyrene, GPPS), styrene copolymers, polyamides, polyesters (e.g. polymethylmethacrylate, PMMA), and polyolefins (e.g. polyethylene and polypropylene). Preferably, said further inelastic thermoplastic polymer p3may be selected from polyolefins such as homopolymers and copolymers of ethylene, propylene, 1-butene, 1-pentene, 1-hexene, 1-heptene, 3-methyl-1-butene-1,4-methyl-1-butene, 4-methyl-1-pentene and 1-octene. In particular, the polyolefin may be selected from high density polyethylene (HDPE), low density polyethylene (LDPE), linear low density polyethylene (LLDPE), polypropylene, or ethylene-propylene copolymers. Suitable universal polystyrenes are prepared by anionic or free radical polymerization processes. The heterogeneity of the polymer that can be affected by the polymerization process has a secondary meaning herein. After complete monomer consumption, the polymerization mixture was cooled to a temperature below 60 °C by reflux cooling. In the next step, another 2147 L of styrene (S2) was added and the polymerization reaction proceeded under continuous stirring to complete monomer consumption (confirmed that there was no further increase in temperature of the reaction mixture). After complete monomer consumption, the polymerization mixture was cooled to a temperature below 50 °C by reflux cooling. Then, 2951 L of butadiene (B1) was added and the polymerization reaction proceeded under continuous stirring to complete monomer consumption (confirmed that there was no further increase in temperature of the reaction mixture). After complete monomer consumption, the polymerization mixture was cooled to a temperature below 65 °C by reflux cooling. In the next step, 924 L of styrene (S2) and 1439 L of butadiene (B1) were added together and the polymerization reaction proceeded under continuous stirring to complete monomer consumption (confirmed that there was no further increase in temperature of the reaction mixture). After complete monomer consumption, the polymerization mixture was cooled to a temperature below 48 °C by reflux cooling. In the next step, again 1193 L of styrene (S3) and 1857 L of butadiene (B2) were added together and the polymerization reaction proceeded under continuous stirring to complete monomer consumption (confirmed that there was no further increas(...) After complete monomer consumption, the polymerization mixture was cooled to a temperature below 65 °C by reflux cooling. In the next step, again 655 L of styrene (S4) and 1020 L of butadiene (B3) were added together and the polymerization reaction proceeded under continuous stirring to complete monomer consumption (confirmed that there was no further increase(...) After complete monomer consumption, the polymerization mixture was cooled to a temperature below 65 °C by reflux cooling. In the next step, 1344 L of styrene (S5) was added and the polymerization reaction proceeded under continuous stirring to complete monomer consumption (confirmed that there was no further increase in temperature of the reaction mixture). PAN INEOS STYROLUTION
WO2022/108804 | INEOS | 2020-11-17 2020-12-14 | (WO2022108804) Process | (WO2022/108804) The present invention relates to a process for polymerization of a monomer, and in particular whereby polymer particles are transferred from an upstream polymerization reactor, which process comprises: (a) discharging a mixture comprising polymer particles and reactive gases, which reactive gases comprise hydrogen, from the upstream reactor, (b) transferring the polymer particles and reactive gases into a first chamber which is in open communication with a second chamber, (c) keeping the first and second chamber in open communication for a time period, t, after completing transfer of the polymer particles to the second chamber, and (d) subsequently isolating the second chamber from the first chamber and transferring the polymer particles from the second chamber into a downstream vessel. | (WO2022/108804) 26 What is claimed is: 1. A process for polymerization of a monomer whereby polymer particles are transferred from an upstream polymerization reactor, which process comprises: (a) discharging a mixture comprising polymer particles and reactive gases, which reactive gases comprise hydrogen, from the upstream reactor, (b) transferring the polymer particles and reactive gases into a first chamber which is in open communication with a second chamber during the transfer such that the polymer particles pass through the first chamber into the second chamber, and wherein i) the second chamber is at a pressure which is at least 600 kPa below the operating pressure of the upstream reactor, ii) the second chamber has a volume less than or equal to the volume of the first chamber, and iii) transfer of polymer particles takes place until there is collected in the second chamber a volume of polymer particles having a settled volume of at least 50% of the volume of the second chamber, (c) keeping the first and second chamber in open communication for a time period, t, after completing transfer of the polymer particles to the second chamber, and (d) subsequently isolating the second chamber from the first chamber and transferring the polymer particles from the second chamber into a downstream vessel. 2. A process according to claim 1 wherein the upstream polymerization reactor is a gas phase polymerization reactor, and especially is a quench-cooled, polymerization reactor containing a sub-fluidized particulate bed of polymer or is a gas phase fluidized bed polymerization reactor. 3. A process according to claim 1 or claim 2 wherein the downstream vessel is a downstream polymerization reactor. 4. A process according to claim 3 wherein both the upstream and downstream reactors are gas phase polymerization reactors, and especially wherein either: i) the upstream and downstream reactors are both quench-cooled, polymerization reactors containing a sub-fluidized particulate bed of polymer, ii) the upstream and downstream reactors are both gas phase fluidized bed polymerization reactors, or iii) the upstream reactor is a quench-cooled, polymerization reactor containing a subfluidized particulate bed of polymer and the downstream reactor is a gas phase fluidized bed reactor. 5. A process according to any one of the preceding claims wherein there are provided at least two parallel sets of first chamber and second chamber, and wherein whilst polymer and reactive gases are being transferred according to step (b) in at least one set, steps (c) and (d) can be performed on previously transferred polymer particles in at least one other set. 6. A process according to any one of the preceding claims wherein the mixture comprising polymer particles and reactive gases is discharged discontinuously from the upstream reactor. 7. A process according to claim 6 wherein steps (a) and (b) are performed multiple times whilst keeping the first chamber in open communication with the second chamber to collect in the second chamber the volume of polymer solids having a settled volume of at least 50% of the volume of the second chamber. 8. A process according to any one of the preceding claims wherein transfer of polymer particles takes place until there is collected in the second chamber a volume of polymer particles having a settled volume of at least 70% of the volume of the second chamber, such as at least 80% of the volume of the second chamber, and most preferably at least 90% of the volume of the second chamber. 9. A process according to any one of the preceding claims wherein the pressure in the second chamber after completion of the transfer of polymer particles is in the range 700 kPag to 1500 kPag. 10. A process according to any one of the preceding claims wherein the second chamber has a volume less than or equal to 20% of the volume of the first chamber. 11. A process according to any one of the preceding claims wherein the time period, t, is sufficient for the polymer particles to degas a volume of absorbed monomer equivalent to the interstitial volume of the polymer particles in the second chamber. 12. A process according to any one of the preceding claims wherein the time period, t, is at least 1 second, such as at least 10 seconds, and preferably at least 30 seconds. 13. A process according to any one of the preceding claims wherein the transfer in step (d) is due to or assisted by gravity. 14. A process according to any one of the preceding claims wherein the transfer in step (d) takes place by pressurising the second chamber to a pressure at least 7 kPa above the pressure of the downstream vessel. 15. The process according to any one of the preceding claims wherein the transfer of polymer particles takes place between upstream and downstream high pressure, quench- cooled polymerization reactors each containing a sub-fluidized particulate bed of polymer and wherein the polymer particles are transferred from the second chamber into a downstream reactor via one or more transfer lines which connect the second chamber to one or more inlet ports on the downstream reactor, which one or more inlet ports are located in the reactor wall at an elevation above the free surface of the subfluidized bed of polymer therein, and preferably wherein the one or more inlet ports are located in the reactor wall at an elevation above the free surface and on the side on which the stirrer blades rotate downwards. 16. The process according to claim 15 wherein the transfer of polymer particles is carried out using two or more parallel sets of first chamber and second chamber, wherein polymer particles are transferred from each second chamber into the downstream reactor via one or more transfer lines which connect the second chamber to one or more inlet ports on the downstream reactor, and wherein the one or more inlet ports for each set of first chamber and second chamber are orientated longitudinally down the length of the reactor with respect to each other. 17. The process according to claim 16 wherein the second chambers are fabricated with an eccentric cone bottom and mounted back-to-back to facilitate the installation of the inlet ports to the reactor at a minimum distance apart from each other whilst minimizing the length of the transfer lines to the downstream reactor. 18. The process according to any one of the preceding claims wherein the reactive gases from the upstream reactor comprise propylene and hydrogen. 19. The process according to any one of the preceding claims wherein the monomer in the upstream reactor comprises predominantly propylene, and in particular wherein the composition of the gas phase in the upstream reactor comprises less than 10 mol% ethylene, such as less than 5 mol% ethylene, and more preferably, the monomer(s) to be polymerized in the upstream reactor is substantially free of ethylene. 29 20. The process according to any one of the preceding claims wherein the downstream vessel is a downstream polymerization reactor and the monomer(s) to be polymerized in the downstream reactor comprise propylene, optionally with ethylene or other comonomers. | (WO2022108804A1) PENDING | (WO2022/108804) A particular advantage of the present invention is that hydrogen is displaced from the second chamber without requiring the addition of supplemental purge gas. The present invention enables hydrogen in the reactive gases exiting the upstream reactor to be separated from the polymer particles prior to their transfer to the downstream vessel. The total volume of the second chamber is defined by the volume of polymer particles it is desired to transfer in each sequence (and the desired "fill" of the second chamber). However, since hydrogen does not absorb, at least not to any significant extent, under the conditions present in the upstream reactor the species which degas from the polymer do not comprise hydrogen. Locating the upstream reactor a significant distance off of the ground is, however, costly and challenging for construction. | (WO2022/108804) 1. A process for polymerization of a monomer whereby polymer particles are transferred from an upstream polymerization reactor, which process comprises: (a) discharging a mixture comprising polymer particles and reactive gases, which reactive gases comprise hydrogen, from the upstream reactor, (b) transferring the polymer particles and reactive gases into a first chamber which is in open communication with a second chamber during the transfer such that the polymer particles pass through the first chamber into the second chamber, and wherein i) the second chamber is at a pressure which is at least 600 kPa below the operating pressure of the upstream reactor, ii) the second chamber has a volume less than or equal to the volume of the first chamber, and iii) transfer of polymer particles takes place until there is collected in the second chamber a volume of polymer particles having a settled volume of at least 50% of the volume of the second chamber, (c) keeping the first and second chamber in open communication for a time period, t, after completing transfer of the polymer particles to the second chamber, and (d) subsequently isolating the second chamber from the first chamber and transferring the polymer particles from the second chamber into a downstream vessel. | (WO2022/108804) In this document there is provided a transfer chamber at a pressure below that in the upstream reactor in which polymer particles are collected. The present invention relates to a process for polymerization of a monomer, and in particular whereby polymer particles are transferred from an upstream polymerization reactor, which process comprises: (a) discharging a mixture comprising polymer particles and reactive gases, which reactive gases comprise hydrogen, from the upstream reactor, (b) transferring the polymer particles and reactive gases into a first chamber which is in open communication with a second chamber, (c) keeping the first and second chamber in open communication for a time period, t, after completing transfer of the polymer particles to the second chamber, and (d) subsequently isolating the second chamber from the first chamber and transferring the polymer particles from the second chamber into a downstream vessel. The present invention relates to a process for polymerization of a monomer. More specifically, this invention provides a process for transfer of polymer particles from an upstream polymerization reactor to a downstream vessel, and especially a downstream polymerization reactor. | APD 2021-11-10 DESC (WO2022108804) The present invention relates to a process for polymerization of a monomer. More specifically, this invention provides a process for transfer of polymer particles from an upstream polymerization reactor to a downstream vessel, and especially a downstream polymerization reactor. (...)of propylene and other lower olefins may have a tendency to agglomerate under operating conditions during polymerization. Methods and apparatus according to this invention are useful for transfer of polymer particles, particularly between s(...)particulate beds of alpha-olefin polymers in high pressure, reactive gas-filled, continuous, vapor-phase polymerization reactors. The production of polymer particles, such as polyethylene and polypropylene, by polymerizing the respective monomer, and optionally a comonomer, in the slurry phase or the gas phase is well known. Gas-phase polymerization of a polymerizable monomer or mixture thereof to produce normally solid polymer substances using a fluidized particulate bed of polymer is known and is described in a number of patents, including: EP 824117, WO 97/2(...) In a fluidized bed polymerization process, monomer and catalyst are passed into a reaction zone wherein they react to form a bed of polymer particles which is maintained in a fluidized state by continuously passing through the bed of polyme(...) Vapor-phase polymerization of a polymerizable monomer or mixture thereof to produce normally solid polymer substances using a quench-cooled, vapor-phase polymerization reactor containing a subfluidized particulate bed of polymer is also kno(...) These US Patents describe polymerization processes and apparatus in which polymer is formed from gaseous monomer in horizontal stirred-bed vessels. (Other processes are known in which reactors are vertically disposed.) We have now found a further improved method for polymerization of monomer involving the transfer of polymer particles from an upstream polymerization reactor. One aspect of the present invention is a process for polymerization of a monomer whereby polymer particles are transferred from an upstream polymerization reactor, which process comprises: The present invention may be particularly applied where the downstream vessel is a downstream polymerization reactor, in which case the present invention provides a method for polymerization of monomer involving the transfer of growing polymer particles between upstream and downstream polymerization reactors while enabling each to be maintained at independently selected operating conditions. The upstream polymerization reactor is preferably a gas phase polymerization reactor. In one embodiment the upstream reactor is a quench-cooled, polymerization reactor containing a sub-fluidized particulate bed of polymer. In another embodiment the upstream reactor is a gas phase fluidized bed polymerization reactor. More preferably both the upstream and downstream reactors are gas phase polymerization reactors. The upstream and downstream reactors are each preferably selected from a quench-cooled, polymerization reactor containing a sub-fluidized particulate bed of polymer and a gas phase fluidized bed reactor. For example, both may be quench-cooled, polymerization reactors containing a sub-fluidized particulate bed of polymer or both may be gas phase fluidized bed polymerization reactors. It is also possible, for example, for the upstream reactor to be a quench-cooled, polymerization reactor containing a sub-fluidized particulate bed of polymer and the downstream reactor to be a gas phase fluidized bed reactor.BRIEF DESCR(...) FIG. 1 shows in schematic form a vapor-phase polymerization system having two serially disposed polymerization reactors each containing a mechanically-stirred, subfluidized particulate polymer bed wherein at least a portion of the heat of polymerization is removed by evaporative cooling using a readily volatilizable qu(...) (...)of polymer particles from upstream to downstream, high pressure, reactive gas-filled, continuous, vapor-phase polymerization reactors while maintaining each at independently selected operating conditions useful in explaining the invention. (...) (...)in the relative locations of the upstream reactor, first and second chambers and the downstream vessel in the polymerization plant. For example, if relying on gravity for transfer, which is the case in some process designs, then it becomes (...) The duration of each sequence can depend upon particular monomers, conditions of operation, rate of polymerization, size of apparatus, etc. Cycle times are, generally, in a range upward from about 1 minute to about 30 minutes, such as about(...) The process of the present invention can be applied to the polymerization of polymerizable monomers which are polymerizable below the softening point of their polymer forms including ethylene, propylene, 4-methyl-pentene-l, butene- 1 and mi(...) (...)at least one, and preferably both, of the upstream reactor and downstream vessel are gas phase fluidized bed polymerization reactors. In such embodiments the monomer is preferably ethylene, which may optionally be polymerized with one or mo(...) Processes according to the present invention are however, advantageously, used for continuous polymerization of propylene with or without comonomers. Particularly preferably the process according to the invention may applied for continuous (...) (...)meant that such component is not specifically added to the process/reactor. Taking ethylene as an example, industrial grade propylene may comprise small quantities of ethylene impurity, which inevitably end up in the process. It is also possible for small quantities of comonomers to be formed in-situ on certain polymerization catalysts - for example propylene may dimerize to form hexene. For the p(...)process is considered substantially free of such components because they are not specifically added.)Many desired polypropylene products are produced with ethylene as a comonomer. In the present invention, such polymer products are preferably produced by continuous polymerization where ethylene is provided in a downstream reactor at a higher concentration than in the upstream reactor. In a preferred embodiment where the process operating in the upstream reactor is a propylene polymerization the pressurising gas is preferably essentially pure propylene. However, since this gas is preferably recycled to the upstream reacto(...) For example, in a system with upstream and downstream reactors which are both propylene polymerization reactors and with a first chamber of volume 27.7 m3 and a second chamber of 3.3 m3 at a starting pressure of 790 kPa, 773.1 kg of polymer(...) After a 17 kg sweep of polymer grade propylene clears the transfer line from the upstream reactor to the first chamber, the two chambers are maintained in open communication at a pressure of approximately 1170 kPa. After the two chambers are isolated from each other, 84.5 kg of polymer grade propylene is added to the second chamber, raising its pressure to about 2500 kPa. In a most preferred embodiment both the upstream and downstream reactors are quench-cooled, polymerization reactors containing a sub-fluidized particulate bed of polymer. Such reactors, and the operation therein, are generally as known in t(...) Cycle times for transferring polymer particles between continuous, vapor-phase polymerization reactors in accordance with this embodiment of the present invention are, generally, in a range upward from about 1 minute to about 30 minutes, su(...) The transfer of polymer particles between the high pressure, reactive gas-filled, continuous, vapor-phase polymerization reactors is preferably carried out using two parallel sets of first and second chambers operated in alternating sequenc(...) (...)according to the present invention are, preferably, carried out using two serially disposed vapor phase polymerization reactors in which subfluidized particulate beds of polymer are contained in a cylindrical portion of each polymerization reactor. The reactors may have a vertically or horizontally disposed (“orientate(...) The polymerization process according to the present invention using two horizontal reactors for manufacturing a homopolymer, for example, of propylene, random copolymer, for example, of propylene and ethylene, and/or an impact co-polymer, f(...)of propylene and ethylene, is shown schematically in FIG. 1.FIG. 1 shows one embodiment of a vapor-phase polymerization system using two parallel sets of first and second chambers for interreactor transfer of polymer particles from upstream to downstream, high pressure, reactive gas-filled, continuous, vapor-phase polymerization reactors while maintaining each at independently selected operating conditions. The system has two serially disposed polymerization reactors each containing a mechanically-stirred, subfluidized particulate polymer bed wherein at least a portion of the heat of polymerization is removed by evaporative cooling using a readily volatilizable quench liquid, with essentially total reactor off-(...) In FIG. 1, upstream and downstream vessels, where polymerization occurs, are horizontal cylindrical reactors 101 and 201, respectively, that contain, for example, polypropylene particles. Reaction volume of each horizontal polymerization reactor operates as a series of several stirringly agitated sections to provide fo(...) Polymerization takes place in all reaction sections to form a particulate polymer bed distributed throughout the reactors. Polymer level in both reactor 101 and reactor 201 is, generally, maintained at approximately 40 to 80 percent of the (...) (...)pressure of about 2000 to 2800 kPa and at a temperature in a range of about 50 to about 90°C during production of polypropylene. Polymerization temperatures in each of the sections can be individually controlled by a combination of techniqu(...) Certain deleterious amounts of polymer fines are, typically produced in vapor-phase polymerization reactors. Advantageously, polymer fines are substantially removed prior to cooling of reactor offgases in off-gas cooler/condenser 161, by us(...) (...)of polymer particles from upstream to downstream, high pressure, reactive gas-filled, continuous, vapor-phase polymerization reactors are depicted in FIG. 1. Particulate polymer is transferred from reactor 101 and into reactor 201 during al(...) (...)about 1400 kPag to about 2800 kPag and at a temperature in a range of about 50 to about 90°C during production of polypropylene. As in reactor 101, polymerization temperatures in each of the sections can be individually controlled by a comb(...) As employed herein, unless otherwise indicated, the term "polymerization" is intended to include both homopolymerization and copolymerization, and the term "polymer" is intended to include both homopolymer and copolymer. More generally, the polymerization reaction(s) of the present invention can be carried out at temperatures and pressures suitable for the polymerization process. Generally, temperatures range from about 0°C to about 120°C, with a range of f(...) The following paragraphs describe preferred catalysts for use in quench-cooled, polymerization reactors containing a sub-fluidized particulate bed of polymer. Similar or alternative catalysts may be used for other processes as suitable. Use of solid, transition metal-based, high activity, olefin polymerization catalyst components is well known in the art including such solid components supported on a metal oxide, halide or other salt such as widely-described magnesium-cont(...) Numerous supported, magnesium-containing, titanium- containing, electron donor containing olefin polymerization or copolymerization catalysts have been disclosed. For example, Arzoumanidis et al., US 4,866,022, incorporated by reference herein, discloses a method for forming an advantageous alpha-olefin polymerization or copolymerization catalyst or catalyst component useful in this invention. In addition to the solid, magnesium containing, titanium containing catalyst component, the polymerization catalyst system used to produce propylene polymers uses an aluminium alkyl component, such as triethylaluminium, and typically an ext(...) While a wide variety of organometallic systems or solid catalysts can be employed for the polymerization of olefins, particularly propylene, to solid polymers, it is often preferred to use a catalyst which includes a combination of an alumi(...) Thus, a typical catalyst system for the polymerization or copolymerization of alphaolefins is formed by combining the supported titanium-containing catalyst or catalyst component described hereinbelow and an aforesaid alkyl aluminium compou(...) Such supported titanium-containing olefin polymerization catalyst component typically is formed by reacting a titanium (IV) halide, a magnesium-containing compound, and optionally an organic electron donor compound. (...)reaction product prepared as described herein may be contacted with at least one liquid Lewis acid prior to polymerization. Such Lewis acids useful according to this invention are materials which are liquid at treatment temperatures and hav(...) KEYW POLYPROPYLENE PRODUCTION(5,2) POLYPROPYLENE PARTICLE(4,1) PAN INEOS
WO2022/108803 | INEOS | 2020-11-17 2020-12-14 | (WO2022108803) Process | (WO2022/108803) The present invention relates to a process for supply of a polymerization catalyst component to a polymerization reactor which comprises: a. Providing a first stream comprising the catalyst component, b. Providing a diluent stream in a second line, c. Contacting the first stream and the diluent stream to form a mixed stream and passing the mixed stream to a polymerization reactor, and further characterised in that at least one of the following applies: i) the volume of the mixing chamber is less than 150 ml, ii) the volume of the mixing chamber is such that the residence time, based on the total volumetric flow rate of the mixed stream, is less than 5 seconds, iii) the mixing chamber is not mechanically agitated, the mixing chamber has a cover which can be removed to allow cleaning of the mixing chamber in situ. | (WO2022/108803) What is claimed is: 1. A process for supply of a polymerization catalyst component to a polymerization reactor which comprises: a. Providing a first stream comprising the catalyst component in a first line, which first line is connected to and downstream of a pump outlet or of a flow control valve, b. Providing a diluent stream in a second line, c. Contacting the first stream and the diluent stream to form a mixed stream and passing the mixed stream to a polymerization reactor, characterised in that the mixing of the first stream and the diluent stream takes place by providing the first stream from the first line and the diluent stream from the second line separately to a mixing chamber which has an enlarged cross-section compared to the first and second lines, and further characterised in that at least one of the following applies: i) the volume of the mixing chamber is less than 150 ml, ii) the volume of the mixing chamber is such that the residence time, based on the total volumetric flow rate of the mixed stream, is less than 5 seconds, iii) the mixing chamber is not mechanically agitated, iv) the mixing chamber has a cover which can be removed to allow cleaning of the mixing chamber in situ. 2. A process according to claim 1 wherein the first stream comprises a catalyst component which is a liquid. 3. A process according to claim 1 wherein the first stream comprises a slurry of a polymerization procatalyst. 4. A process according to claim 3 wherein the polymerization procatalyst is a Ziegler- Natta procatalyst. 5. A process according to any one of the preceding claims wherein the volume of the mixing chamber is such that the residence time, based on the total volumetric flow rate of the mixed stream, is less than 5 seconds and the volume of the mixing chamber is less than 150 ml. A process according to any one of the preceding claims wherein the mixing chamber is not mechanically agitated. A process according to any one of the preceding claims wherein the mixing chamber has a cover which can be removed to allow cleaning of the mixing chamber in situ. A process according to any one of the preceding claims wherein at least two of features (i) to (iv) apply. A process according to any one of the preceding claims wherein the first line is connected to and downstream of a pump outlet, preferably of a progressive cavity or membrane pump. A process according to any one of the preceding claims wherein the mixing chamber forms a low point for the first stream in the first line. A process according to any one of the preceding claims wherein the mixing chamber has a cylindrical cross-section with an internal diameter 2 to 10 times the internal diameter of the first line. A process according to any one of the preceding claims wherein the mixing chamber has a cylindrical cross-section with a length to diameter ratio of 0.5 to 10. A process according to any one of the preceding claims wherein the volume of the mixing chamber is from 5 to 100 cm3. A process according to any one of the preceding claims wherein the mixing chamber has a cylindrical cross-section and comprises a first inlet for the first 19 stream from the first line and which is on the side of the cylinder, a second inlet for the diluent stream from the second line which is on the side of the cylinder at an angle of from 15 to 90° from the first inlet, and an outlet by which the mixed stream exits the mixing chamber for passage to the polymerization reactor, wherein the outlet is on the opposite side of the cylinder to the first inlet at an angle of from 135 to 225° degrees therefrom. 15. A process according to any one of the preceding claims wherein the mass flow rate of the diluent stream in the second line is 20 to 1000 times the mass flow rate of the first stream in the first line. 16. A process according to any one of the preceding claims wherein the diluent stream enters the mixing chamber tangentially. 17. A process according to any one of the preceding claims wherein there are provided two or more parallel sets of first line, second line and mixing chamber connecting to the polymerization reactor, such that one mixing chamber can be cleaned whilst continuing to feed catalyst component to the reactor via the second mixing chamber. 18. A process according to any one of the preceding claims wherein the diluent stream is an inert diluent, especially one or more C2 to C6 alkanes, and preferably is selected from propane, butanes, especially isobutane, pentanes and hexanes. 19. A process according to any one of the preceding claims wherein the diluent liquid comprises monomer to be polymerized in the polymerization reactor, and preferably wherein the diluent liquid comprises, and most preferably consists essentially of, propylene. 20. A process according to any one of the preceding claims wherein the polymerization reactor is a propylene polymerization reactor, such as a horizontal stirred bed propylene polymerization reactor. 20. An apparatus for supply of a polymerization catalyst component to a polymerization reactor, which apparatus comprises: a. a first line for a first stream which comprises the catalyst component, which first line is connected to and downstream of a pump outlet or of a flow control valve, b. a second line for a diluent stream, c. a mixing chamber configured for contacting of first stream in the first line and diluent stream in the second line to form a mixed stream, and d. a transfer line for passing the mixed stream to a polymerization reactor, characterised in that the first line and the second line connect separately to the mixing chamber and that the mixing chamber has an enlarged cross-section compared to the first and second lines, and further characterised in that at least one of the following applies: i) the volume of the mixing chamber is less than 150 ml, ii) the volume of the mixing chamber is such that the residence time, based on the total volumetric flow rate of the mixed stream, is less than 5 seconds, iii) the mixing chamber is not mechanically agitated, iv) the mixing chamber has a cover which can be removed to allow cleaning of the mixing chamber in situ. | (WO2022108803A1) PENDING | (WO2022/108803) This configuration provides the most efficient mixing of the first stream and the diluent stream, as well as allowing the most efficient use of the momentum in the incoming diluent stream to provide the mixing as well as the transfer of the mixed stream to the downstream reactor. | (WO2022/108803) 1. A process for supply of a polymerization catalyst component to a polymerization reactor which comprises: a. Providing a first stream comprising the catalyst component in a first line, which first line is connected to and downstream of a pump outlet or of a flow control valve, b. Providing a diluent stream in a second line, c. Contacting the first stream and the diluent stream to form a mixed stream and passing the mixed stream to a polymerization reactor, characterised in that the mixing of the first stream and the diluent stream takes place by providing the first stream from the first line and the diluent stream from the second line separately to a mixing chamber which has an enlarged cross-section compared to the first and second lines, and further characterised in that at least one of the following applies: i) the volume of the mixing chamber is less than 150 ml, ii) the volume of the mixing chamber is such that the residence time, based on the total volumetric flow rate of the mixed stream, is less than 5 seconds, iii) the mixing chamber is not mechanically agitated, iv) the mixing chamber has a cover which can be removed to allow cleaning of the mixing chamber in situ. 18. An apparatus for supply of a polymerization catalyst component to a polymerization reactor, which apparatus comprises: a. a first line for a first stream which comprises the catalyst component, which first line is connected to and downstream of a pump outlet or of a flow control valve, b. a second line for a diluent stream, c. a mixing chamber configured for contacting of first stream in the first line and diluent stream in the second line to form a mixed stream, and d. a transfer line for passing the mixed stream to a polymerization reactor, characterised in that the first line and the second line connect separately to the mixing chamber and that the mixing chamber has an enlarged cross-section compared to the first and second lines, and further characterised in that at least one of the following applies: i) the volume of the mixing chamber is less than 150 ml, ii) the volume of the mixing chamber is such that the residence time, based on the total volumetric flow rate of the mixed stream, is less than 5 seconds, iii) the mixing chamber is not mechanically agitated, iv) the mixing chamber has a cover which can be removed to allow cleaning of the mixing chamber in situ. | (WO2022/108803) The present invention provides an improved process for preparing a diluted slurry containing a catalyst component which can be performed continuously in a relatively small chamber and which uses the flow of the diluent stream to provide adequate mixing as well as the transfer of the mixed stream to the downstream reactor. Thus, in a first aspect, the present invention provides a process for supply of a polymerization catalyst component to a polymerization reactor which comprises: a. providing a first stream comprising the catalyst component in a first line, which first line is connected to and downstream of a pump outlet or of a flow control valve, b. providing a diluent stream in a second line, c. contacting the first stream and the diluent stream to form a mixed stream and passing the mixed stream to a polymerization reactor, characterised in that the mixing of the first stream and the diluent stream takes place by providing the first stream from the first line and the diluent stream from the second line separately to a mixing chamber which has an enlarged cross-section compared to the first and second lines, and further characterised in that at least one of the following applies: i) the volume of the mixing chamber is less than 150 cm3, ii) the volume of the mixing chamber is such that the residence time, based on the total volumetric flow rate of the mixed stream, is less than 5 seconds, iii) the mixing chamber is not mechanically agitated, iv) the mixing chamber has a cover which can be removed to allow cleaning of the mixing chamber in situ. The present invention relates to a process for supply of a polymerization catalyst component to a polymerization reactor which comprises: a. The present invention relates to a process for supply of a polymerization catalyst component to a polymerization reactor, and, in particular, in which a catalyst component is mixed with a diluent stream and passed to a polymerization reactor. | APD 2021-11-10 DESC (WO2022108803) The present invention relates to a process for supply of a polymerization catalyst component to a polymerization reactor, and, in particular, in which a catalyst component is mixed with a diluent stream and passed to a polymerization reactor. The catalytic polymerization of olefin monomers to produce polymers is well known and a number of processes are operated industrially, including in gas, solution and slurry phases. Because of the relatively high productivity of modern polymerization catalysts it is not necessary, nor economic, to try to recover the catalyst components from the product, and so a continuous process must be supplied to replace the cataly(...) Another result of the relatively high productivity of modern polymerization catalysts is that relatively small amounts of catalyst components need to be supplied. EP 1660231 relates to a process for preparing and supplying a catalyst slurry to a polymerization reactor in which polyethylene is prepared. The catalyst is initially in the form of a “concentrated” slurry and is diluted in an agitated mixi(...) Thus, in a first aspect, the present invention provides a process for supply of a polymerization catalyst component to a polymerization reactor which comprises: a. providing a first stream comprising the catalyst component in a first line, (...)c. contacting the first stream and the diluent stream to form a mixed stream and passing the mixed stream to a polymerization reactor, characterised in that the mixing of the first stream and the diluent stream takes place by providing the (...) The present invention provides a process for supply of a polymerization catalyst component to a polymerization reactor. Typical catalyst components, although dependent on the specific catalyst, are well known in the art. (...)of doubt, however, it is noted that, in general, the term “catalyst component” encompasses the following: a) A polymerization catalyst which is active and can be used in the absence of any other catalyst components (i.e. the catalyst is the catalyst component), b) All components in a polymerization catalyst which comprises a procatalyst component (hereinafter “procatalysf ’) and a cocatalyst compo(...) (...)chamber is also provided with an outlet by which the mixed stream exits the mixing chamber for passage to the polymerization reactor, and preferably the outlet is on the opposite side of the cylinder to the first inlet (i.e. at an angle of (...) The mixed stream is passed from the mixing chamber to a polymerization reactor preferably without any additional pumping or metering means being present in the flow path between the two. In particular, some polymerization catalyst components can react with impurities in the diluent stream to produce deposits. For example, Ziegler-Natta procatalysts can react with residual moisture to precipitate a sticky titanium containing(...) (...)Typically, the mixing chamber is isolated from the first line, the second line and the downstream system to the polymerization reactor, so that flow cannot occur, and then the cover can be removed.) This then provides a continuous supply of the mixed stream comprisingthe catalyst component to the polymerization reactor. Although continuous supply is preferred, it is not precluded, however, that the supply of the first stream to the mix(...) For example, the first stream should be supplied to the mixing chamber for at least 80% of the time during which polymerization is being performed in the polymerization reactor. Such may be considered as the first stream and the diluent str(...) (...)may be provided two (or more) parallel sets of first line, second line and mixing chamber connecting to the polymerization reactor, such that one mixing chamber can be cleaned whilst continuing to feed catalyst component to the reactor via a second mixing chamber. This enables the polymerization reaction to be operated even when one mixing chamber is being cleaned, which enables continuous operati(...) The process of the present invention may be applied in any suitable polymerization process in which a polymerization catalyst component is to be diluted in a diluent stream prior to passage to the reactor.In one embodiment the polymerization reactor may be a slurry phase polymerization reactor. Such reactors are well known and, for example, include slurry stirred tank reactors and slurry loop reac(...) In another embodiment the polymerization reactor may be a gas phase polymerization reactor, such as a gas phase fluidised bed polymerization reactor, such as a vertically orientated fluidised bed reactor, or a gas phase polymerization reactor which in use contains a sub-fluidized particulate bed of polymer, such as a vertical stirred bed polymerization reactor or a horizontal stirred bed polymerization reactor. Preferably, the polymerization reactor is a reactor for the polymerization of ethylene and/or propylene, and especially for polymerization of propylene. A particularly preferred polymerization reactor to which the process can be applied is a propylene polymerization reactor, especially a vertical or horizontal stirred bed propylene polymerization reactor. As already noted, a polymerization catalyst may comprise several catalyst components such as a transition metal containing procatalyst, a cocatalyst or a modifier. Examples of modifiers are selectivity control agents, which modify the catalyst stereoselectivity in the polymerization of olefins, and activity control agents, which modify the catalyst activity (...)in such a solution is preferably a component, such as monomer or inert diluent, which is already used in the polymerization process. Examples are isobutane for slurry loop ethylene polymerization processes, and propylene for bulk propylene polymerization processes, as described further in respect of the diluent stream below. The procatalyst in this embodiment may be any of the procatalysts typically used for such polymerization reactions, including Ziegler-Natta, chromium and metallocene procatalysts. The procatalyst is preferably a Ziegler-Natta procatalyst. (...)to the present invention compounds are considered inert if they do not react with the procatalyst in the polymerization reactor.) In general terms, polymerization procatalysts can be supplied in solid (dry) form. If this is the case then the procatalyst slurry used in step (a) of this embodiment may then have been prepared from a solid procatalyst by addition of the c(...) Carrier liquids and diluents suitable for any such steps will generally be dependent on the polymerization process, and may be the same as the diluent stream provided in step (b) of the present invention, examples of which are described bel(...) (...)will be discussed further below.The diluent stream provided in the second line will be selected depending on the polymerization process and also dependent on the catalyst component in the first stream. It may be the same as any diluent/carr(...) For example, for slurry polymerization of ethylene in a loop reactor the diluent stream will preferably be inert diluent used in the reaction, which is most commonly isobutane. For gas phase polymerization of ethylene in a fluidised bed polymerization reactor the diluent stream may be an inert hydrocarbon also used as condensing agent in the reactor, such as one or more pentanes. In propylene polymerization processes it is possible to use either an inert diluent, such as prop(...) In preferred embodiments the diluent stream comprises monomer to be polymerized in the polymerization reactor. In particularly preferred embodiments of the present invention the diluent stream in the second line comprises propylene, and mor(...) (...)is propylene which has not previously been in contact with aluminium alkyl compounds, such as fresh (polymer grade) propylene. (By “fresh” is meant propylene which is being passed to the polymerization reactor (via the claimed process) for the first time, and which can be contrasted with recycled propylene which has be(...) In particular, where the diluent stream comprises a reactant in the subsequent polymerization reactor then there is no particular concern from feeding large quantities of the diluent stream and large relative flows of the diluent stream can(...) Hence, the present invention also provides an apparatus for supply of a polymerization catalyst component to a polymerization reactor, which apparatus comprises: a. a first line for a first stream which comprises the catalyst component, whi(...)stream in the second line to form a mixed stream, andd. a transfer line for passing the mixed stream to a polymerization reactor, characterised in that the first line and the second line connect separately to the mixing chamber and that the(...) (...)inlet (1) for a first line (2), a second inlet (3) for a second line (4), and an outlet (5) with a line (6) to a polymerization reactor (not shown). The second inlet is at an angle of 45° from the first inlet, and the outlet is on the oppos(...) This Example describes the supply of a concentrated Ziegler-Natta catalyst to a propylene polymerization process, using fresh polymer grade propylene as the diluent stream.The mixing chamber is as shown in Figures 1 and 2, having a diameter(...) Polymer grade propylene is passed though second line (4) and inlet (3) at a mass flow rate of 114 g/s. The total flow rate is 115 g/s. (...)flow of propylene in the second line, but the mass flow rate of procatalyst was varied as required for the polymer grade being produced between 0.14 and 1.7 g/s. This example describes the supply of a concentrated Ziegler -Natta procatalyst to a propylene polymerization process, using fresh polymer grade propylene as the diluent stream, but without a mixing chamber. Polymer grade propylene is added from the top through a 90 degree tee at a mass flow rate of 114 g/s for a total flow rate of 115 g/s. Trace moisture in the polymer grade propylene reacted with the procatalyst to form sticky residues that collected and slowly built up at the mixing point. In 6-9 months, this residue sufficiently restricted the outlet so that the desired fl(...) PAN INEOS
WO2022/074101 | INEOS STYROLUTION | 2020-10-08 | (WO202274101) Preparation of diene polymer latex of high gel content and controlled cross linking | (WO2022/074101) An improved process comprising steps (1) to (6) for the preparation of a diene polymer seed latex having a high gel content and improved swelling index, its use for the prepa- ration of ABS graft rubber copolymers and thermoplastic molding compositions com- prising said ABS graft rubber copolymers and their use in the automobile and house- hold industry is described. | (WO2022/074101) 34 Patent Claims 1. Process for the preparation of a diene rubber latex (S-A1) by emulsion polymerization which process comprises steps (1) to (6): (1) providing in a reactor an initial composition comprising at least one conjugated diene, preferably butadiene, at least one vinylaromatic monomer, preferably styrene, at least one chain transfer agent (CTA), at least one emulsifier, at least one initiator and water, wherein the amount of the conjugated diene is 22 to 32 wt.-% - based on the total weight of the conjugated diene used in the process, the amount of the vinylaromatic monomer is 22 to 32 wt.-% - based on the total weight of the vinyl aromatic monomer used in the process, and the amount of the chain transfer agent is 22 to 32 wt.-% - based on the total weight of the chain transfer agent used in the process; (2) polymerization of the initial composition for 30 to 90 minutes, preferably 50 to 70 minutes; (3) within 70 to 110 minutes continuous feeding to the composition obtained in step (2) of: further 10 to 25 wt.-% conjugated diene - based on the total weight of the conjugated diene used in the process -, further 15 to 30 wt.-% vinylaromatic monomer - based on the total weight of the vinylaromatic monomer used in the process -, and further 20 to 35 wt.-% chain transfer agent - based on the total weight of the chain transfer agent used in the process -; (4) further polymerization of the composition obtained in step (3) for 30 to 90 minutes, preferably 45 to 75 minutes; (5) within 200 to 300 minutes, preferably 230 to 250 minutes, continuous feeding to the composition obtained in step (4) of: remaining conjugated diene, remaining vinylaromatic monomer (based on a total of 100 wt.-%, each), and of remaining chain transfer agent (based on a total of 100 wt.-%); (6) further polymerization of the composition obtained in step (5) up to completion - preferably up to a conversion rate of 92 to 96% - of the polymerization - where in all steps (1) to (6) the (reactor) temperature is kept at 60 to 75°C, preferably 65 to 70°C. 35 2. Process according to claim 1 wherein a diene rubber latex (S-A1) having a gel content (measured in accordance with ASTM D3616 - 95(2019)) of 70 to 90 wt.-%, preferably 75 to 90 wt.-%, - based on the water insoluble solids of said latex - is obtained. 3. Process according to claim 1 or 2 wherein a diene rubber latex (S-A1) having a median weight particle diameter D50 of 90 to 120 nm (determined by light scattering) is obtained. 4. Process according to any of claims 1 to 3 wherein a diene rubber latex (S-A1) having a swelling index of more than 25% (measured in accordance with ASTM D 3616 - 95(2019)) is obtained. 5. Process according to any of claims 1 to 4 wherein 70 to 99 wt.-%, preferably 85 to 99 wt.-%, more preferably 85 to 95 wt.-%, of at least one, preferably one, conjugated diene, preferably butadiene, and 1 to 30 wt.-%, preferably 1 to 15 wt.-%, more preferably 5 to 15 wt.-%, of at least one, preferably one, vinylaromatic monomer, preferably styrene, is used, based on the total amount of monomers used for the production of the diene rubber latex (S-A1). 6. Process according to any of claims 1 to 5 where in step (1) the amount of the conjugated diene, in particular butadiene, is 26 to 30 wt.-%, the amount of the vinylaromatic monomer, in particular styrene, is 26 to 30 wt.-%, and the amount of the chain transfer agent is 26 to 30 wt.-%. 7. Process according to any of claims 1 to 6 where in step (3) to the composition obtained in step (2) further 12 to 20 wt.-% conjugated diene, in particular butadiene, further 20 to 27 wt.-% vinylaromatic monomer, in particular styrene, and further 25 to 30 wt.-% chain transfer agent are continuously fed. 8. Process according to any of claims 1 to 7 where the polymer composition obtained in step (6) has a conversion rate of the monomers of 92 to 96%, based on the sum of monomers used in the process. 9. Diene rubber latex (S-A1) obtained by a process according to any of claims 1 to 8. 10. Use of a diene rubber latex (S-A1) according to claim 9 as seed latex for the preparation of graft rubber copolymers (A). 11. Graft rubber copolymer (A) - consisting of a graft sheath (A2) and a graft substrate (an agglomerated diene rubber latex) (A1) - obtained by a process comprising the steps: a) providing a diene rubber latex (S-A1) according to claim 9; P) agglomeration of latex (S-A1) with at least one acid anhydride to obtain an agglomerated diene rubber latex (A1) with a median weight particle diameter D50 of 200 to 400 nm; and y) grafting of the agglomerated diene rubber latex (A1) by emulsion polymerization of styrene and acrylonitrile in a weight ratio of 95:5 to 50:50 (= graft sheath (A2)) to form a graft rubber copolymer (A). 12. Graft rubber copolymer (A) according to claim 11 formed from an agglomerated diene rubber latex (A1) with a median weight particle diameter D50 of 230 to 350 nm. 13. Graft rubber copolymer (A) according to claim 11 or 12 which properties, in particular mechanical properties, have the same performance irrespective of the median weight particle diameter D50 of the agglomerated diene rubber latex (A1). 14. Thermoplastic molding composition comprising at least one graft rubber copolymer (A) according to any of claims 11 to 13 and at least one rubber-free thermoplastic (co)polymer (B). 15. Thermoplastic molding composition according to claim 14 wherein the rubber-free thermoplastic (co)polymer (B) is a copolymer of styrene and acrylonitrile in a weight ratio of from 80:20 to 60:40, it being possible for styrene and/or acrylonitrile to be replaced wholly or partially by alpha-methylstyrene, methyl methacrylate, maleic anhydride or N-phenylmaleimide. 16. Thermoplastic molding composition according to claim 14 or 15 comprising: (A) 5 to 50 wt.-%, preferably 20 to 45 wt.-% of at least one graft rubber copolymer (A); (B) 50 to 95 wt.-%, preferably 55 to 80 wt.-%, of at least one rubber-free thermoplastic (co)polymer (B), in particular a copolymer of styrene and acrylonitrile; (C) 0 to 5 wt.-%, preferably 0.01 to 3 wt.-%, of at least one additive and/or processing aid (C); where (A), (B) and, if present (C), sum up to 100 wt.-%. 17. Use of the graft rubber copolymers according to any of claims 11 to 13 or of the thermoplastic molding compositions according to claims 14 to 16 for the production of molded articles, in particular in the automobile and household industry. | (WO202274101A1) PENDING | (WO2022/074101) After completion of the polymerization process step (6) may advantageously be terminated by gradually cooling the obtained (final) polymer composition (= (starting) diene rubber latex (S-A1)) preferably to a temperature in the range of 40 to 50°C. The starting rubber latex having a gel content of 30 to 98 wt.-% and an average particle size of 50 to < 85 nm can be prepared by 1st providing all components at the beginning of the polymerization or - advantageously - 1st providing only a part of the monomers and molecular weight regulators up to 35% and to feed the largest part (no explicit example). The drawback of this process is the small particle size of the starting rubber latex due to which relatively high amounts of agglomeration agent (e.g. acetic anhydride) are required in order to obtain coarse particles. The intricate reaction temperature profile of said process is a clear disadvantage for a commercial process since changing the temperature quickly at commercial scale is practically not possible within stipulated time. | (WO2022/074101) 1. Process for the preparation of a diene rubber latex (S-A1) by emulsion polymerization which process comprises steps (1) to (6): (1) providing in a reactor an initial composition comprising at least one conjugated diene, preferably butadiene, at least one vinylaromatic monomer, preferably styrene, at least one chain transfer agent (CTA), at least one emulsifier, at least one initiator and water, wherein the amount of the conjugated diene is 22 to 32 wt.-% - based on the total weight of the conjugated diene used in the process, the amount of the vinylaromatic monomer is 22 to 32 wt.-% - based on the total weight of the vinyl aromatic monomer used in the process, and the amount of the chain transfer agent is 22 to 32 wt.-% - based on the total weight of the chain transfer agent used in the process; (2) polymerization of the initial composition for 30 to 90 minutes, preferably 50 to 70 minutes; (3) within 70 to 110 minutes continuous feeding to the composition obtained in step (2) of: further 10 to 25 wt.-% conjugated diene - based on the total weight of the conjugated diene used in the process -, further 15 to 30 wt.-% vinylaromatic monomer - based on the total weight of the vinylaromatic monomer used in the process -, and further 20 to 35 wt.-% chain transfer agent - based on the total weight of the chain transfer agent used in the process -; (4) further polymerization of the composition obtained in step (3) for 30 to 90 minutes, preferably 45 to 75 minutes; (5) within 200 to 300 minutes, preferably 230 to 250 minutes, continuous feeding to the composition obtained in step (4) of: remaining conjugated diene, remaining vinylaromatic monomer (based on a total of 100 wt.-%, each), and of remaining chain transfer agent (based on a total of 100 wt.-%); (6) further polymerization of the composition obtained in step (5) up to completion - preferably up to a conversion rate of 92 to 96% - of the polymerization - where in all steps (1) to (6) the (reactor) temperature is kept at 60 to 75°C, preferably 65 to 70°C. 35 | (WO2022/074101) It is one object of the invention to provide a process for the preparation of a diene polymer latex having a high gel content (70 to 90 wt.-%, preferably > 75 wt.-%), controlled cross-linking, an improved swelling index (preferably > 25) and an increased median weight particle diameter D50 (preferably > 90 nm). One aspect of the invention is a process for the preparation of a diene rubber latex (S- A1), by emulsion polymerization which process comprises steps (1) to (6): The invention relates to a process for the preparation of a diene polymer latex having a high gel content and improved swelling index, the use of said diene polymer latex as starting rubber latex for the preparation of ABS graft rubber copolymers, thermoplastic molding compositions comprising said ABS graft rubber copolymers and their use in the automobile and household industry. | APD 2021-10-07 DESC (WO202274101) For the production of ABS molding compositions according to the emulsion polymerization process coarse-particle rubber latices are necessary, e.g. butadiene rubber latices which can be produced by different methods. The production of coarse-particle polybutadiene latices often needs a long polymerization time because of the kinetic laws for emulsion polymerization, and especially the polybutadiene emulsion polymerization. The ABS graft copolymer is obtained by emulsion polymerization in which process a starting diene rubber latex is subjected to agglomeration to obtain an agglomerated rubber having a particle size Dw of 150 to 2000 nm. (...)average particle size of 50 to < 85 nm can be prepared by 1st providing all components at the beginning of the polymerization or - advantageously - 1st providing only a part of the monomers and molecular weight regulators up to 35% and to f(...) (...)index of 11 to 25% and a particle size D50 of 260 to 500 nm, which rubber polymer is prepared by emulsion polymerization. Said preparation process is characterized by: (1) addition of 50 to 75 pbw diene-based monomer and 0.1 to 0.5 pbw mole(...)0.1 to 0.5 pbw molecular weight control agent into a reactor, and then subjecting the reaction mixture to 1st polymerization; (2) then - at a conversion rate of 10 to 40% in step (1) - continuous addition of 25 to 50 pbw diene-based monomer for 0.5 to 10 hours, and then subjecting the reaction mixture to 2nd polymerization; (3) then - at a conversion rate of > 92% in step (2) - termination of polymerization; and (4) optionally - in step (2) at a conversion rate of 40 to 85 % (...) (...)preparation of a diene based-rubber polymer latex having an average particle size of 260 to 500 nm by emulsion polymerization, wherein, in a first step 60 to 75 pbw of the total monomer is provided and polymerized at 65 to 70°C; then, at 30(...)the remaining amount of monomer is added in a batch and reacted at 80 to 85°C; and wherein in a final step the polymerization is terminated at a conversion of not less than 95%. Reaction times are not disclosed. WO 2003/010214 discloses a semi batch emulsion polymerization process for the preparation of a diene rubber latex having a low crosslink density wherein in a first step an initial batch comprising a diene monomer, optional comonomers and op(...) Moreover, the productivity of said process shall be improved (reduced polymerization time). One aspect of the invention is a process for the preparation of a diene rubber latex (S- A1), by emulsion polymerization which process comprises steps (1) to (6): (2) polymerization of the initial (slug) composition for 30 to 90 min, preferably 50 to 70 min (4) further polymerization of the composition obtained in step (3) for 30 to 90 min, preferably 45 to 75 min (6) further polymerization of the composition obtained in step (5) up to completion - preferably up to a conversion rate of 92 to 96% - of the polymerization - where in all steps (1) to (6) the (reactor) temperature is kept at 60 to 75°C, p(...) The term “diene rubber latex” means polydiene latices produced by emulsion polymerization of at least one conjugated diene and up to 30 wt.-%, preferably up to 20 wt.-%, more preferably up to 15 wt.-% (based on the total amount of monomers (...) With bases the pH value, with salts the viscosity of the diene rubber latex is adjusted during the emulsion polymerization. Examples for bases include sodium hydroxide solution, potassium hydroxide solution; examples for salts include chlor(...) In step (2) of the process according to the invention usually a polymerization conversion of 25 to 30%, often 27%, is achieved. In step (4) of the process according to the invention usually a polymerization conversion of 55 to 65%, often 60%, is achieved. The completion of the polymerization in step (6) can be determined - on the basis whichever occurs first - by the total polymerization time of step (6) which is in the range of 1 to 4 hours, preferably 1 to 2.5 hours, more preferably 1.2 to(...) The term “pressure drop in the reactor” means the pressure in the reactor which during the polymerization generally is in the range of 6-8 bar drops to a final pressure of < 3 bar. Preferably the pressure drop in the reactor is taken for the determination of the completion of the polymerization in step (6). After completion of the polymerization process step (6) may advantageously be terminated by gradually cooling the obtained (final) polymer composition (= (starting) diene rubber latex (S-A1)) preferably to a temperature in the range of 40 t(...) The conversion rate of the polymerization reaction can be calculated from the TSC value. (...)particle diameter D50 of 200 to 400 nm; and y) grafting of the agglomerated diene rubber latex (A1) by emulsion polymerization of styrene and acrylonitrile in a weight ratio of 95:5 to 50:50 (= graft sheath (A2)) to form graft rubber copoly(...) Generally in step y) of the afore-mentioned process graft rubber copolymer (A) is obtained by emulsion polymerization of styrene and acrylonitrile in a weight ratio of 95:5 to 50:50 to obtain a graft sheath (A2) (in particular a graft shell(...) Preferably in step y) of the afore-mentioned process graft rubber copolymer (A) is obtained by emulsion polymerization of styrene and acrylonitrile in a weight ratio of 80:20 to 65:35 to obtain a graft sheath (A2), in the presence of at lea(...) (...)are polymerized alone in a weight ratio of 95:5 to 50:50, preferably 80:20 to 65:35.Preferably the graft polymerization is carried out by use of a redox initiator system comprising at least one, preferably one, redox system initiator (oxida(...) (...)embodiment grafting of said at least one agglomerated butadiene rubber latex (A1) is carried out by emulsion polymerization of styrene and acrylonitrile, preferably in a weight ratio of 95:5 to 65:35, in presence of at least one agglomerate(...) • polymerization for 30 to 90 minutes to obtain a reaction mixture; y2) incremental feeding: then, preferably within 5 hours, more preferably within 3 hours, to the reaction mixture obtained in step y1), feeding the remaining amount of styr(...) Further details to polymerization conditions, emulsifiers, initiators, molecular weight regulators which may be used in grafting step y) are described in WO 2012/022710 (cp. pages 12-14). (...)Plastics Handbook], Vieweg-Daumiller, volume V, (Polystyrol [Polystyrene]), Carl-Hanser-Verlag, Munich,1969, pp. 122 ff., lines 12 ff.). Such copolymers prepared by mass (bulk) or solution polymerization in, for example, toluene or ethylbenzene, have proved to be particularly suitable. (...)acids, stearyl alcohol, stearic esters, amide waxes (bis-stearylamide, in particular ethylenebis-stearamide), polyolefin waxes and/or generally higher fatty acids, derivatives thereof and corresponding fatty acid mixtures comprising 12 to 3(...) (...)the preparation of ABS graft rubber copolymer (A) which is obtained by a process having a significant reduced polymerization time. Said good mechanical and thermal properties of the thermoplastic molding compositions are irrespective of the(...) Conversion of the polymerization reaction can be calculated from the TSC value. pH: The pH of the latex at various stages of polymerization is measured using Horiba LAQLIA benchtop pH meter of Horiba, Japan. The polybutadiene (seed) latex S-A1 was produced by an emulsion polymerization process using metal salts as initiator and a rosin based emulsifier. A diene rubber latex S-A1-1 was prepared by a process comprising six steps. The conversion rate of the polymerization achieved in this step was 27%. The conversion rate of the polymerization achieved in this step was 60%. After the incremental feeding in step (5) was finished the obtained composition was allowed to continue polymerization (= ageing). The completion of the reaction in step (6) was determined by a drop of the reaction pressure to a pressure of < 3 bar. The conversion rate of the polymerization achieved in this step was 94%. The reaction was then stopped by gradually cooling the polymer latex to 45°C.(...) For the graft polymerization of each of the agglomerated butadiene rubber latices A1-1 to A1-6 (cp. Table 7a) a redox initiator system comprising cumene hydrogen peroxide was used. The grafting process y) was performed by emulsion polymerization of styrene and acrylonitrile, in presence of agglomerated butadiene rubber latex (A1) at a temperature of 65 °C: y1) First of all (= slug feeding) styrene, acrylonitrile and t(...)butadiene rubber latex (A1), then - after the feeding of styrene and acrylonitrile and redox initiator system - polymerization for 60 minutes to obtain a reaction mixture; y2) then, (= incremental feeding) within 3 hours, to the reaction mi(...) SAN copolymer B1 - a grade of medium flow index - was used in Examples 1 to 6 (ABS 300). SAN copolymer B2 - a grade of low flow index - was used in Examples 1a to 6a (ABS 100). (...)000 g/mol and a melt flow index (MFI) at 220°C/10kg of 60 to 70 g/10 minutes, produced by free radical solution polymerization. (...)000 g/mol and a melt flow index (MFI) at 220°C/10kg of 25 to 35 g/10 minutes, produced by free radical solution polymerization.Additives and/or processing aids C1 to C5 (...)has a very high tolerance to the properties irrespective of its particle size d50.Selected properties of reference grades are compared (see Tables 14 and 15) for non- inventive graft rubber copolymers A-C1 to A-C6 and graft rubber copolymer(...) (...)diene rubber latex obtained by a process according to the invention has an improved productivity (reduced polymerization time) compared to the prior art and has a higher particle size. The 2nd hold up stage - in the preparation of the diene(...) PAN INEOS STYROLUTION
US20230013793 EP4077433 CN115103865 KR10-2022-0117262 IN202247040349 WO2021/122694 | INEOS STYROLUTION | 2019-12-17 2020-12-16 | (EP4077433) Dual initiator grafting process of polybutadiene latex by styrene/acrylonitrile | (EP4077433) An emulsion polymerization process for preparation of ABS graft copolymer latex having reduced residual monomer content, wherein a grafting step c) comprises the steps: c1): feeding of 10 to 45 wt.-% of styrene and acrylonitrile in one portion to agglomerated butadiene rubber latex and addition of redox system initiator, then polymerization; c2): feeding remaining monomers in portions or continuously and further addition of redox system initiator; c3): addition of inorganic free radical initiator and continuation of polymerization, leads to ABS graft copolymers and thermoplastic molding compositions which can be used in the automotive industry. | (US20230013793) 1-17. (canceled) 18. A process for the preparation of a graft rubber copolymer (A) comprising the following steps: a) emulsion polymerization of butadiene or a mixture of butadiene and at least one monomer copolymerizable with butadiene to obtain at least one starting butadiene rubber latex (S-A1) having a median weight particle diameter (D50) of equal to or less than 120 nm; b) subjecting the at least one starting butadiene rubber latex (S-A1) to agglomeration to obtain at least one agglomerated butadiene rubber latex (A1) with a median weight particle diameter (D50) of 150 to 2000 nm; c) grafting the at least one agglomerated butadiene rubber latex (A1) by emulsion polymerization of styrene and acrylonitrile in the presence of the agglomerated butadiene rubber latex (A1) at a temperature of 40 to 90° C. to obtain a graft rubber copolymer (A), optionally partially replacing the styrene and/or the acrylonitrile with alpha-methylstyrene, methyl methacrylate, maleic anhydride, N-phenylmaleimide, or mixtures thereof; wherein step c) comprises sub-steps c1), then c2), and then c3): c1): feeding 10 to 45 wt.-% of the styrene and the acrylonitrile, based on the total amount of styrene and acrylonitrile, in one portion to the at least one agglomerated butadiene rubber latex (A1); and adding 0.01 to 0.06 parts by weight of at least one redox system initiator (I-1), based on 100 parts by weight of styrene and acrylonitrile and agglomerated butadiene rubber latex (A1), wherein the at least one redox system initiator (I-1) is hydrogen peroxide or at least one organic peroxide; then polymerizing for 30 to 90 minutes to obtain a first reaction mixture, c2): then, to the first reaction mixture obtained in sub-step c1), feeding the remaining amount of the styrene and the acrylonitrile, based on the total amount of styrene and acrylonitrile, in portions or continuously; and further adding 0.05 to 0.12 parts by weight of the at least one redox system initiator (I-1), based on 100 parts by weight of styrene and acrylonitrile and agglomerated butadiene rubber latex (A1), to obtain a second reaction mixture, and c3): then, to the second reaction mixture obtained in sub-step c2), adding 0.05 to 0.40 parts by weight, based on 100 parts by weight of styrene and acrylonitrile and agglomerated butadiene rubber latex (A1), of at least one inorganic free radical initiator (I-2); and then continuing the polymerization for an additional 30 to 90 minutes. 19. The process of claim 18, wherein the at least one redox system initiator (1-1) is at least one organic peroxide selected from the group consisting of di-tert-butyl peroxide, cumene hydroperoxide, dicyclohexyl percarbonate, tert-butyl hydroperoxide, p-menthane hydroperoxide, diisopropylbenzene hydroperoxide, and dibenzoylperoxide. 20. The process of claim 18, wherein the redox system initiator (1-1) is cumene hydroperoxide. 21. The process of claim 18, wherein the inorganic free radical initiator (1-2) is a persulfate. 22. The process of claim 18, wherein in sub-step c2) the feeding of the remaining amount of the styrene and the acrylonitrile is carried out in equally divided portions at regular intervals of time. 23. The process of claim 18, wherein sub-step c2) is completed within 5 hours. 24. The process of claim 18, wherein in sub-step c2) 20 to 40 wt.-% of the styrene and the acrylonitrile is fed, based on the total amount of styrene and acrylonitrile. 25. The process of claim 18, wherein in step c) the styrene and the acrylonitrile are not partially replaced and are polymerized alone. 26. The process of claim 18, wherein in step a) the at least one starting butadiene rubber latex (S-A1) is obtained by emulsion polymerization of butadiene or a mixture of butadiene and styrene. 27. The process of claim 18, wherein in step a) and/or c) at least one resin acid-based emulsifier is used for the emulsion polymerization. 28. The process of claim 18, wherein in step b) an organic acid is used for the agglomeration. 29. The process of claim 18, wherein in step c) the weight ratio of the acrylonitrile to the styrene is 95:5 to 65:35, and wherein the acrylonitrile and the styrene are 15 to 60 wt.-% of the graft rubber copolymer (A), and the at least one agglomerated butadiene rubber latex (A1) is 40 to 85 wt.-% of the graft rubber copolymer (A), based on the total solid weight of the graft rubber copolymer (A). 30. The process of claim 18, wherein step c) is carried out in one reactor. 31. A graft rubber copolymer (A) obtained by the process according to claim 18. 32. A thermoplastic molding composition comprising at least one graft rubber copolymer (A) according to claim 31 and at least one rubber-free vinylaromatic polymer (B). 33. A thermoplastic molding composition according to claim 32 comprising: A) 10 to 50 wt.-% of the at least one graft rubber copolymer (A); B) 90 to 50 wt.-% of the at least one rubber-free vinylaromatic polymer (B), wherein the rubber-free vinylaromatic polymer (B) is a copolymer of styrene and acrylonitrile having a weight average molar mass (Mw) of 85,000 to 250,000 g/mol, optionally wholly or partially replacing the styrene and/or the acrylonitrile with alpha-methylstyrene, methyl methacrylate, maleic anhydride, N-phenylmaleimide, or mixtures thereof. 34. The graft rubber copolymer (A) of claim 31 for use in automotive applications. 35. The process of claim 18, wherein in step c) less than 50 wt.-% of the styrene and/or the acrylonitrile are replaced with the alpha-methylstyrene, the methyl methacrylate, the maleic anhydride, the N-phenylmaleimide, or mixtures thereof. | (EP4077433A1) PENDING (US20230013793A1) PENDING (WO2021122694A1) PENDING (CN115103865A) PENDING (KR20220117262A) PENDING (IN202247040349A) PENDING | (US20230013793) In the process of the invention the coagulate formation cannot be avoided completely, but the amount of coagulate can be limited advantageously by this measure to significantly less than 1% by wt, generally to significantly less than 0.5% by wt based on the solids of the starting rubber latex used. It has proved to be advantageous to first provide only a part of the monomers and molecular-weight regulators up to 35% and to feed the largest part. Furthermore, it has proved advantageous to first provide the emulsifiers for the most part at least 65% or completely and to feed the remainder. Furthermore, it has proved advantageous to first provide the initiators, bases, acids and salts for the most part at least 65% or completely and to feed the remainder. Furthermore, it has proved advantageous to first provide water for the most part at least 50% or completely and to feed the remainder. It is known that ABS graft copolymers obtained by emulsion polymerization retain a higher amount of residual, unreacted monomers in comparison to ABS graft copolymers obtained by mass polymerization, but emulsion polymerized ABS graft copolymers have the advantage of better mechanical properties. | (US20230013793) 18 . A process for the preparation of a graft rubber copolymer (A) comprising the following steps: a) emulsion polymerization of butadiene or a mixture of butadiene and at least one monomer copolymerizable with butadiene to obtain at least one starting butadiene rubber latex (S-A1) having a median weight particle diameter (D50) of equal to or less than 120 nm; b) subjecting the at least one starting butadiene rubber latex (S-A1) to agglomeration to obtain at least one agglomerated butadiene rubber latex (A1) with a median weight particle diameter (D50) of 150 to 2000 nm; c) grafting the at least one agglomerated butadiene rubber latex (A1) by emulsion polymerization of styrene and acrylonitrile in the presence of the agglomerated butadiene rubber latex (A1) at a temperature of 40 to 90° C. to obtain a graft rubber copolymer (A), optionally partially replacing the styrene and/or the acrylonitrile with alpha-methylstyrene, methyl methacrylate, maleic anhydride, N-phenylmaleimide, or mixtures thereof; wherein step c) comprises sub-steps c1), then c2), and then c3): c1): feeding 10 to 45 wt.-% of the styrene and the acrylonitrile, based on the total amount of styrene and acrylonitrile, in one portion to the at least one agglomerated butadiene rubber latex (A1); and adding 0.01 to 0.06 parts by weight of at least one redox system initiator (I-1), based on 100 parts by weight of styrene and acrylonitrile and agglomerated butadiene rubber latex (A1), wherein the at least one redox system initiator (I-1) is hydrogen peroxide or at least one organic peroxide; then polymerizing for 30 to 90 minutes to obtain a first reaction mixture, c2): then, to the first reaction mixture obtained in sub-step c1), feeding the remaining amount of the styrene and the acrylonitrile, based on the total amount of styrene and acrylonitrile, in portions or continuously; and further adding 0.05 to 0.12 parts by weight of the at least one redox system initiator (I-1), based on 100 parts by weight of styrene and acrylonitrile and agglomerated butadiene rubber latex (A1), to obtain a second reaction mixture, and c3): then, to the second reaction mixture obtained in sub-step c2), adding 0.05 to 0.40 parts by weight, based on 100 parts by weight of styrene and acrylonitrile and agglomerated butadiene rubber latex (A1), of at least one inorganic free radical initiator (I-2); and then continuing the polymerization for an additional 30 to 90 minutes. | (US20230013793) A further subject of the invention is a graft rubber copolymer obtained by the process according to the invention. A further subject of the invention is a thermoplastic molding composition comprising at least one graft rubber copolymer (A) obtained by the process according to the invention and at least one rubber-free vinylaromatic polymer (B). A further subject of the invention is the use of graft rubber copolymers (A) obtained according to the process of the invention in the automotive sector, in particular for automotive interior applications, and the use of thermoplastic molding compositions according the invention in the automotive sector, in particular for automotive interior applications. Accordingly, the invention also provides a process for the production of the thermoplastic molding compositions according to the invention, wherein components (A) and (B) and, optionally, further polymers (TP) and conventional additives and/or processing aids (C) are mixed and compounded and extruded at elevated temperature, generally at temperatures of from 150° C. to 300° C. During the production, working up, further processing and final shaping, the required or useful additives and/or processing aids (C) can be added to the thermoplastic molding materials. | APD 2022-07-14 DESC (US20230013793) (...)or a mixture of butadiene and at least one monomer co-polymerizable with butadiene, is polymerized by emulsion polymerization to obtain at least one starting butadiene rubber latex (S-A1) having a median weight particle diameter D50 of equa(...) The term “butadiene rubber latex” means polybutadiene latices produced by emulsion polymerization of butadiene and less than 50 wt.-% (based on the total amount of monomers used for the production of polybutadiene polymers) of one or more m(...) Preferably for the emulsion polymerization a plant based, in particular a resin acid-based, emulsifier is used. More preferably as emulsifier only resin-acid based emulsifiers are used in step a). (...)emulsifiers, those are being used in particular for the production of the starting rubber latices by emulsion polymerization that contain alkaline salts of the resin acids. Salts of the resin acids are also known as resin soaps. (...)sodium perborate as well as redox systems can be taken into consideration as initiators of the emulsion polymerization of butadiene or a styrene-butadiene mixture. (...)heavy-metal ions can be present in the reaction medium (see Houben-Weyl, Methoden d. Organischen Chemie, Volume 14/1, pp. 263-297). (...)or a mixture of butadiene and at least one monomer copolymerizable with butadiene, is polymerized by emulsion polymerization using, in particular persulfates, in particular potassium persulfate, as an initiator and a resin-acid based emulsi(...) Moreover, salts, acids and bases can be used in the emulsion polymerization for producing the starting rubber latices. With acids and bases the pH value, with salts the viscosity of the latices is adjusted during the emulsion polymerisation(...) Polymerization temperature in the preparation of the starting butadiene rubber latices (S-A1) is generally 25° C. to 160° C., preferably 40° C. to 90° C. Work can be carried out under the usual temperature control, e.g. isothermally. It is also possible to carry out polymerization in such a way that the temperature difference between the beginning and the end of the reaction is at least 2° C., or (...) (...)monomers, emulsifiers, molecular-weight regulators, initiators, bases, acids and salts at the beginning of polymerization. Furthermore, it is also possible to first provide only a part of the substances used at the beginning of the polymerization, and to first provide other substances used only partially, and to feed the remaining part during the polymerization. After the polymerization is finished the starting rubber latex can be cooled down to 50° C. or lower and as far as the monomer conversion is not completed the not reacted monomers, e.g. butadiene can be removed by devolatilization at reduce(...) (...)in a manner known in principle by applying suitable reaction conditions (e.g., high reaction temperature and/or polymerization up to high conversion as well as, optionally, addition of substances with a cross-linking effect for achieving a high gel content, or, e.g., low reaction temperature and/or termination of the polymerization reaction prior to the occurrence of a cross-linkage that is too co(...) (...)from the solid content of a sample and the mass of the substances used) of the monomers used in the emulsion polymerization preferably is larger than 50%, more preferably larger than 60%, particularly preferably larger than 70%, very partic(...) (...)preferably in a weight ratio of 95:5 to 65:35, more preferably 80:20 to 70:30, are polymerized by emulsion polymerization in presence of at least one agglomerated butadiene rubber latex (A1) to obtain a graft rubber copolymer (A) at a tempe(...) Molecular-weight regulators may additionally be used in the graft polymerization step c) preferably in amounts of from 0.01 to 2 wt. %, particularly preferably in amounts of from 0.05 to 1 wt. % (in each case based on the total amount of monomers in the graft polymerization step). Suitable molecular-weight regulators are, for example, alkylmercaptans, such as n-dodecyimercaptan, tert-do-decylmerca(...) Then, after the addition of initiator (I-1) in step c1), the polymerization is started and carried out for 30 to 90 minutes, preferably 45 to 75 minutes, to obtain a reaction mixture (RM-c1). (...)at least one inorganic free radical initiator (I-2) is added, and then, after the addition of initiator (I-2), polymerization is generally continued for 45 to 90 minutes, preferably 45 to 75 minutes, to obtain graft rubber copolymer (A). The process according to the invention ensures that all available monomers take part in the polymerization reaction and help to achieve a higher conversion rate. The reactivity and decomposition rate of the inorganic free radical initiator (...) (...)Plastics Handbook], Vieweg-Daumiller, volume V, (Polystyrol [Polystyrene]), Carl-Hanser-Verlag, Munich, 1969, pp. 122 ff., lines 12 ff.). Such copolymers prepared by mass (bulk) or solution polymerization in, for example, toluene or ethylbenzene, have proved to be particularly suitable. The process according to the invention leads to a higher conversion of the graft polymerization reaction and a significant reduction in residual monomers present in the graft rubber copolymer (A). (...)fine-particle butadiene rubber latex (S-A1) which is used for the agglomeration step was produced by emulsion polymerization using tert-dodecylmercaptan as chain transfer agent and potassium persulfate as initiator at temperatures from 60° to 80° C. The addition of potassium persulfate marked the beginning of the polymerization. The fine-particle butadiene rubber latex (S-A1) was cooled below 50° (...)were removed partially under vacuum (200 to 500 mbar) at temperatures below 50° C. which defines the end of the polymerization. Then the latex solids (in % per weight) were determined by evaporation of a sample at 180° C. for 25 min. in a d(...) At the same time when the monomer slug feed was completed, the polymerization was started by feeding cumene hydroperoxide (CHP) together with a potassium salt of disproportionated resin (amount of potassium dehydroabietate: 52 wt.-%, potass(...) The temperature was kept at 68° C. The polymerization was carried out for one further hour. Then, after addition of KPS the polymerization was continued for one further hour. The temperature was kept at 68° C. This boost addition of KPS as initiator ensures maximum conversion. Then, the polymerization was continued for one further hour. The reaction conditions of step c3) are as described for inventive Examples 1 and 2 above. Then, the polymerization was continued for one further hour. All other reaction conditions of the grafting steps c1) to c3) are as described for inventive Examples 1 and 2 above. Then, the polymerization was continued for one further hour. All other reaction conditions of the grafting steps c1) to c3) are as described for inventive Examples 1 and 2 above. The inventive process ensures that all available monomers take part in the polymerization reaction and help to achieve a higher conversion rate. The reactivity and decomposition rate of KPS—used in the final grafting step c3)—is also compar(...) (...)Mn of 2.4 and a melt flow rate (MFR) (220° C./10 kg load) of 65 g/10 minutes, produced by free radical solution polymerization. (...)Mn of 2.5 and a melt flow rate (MFR) (220° C./10 kg load) of 30 g/10 minutes, produced by free radical solution polymerization. TABLE 5 Composition of ABS molding compound set 1 Grade Formulation Comparative Exam-ComparativeComparativeResinsExample1Example1ple2Example3Example2 A-1 (CHP + CHP boost)27.4 A-2 (CHP + KPS (0.1) boost) 27.4 A-3 (CHP + KPS (0.2) boost(...) TABLE 6 Composition of ABS molding compound set 2 Grade Formulation Comparative ComparativeComparativeResinsExample1Example1Example2ExamplesExample2 A-1 (CHP + CHP boost)37 A-2 (CHP + KPS (0.1) boost) 37 A-3 (CHP + KPS (0.2) boost) 3(...) DESC (US20230013793) The invention discloses an emulsion polymerization process for the preparation of acrylonitrile-styrene-butadiene (ABS) graft copolymer latexes having considerably reduced residual monomer content, ABS graft copolymers obtained by said proc(...) In general, most manufacturers of ABS graft copolymers follow the emulsion polymerization method nowadays. It is known that ABS graft copolymers obtained by emulsion polymerization retain a higher amount of residual, unreacted monomers in comparison to ABS graft copolymers obtained by mass polymerization, but emulsion polymerized ABS graft copolymers have the advantage of better mechanical propert(...) An alternative route mostly followed is to add monomer scavenging chemicals or additives in the polymerization stage or later. However, these chemicals can also have impact on the final properties of the product and lead to additional cost (...) (...)an ABS latex is prepared by grafting styrene and acrylonitrile (SAN) on to a polybutadiene latex by emulsion polymerization using a redox initiator based on cumene hydroperoxide. Then, after a polymerization conversion of at least 90% in a separate vessel, an activated cumene hydroperoxide is added to the obtained ABS (...) (...)is obtained by grafting SAN on to a polybutadiene rubber latex (particle size of 250 to 500 nm) in an emulsion polymerization. In the graft copolymerization, in a first step, 10 to 30 wt.-% of the comonomer mixture together with a polystyre(...) When the conversion rate of the polymerization is at least 94%, in a third step, a redox polymerization initiator (I-3) is additionally added. Initiator (I-1) is preferably a redox initiator based on t-butylhydroperoxide; initiator (I-2) is(...) The graft rubber latex is obtained by emulsion polymerization of SAN co-monomers in presence of a polybutadiene rubber latex according to a fed batch process, wherein the initiator or the initiator (redox) system is added to the reaction mi(...) (...)an improved process for the preparation of an acrylonitrile-styrene-butadiene (ABS) graft copolymer by emulsion polymerization which does not alter any conditions or parameters of the butadiene rubber latex preparation and wherein no additi(...) - a) emulsion polymerization of butadiene or a mixture of butadiene and at least one monomer copolymerizable with butadiene to obtain at least one starting butadiene rubber latex (S-A1) having a median weight particle diameter D50 of equal(...)c) grafting of said at least one agglomerated butadiene rubber latex (A1) by emulsion polymerization of styrene and acrylonitrile, preferably in a weight ratio of 95:5 to 65:35, in presence of at least one agglomerated butadiene rubber late(...)polymerization for 30 to 90 minutes to obtain a reaction mixture (RM-c1); - c2) incremental feeding: - then, preferably within 5 hours, more preferably within 3 hours, to the reaction mixture obtained in step c1), - feeding the re(...)continuation of the polymerization for 30 to 90 minutes to obtain graft rubber copolymer (A). DESC (WO2021122694) The invention discloses an emulsion polymerization process for the preparation of acrylonitrile-styrene-butadiene (ABS) graft copolymer latexes having consid erably reduced residual monomer content, ABS graft copolymers obtained by said pro(...) In general, most manufacturers of ABS graft copolymers follow the emulsion polymerization method nowadays. It is known that ABS graft copolymers ob tained by emulsion polymerization retain a higher amount of residual, unreacted monomers in comparison to ABS graft copolymers obtained by mass polymeri zation, but emulsio(...) An alternative route mostly followed is to add monomer scavenging chemicals or additives in the polymerization stage or later. However, these chemicals can also have impact on the final properties of the product and lead to additional cost (...) (...)an ABS latex is prepared by grafting styrene and acrylonitrile (SAN) on to a polybutadiene latex by emulsion polymerization using a redox initiator based on cumene hydroper oxide. Then, after a polymerization conversion of at least 90% in a separate vessel, an activated cumene hydroperoxide is added to the obtained ABS(...) When the conversion rate of the polymerization is at least 94 %, in a third step, a re dox polymerization initiator (I-3) is additionally added. Initiator (1-1) is preferably a redox initiator based on t-butylhydroperoxide; initiator (I-2) (...) The graft rubber latex is obtained by emulsion polymerization of SAN co-monomers in presence of a polybutadiene rubber latex according to a fed batch process, wherein the initia tor or the initiator (redox) system is added to the reaction m(...) (...)an improved process for the prepa ration of an acrylonitrile-styrene-butadiene (ABS) graft copolymer by emulsion polymerization which does not alter any conditions or parameters of the butadi- ene rubber latex preparation and wherein no add(...) (...)for the preparation of a graft rubber copolymer (A), which process comprises the following steps: a) emulsion polymerization of butadiene or a mixture of butadiene and at least one monomer copolymerizable with butadiene to obtain at least o(...)nm (= graft substrate); c) grafting of said at least one agglomerated butadiene rubber latex (A1) by emulsion polymerization of styrene and acrylonitrile, preferably in a weight ratio of 95:5 to 65:35, in presence of at least one agglomerat(...) • polymerization for 30 to 90 minutes to obtain a reaction mixture (RM-c1 ); c2) incremental feeding: then, preferably within 5 hours, more preferably within 3 hours, to the re action mixture obtained in step d), • continuation of the polymerization for 30 to 90 minutes to obtain graft rubber copolymer (A). (...)or a mixture of butadiene and at least one monomer co-polymerizable with butadiene, is poly-merized by emulsion polymerization to obtain at least one starting butadiene rubber latex (S-A1) having a median weight particle diameter D50 of equ(...) The term “butadiene rubber latex” means polybutadiene latices produced by emulsion polymerization of butadiene and less than 50 wt.-% (based on the to tal amount of monomers used for the production of polybutadiene polymers) of one or more (...) Preferably for the emulsion polymerization a plant based, in particular a resin acid-based, emulsifier is used. More preferably as emulsifier only resin-acid based emulsifiers are used in step a). (...)emulsifiers, those are being used in particular for the pro duction of the starting rubber latices by emulsion polymerization that contain alkaline salts of the resin acids. Salts of the resin acids are also known as resin soaps. (...)sodium perbo rate as well as redox systems can be taken into consideration as initiators of the emulsion polymerization of butadiene or a styrene-butadiene mixture. (...)heavy-metal ions can be present in the reaction medium (see Houben-Weyl, Methoden d. Organischen Chemie, Volume 14/1 , pp. 263 - 297). (...)or a mixture of butadiene and at least one monomercopolymerizable with butadiene, is polymerized by emulsion polymerization us ing, in particular persulfates, in particular potassium persulfate, as an initiator and a resin-acid based emulsi(...) Moreover, salts, acids and bases can be used in the emulsion polymerization for producing the starting rubber latices. With acids and bases the pH value, with salts the viscosity of the latices is adjusted during the emulsion polymerisa tio(...) Polymerization temperature in the preparation of the starting butadiene rubber latices (S-A1) is generally 25°C to 160°C, preferably 40°C to 90°C. Work can be carried out under the usual temperature control, e.g. isothermally. It is also pos sible to carry out polymerization in such a way that the temperature difference between the beginning and the end of the reaction is at least 2 °C, or at leas(...) (...)monomers, emulsi fiers, molecular-weight regulators, initiators, bases, acids and salts at the be ginning of polymerization. Furthermore, it is also possible to first provide only a part of the substances used at the beginning of the polymerization, and to first provide other substances used only partially, and to feed the remaining part dur- ing the polymerization.It has proved to be advantageous to first provide only a part of the monomers and molecular-weight regulators up(...) After the polymerization is finished the starting rubber latex can be cooled down to 50°C or lower and as far as the monomer conversion is not completed the not reacted monomers, e.g. butadiene can be removed by devolatilization at re duced(...) (...)in a manner known in principle by applying suitable reaction conditions (e.g., high reaction temperature and/or polymerization up to high conversion as well as, optionally, addition of substances with a cross-linking effect for achieving a high gel content, or, e.g., low reaction temperature and/or termination of the polymerization reaction prior to the occurrence of a cross-linkage that is too co(...) (...)preferably in a weight ratio of 95:5 to 65:35, more preferably 80:20 to 70:30, are polymerized by emulsion polymerization in presence of at least one agglomer ated butadiene rubber latex (A1) to obtain a graft rubber copolymer (A) at a temp(...) Molecular-weight regulators may additionally be used in the graft polymerization step c) preferably in amounts of from 0.01 to 2 wt. %, particularly preferably in amounts of from 0.05 to 1 wt. % (in each case based on the total amount of monomers in the graft polymerization step). Suitable molecular-weight regula tors are, for example, alkylmercaptans, such as n-dodecyimercaptan, tert- do- decylme(...) (...)and rubber latex (A) - are used in step d).Then, after the addition of initiator (1-1) in step d), the polymerization is started and carried out for 30 to 90 minutes, preferably 45 to 75 minutes, to obtain a reaction mixture (RM-c1). (...)at least one inorganic free radical initiator (I-2) is added, and then, af ter the addition of initiator (I-2), polymerization is generally continued for 45 to 90 minutes, preferably 45 to 75 minutes, to obtain graft rubber copolymer (A). The process according to the invention ensures that all available monomers take part in the polymerization reaction and help to achieve a higher conversion rate. The reactivity and decomposition rate of the inorganic free radical initiator (...) (...)Plastics Handbook], Vieweg-Daumiller, volume V, (Polystyrol [Polystyrene]), Carl- Hanser-Verlag, Munich, 1969, pp. 122 ff. , lines 12 ff.). Such copolymers pre pared by mass (bulk) or solution polymerization in, for example, toluene or ethylbenzene, have proved to be particularly suitable. The process according to the invention leads to a higher conversion of the graft polymerization reaction and a significant reduction in residual monomers pre sent in the graft rubber copolymer (A). (...)fine-particle butadiene rubber latex (S-A1) which is used for the agglomera tion step was produced by emulsion polymerization using tert- dodecylmercaptan as chain transfer agent and potassium persulfate as initiator at temperatures from 60° to 80°C. The addition of potassium persulfate marked the beginning of the polymerization. The fine-particle butadiene rubber latex (S- A1) was cooled below 50(...)were removed par tially under vacuum (200 to 500 mbar) at temperatures below 50°C which de- fines the end of the polymerization. Then the latex solids (in % per weight) were determined by evaporation of a sample at 180°C for 25 min. in a dr(...) The polymerization was carried out for one further hour. Then, after addition of KPS the polymerization was continued for one further hour. The temperature was kept at 68°C. This boost addition of KPS as initiator ensures maximum conversion.Then, the obtained graft rubber latex (= graft rubber co(...) Then, the polymerization was continued for one further hour. The reaction conditions of step c3) are as described for inventive Examples 1 and 2 above. In the boost charging step c3) potassium persulphate was added to the reaction vessel (see Table 3).Then, the polymerization was continued for one further hour. All other reaction conditions of the grafting steps d) to c3) are as described (...) Then, the polymerization was continued for one further hour. All other reaction conditions of the grafting steps d) to c3) are as de scribed for inventive Examples 1 and 2 above. Table 4: Analysis of the residuals The inventive pro cess ensures that all available monomers take part in the polymerization reac- tion and help to achieve a higher conversion rate. The reactivity and decompo sition rate of KPS - used in the final grafting step c3) - is als(...) (...)Mw/Mn of 2.4 and a melt flow rate (MFR) (220°C/10 kg load) of 65 g/10 minutes, produced by free radical solution polymerization. (...)Mw/Mn of 2.5 and a melt flow rate (MFR) (220°C/10 kg load) of 30 g/10 minutes, produced by free radical solution polymerization.Additives/Processing aids (C) DESC (CN115103865) The invention relates to an emulsion polymerization process for preparing acrylonitrile-styrene-butadiene (ABS) graft copolymer latices, wherein the graft copolymer latices prepared have a significantly reduced residual monomer content, to (...) Generally, most ABS graft copolymer manufacturers now employ emulsion polymerization. It is known that ABS graft copolymers obtained by emulsion polymerization retain higher amounts of residual unreacted monomers than ABS graft copolymers obtained by bulk polymerization, but that emulsion polymerized ABS graft copolymers have the advantage of better mechanical properties. (...)alternative strategy that is mainly followed is the addition of monomer scavengers or additives at or after the polymerization stage. However, the addition of these chemicals also has an impact on the final properties of the product and lea(...) (...)ABS latex is first prepared by grafting Styrene and Acrylonitrile (SAN) onto a polybutadiene latex by emulsion polymerization using a redox initiator based on cumene hydroperoxide. Then, after the polymerization conversion rate was at least 90% in a separate vessel, activated cumene hydroperoxide was added to the obtai(...) (...)graft latex is obtained by grafting SAN onto a polybutadiene latex (particle size of 250 to 500nm) in emulsion polymerization. In the graft copolymerization, in a first step, an initiator (I-1) is added to 10 to 30% by weight of the comonom(...) When the polymerization conversion is at least 94%, in the third step, a redox polymerization initiator (I-3) is additionally added. The initiator (I-1) is preferably a redox initiator based on tert-butyl hydroperoxide; the initiator (I-2) (...) The graft latex is obtained by emulsion polymerization of SAN comonomers in the presence of polybutadiene latex according to the fed-batch process, in which an initiator or initiator (redox) system is added to the reaction mixture in specif(...) (...)an improved process for the preparation of acrylonitrile-styrene-butadiene (ABS) graft copolymers by emulsion polymerization which does not change any conditions or parameters of the preparation of the butadiene rubber latex and in which no(...) a) carrying out an emulsion polymerization of butadiene or a mixture of butadiene and at least one monomer copolymerizable with butadiene to obtain at least one median particle diameter D 50 A starting butadiene rubber latex (S-A1) equal to(...) c) carrying out an emulsion polymerization of styrene and acrylonitrile in the presence of said at least one polybutadiene rubber latex (A1) at a temperature of from 40 to 90 ℃ to obtain a grafted rubber copolymer (A), wherein the weight ra(...) Polymerization for 30 to 90 minutes to give a reaction mixture (RM-c 1) And continuing the polymerization for 30 to 90 minutes to obtain the graft rubber copolymer (A). The term "butadiene rubber latex" refers to polybutadiene latex prepared by emulsion polymerization of butadiene and less than 50 weight percent (based on the total amount of monomers used to produce the polybutadiene polymer) of one or mor(...) For the emulsion polymerization, preference is given to using emulsifiers based on vegetable origin, in particular based on resin acids. It is more preferred to use only resin acid based emulsifiers as emulsifiers in step a). (...)are used in particular for the production of starting latices containing basic salts of resin acids by emulsion polymerization. Salts of resin acids are also known as resin soaps. In step a) of the process of the invention, as initiators for the emulsion polymerization of butadiene or styrene-butadiene mixtures, use may be made of inorganic and organic peroxides, for example hydrogen peroxide, di-tert-butyl peroxide,(...) (...)heavy metal ions to be present in the reaction medium (see Houben-Weyl, methods of organic chemistry, Vol. 14/1, pp. 263-297). More preferably butadiene or butadiene and at least one monomer copolymerizable with butadiene, by emulsion polymerization, in particular using persulfates, in particular potassium persulfate, as initiator and resin acid based emulsifiers t(...) In addition, salts, acids and bases can be used in the emulsion polymerization to produce the starting latex. The pH is adjusted using acids and bases, and the viscosity of the latex can be adjusted during the emulsion polymerization process using salts. Examples of the acid include sulfuric acid, hydrochloric acid, ph(...) The polymerization temperature for preparing the starting butadiene rubber latex (S-A1) is usually from 25 ℃ to 160 ℃, preferably from 40 ℃ to 90 ℃. This can be carried out under conventional temperature control, for example isothermally. The polymerization can also be carried out in such a way that the temperature difference between the start and the end of the reaction (starting from a lower tem(...) (...)weight regulators, initiators, bases, acids and salts, can be initially provided at the beginning of the polymerization. Alternatively, it is also possible to provide only a portion of the material used at the beginning of the polymerization and then to add the remainder during the polymerization. It has proven advantageous to first provide only part of the monomers and molecular weight regulators(...) After completion of the polymerization, the starting rubber latex may be cooled to 50 ℃ or less, and if the monomer conversion is not complete, unreacted monomers such as butadiene, if necessary, may be removed by reduced pressure devolatil(...) (...)in a known manner by applying suitable reaction conditions (for example, high reaction temperatures and/or polymerization to high conversion and, optionally, addition of substances having a crosslinking effect to achieve a high gel content (...)a high gel content or, on the other hand, for example, low reaction temperatures and/or termination of the polymerization reaction before full crosslinking has taken place and, optionally, addition of molecular weight regulators, for exampl(...) The conversion of the monomers in the emulsion polymerization (calculated from the solids content of the sample obtained and the sum of the masses of the monomers used) is preferably greater than 50%, more preferably greater than 60%, parti(...) In step c) of the process of the invention, the graft rubber copolymer (A) is obtained by emulsion polymerization of styrene and acrylonitrile, preferably in a weight ratio of 95:5 to 65:35, more preferably 80:20 to 70:30, in the presence o(...) Molecular weight regulators may additionally be used in the graft polymerization step c), preferably in amounts of from 0.01 to 2% by weight, particularly preferably in amounts of from 0.05 to 1% by weight (based in each case on the total amount of monomers in the graft polymerization step). Suitable molecular weight regulators are, for example, alkyl mercaptans, such as n-dodecyl mercaptan, tert-(...) After addition of the initiator (I-1) in step c1), polymerization is started and carried out for 30 to 90 minutes, preferably for 45 to 75 minutes, giving a reaction mixture (RM-c 1). (...)to the reaction mixture (RM-c2) obtained in step c2), and then, after the addition of the initiator (I-2), the polymerization is generally continued for 45 to 90 minutes, preferably 45 to 75 minutes, to give the graft rubber copolymer (A). The process of the present invention ensures that all available monomers participate in the polymerization reaction and helps to achieve higher conversions. The inorganic free radical initiator (I-2) has a relatively high reactivity and dec(...) For example, such copolymers prepared by bulk or solution polymerization in toluene or ethylbenzene have proven particularly suitable. The process of the present invention can lead to higher conversions of the graft polymerization reaction, with a significant reduction in the residual monomers present in the graft rubber copolymer (A). The fine particle butadiene rubber latex (S-a1) used in the agglomeration step was prepared by emulsion polymerization at a temperature of 60 ° to 80 ℃ using t-dodecyl mercaptan as a chain transfer agent and potassium persulfate as an initiator. The addition of potassium persulfate marked the start of the polymerization reaction. The end of the polymerization is marked by the fact that the fine-particle butadiene rubber latex (S-A1) is cooled to below 50 ℃ and the unreacted m(...) (...)potassium rosinate: 52 wt%, potassium rosinate: 0 wt%) were fed together as an aqueous solution to initiate polymerization, and an aqueous solution of glucose, tetrasodium pyrophosphate (TSPP) and iron sulfate (II) was fed to the reactor over 5 minutes. The temperature was maintained at 68 ℃. The polymerizatio(...)
US20210355310 EP3856839 CN113166509 KR10-2021-0065124 IN202147018403 WO2020/064594 | INEOS STYROLUTION | 2018-09-25 2019-09-23 | (EP3856839) Heat resistant abs composition with reduced odor for automotive interior application | (EP3856839) A heat resistant ABS thermoplastic molding composition with reduced odor can be employed for automotive interior applications if it comprises a graft copolymer (A) based on a diene rubber latex substrate with a SAN graft sheath; a SAN matrix polymer (B) and specific amounts of additives such as fatty acid amides or fatty acid esters,metal oxides such as MgO, CaO or ZnO, antioxidants and a silicon oil having a kinematic viscosity in the range of from 25000 to 80000 centi Stokes. | (US20210355310) 1-16. (canceled) 17. A thermoplastic molding composition comprising components A, B, C1, C2, C3, C4, C5, and D: (A) 15 to 44.2 wt.-% of at least one graft copolymer (A) consisting of 15 to 60 wt.-% of a graft sheath (A2) and 40 to 85 wt.-% of a graft substrate (A1), wherein (A1) is an agglomerated butadiene rubber latex and wherein (A1) and (A2) sum up to 100 wt.-%, obtained by emulsion polymerization of styrene and acrylonitrile in a weight ratio of 95:5 to 65:35 to obtain a graft sheath (A2), wherein the styrene and/or acrylonitrile is optionally replaced partially by alpha-methylstyrene, methyl methacrylate, maleic anhydride, or mixtures thereof, in the presence of at least one agglomerated butadiene rubber latex (A1) with a median weight particle diameter D50 of 150 to 800 nm, where the agglomerated rubber latex (A1) is obtained by agglomeration of at least one starting butadiene rubber latex (S-A1) having a median weight particle diameter D50 of equal to or less than 120 nm; (B) 55 to 84.2 wt.-% of at least one copolymer (B) of styrene and acrylonitrile or alpha-methylstyrene and acrylonitrile in a weight ratio of from 95:5 to 50:50, wherein the styrene, alpha-methylstyrene, and/or acrylonitrile is optionally replaced partially by methyl methacrylate, maleic anhydride, and/or 4-phenylstyrene; wherein copolymer (B) has a weight average molar mass MW of 95,000 to 250,000 g/mol; (C1) 0.65 to 1.20 wt.-% of at least one fatty acid amide or fatty acid amide derivative (C1); (C2) 0 to 0.40 wt.-% of at least one fatty acid metal salt (C2); (C3) 0.05 to 0.30 wt.-% of at least one metal oxide selected from MgO, CaO, and ZnO (C3); (C4) 0.05 to 0.80 wt.-% of at least one antioxidant (C4); (C5) 0.05 to 0.30 wt.-% silicon oil (C5) having a kinematic viscosity in the range of from 25000 to 80000 centi Stokes; and (D) 0 to 5 wt.-% of at least one further additive/processing aid (D) different from (C1) to (C5), in particular UV absorbing additives, dyes, and/or pigments; wherein components A, B, C1, C3, C4, C5, and, if present, C2 and/or D, sum to 100 wt.-%. 18. A thermoplastic molding composition comprising components A, B, E1, E2, E3, E4, and F: (A) 15 to 44.1 wt.-% of at least one graft copolymer (A) consisting of 15 to 60 wt.-% of a graft sheath (A2) and 40 to 85 wt.-% of a graft substrate (A1), wherein (A1) is an agglomerated butadiene rubber latex and wherein (A1) and (A2) sum up to 100 wt.-%, obtained by emulsion polymerization of styrene and acrylonitrile in a weight ratio of 95:5 to 65:35 to obtain a graft sheath (A2), wherein the styrene and/or acrylonitrile is optionally replaced partially by alpha-methylstyrene, methyl methacrylate, maleic anhydride, or mixtures thereof, in the presence of at least one agglomerated butadiene rubber latex (A1) with a median weight particle diameter D50 of 150 to 800 nm, where the agglomerated rubber latex (A1) is obtained by agglomeration of at least one starting butadiene rubber latex (S-A1) having a median weight particle diameter D50 of equal to or less than 120 nm; (B) 55 to 84.1 wt.-% of at least one copolymer (B) of styrene and acrylonitrile or alpha-methylstyrene and acrylonitrile in a weight ratio of from 95:5 to 50:50, wherein the styrene, alpha-methylstyrene, and/or acrylonitrile is optionally partially replaced by methyl methacrylate, maleic anhydride, and/or 4-phenylstyrene; wherein copolymer (B) has a weight average molar mass Mw of 95,000 to 250,000 g/mol; (E1) 0.15 to 0.40 wt.-% of at least one metal oxide selected from MgO, CaO, and ZnO (E1); (E2) 0.05 to 0.80 wt.-% of at least one antioxidant (E2); (E3) 0.05 to 0.30 wt.-% silicon oil (E3) having a kinematic viscosity in the range of from 30000 to 80000 centi Stokes; (E4) 0.65 to 1.20 wt.-% of at least one fatty acid ester (E4); (F) 0 to 5 wt.-% of at least one further additive/processing aid (F) different from (E1) to (E4), provided that fatty acid metal salts are excluded; wherein components A, B, E1, E2, E3, E4, and, if present, F, sum to 100 wt.-%. 19. The thermoplastic molding composition of claim 17, wherein graft copolymer (A) is obtained by emulsion polymerization by use of a rosin acid-based emulsifier. 20. The thermoplastic molding composition of claim 18, wherein graft copolymer (A) is obtained by emulsion polymerization by use of a rosin acid-based emulsifier. 21. The thermoplastic molding composition of claim 17, wherein copolymer (B) is a copolymer (B-1) of styrene and acrylonitrile in a weight ratio of from 78:22 to 65:35, having a weight average molar mass Mw of 110,000 to 150,000 g/mol. 22. The thermoplastic molding composition of claim 18, wherein copolymer (B) is a copolymer (B-2) of styrene and acrylonitrile in a weight ratio of from 78:22 to 65:35, having a weight average molar mass Mw of 150,000 to 225,000 g/mol. 23. The thermoplastic molding composition of claim 17, wherein component (C5) is a silicon oil having a kinematic viscosity in the range of from 45000 to 70000 centi Stokes. 24. The thermoplastic molding composition of claim 18, wherein component (E3) is a silicon oil having a kinematic viscosity in the range of from 45000 to 70000 centi Stokes. 25. The thermoplastic molding composition of claim 17, comprising components: 18 to 33.97 wt.-% component (A); 65 to 80.97 wt.-% component (B); 0.70 to 1.20 wt.-% component (C1); 0 to 0.35 wt.-% component (C2); 0.08 to 0.20 wt.-% component (C3); 0.15 to 0.70 wt.-% component (C4); 0.10 to 0.25 wt.-% component (C5); and 0 to 3 wt.-% component (D). 26. (canceled) 27. The thermoplastic molding composition of claim 18, comprising components: 17 to 29.9 wt.-% component (A); 69 to 81.9 wt.-% component (B); 0.15 to 0.35 wt.-% component (E1); 0.15 to 0.70 wt.-% component (E2); 0.10 to 0.25 wt.-% component (E3); 0.70 to 1.20 wt.-% component (E4); and 0 to 3 wt.-% component (F). 28. (canceled) 29. The thermoplastic molding composition of claim 17, wherein (C1) is a stearic acid amide or stearic acid amide derivative. 30. The thermoplastic molding composition of claim 18, wherein (E4) is a stearic acid ester. 31. A process for the preparation of the thermoplastic molding composition of claim 17 by melt mixing the components (A), (B), (C1), (C2), (C3), (C4), (C5), and, if present, (C2) and/or (D), at temperatures in the range of from 160° C. to 300° C. 32. A process for the preparation of the thermoplastic molding composition of claim 18 by melt mixing the components (A), (B), (E1), (E2), (E3), (E4), and, if present, (F), at temperatures in the range of from 160° C. to 300° C. 33. A method of producing a shaped article, comprising the thermoplastic molding composition of claim 17. 34. A method of producing a shaped article, comprising the thermoplastic molding composition of claim 18. 35. A shaped article made from the thermoplastic molding composition of claim 17. 36. A shaped article made from the thermoplastic molding composition of claim 18. 37. A method of using the thermoplastic molding composition of claim 17 for applications in the automotive sector. 38. A method of using the thermoplastic molding composition of claim 18 for applications in the automotive sector. | (EP3856839A1) PENDING (US20210355310A1) PENDING (WO202064594A1) LAPSED (CN113166509A) PENDING (KR20210065124A) PENDING (IN202147018403A) PENDING | (CN113166509) It is advantageous to use alkaline soaps from the sodium or potassium salts of disproportionated and/or dehydrated and/or hydrated and/or partially hydrated gum rosins having a dehydroabietic acid content of at least 30% by weight and an abietic acid content of at most 1% by weight. In most of these modifications, the root cause of the odor was not eliminated. | (US20210355310) 17 . A thermoplastic molding composition comprising components A, B, C1, C2, C3, C4, C5, and D: (A) 15 to 44.2 wt.-% of at least one graft copolymer (A) consisting of 15 to 60 wt.-% of a graft sheath (A2) and 40 to 85 wt.-% of a graft substrate (A1), wherein (A1) is an agglomerated butadiene rubber latex and wherein (A1) and (A2) sum up to 100 wt.-%, obtained by emulsion polymerization of styrene and acrylonitrile in a weight ratio of 95:5 to 65:35 to obtain a graft sheath (A2), wherein the styrene and/or acrylonitrile is optionally replaced partially by alpha-methylstyrene, methyl methacrylate, maleic anhydride, or mixtures thereof, in the presence of at least one agglomerated butadiene rubber latex (A1) with a median weight particle diameter D50 of 150 to 800 nm, where the agglomerated rubber latex (A1) is obtained by agglomeration of at least one starting butadiene rubber latex (S-A1) having a median weight particle diameter D50 of equal to or less than 120 nm; (B) 55 to 84.2 wt.-% of at least one copolymer (B) of styrene and acrylonitrile or alpha-methylstyrene and acrylonitrile in a weight ratio of from 95:5 to 50:50, wherein the styrene, alpha-methylstyrene, and/or acrylonitrile is optionally replaced partially by methyl methacrylate, maleic anhydride, and/or 4-phenylstyrene; wherein copolymer (B) has a weight average molar mass MW of 95,000 to 250,000 g/mol; (C1) 0.65 to 1.20 wt.-% of at least one fatty acid amide or fatty acid amide derivative (C1); (C2) 0 to 0.40 wt.-% of at least one fatty acid metal salt (C2); (C3) 0.05 to 0.30 wt.-% of at least one metal oxide selected from MgO, CaO, and ZnO (C3); (C4) 0.05 to 0.80 wt.-% of at least one antioxidant (C4); (C5) 0.05 to 0.30 wt.-% silicon oil (C5) having a kinematic viscosity in the range of from 25000 to 80000 centi Stokes; and (D) 0 to 5 wt.-% of at least one further additive/processing aid (D) different from (C1) to (C5), in particular UV absorbing additives, dyes, and/or pigments; wherein components A, B, C1, C3, C4, C5, and, if present, C2 and/or D, sum to 100 wt.-%. 18 . A thermoplastic molding composition comprising components A, B, E1, E2, E3, E4, and F: (A) 15 to 44.1 wt.-% of at least one graft copolymer (A) consisting of 15 to 60 wt.-% of a graft sheath (A2) and 40 to 85 wt.-% of a graft substrate (A1), wherein (A1) is an agglomerated butadiene rubber latex and wherein (A1) and (A2) sum up to 100 wt.-%, obtained by emulsion polymerization of styrene and acrylonitrile in a weight ratio of 95:5 to 65:35 to obtain a graft sheath (A2), wherein the styrene and/or acrylonitrile is optionally replaced partially by alpha-methylstyrene, methyl methacrylate, maleic anhydride, or mixtures thereof, in the presence of at least one agglomerated butadiene rubber latex (A1) with a median weight particle diameter D50 of 150 to 800 nm, where the agglomerated rubber latex (A1) is obtained by agglomeration of at least one starting butadiene rubber latex (S-A1) having a median weight particle diameter D50 of equal to or less than 120 nm; (B) 55 to 84.1 wt.-% of at least one copolymer (B) of styrene and acrylonitrile or alpha-methylstyrene and acrylonitrile in a weight ratio of from 95:5 to 50:50, wherein the styrene, alpha-methylstyrene, and/or acrylonitrile is optionally partially replaced by methyl methacrylate, maleic anhydride, and/or 4-phenylstyrene; wherein copolymer (B) has a weight average molar mass Mw of 95,000 to 250,000 g/mol; (E1) 0.15 to 0.40 wt.-% of at least one metal oxide selected from MgO, CaO, and ZnO (E1); (E2) 0.05 to 0.80 wt.-% of at least one antioxidant (E2); (E3) 0.05 to 0.30 wt.-% silicon oil (E3) having a kinematic viscosity in the range of from 30000 to 80000 centi Stokes; (E4) 0.65 to 1.20 wt.-% of at least one fatty acid ester (E4); (F) 0 to 5 wt.-% of at least one further additive/processing aid (F) different from (E1) to (E4), provided that fatty acid metal salts are excluded; wherein components A, B, E1, E2, E3, E4, and, if present, F, sum to 100 wt.-%. | (US20210355310) The invention further provides for the use of the inventive thermoplastic molding composition for the production of shaped articles. The invention is directed to heat resistant ABS thermoplastic molding compositions that exhibit a low odor along with good mechanical properties, a process for their preparation and its use, in particular for automotive interior applications. Thus, it is an object of the invention to provide an improved low-odor heat resistant ABS thermoplastic molding composition and a process for its preparation which does not have the afore-mentioned disadvantages and is suitable for automotive interior application. One subject of the invention is a thermoplastic molding composition comprising (or consisting of) components A, B, C1, C2, C3, C4, C5 and D: (A) 15 to 44.2 wt.-% of at least one graft copolymer (A) consisting of 15 to 60 wt.-% of a graft sheath (A2) and 40 to 85 wt.-% of a graft substrate-an agglomerated butadiene rubber latex-(A1), where (A1) and (A2) sum up to 100 wt.-%, obtained by emulsion polymerization of styrene and acrylonitrile in a weight ratio of 95:5 to 65:35 to obtain a graft sheath (A2), it being possible for styrene and/or acrylonitrile to be replaced partially (less than 50 wt.-%) by alpha-methylstyrene, methyl methacrylate or maleic anhydride or mixtures thereof, in the presence of at least one agglomerated butadiene rubber latex (A1) with a median weight particle diameter D50 of 150 to 800 nm, where the agglomerated rubber latex (A1) is obtained by agglomeration of at least one starting butadiene rubber latex (S-A1) having a median weight particle diameter D50 of equal to or less than 120 nm, preferably equal to or less than 110 nm; (B) 55 to 84.2 wt.-% of at least one copolymer (B) of styrene and acrylonitrile or alpha-methylstyrene and acrylonitrile, preferably styrene and acrylonitrile, in a weight ratio of from 95:5 to 50:50, preferably 78:22 to 55:45, more preferably 75:25 to 65:35, it being possible for styrene, alpha-methylstyrene and/or acrylonitrile to be partially (less than 50 wt.-%) replaced by methyl methacrylate, maleic anhydride and/or 4-phenylstyrene; wherein copolymer (B) has a weight average molar mass Mw of 95,000 to 250,000 g/mol, preferably 100,000 to 225,000 g/mol, more preferably 110,000 to 190,000 g/mol, most preferred 120,000 to 190,000 g/mol; (C1) 0.65 to 1.20 wt.-% of at least one fatty acid amide or fatty acid amide derivative (C1), preferably stearic acid amide or stearic acid amide derivative, in particular ethylene bis-stearamide; (C2) 0 to 0.40 wt.-% of at least one fatty acid metal salt (C2), preferably Ca, Mg or Zn stearate, more preferably Mg stearate; (C3) 0.05 to 0.30 wt.-% of at least one metal oxide (C3) selected from MgO, CaO or ZnO, in particular MgO; (C4) 0.05 to 0.80 wt.-% of at least one antioxidant (C4); (C5) 0.05 to 0.30 wt.-% silicon oil (C5) having a kinematic viscosity in the range of from 25000 to 80000 centi Stokes, preferably 30000 to 60000 centi Stokes; and (D) 0 to 5 wt.-% of at least one further additive/processing aid (D) different from (C1) to (C5), in particular UV absorbing additives, dyes and/or pigments; where components A, B, C1, C3, C4, C5 and, if present, C2 and/or D, sum to 100 wt.-%. A further subject of the invention is a thermoplastic molding composition comprising (or consisting of) components A, B, E1, E2, E3, E4 and F: (A) 15 to 44.1 wt.-% of at least one graft copolymer (A) consisting of 15 to 60 wt.-% of a graft sheath (A2) and 40 to 85 wt.-% of a graft substrate-an agglomerated butadiene rubber latex-(A1), where (A1) and (A2) sum up to 100 wt.-%, obtained by emulsion polymerization of styrene and acrylonitrile in a weight ratio of 95:5 to 65:35 to obtain a graft sheath (A2), it being possible for styrene and/or acrylonitrile to be replaced partially (less than 50 wt.-%) by alpha-methylstyrene, methyl methacrylate or maleic anhydride or mixtures thereof, in the presence of at least one agglomerated butadiene rubber latex (A1) with a median weight particle diameter D50 of 150 to 800 nm, where the agglomerated rubber latex (A1) is obtained by agglomeration of at least one starting butadiene rubber latex (S-A1) having a median weight particle diameter D50 of equal to or less than 120 nm, preferably equal to or less than 110 nm; (B) 55 to 84.1 wt.-% of at least one copolymer (B) of styrene and acrylonitrile or alpha-methylstyrene and acrylonitrile, preferably styrene and acrylonitrile, in a weight ratio of from 95:5 to 50:50, preferably 78:22 to 55:45, more preferably 75:25 to 65:35, it being possible for styrene, alpha-methylstyrene and/or acrylonitrile to be partially (less than 50 wt.-%) replaced by methyl methacrylate, maleic anhydride and/or 4-phenylstyrene; wherein copolymer (B) has a weight average molar mass Mw of 95,000 to 250,000 g/mol, preferably 100,000 to 225,000 g/mol, more preferably 110,000 to 190,000 g/mol, most preferred 120,000 to 190,000 g/mol; (E1) 0.05 to 0.30 wt.-% of at least one metal oxide (E1) selected from MgO, CaO or ZnO, in particular MgO; (E2) 0.05 to 0.80 wt.-% of at least one antioxidant (E2); (E3) 0.05 to 0.30 wt.-% silicon oil (E3) having a kinematic viscosity in the range of from 30000 to 80000 centi Stokes; (E4) 0.65 to 1.20 wt.-% of at least one fatty acid ester (E4), preferably a stearic acid ester, in particular pentaerythritol tetrastearate (PETS); (F) 0 to 5 wt.-% of at least one further additive/processing aid (F) different from (E1) to (E4), in particular UV light absorbing additives, dyes and/or pigments, provided that fatty acid metal salts, in particular Ca, Mg or Zn stearates, are excluded | APD 2021-04-21 DESC (US20210355310) The preparation of graft copolymer (A) by emulsion polymerization is described in detail in WO 2012/022710. Preferably for the emulsion polymerization process a plant based, in particular a rosin acid-based emulsifier, is used. (...)prepared by a process comprising the steps: α) synthesis of starting butadiene rubber latex (S-A1) by emulsion polymerization, β) agglomeration of latex (S-A1) to obtain the agglomerated butadiene rubber latex (A1) and γ) grafting of the ag(...) (...)5 to 8 of WO 2012/022710 A1. Preferably the starting butadiene rubber latices (S-A1) are produced by an emulsion polymerization process using metal salts, in particular persulfates (e.g. potassium persulfate), as an initiator and a rosin-ac(...) (...)emulsifiers, those are being used in particular for the production of the starting rubber latices by emulsion polymerization that contain alkaline salts of the rosin acids. Salts of the rosin acids are also known as rosin soaps. Polymerization temperature in the preparation of the starting rubber latices (S-A1) is generally 25° C. to 160° C., preferably 40° C. to 90° C. Further details to the addition of the monomers, the emulsifier and the initiator are described (...) Graft copolymer (A) is obtained by emulsion polymerization of styrene and acrylonitrile—optionally partially replaced by alpha-methylstyrene, methyl methacrylate and/or maleic anhydride—in a weight ratio of 95:5 to 65:35 to obtain a graft s(...) Preferably the graft polymerization is carried out by use of a redox catalyst system, e.g. with cumene hydroperoxide or tert.-butyl hydroperoxide as preferable hydroperoxides. For the other components of the redox catalyst system, any reduc(...) (...)be used for the graft sheath (A2) are added and polymerized, and this is followed by a controlled addition and polymerization of the remaining amount of monomers used for the graft sheath (A2) till they are consumed in the reaction to incre(...) Further details to polymerization conditions, emulsifiers, initiators, molecular weight regulators used in grafting step γ) are described in WO 2012/022710. (...)Plastics Handbook], Vieweg-Daumiller, volume V, (Polystyrol [Polystyrene]), Carl-Hanser-Verlag, Munich, 1969, pp. 122 ff., lines 12 ff.). Such copolymers prepared by mass (bulk) or solution polymerization in, for example, toluene or ethylbenzene, have proved to be particularly suitable. (...)according to the embodiment as hereinbefore described wherein graft copolymer (A) is obtained by emulsion polymerization by use of rosin based emulsifier. (...)according to the embodiment as hereinbefore described wherein graft copolymer (A) is obtained by emulsion polymerization by use of rosin based emulsifier. (...)fine-particle butadiene rubber latex (S-A1) which is used for the agglomeration step was produced by emulsion polymerization using tert-dodecylmercaptan as chain transfer agent and potassium persulfate as initiator at temperatures from 60° to 80° C. The addition of potassium persulfate marked the beginning of the polymerization. (...)were removed partially under vacuum (200 to 500 mbar) at temperatures below 50° C. which defines the end of the polymerization. At the same time when the monomer feed started the polymerization was started by feeding 0.15 wt.-parts cumene hydroperoxide together with 0.57 wt.-parts of a potassium salt of disproportionated rosin (amount of potassium dehydroabietate: 5(...) The polymerization was carried out for further 2 hours at 75° C. and then the graft rubber latex (=graft copolymer A) was cooled to ambient temperature. The graft rubber latex was stabilized with ca. 0.6 wt.-parts of a phenolic antioxidant (...) (...)Mn of 2.3 and a melt flow rate (MFR) (220° C./10 kg load) of 30 mL/10 minutes, produced by free radical solution polymerization. (...)2.5 and a melt flow rate (MFR) (220° C./10 kg load) of 6 to 7 mL/10 minutes, produced by free radical solution polymerization. DESC (US20210355310) (...)as component I) a SAN-copolymer 1) as matrix polymer and at least one graft copolymer 2) obtained by emulsion polymerization of styrene and acrylonitrile (AN content 5 to 50 wt.-%, examples 14 wt.-%) in presence of a polybutadiene rubber, a(...) (...)obtained by emulsion polymerization of styrene and acrylonitrile in a weight ratio of 95:5 to 65:35 to obtain a graft sheath (A2), it being possible for styrene and/or acrylonitrile to be replaced partially (less than 50 wt.-%) by alpha-met(...) (...)an agglomerated butadiene rubber latex—(A1), where (A1) and (A2) sum up to 100 wt.-%, obtained by emulsion polymerization of styrene and acrylonitrile in a weight ratio of 95:5 to 65:35 to obtain a graft sheath (A2), it being possible for s(...) Preferably graft copolymer (A) is obtained by emulsion polymerization of styrene and acrylonitrile in a weight ratio of 80:20 to 65:35, preferably 74:26 to 70:30, to obtain a graft sheath (A2), it being possible for styrene and/or acrylonit(...) The term “butadiene rubber latex” means polybutadiene latices produced by emulsion polymerization of butadiene and less than 50 wt.-% (based on the total amount of monomers used for the production of polybutadiene polymers) of one or more m(...) DESC (WO202064594) (...)as component I) a SAN-copolymer 1 ) as matrix polymer and at least one graft copolymer 2) obtained by emulsion polymerization of styrene and acrylonitrile (AN content 5 to 50 wt.-%, examples 14 wt.-%) in presence of a polybutadiene rubber, (...) (...)an agglomerated butadiene rubber latex - (A1 ), where (A1 ) and (A2) sum up to 100 wt.-%, obtained by emulsion polymerization of styrene and acrylonitrile in a weight ratio of 95:5 to 65:35 to obtain a graft sheath (A2), it being possible f(...) (...)an agglomerated butadiene rubber latex - (A1 ), where (A1 ) and (A2) sum up to 100 wt.-%, obtained by emulsion polymerization of styrene and acrylonitrile in a weight ratio of 95:5 to 65:35 to obtain a graft sheath (A2), it being possible f(...) (...)latex - (A1 ), where (A1 ) and (A2) sum up to 100 wt.-%.Preferably graft copolymer (A) is obtained by emulsion polymerization of styrene and acrylonitrile in a weight ratio of 80:20 to 65:35, preferably 74:26 to 70:30, to obtain a graft she(...) (...)equal to or less than 87 nm.The term“butadiene rubber latex” means polybutadiene latices produced by emulsion polymerization of butadiene and less than 50 wt.-% (based on the total amount of monomers used for the production of polybutadiene(...) The preparation of graft copolymer (A) by emulsion polymerization is described in detail in WO 2012/022710. Preferably for the emulsion polymerization process a plant based, in particular a rosin acid-based emulsifier, is used. (...)prepared by a process comprising the steps: a) synthesis of starting butadiene rubber latex (S-A1 ) by emulsion polymerization, b) agglomeration of latex (S-A1 ) to obtain the agglomerated butadiene rubber latex (A1 ) and y) grafting of the(...) (...)to 8 of WO 2012/022710 A1. Preferably the starting butadiene rubber lati ces (S-A1 ) are produced by an emulsion polymerization process using metal salts, in particular persulfates (e.g. potassium persulfate), as an initiator and a rosin-ac(...) (...)emulsifiers, those are being used in particular for the production of the starting rubber latices by emulsion polymerization that contain alkaline salts of therosin acids. Salts of the rosin acids are also known as rosin soaps. Polymerization temperature in the preparation of the starting rubber latices (S-A1 ) is generally 25°C to 160°C, preferably 40°C to 90°C. Further details to the addition of the monomers, the emulsifier and the initiator are described in WO (...) Graft copolymer (A) is obtained by emulsion polymerization of styrene and acrylonitrile - optionally partially replaced by alpha-methylstyrene, methyl methacrylate and/or ma- leic anhydride - in a weight ratio of 95:5 to 65:35 to obtain a g(...) Preferably the graft polymerization is carried out by use of a redox catalyst system, e.g. with cumene hydroperoxide or tert. -butyl hydroperoxide as preferable hydroperoxides. For the other components of the redox catalyst system, any redu(...) (...)be used for the graft sheath (A2) are added and polymerized, and this is followed by a controlled addition and polymerization of the remaining amount of monomers used for the graft sheath (A2) till they are consumed in the reaction to incre(...) Further details to polymerization conditions, emulsifiers, initiators, molecular weight regulators used in grafting step g) are described in WO 2012/022710. (...)Plastics Handbook], Vieweg-Daumiller, volume V, (Polystyrol [Polystyrene]), Carl-Hanser-Verlag, Munich,1969, pp. 122 ff., lines 12 ff.). Such copolymers prepared by mass (bulk) or solution polymerization in, for example, toluene or ethylbenzene, have proved to be particularly suitable. (...)according to the embodiment as hereinbefore described wherein graft copolymer (A) is obtained by emulsion polymerization by use of rosin based emulsifier. (...)according to the embodiment as hereinbefore described wherein graft copolymer (A) is obtained by emulsion polymerization by use of rosin based emulsifier. (...)fine-particle butadiene rubber latex (S-A1 ) which is used for the agglomeration step was produced by emulsion polymerization using tert-dodecylmercaptan as chain transfer agent and potassium persulfate as initiator at temperatures from 60° to 80°C. The addition of potassium persulfate marked the beginning of the polymerization. (...)were removed partially under vacuum (200 to 500 mbar) at temperatures below 50°C which defines the end of the polymerization. At the same time when the monomer feed started the polymerization was started by feeding 0.15 wt.-parts cumene hydroperoxide together with 0.57 wt.-parts of a potassi- um salt of disproportionated rosin (amount of potassium dehydroabietate:(...) The polymerization was carried out for further 2 hours at 75°C and then the graft rubber latex (= graft copolymer A) was cooled to ambient tempera- ture. The graft rubber latex was stabilized with ca. 0.6 wt.-parts of a phenolic antioxi- da(...) (...)Mn of 2.3 and a melt flow rate (MFR) (220°C/10 kg load) of 30 mL/10 minutes, produced by free radical solution polymerization. (...)of 2.5 and a melt flow rate (MFR) (220°C/10 kg load) of 6 to 7 mL/10 minutes, produced by free radical solution polymerization. DESC (CN113166509) (...)1) as matrix polymers and at least one graft copolymer 2) as component I), which are obtained by emulsion polymerization of styrene and acrylonitrile (AN content 5 to 50% by weight, example 14% by weight) in the presence of polybutadiene ru(...) the graft copolymer (A) is obtained by: in at least one median weight particle diameter D50Emulsion polymerization of styrene and acrylonitrile in a weight ratio of 95:5 to 65:35 in the presence of a polybutadiene rubber latex (A1) having a(...) the graft copolymer (A) is obtained by: in at least one median weight particle diameter D50Emulsion polymerization of styrene and acrylonitrile in a weight ratio of 95:5 to 65:35 in the presence of a polybutadiene rubber latex (A1) having a(...) Preferably, the graft copolymer (a) is obtained by: in at least one median weight particle diameter D50Emulsion polymerization of styrene and acrylonitrile in a weight ratio of 80:20 to 65:35, preferably 74:26 to 70:30, in the presence of a(...) The preparation of graft copolymers (A) by emulsion polymerization is described in detail in WO 2012/022710. Preferably, for the emulsion polymerization process, a vegetable-based emulsifier is used, in particular an emulsifier based on ros(...) (...)by a process comprising the steps of: α) synthesizing a starting butadiene rubber latex (S-a1) by emulsion polymerization, β) agglomerating the latex (S-a1) to obtain a mass polybutadiene rubber latex (a1), and γ) grafting the mass polybuta(...) Preferably, the starting butadiene rubber latex (S-a1) is produced by an emulsion polymerization process using a metal salt, especially a persulfate salt (e.g., potassium persulfate) as an initiator and using a rosin acid-based emulsifier. (...)which contain alkaline salts of rosin acids are used for producing the starting rubber latices by emulsion polymerization. Salts of rosin acids are also known as rosin soaps. Examples include alkaline soaps of sodium or potassium salts from(...) The polymerization temperature in the preparation of the starting rubber latex (S-A1) is usually 25 ℃ to 160 ℃, preferably 40 ℃ to 90 ℃. Further details regarding the addition of monomers, emulsifiers and initiators are described in WO 2012(...) Preferably, the graft polymerization is carried out by using a redox catalyst system, such as cumene hydroperoxide or tert-butyl hydroperoxide as preferred hydroperoxides. For the other components of the redox catalyst system, any reducing (...) (...)used for the grafting sheath (a2) are added and polymerized, and this is followed by the controlled addition and polymerization of the remaining amount of monomers for the grafting sheath (a2) until said monomers are exhausted in the reacti(...) Further details regarding the polymerization conditions, emulsifiers, initiators, molecular weight regulators used in the grafting step γ) are described in WO 2012/022710. Said copolymers prepared by bulk polymerization or solution polymerization in, for example, toluene or ethylbenzene have proved to be particularly suitable. (...)according to an embodiment as described above, wherein the graft copolymer (a) is obtained by emulsion polymerization using a rosin-based emulsifier. (...)according to an embodiment as described above, wherein the graft copolymer (a) is obtained by emulsion polymerization using a rosin-based emulsifier. The fine particle butadiene rubber latex (S-A1) used in the agglomeration step was produced by emulsion polymerization using t-dodecyl mercaptan as a chain transfer agent and potassium persulfate as an initiator at a temperature of 60 ℃ to 80 ℃. The addition of potassium persulfate marks the start of the polymerization. (...)were partially removed under vacuum (200 to 500mbar) at a temperature below 50 ℃, which defines the end of the polymerization. Simultaneously with the start of monomer feeding, polymerization was started by feeding an aqueous solution of 0.15 parts by weight of cumene hydroperoxide and 0.57 parts by weight of a potassium salt of disproportionated rosin (amount of d(...) The polymerization was carried out at 75 ℃ for a further 2 hours and the graft rubber latex (═ graft copolymer a) was subsequently cooled to ambient temperature. The grafted rubber latex was stabilized with about 0.6 parts by weight of a ph(...) (...)Mw/Mn is 2.3, and the Melt Flow Rate (MFR) (220 ℃/10kg load) is 30mL/10 min, produced by free radical solution polymerization. (...)Mn is 2.5, and the Melt Flow Rate (MFR) (220 ℃/10kg load) is 6 to 7mL/10 min, produced by free radical solution polymerization. Odor gradeComparative example 1Example 1AComparative example 2Example 2AExample 2BStrength of smell3.72.63.72.02.0Comfort feature-2.0-1.0-2.0-1.0-1.0 DESC (IN202147018403) (...)as component I) a SAN-copolymer 1 ) as matrix polymer and at least one graft copolymer 2) obtained by emulsion polymerization of styrene and acrylonitrile (AN content 5 to 50 wt.-%, examples 14 wt.-%) in presence of a polybutadiene rubber, (...) (...)an agglomerated butadiene rubber latex - (A1 ), where (A1 ) and (A2) sum up to 100 wt.-%, obtained by emulsion polymerization of styrene and acrylonitrile in a weight ratio of 95:5 to 65:35 to obtain a graft sheath (A2), it being possible f(...) (...)an agglomerated butadiene rubber latex - (A1 ), where (A1 ) and (A2) sum up to 100 wt.-%, obtained by emulsion polymerization of styrene and acrylonitrile in a weight ratio of 95:5 to 65:35 to obtain a graft sheath (A2), it being possible f(...) Preferably graft copolymer (A) is obtained by emulsion polymerization of styrene and acrylonitrile in a weight ratio of 80:20 to 65:35, preferably 74:26 to 70:30, to obtain a graft sheath (A2), it being possible for styrene and/or acrylonit(...) The term"butadiene rubber latex" means polybutadiene latices produced by emulsion polymerization of butadiene and less than 50 wt.-% (based on the total amount of monomers used for the production of polybutadiene polymers) of one or more mo(...) The preparation of graft copolymer (A) by emulsion polymerization is described in detail in WO 2012/022710. Preferably for the emulsion polymerization process a plant based, in particular a rosin acid-based emulsifier, is used. (...)prepared by a process comprising the steps: a) synthesis of starting butadiene rubber latex (S-A1 ) by emulsion polymerization, b) agglomeration of latex (S-A1 ) to obtain the agglomerated butadiene rubber latex (A1 ) and y) grafting of the(...) (...)to 8 of WO 2012/022710 A1. Preferably the starting butadiene rubber latices (S-A1 ) are produced by an emulsion polymerization process using metal salts, in particular persulfates (e.g. potassium persulfate), as an initiator and a rosin-aci(...) (...)emulsifiers, those are being used in particular for the production of the starting rubber latices by emulsion polymerization that contain alkaline salts of the rosin acids. Salts of the rosin acids are also known as rosin soaps. Polymerization temperature in the preparation of the starting rubber latices (S-A1 ) is generally 25°C to 160°C, preferably 40°C to 90°C. Further details to the addition of the monomers, the emulsifier and the initiator are described in WO (...) Graft copolymer (A) is obtained by emulsion polymerization of styrene and acrylonitrile - optionally partially replaced by alpha-methylstyrene, methyl methacrylate and/or maleic anhydride - in a weight ratio of 95:5 to 65:35 to obtain a gra(...) Preferably the graft polymerization is carried out by use of a redox catalyst system, e.g. with cumene hydroperoxide or tert-butyl hydroperoxide as preferable hydroperoxides. For the other components of the redox catalyst system, any reduci(...) (...)be used for the graft sheath (A2) are added and polymerized, and this is followed by a controlled addition and polymerization of the remaining amount of monomers used for the graft sheath (A2) till they are consumed in the reaction to incre(...) Further details to polymerization conditions, emulsifiers, initiators, molecular weight regulators used in grafting step g) are described in WO 2012/022710. (...)Plastics Handbook], Vieweg-Daumiller, volume V, (Polystyrol [Polystyrene]), Carl-Hanser-Verlag, Munich, 1969, pp. 122 ff., lines 12 ff.). Such copolymers prepared by mass (bulk) or solution polymerization in, for example, toluene or ethylbenzene, have proved to be particularly suitable. (...)according to the embodiment as herein before described wherein graft copolymer (A) is obtained by emulsion polymerization by use of rosin based emulsifier. (...)according to the embodiment as herein before described wherein graft copolymer (A) is obtained by emulsion polymerization by use of rosin based emulsifier. (...)fine-particle butadiene rubber latex (S-A1 ) which is used for the agglomeration step was produced by emulsion polymerization using tert-dodecylmercaptan as chain transfer agent and potassium persulfate as initiator at temperatures from 60° to 80°C. The addition of potassium persulfate marked the beginning of the polymerization. (...)were removed partially under vacuum (200 to 500 mbar) at temperatures below 50°C which defines the end of the polymerization. At the same time when the monomer feed started the polymerization was started by feeding 0.15 wt.-parts cumene hydroperoxide together with 0.57 wt.-parts of a potassi-um salt of disproportionated rosin (amount of potassium dehydroabietate: (...) The polymerization was carried out for further 2 hours at 75°C and then the graft rubber latex (= graft copolymer A) was cooled to ambient temperature. The graft rubber latex was stabilized with ca. 0.6 wt.-parts of a phenolic antioxidant a(...) (...)Mn of 2.3 and a melt flow rate (MFR) (220°C/10 kg load) of 30 mL/10 minutes, produced by free radical solution polymerization. (...)of 2.5 and a melt flow rate (MFR) (220°C/10 kg load) of 6 to 7 mL/10 minutes, produced by free radical solution polymerization. DESC (KR20210065124) (...)as component I), SAN-copolymer 1) as matrix polymer and at least one graft copolymer 2) obtained by emulsion polymerization of styrene and acrylonitrile in the presence of polybutadiene rubber (an content, 5 to 50% by weight, For example 14(...) The term "butadiene rubber latex" means a polybutadiene latex produced by emulsion polymerization of butadiene and less than 50 weight percent (based on the total amount of monomers used to produce the polybutadiene polymer) of one or more (...) Preparation of graft copolymers (a) by emulsion polymerization is described in detail in WO 2012/022710. Preferably, in the case of emulsion polymerization processes, plant based, in particular rosin acid-based emulsifiers are used. (...)by a process comprising the steps of α) synthesizing a starting butadiene rubber latex (S-A1) by emulsion polymerization, β) coagulating the latex (S-A1) to obtain a coagulated butadiene rubber latex (A1), and γ) grafting the coagulated but(...) (...)5-8 of WO 2012/022710 A1. Preferably, the starting butadiene rubber latex (S-A1) is produced by an emulsion polymerization process using a metal salt as an initiator, in particular, a persulfate (e.g., potassium persulfate) and a rosin-acid(...) (...)acid-based emulsifiers, they are used in particular for the production of starting rubber latexes by emulsion polymerization containing alkali salts of rosin acids. Salts of rosin acids are also known as rosin soaps. The polymerization temperature in the preparation of the starting rubber latex (S-A1) is generally between 25 °C and 160 °C, preferably between 40 °C and 90 °C. Further details on the addition of monomers, emulsifiers and initiators are des(...) Preferably, graft polymerization is carried out by the use of a redox catalyst system, for example cumene hydroperoxide or tert-butyl hydroperoxide as the preferred hydroperoxide. (...)from 26 to 30% by weight of total monomers are added and polymerized, followed by controlled addition and polymerization of the residual amounts of monomers used for the graft sheath (A2), until they are collected in the reaction to increas(...) Further details of the polymerization conditions, emulsifiers, initiators, molecular weight regulators used in the grafting step γ) are described in WO 2012/022710. (...)Handbuch (Plastics Handbook, Vieweg-Daumiller, volume V, (Polystyrol [Polystyrene), Carl-Hanser-Verlag, Munich, 1969, pp. 122 ff., lines 12 ff. Such copolymers have proven particularly suitable by bulk polymerization or solution polymerization in toluene or ethylbenzene, for example. (...)according to the previously described embodiments in which the graft copolymer (a) is obtained by emulsion polymerization with the use of rosin-based emulsifiers. (...)according to the embodiments described herein above, wherein the graft copolymer (a) is obtained by emulsion polymerization by use of a rosin based emulsifier. Micro-particle butadiene rubber latex (S-A1) used for the agglomeration step was produced by emulsion polymerization using tertiary-dodecylmercaptan as chain extender and potassium persulfate as initiator at temperatures between 60 °C and 80 °C. The addition of potassium persulfate indicated the start of the polymerization. (...)partially removed under vacuum (200 through 500 mbar) at a temperature below 50 °C indicating the end of the polymerization. (...)52 wt%, potassium abietate: 0 wt%) as an aqueous solution and separately 0.22 parts by weight of glucose, The polymerization was initiated by feeding 0.15 parts by weight cumene hydroperoxide with 0.36% by weight tetrasodium pyrophosphate a(...) The polymerization was carried out for an additional 2 hours at 75 °C, and then the graft rubber latex (=Graft Copolymer a) was cooled to ambient temperature. The graft rubber latex was stabilized with about 0.6 parts by weight phenolic ant(...) (...)Mw/Mn of 2.3, and a melt flow rate (MFR) of 30 mL/10 min (220 °C./10 kg load) produced by free radical solution polymerization. (...)Mw/Mn of 2.5 and a melt flow rate (MFR) of 6-7 mL/10 min (220 °C./10 kg load) produced by free radical solution polymerization. ODES (KR20210065124) 바람직하게는, 그라프트 중합(graft polymerization)은 산화환원 촉매 시스템(redox catalyst system)의 사용에 의해서, 예를 들어, 바람직한 하이드로퍼옥사이드로서 큐멘 하이드로퍼옥사이드 또는 3차-부틸 하이드로퍼옥사이드에 의해서 수행된다. 산화환원 촉매 시스템의 다른 성분들의 경우에, 문헌에 공지된 어떠한 환원제 및 금속 성분이 사용될 수 있다. (...)Plastics Handbook], Vieweg-Daumiller, volume V, (Polystyrol [Polystyrene]), Carl-Hanser-Verlag, Munich, 1969, pp. 122 ff., lines 12 ff.]에 기재되어 있다. 괴상(벌크) 중합(mass (bulk) polymerization) 또는 예를 들어, 톨루엔 또는 에틸벤젠 중의 용액 중합에 의해서 제조된 그러한 코폴리머가 특히 적합한 것으로 입증되었다. PAN INEOS STYROLUTION
ES2909757 EP3810694 US20210139698 EP3810694 CN112585213 KR10-2021-0028182 IN202147001874 WO2019/243107 | INEOS STYROLUTION | 2018-06-20 2019-06-11 | (EP3810694) High heat resistant impact modified polycarbonate blend | (EP3810694) High heat resistant impact modified polycarbonate blend for use in the industrial, household and automotive sector comprising (A) 10 to 40 wt.-% ABS graft copolymer; (B) 25 to 50 wt.-% aromatic polycarbonate; (C) 20 to 40 wt.-% omethylstyrene/acrylonitrile copolymer; (D) 10 to 25 wt.-% terpolymer of vinylaromatic monomer, α, β ethylenically unsatu- rated dicarboxylic cyclic anhydride, and Ci-C3-alkyl-(meth)acrylate; and (E) 0.3 to 5 wt.-% further additives and/or processing aids. | (EP3810694) 1. Thermoplastic molding composition comprising components A, B, C, D and E: (A) 10 to 40 wt.-% of at least one graft copolymer (A) consisting of 15 to 60 wt.-% of a graft sheath (A2) and 40 to 85 wt.-% of a graft substrate - an agglomerated butadiene rubber latex - (A1), where (A1) and (A2) sum up to 100 wt.-%, obtained by emulsion polymerization of styrene and acrylonitrile in a weight ratio of 95:5 to 65:35 to obtain a graft sheath (A2), it being possible for styrene and/or acrylonitrile to be replaced partially (less than 50 wt.-%) by alpha-methylstyrene, methyl methacrylate or maleic anhydride or mixtures thereof, in the presence of at least one agglomerated butadiene rubber latex (A1) with a median weight particle diameter D50 of 150 to 800 nm, where the agglomerated rubber latex (A1) is obtained by agglomeration of at least one starting butadiene rubber latex (S-A1) having a median weight particle diameter D50 of equal to or less than 120 nm, preferably equal to or less than 110 nm; (B) 25 to 50 wt.-% of at least one aromatic polycarbonate; (C) 20 to 40 wt.-% of at least one copolymer (C) of alpha-methylstyrene and acrylonitrile in a weight ratio of from 95:5 to 50:50, it being possible for alpha-methylstyrene and/or acrylonitrile to be partially (less than 50 wt.-%) replaced by methyl methacrylate, maleic anhydride and/or 4-phenylstyrene; (D) 10 to 25 wt.-% of at least one terpolymer (D) of 50 to 84 wt.-% vinylaromatic monomer, 15 to 35 wt.-% α, β ethylenically unsaturated dicarboxylic cyclic anhydride, and 1 to 25 wt.-% C1-C3-alkyl-(meth)acrylate; (E) 0.3 to 5 wt.-% of further additives and/or processing aids (E);where the components A, B, C, D and E, sum to 100 wt.-%. 2. Thermoplastic molding composition according to claim 1 which comprises: 15 to 35 wt.-%, preferably 18 to 30 wt.-%, component (A), 28 to 45 wt.-%, preferably 29 to 41 wt.-%, component (B), 23 to 35 wt.-%, preferably 24 to 32 wt.-%, component (C), 12 to 22 wt.-%, preferably 13 to 20 wt.-%, component (D), 0.4 to 3 wt.-%, preferably 0.5 to 2 wt.-%, component (E). 3. Thermoplastic molding composition according to claim 1 or 2, wherein terpolymer (D) has a Vicat Softening Temperature (ISO 306, 50N) in the range of from 130 to 150°C. 4. Thermoplastic molding composition according to any of claims 1 to 3, wherein terpolymer (D) is a styrene-maleic anhydride-methyl methacrylate terpolymer. 5. Thermoplastic molding composition according to any of claims 1 to 4, wherein component (C) is a copolymer of alpha-methylstyrene and acrylonitrile in a weight ratio of from 75:25 to 55:45, preferably 70:30 to 60:40. 6. Thermoplastic molding composition according to any of claims 1 to 5, wherein component (C) is a copolymer having a molecular weight Mw of from 20,000 to 220,000 g/mol and a melt flow index (MFI) of 5 to 9 g/10 min. 7. Thermoplastic molding composition according to any of claims 1 to 6, wherein the graft sheath (A2) of graft copolymer (A) is obtained by emulsion polymerization of styrene and acrylonitrile in a weight ratio of 80:20 to 65:35, preferably 74:26 to 70:30. 8. Thermoplastic molding composition according to any of claims 1 to 7, wherein the graft copolymer (A) consists of 20 to 50 wt.-%, preferably 30 to 45 wt.-%, of a graft sheath (A2) and 50 to 80 wt.-%, preferably 55 to 70 wt.-%, of a graft substrate (A1). 9. Thermoplastic molding composition according to any of claims 1 to 8, wherein the polycarbonate (B) is based on 2,2-bis-(4-hydroxyphenyl)-propane. 10. Process for the preparation of the thermoplastic molding composition according to any of claims 1 to 9 by melt mixing the components (A), (B), (C), (D) and (E), at temperatures in the range of from 180°C to 300°C. 11. Shaped article produced from the thermoplastic molding composition according to any of claims 1 to 9. 12. Use of the thermoplastic molding composition according to any of claims 1 to 9 in the industrial, household and automotive sector, in particular for electrical and home appliances, machinery parts, textile bobbins and automotive components. | (EP3810694B1) GRANTED (US20210139698A1) PENDING (WO2019243107A1) LAPSED (ES2909757T3) GRANTED (CN112585213A) PENDING (KR20210028182A) PENDING (IN202147001874A) PENDING | (EP3810694) The blend of example 2 shows the best match of the properties relevant for industrial applications. However, there are few limitations, which constraints its range of applications. Reduced melt flow makes it difficult to process. | (EP3810694) 1. Thermoplastic molding composition comprising components A, B, C, D and E: (A) 10 to 40 wt.-% of at least one graft copolymer (A) consisting of 15 to 60 wt.-% of a graft sheath (A2) and 40 to 85 wt.-% of a graft substrate - an agglomerated butadiene rubber latex - (A1), where (A1) and (A2) sum up to 100 wt.-%, obtained by emulsion polymerization of styrene and acrylonitrile in a weight ratio of 95:5 to 65:35 to obtain a graft sheath (A2), it being possible for styrene and/or acrylonitrile to be replaced partially (less than 50 wt.-%) by alpha-methylstyrene, methyl methacrylate or maleic anhydride or mixtures thereof, in the presence of at least one agglomerated butadiene rubber latex (A1) with a median weight particle diameter D50 of 150 to 800 nm, where the agglomerated rubber latex (A1) is obtained by agglomeration of at least one starting butadiene rubber latex (S-A1) having a median weight particle diameter D50 of equal to or less than 120 nm, preferably equal to or less than 110 nm; (B) 25 to 50 wt.-% of at least one aromatic polycarbonate; (C) 20 to 40 wt.-% of at least one copolymer (C) of alpha-methylstyrene and acrylonitrile in a weight ratio of from 95:5 to 50:50, it being possible for alpha-methylstyrene and/or acrylonitrile to be partially (less than 50 wt.-%) replaced by methyl methacrylate, maleic anhydride and/or 4-phenylstyrene; (D) 10 to 25 wt.-% of at least one terpolymer (D) of 50 to 84 wt.-% vinylaromatic monomer, 15 to 35 wt.-% α, β ethylenically unsaturated dicarboxylic cyclic anhydride, and 1 to 25 wt.-% C1-C3-alkyl-(meth)acrylate; (E) 0.3 to 5 wt.-% of further additives and/or processing aids (E); where the components A, B, C, D and E, sum to 100 wt.-%. | (EP3810694) It is one object of the invention to provide polycarbonate molding compositions which have a high heat resistance, in particular resistance to thermal cycling and high impact strength. One aspect of the invention is a thermoplastic molding composition comprising (or consisting of) components A, B, C, D and E: (A) 10 to 40 wt.-%, preferably 15 to 35 wt.-%, more preferably 18 to 30 wt.-%, most preferably 18 to 25 wt.-%, of at least one graft copolymer (A) consisting of 15 to 60 wt.-% of a graft sheath (A2) and 40 to 85 wt.-% of a graft substrate, an agglomerated butadiene rubber latex (A1), where (A1) and (A2) sum up to 100 wt.-%, obtained by emulsion polymerization of styrene and acrylonitrile in a weight ratio of 95:5 to 65:35 to obtain a graft sheath (A2), it being possible for styrene and/or acrylonitrile to be replaced partially (less than 50 wt.-%) by alpha-methylstyrene, methyl methacrylate or maleic anhydride or mixtures thereof, in the presence of at least one agglomerated butadiene rubber latex (A1) with a median weight particle diameter D50 of 150 to 800 nm, where the agglomerated rubber latex (A1) is obtained by agglomeration of at least one starting butadiene rubber latex (S-A1) having a median weight particle diameter D50 of equal to or less than 120 nm, preferably equal to or less than 110 nm; (B) 25 to 50 wt.-%, preferably 28 to 45 wt.-%, more preferably 29 to 41 wt.-%, most preferably 33 to 40 wt.-%, of at least one aromatic polycarbonate; (C) 20 to 40 wt.-%, preferably 23 to 35 wt.-%, more preferably 24 to 32 wt.-%, most preferably 25 to 32 wt.-% of at least one copolymer (C) of alpha-methylstyrene and acrylonitrile in a weight ratio of from 95:5 to 50:50, preferably 75:25 to 55:45, it being possible for alpha-methylstyrene and/or acrylonitrile to be partially (less than 50 wt.-%) replaced by methyl methacrylate, maleic anhydride and/or 4-phenylstyrene; (D) 10 to 25 wt.-%, preferably 12 to 22 wt.-%, more preferably 13 to 20 wt.-%, most preferably 13 to 18 wt.-% of at least one terpolymer (D) of 50 to 84 wt.-% vinylaromatic monomer, preferably styrene, 15 to 35 wt.-% α, β ethylenically unsaturated dicarboxylic cyclic anhydride, preferably maleic acid anhydride, and 1 to 25 wt.-% C1-C3-alkyl-(meth)acrylate, preferably methyl methacrylate; (E) 0.3 to 5 wt.-%, preferably 0.4 to 3 wt.-%, more preferably 0.5 to 2 wt.-%, most preferably 0.6 to 1 wt.-% of further additives and/or processing aids (E); where the components A, B, C, D and E, sum to 100 wt.-%. The present invention relates to impact modified polycarbonate molding compositions having a high heat resistance, in particular resistance to thermal cycling, high impact strength, chemical resistance and dimensional stability, a process for the preparation and the uses for applications in the industrial, household and automotive sector. | APD 2021-01-15 DESC (US20210139698) (...)fine-particle butadiene rubber latex (S-A1) which is used for the agglomeration step was produced by emulsion polymerization using tert-dodecylmercaptan as chain transfer agent and potassium persulfate as initiator at temperatures from 60° to 80° C. The addition of potassium persulfate marked the beginning of the polymerization. Finally the fine-particle butadiene rubber latex (S-A1) was cooled be(...)were removed partially under vacuum (200 to 500 mbar) at temperatures below 50° C. which defines the end of the polymerization. At the same time when the monomer feed started the polymerization was started by feeding 0.15 wt.-parts cumene hydroperoxide together with 0.57 wt.-parts of a potassium salt of disproportionated rosin (amount of potassium dehydroabietate: 5(...) The polymerization was carried out for further 2 hours at 75° C. and then the graft rubber latex (=graft copolymer A) was cooled to ambient temperature. The graft rubber latex was stabilized with ca. 0.6 wt.-parts of a phenolic antioxidant (...) (...)a melt volume flow rate (MVR) (220° C./10 kg load) of 6 to 7 mL/10 minutes, produced by free radical solution polymerization. DESC (US20210139698) (...)obtained by emulsion polymerization of styrene and acrylonitrile in a weight ratio of 95:5 to 65:35 to obtain a graft sheath (A2), it being possible for styrene and/or acrylonitrile to be replaced partially (less than 50 wt.-%) by alpha-met(...) Preferably graft copolymer (A) is obtained by emulsion polymerization of styrene and acrylonitrile in a weight ratio of 80:20 to 65:35, preferably 74:26 to 70:30, to obtain a graft sheath (A2), it being possible for styrene and/or acrylonit(...) The term “butadiene rubber latex” means polybutadiene latices produced by emulsion polymerization of butadiene and less than 50 wt.-% (based on the total amount of monomers used for the production of polybutadiene polymers) of one or more m(...) (...)prepared by a process comprising the steps: α) synthesis of starting butadiene rubber latex (S-A1) by emulsion polymerization, β) agglomeration of latex (S-A1) to obtain the agglomerated butadiene rubber latex (A1) and γ) grafting of the ag(...) Preferably the starting butadiene rubber latices (S-A1) are produced by an emulsion polymerization process using metal salts, in particular persulfates (e.g. potassium persulfate), as an initiator and a rosin-acid based emulsifier. (...)emulsifiers, those are being used in particular for the production of the starting rubber latices by emulsion polymerization that contain alkaline salts of the rosin acids. Salts of the resin acids are also known as rosin soaps. Polymerization temperature in the preparation of the starting rubber latices (S-A1) is generally 25° C. to 160° C., preferably 40° C. to 90° C. Further details to the addition of the monomers, the emulsifier and the initiator are described (...) Graft copolymer (A) is obtained by emulsion polymerization of styrene and acrylonitrile—optionally partially replaced by alpha-methylstyrene, methyl methacrylate and/or maleic anhydride—in a weight ratio of 95:5 to 65:35 to obtain a graft s(...) Preferably the graft polymerization is carried out by use of a redox catalyst system, e.g. with cumene hydroperoxide or tert.-butyl hydroperoxide as preferable hydroperoxides. For the other components of the redox catalyst system, any reduc(...) (...)be used for the graft sheath (A2) are added and polymerized, and this is followed by a controlled addition and polymerization of the remaining amount of monomers used for the graft sheath (A2) till they are consumed in the reaction to incre(...) Further details to polymerization conditions, emulsifiers, initiators, molecular weight regulators used in grafting step y) are described in WO 2012/022710. (...)Plastics Handbook], Vieweg-Daumiller, volume V, (Polystyrol [Polystyrene]), Carl-Hanser-Verlag, Munich, 1969, pp. 122 ﬀ, lines 12 ﬀ.). Such copolymers prepared by mass (bulk) or solution polymerization in, for example, toluene or ethylbenzene, have proved to be particularly suitable. (...)D) for use in accordance with the invention are commercially available from Denka Company, Japan as Resisfy® grade R-310. (...)acids, stearyl alcohol, stearic esters, amide waxes (bisstearylamide, in particular ethylenebisstearamide), polyolefin waxes and/or generally higher fatty acids, derivatives thereof and corresponding fatty acid mixtures comprising 12 to 30 (...) DESC (WO2019243107) obtained by emulsion polymerization of styrene and acrylonitrile in a weight ratio of 95:5 to 65:35 to obtain a graft sheath (A2), it being possible for styrene and/or acrylonitrile to be replaced partially (less than 50 wt.-%) by alpha-met(...) (...)latex - (A1 ), where (A1 ) and (A2) sum up to 100 wt.-%.Preferably graft copolymer (A) is obtained by emulsion polymerization of styrene and acrylonitrile in a weight ratio of 80:20 to 65:35, preferably 74:26 to 70:30, to obtain a graft she(...) The term“butadiene rubber latex” means polybutadiene latices produced by emulsion polymerization of butadiene and less than 50 wt.-% (based on the total amount of monomers used for the production of polybutadiene polymers) of one or more mo(...) (...)by a process comprising the steps: a) synthesis of starting butadiene rub- ber latex (S-A1 ) by emulsion polymerization, b) agglomeration of latex (S-A1 ) to obtain the agglomerated butadiene rubber latex (A1 ) and y) grafting of the agglom(...) Preferably the starting butadiene rubber latices (S-A1 ) are produced by an emulsion polymerization process using metal salts, in par- ticular persulfates (e.g. potassium persulfate), as an initiator and a rosin-acid based emulsifier. (...)emulsifiers, those are being used in particular for the pro- duction of the starting rubber latices by emulsion polymerization that contain alkaline salts of the rosin acids. Salts of the resin acids are also known as rosin soaps. Polymerization temperature in the preparation of the starting rubber latices (S-A1 ) is generally 25°C to 160°C, preferably 40°C to 90°C. Further details to the addition of the monomers, the emulsifier and the initiator are described in WO (...) Graft copolymer (A) is obtained by emulsion polymerization of styrene and acrylonitrile - optionally partially replaced by alpha-methylstyrene, methyl methacrylate and/or ma- leic anhydride - in a weight ratio of 95:5 to 65:35 to obtain a g(...) Preferably the graft polymerization is carried out by use of a redox catalyst system, e.g. with cumene hydroperoxide or tert.-butyl hydroper- oxide as preferable hydroperoxides. For the other components of the redox catalyst system, any red(...) (...)be used for the graft sheath (A2) are added and polymerized, and this is followed by a controlled addition and polymerization of the remaining amount of monomers used for the graft sheath (A2) till they are consumed in the reaction to incre(...) Further details to polymerization conditions, emulsifiers, initiators, molecular weight regulators used in grafting step y) are described in WO 2012/022710. (...)Plastics Handbook], Vieweg-Daumiller, volume V, (Polystyrol [Polystyrene]), Carl-Hanser-Verlag, Munich, 1969, pp. 122 ff., lines 12 ff.). Such copolymers prepared by mass (bulk) or solution polymerization in, for example, toluene or ethylbenzene, have proved to be particularly suitable. (...)D) for use in accordance with the invention are commercially available from Denka Company, Japan as Res isfy® grade R-310. (...)acids, stearyl alcohol, stearic esters, amide waxes (bisstearylamide, in particular ethylenebisstearamide), polyolefin waxes and/or generally higher fatty acids, derivatives thereof and corre- sponding fatty acid mixtures comprising 12 to 3(...) (...)fine-particle butadiene rubber latex (S-A1 ) which is used for the agglomeration step was produced by emulsion polymerization using tert-dodecylmercaptan as chain transfer agent and potassium persulfate as initiator at temperatures from 60° to 80°C. The addition of potassium persulfate marked the beginning of the polymerization. Final- ly the fine-particle butadiene rubber latex (S-A1 ) was cooled(...)were removed partially under vacuum (200 to 500 mbar) at temper- atures below 50°C which defines the end of the polymerization. At the same time when the monomer feed started the polymerization was started by feeding 0.15 wt.-parts cumene hydroperoxide together with 0.57 wt.-parts of a potassi- um salt of disproportionated rosin (amount of potassium dehydroabietate:(...) The polymerization was carried out for further 2 hours at 75°C and then the graft rubber latex (= graft copolymer A) was cooled to ambient tempera- ture. The graft rubber latex was stabilized with ca. 0.6 wt.-parts of a phenolic antioxi- da(...) (...)and a melt volume flow rate (MVR) (220°C/10 kg load) of 6 to 7 mL/10 minutes, produced by free radical solution polymerization. DESC (EP3810694) (...)an agglomerated butadiene rubber latex (A1), where (A1) and (A2) sum up to 100 wt.-%,obtained by emulsion polymerization of styrene and acrylonitrile in a weight ratio of 95:5 to 65:35 to obtain a graft sheath (A2), it being possible for st(...) Preferably graft copolymer (A) is obtained by emulsion polymerization of styrene and acrylonitrile in a weight ratio of 80:20 to 65:35, preferably 74:26 to 70:30, to obtain a graft sheath (A2), it being possible for styrene and/or acrylonit(...) The term "butadiene rubber latex" means polybutadiene latices produced by emulsion polymerization of butadiene and less than 50 wt.-% (based on the total amount of monomers used for the production of polybutadiene polymers) of one or more m(...) (...)prepared by a process comprising the steps: α) synthesis of starting butadiene rubber latex (S-A1) by emulsion polymerization, β) agglomeration of latex (S-A1) to obtain the agglomerated butadiene rubber latex (A1) and γ) grafting of the ag(...) Preferably the starting butadiene rubber latices (S-A1) are produced by an emulsion polymerization process using metal salts, in particular persulfates (e.g. potassium persulfate), as an initiator and a rosin-acid based emulsifier. (...)emulsifiers, those are being used in particular for the production of the starting rubber latices by emulsion polymerization that contain alkaline salts of the rosin acids. Salts of the resin acids are also known as rosin soaps. Polymerization temperature in the preparation of the starting rubber latices (S-A1) is generally 25°C to 160°C, preferably 40°C to 90°C. Further details to the addition of the monomers, the emulsifier and the initiator are described in WO 2(...) Graft copolymer (A) is obtained by emulsion polymerization of styrene and acrylonitrile - optionally partially replaced by alpha-methylstyrene, methyl methacrylate and/or maleic anhydride - in a weight ratio of 95:5 to 65:35 to obtain a gra(...) Preferably the graft polymerization is carried out by use of a redox catalyst system, e.g. with cumene hydroperoxide or tert.-butyl hydroperoxide as preferable hydroperoxides. For the other components of the redox catalyst system, any reduc(...) (...)be used for the graft sheath (A2) are added and polymerized, and this is followed by a controlled addition and polymerization of the remaining amount of monomers used for the graft sheath (A2) till they are consumed in the reaction to incre(...) Further details to polymerization conditions, emulsifiers, initiators, molecular weight regulators used in grafting step γ) are described in WO 2012/022710. (...)Plastics Handbook], Vieweg-Daumiller, volume V, (Polystyrol [Polystyrene]), Carl-Hanser-Verlag, Munich, 1969, pp. 122 ff., lines 12 ff.). Such copolymers prepared by mass (bulk) or solution polymerization in, for example, toluene or ethylbenzene, have proved to be particularly suitable. (...)D) for use in accordance with the invention are commercially available from Denka Company, Japan as Resisfy® grade R-310. (...)acids, stearyl alcohol, stearic esters, amide waxes (bisstearylamide, in particular ethylenebisstearamide), polyolefin waxes and/or generally higher fatty acids, derivatives thereof and corresponding fatty acid mixtures comprising 12 to 30 (...) (...)fine-particle butadiene rubber latex (S-A1) which is used for the agglomeration step was produced by emulsion polymerization using tert-dodecylmercaptan as chain transfer agent and potassium persulfate as initiator at temperatures from 60° to 80°C. The addition of potassium persulfate marked the beginning of the polymerization. Finally the fine-particle butadiene rubber latex (S-A1) was cooled bel(...)were removed partially under vacuum (200 to 500 mbar) at temperatures below 50°C which defines the end of the polymerization. At the same time when the monomer feed started the polymerization was started by feeding 0.15 wt.-parts cumene hydroperoxide together with 0.57 wt.-parts of a potassium salt of disproportionated rosin (amount of potassium dehydroabietate: 5(...) The polymerization was carried out for further 2 hours at 75°C and then the graft rubber latex (= graft copolymer A) was cooled to ambient temperature. The graft rubber latex was stabilized with ca. 0.6 wt.-parts of a phenolic antioxidant a(...) (...)and a melt volume flow rate (MVR) (220°C/10 kg load) of 6 to 7 mL/10 minutes, produced by free radical solution polymerization. DESC (CN112585213) (...)medium-weight particle diameter D50From 150 to 800nm of an agglomerated butadiene rubber latex (A1) by emulsion polymerization of styrene and acrylonitrile in a weight ratio of 95:5 to 65:35 to give a graft sheath (A2), it being possible fo(...) (...)by a process comprising the steps of: α) synthesizing a starting butadiene rubber latex (S-a1) by emulsion polymerization, β) agglomerating the latex (S-a1) to obtain an agglomerated butadiene rubber latex (a1), and γ) grafting the agglomer(...) Preferably, the starting butadiene rubber latex (S-a1) is produced by an emulsion polymerization method using a metal salt, particularly a persulfate salt (e.g., potassium persulfate) as an initiator and using a rosin acid-based emulsifier.(...) (...)salts of rosin acids, which are used in particular for the manufacture of starting rubber latices by emulsion polymerization, can be used as emulsifiers based on resin or rosin acids. The salt of a resin acid is also called rosin soap. In the preparation of the starting rubber latex (S-A1), the polymerization temperature is usually from 25 ℃ to 160 ℃, preferably from 40 ℃ to 90 ℃. Further details regarding the addition of monomers, emulsifiers and initiators are described(...) Preferably, the graft polymerization is carried out by using a redox catalyst system, for example with cumene hydroperoxide or tert-butyl hydroperoxide as preferred hydroperoxide. Further details regarding the polymerization conditions, emulsifiers, initiators, molecular weight regulators used in the grafting step γ) are described in WO 2012/022710. Copolymers of this type, prepared by bulk (bulk) polymerization or solution polymerization in, for example, toluene or ethylbenzene, have proven particularly suitable. (...)stearic acid, stearyl alcohol, stearates, amide waxes (bis stearamides, in particular ethylene bis stearamide), polyolefin waxes and/or higher fatty acids generally containing from 12 to 30 carbon atoms, derivatives thereof and correspondin(...) The fine particle butadiene rubber latex (S-a1) used in the agglomeration step was made by: emulsion polymerization was carried out at 60 ℃ to 80 ℃ using tert-dodecyl mercaptan as a chain transfer agent and potassium persulfate as an initiator. The addition of potassium persulfate marks the start of the polymerization. Finally, the fine-particle butadiene rubber latex (S-a1) was cooled below 50 ℃ (...)were partially removed under vacuum (200 to 500 mbar) at a temperature below 50 ℃, indicating the end of the polymerization. Simultaneously with the start of monomer feeding, polymerization was started by feeding 0.15 parts by weight of cumene hydroperoxide together with 0.57 parts by weight of a potassium salt of disproportionated rosin (amount of potassium dehy(...) The polymerization was carried out at 75 ℃ for a further 2 hours, after which the graft rubber latex (═ graft copolymer a) was cooled to ambient temperature. The grafted rubber latex was stabilized with about 0.6 parts by weight of a phenol(...) Statistical copolymers prepared by free radical solution polymerization from alpha methyl styrene and acrylonitrile having a polymerized styrene to acrylonitrile ratio of 65:35, a weight average molecular weight Mw of about 200,000g/mol, a (...) DESC (IN202147001874) (...)an ag- glomerated butadiene rubber latex (A1), where (A1) and (A2) sum up to 100 wt- %, obtained by emulsion polymerization of styrene and acrylonitrile in a weight ratio of 95:5 to 65:35 to obtain a graft sheath (A2), it being possible for(...) Preferably graft copolymer (A) is obtained by emulsion polymerization of styrene and acrylonitrile in a weight ratio of 80:20 to 65:35, preferably 74:26 to 70:30, to obtain a graft sheath (A2), it being possible for styrene and/or acrylonit(...) The term"butadiene rubber latex" means polybutadiene latices produced by emulsion polymerization of butadiene and less than 50 wt.-% (based on the total amount of monomers used for the production of polybutadiene polymers) of one or more mo(...) (...)prepared by a process comprising the steps: a) synthesis of starting butadiene rub-ber latex (S-A1) by emulsion polymerization, b) agglomeration of latex (S-A1) to obtain the agglomerated butadiene rubber latex (A1) and y) grafting of the a(...) Preferably the starting butadiene rubber latices (S-A1) are produced by an emulsion polymerization process using metal salts, in par-ticular persulfates (e.g. potassium persulfate), as an initiator and a rosin-acid based emulsifier. (...)emulsifiers, those are being used in particular for the pro-duction of the starting rubber latices by emulsion polymerization that contain alkaline salts of the rosin acids. Salts of the resin acids are also known as rosin soaps. Polymerization temperature in the preparation of the starting rubber latices (S-A1) is generally 25°C to 160°C, preferably 40°C to 90°C. Further details to the addition of the monomers, the emulsifier and the initiator are described in WO 2(...) Graft copolymer (A) is obtained by emulsion polymerization of styrene and acrylonitrile - optionally partially replaced by alpha-methylstyrene, methyl methacrylate and/or ma-leic anhydride - in a weight ratio of 95:5 to 65:35 to obtain a gr(...) Preferably the graft polymerization is carried out by use of a redox catalyst system, e.g. with cumene hydroperoxide or tert.-butyl hydroper-oxide as preferable hydroperoxides. For the other components of the redox catalyst system, any redu(...) (...)be used for the graft sheath (A2) are added and polymerized, and this is followed by a controlled addition and polymerization of the remaining amount of monomers used for the graft sheath (A2) till they are consumed in the reaction to incre(...) Further details to polymerization conditions, emulsifiers, initiators, molecular weight regulators used in grafting step y) are described in WO 2012/022710. (...)Plastics Handbook], Vieweg-Daumiller, volume V, (Polystyrol [Polystyrene]), Carl-Hanser-Verlag, Munich, 1969, pp. 122 ff., lines 12 ff.). Such copolymers prepared by mass (bulk) or solution polymerization in, for example, toluene or ethylbenzene, have proved to be particularly suitable. (...)D) for use in accordance with the invention are commercially available from Denka Company, Japan as Res isfy grade R-310. (...)acids, stearyl alcohol, stearic esters, amide waxes (bisstearylamide, in particular ethylenebisstearamide), polyolefin waxes and/or generally higher fatty acids, derivatives thereof and corre-sponding fatty acid mixtures comprising 12 to 30(...) (...)fine-particle butadiene rubber latex (S-A1) which is used for the agglomeration step was produced by emulsion polymerization using tert-dodecylmercaptan as chain transfer agent and potassium persulfate as initiator at temperatures from 60° to 80°C. The addition of potassium persulfate marked the beginning of the polymerization. Final-ly the fine-particle butadiene rubber latex (S-A1) was cooled be(...)were removed partially under vacuum (200 to 500 mbar) at temper-atures below 50°C which defines the end of the polymerization. At the same time when the monomer feed started the polymerization was started by feeding 0.15 wt.-parts cumene hydroperoxide together with 0.57 wt.-parts of a potassi- um salt of disproportionated rosin (amount of potassium dehydroabietate:(...) The polymerization was carried out for further 2 hours at 75°C and then the graft rubber latex (= graft copolymer A) was cooled to ambient tempera- ture. The graft rubber latex was stabilized with ca. 0.6 wt.-parts of a phenolic antioxi- da(...) (...)and a melt volume flow rate (MVR) (220°C/10 kg load) of 6 to 7 mL/10 minutes, produced by free radical solution polymerization. DESC (KR20210028182) The term "butadiene rubber latex" means a polybutadiene latex produced by emulsion polymerization of butadiene and less than 50 weight percent (based on the total amount of monomers used to produce the polybutadiene polymer) of one or more (...) (...)a process comprising the following steps: α) synthesis of the starting butadiene rubber latex (S-A1) by emulsion polymerization, β) aggregation of the latex (S-A1) to obtain an aggregated butadiene rubber latex (A1), and γ) grafting of the (...) Preferably, the starting butadiene rubber latex (S-A1) is produced by an emulsion polymerization process using a metal salt as an initiator, in particular, a persulfate (e.g., potassium persulfate) and a rosin-acid based emulsifier. (...)or rosin acid-based emulsifiers, in particular, those for the production of starting rubber latexes by emulsion polymerization containing alkali salts of rosin acids are used. Salts of resin acids are also known as rosin soaps. The polymerization temperature in the preparation of the starting rubber latex (S-A1) is generally between 25 °C and 160 °C, preferably between 40 °C and 90 °C. Further details on the addition of monomers, emulsifiers and initiators are des(...) Preferably the graft polymerization is carried out by using, for example, a redox catalyst system along with cumene hydroperoxide or tertiary-butyl hydroperoxide as the preferred hydroperoxide. (...)sheath (A2), More preferably 26 to 30% by weight are added and polymerized, followed by controlled addition and polymerization of the remaining amount of monomers used for the graft sheath (A2), until they are consumed in the reaction to in(...) Further details of the polymerization conditions, emulsifiers, initiators, molecular weight regulators used in the grafting step γ) are described in WO 2012/022710. (...)Handbuch (Plastics Handbook, Vieweg-Daumiller, volume V, (Polystyrol [Polystyrene), Carl-Hanser-Verlag, Munich, 1969, pp. 122 ff., lines 12 ff. For example, such copolymers prepared by bulk polymerization (bulk polymerization) or solution polymerization in toluene or ethylbenzene have proven particularly suitable. (...)use in accordance with the present invention may have a resisfy® Commercially available from Denka Company, Japan as grade R-310. Micro-particle butadiene rubber latex (S-A1) used for the agglomeration step was produced by emulsion polymerization using tertiary-dodecylmercaptan as chain transfer agent and potassium persulfate as initiator at temperatures between 60 °C and 80 °C. The addition of potassium persulfate indicated the start of the polymerization. Finally, the micro-particle butadiene rubber latex (S-A1) was cooled(...)monomers were partially removed under vacuum (200 to 500 mbar) at a temperature below 50 °C defining the end of polymerization. The polymerization was carried out at 75 °C for an additional 2 hours, and then the graft rubber latex (=Graft Copolymer a) was cooled to ambient temperature. The graft rubber latex was stabilized with about 0.6 parts by weight phenolic ant(...) ODES (KR20210028182) (...)Plastics Handbook], Vieweg-Daumiller, volume V, (Polystyrol [Polystyrene]), Carl-Hanser-Verlag, Munich, 1969, pp. 122 ff., lines 12 ff.]에 기재되어 있다. 예를 들어, 톨루엔 또는 에틸벤젠 중의 괴상 중합(벌크 중합) 또는 용액 중합에 의해서 제조된 그러한 코폴리머가 특히 적합한 것으로 입증되었다. 본 발명에 따라서 사용하기에 적합한 터폴리머(D)는 Resisfy® grade R-310로서 일본의 Denka Company로부터 상업적으로 구입 가능하다. PAN INEOS STYROLUTION