## SHEET
Publication numbers | Current assignees | Priority dates | Title | Abstract | Claims | Legal status (Pending, Granted, Revoked, Expired, Lapsed) | Advantages / Previous drawbacks | Independent claims | Object of invention | Keywords in context
US20220380584 WO2022/251065 | LYONDELLBASELL ADVANCED POLYMERS | 2021-05-28 2022-05-20 | (US20220380584) Polyolefin compositions with high dimensional stability for sheet applications | (US20220380584) A polyolefin composition useful for making sheet membranes, as well as other articles of manufacture are described. The composition polyolefin combines a reactor made thermoplastic (rTPO) with at least one linear low-density polyethylene (LLDPE) to improve the mold shrinkage and thermal expansion force compared to a rTPO-only composition, without affecting other properties. | (US20220380584) 1. A polyolefin composition comprising: a) a polymer composition comprising: i) a linear low-density polyethylene (LLDPE) comprising copolymers of ethylene with at least one alpha-olefin selected from the group consisting of 1-butene, 1-hexene, and 1-octene, wherein said LLDPE is present in an amount between greater than 0 and about 30 wt. %, based on the total weight of the polymer composition, ii) a reactor-made thermoplastic polymer (rTPO) present in an amount between about 70 wt. % to less than 100 wt. %, based on the total weight of the polymer composition, said rTPO comprising: (A) 10-70 parts by weight of a homopolymer of propylene with isotactic index greater than 80, or a copolymer of propylene with ethylene, a CH2═CHR alpha-olefin where R is a 2-8 carbon alkyl radical or combinations thereof, which copolymer contains over 85% by weight of propylene and having an isotactic index greater than 80; (B) 5-20 parts by weight of a copolymer fraction of ethylene and propylene or another CH2═CHR alpha-olefin, where R is a 2-8 carbon alkyl radical, or combinations thereof, greater than about 35% by weight ethylene, insoluble in xylene at ambient temperature; (C) 40-80 parts by weight of a copolymer fraction of ethylene and propylene or another CH2═CHR alpha-olefin, where R is a 2-8 carbon alkyl radical, or combinations thereof, and optionally, minor portions of a diene, said fraction containing from 20 to less than 60% by weight of ethylene, being soluble in xylene at ambient temperature, and having an intrinsic viscosity of the xylene soluble fraction from 1.5 to 4 dl/g; wherein the percent by weight of the sum of the (B) and (C) fractions with respect to the total reactor-made thermoplastic polymer being from 30% to 90% and the (b)/(c) weight ratio being lower than 0.4; b) an additives package comprising one or more additives; wherein said polyolefin composition has a melt flow rate (ASTM D 1238L) between about 0.1 and 10 g/10 min. 2. The polyolefin composition of claim 1, further comprising a fillers package having two or more different fillers. 3. The polyolefin composition of claim 2, comprising up to 80 wt. % of said fillers package and less than 20 wt. % of said additives package, wherein the balance of the composition is said polymer composition. 4. The polyolefin composition of claim 1, wherein said reactor-made thermoplastic polymer comprises: a) 20-40 parts by weight of a random copolymer of propylene with ethylene, a CH2═CHR alpha-olefin where R is a 2-8 carbon alkyl radical or combinations thereof, which copolymer contains over 85% by weight of propylene and having an isotactic index greater than 80; b) 5-10 parts by weight of a copolymer fraction of ethylene and propylene or another CH2═CHR alpha-olefin, where R is a 2-8 carbon alkyl radical, or combinations thereof, containing greater than about 35% by weight ethylene, insoluble in xylene at ambient temperature; c) 55-75 parts by weight of a copolymer fraction of ethylene and propylene or another CH2═CHR alpha-olefin, where R is a 2-8 carbon alkyl radical, or combinations thereof, and optionally, minor portions of a diene, said fraction containing from 20 to less than 40% by weight of ethylene, being soluble in xylene at ambient temperature, and having an intrinsic viscosity of the xylene soluble fraction from 1.5 to 4 dl/g, wherein the percent by weight of the sum of the (b) and (c) fractions with respect to the total reactor-made thermoplastic polymer being from 50% to 90% and the (b)/(c) weight ratio being lower than 0.4, and said reactor-made thermoplastic polymer having a flexural modulus of less than 150 MPa, a tensile stress at break of from 8 to 20 MPa, an elongation at break of higher than 400%, a tension set at 75% of from 20% to 50% and a haze of less than 40%. 5. The polyolefin composition of claim 1, wherein said reactor-made thermoplastic polymer comprises: a) 30-60 parts by weight of a homopolymer of propylene with isotactic index greater than 80, or a copolymer of propylene with ethylene, a CH2═CHR alpha-olefin where R is a 2-8 carbon alkyl radical or combinations thereof, which copolymer contains over 85% by weight of propylene and having an isotactic index greater than 80; b) 5-10 parts by weight of a copolymer fraction of ethylene and propylene or another CH2═CHR alpha-olefin, where R is a 2-8 carbon alkyl radical, or combinations thereof, containing greater than about 35% by weight ethylene, insoluble in xylene at ambient temperature; c) 55-75 parts by weight of a copolymer fraction of ethylene and propylene or another CH2═CHR alpha-olefin, where R is a 2-8 carbon alkyl radical, or combinations thereof, and optionally, minor portions of a diene, said fraction containing from 20 to less than 40% by weight of ethylene, being soluble in xylene at ambient temperature, and having an intrinsic viscosity of the xylene soluble fraction from 1.5 to 4 dl/g, wherein the percent by weight of the sum of the (b) and (c) fractions with respect to the total reactor-made thermoplastic polymer being from 40% to 70% and wherein the percent by weight of the sum of the ethylene in (b) and (c) fractions with respect to the total reactor-made thermoplastic polymer being from 20% to 50%. 6. The polyolefin composition of claim 1, wherein said reactor-made thermoplastic polymer comprises: a) 10-70 parts by weight of a homopolymer of propylene with isotactic index greater than 80, or a copolymer of propylene with ethylene, a CH2=CHR alpha-olefin where R is a 2-8 carbon alkyl radical or combinations thereof, which copolymer contains over 85% by weight of propylene and having an isotactic index greater than 80; b) 5-20 parts by weight of a copolymer fraction of ethylene and propylene or another CH2═CHR alpha-olefin, where R is a 2-8 carbon alkyl radical, or combinations thereof, greater than about 51% by weight ethylene, insoluble in xylene at ambient temperature; c) 40-80 parts by weight of a copolymer fraction of ethylene and propylene or another CH2═CHR alpha-olefin, where R is a 2-8 carbon alkyl radical, or combinations thereof, and optionally, minor portions of a diene, said fraction containing from 20 to less than 60% by weight of ethylene, being soluble in xylene at ambient temperature, and having an intrinsic viscosity of the xylene soluble fraction from 1.5 to 4 dl/g; wherein the percent by weight of the sum of the (B) and (C) fractions with respect to the total reactor-made thermoplastic polymer being from 30% to 90% and the (b)/(c) weight ratio being lower than 0.4. 7. The polyolefin composition of claim 1, where said LLDPE is an extrusion grade. 8. The polyolefin composition of claim 1, where said LLDPE is present in an amount between about 5 and about 25 wt. %, based on the total weight of the polymer composition. 9. An article made from the polyolefin composition of claim 1. 10. The article of claim 9, having a mold shrinkage of about 0.5 to about 0.7% (measured per ASTM D955) and a thermal expansion force between 2 and 3.4 N. 11. An article made from the polyolefin composition of claim 1, wherein the article is a sheet membrane. 12. A polyolefin composition comprising: a) a polymer composition comprising: i) a linear low-density polyethylene (LLDPE) comprising copolymers of ethylene with at least one alpha-olefin selected from the group consisting of 1-butene, 1-hexene, and 1-octene, wherein said LLDPE is present in an amount between greater than 0 and about 30 wt. %, based on the total weight of the polymer composition, ii) a reactor-made thermoplastic polymer (rTPO) present in an amount between about 70 wt. % to less than 100 wt. %, based on the total weight of the polymer composition, said rTPO comprising: (A) from 8 to 25% by weight of a crystalline polymer fraction selected from the group consisting of: (i) a propylene homopolymer, having solubility in xylene at ambient temperature lower than 10% by weight; and (ii) a copolymer of propylene and at least one alpha-olefin of formula CH2═CHR, where R is H or a 2-6 carbon linear or branched alkyl, containing at least 85% by weight of propylene, having solubility in xylene at ambient temperature lower than 15% by weight; (B) from 75 to 92% by weight of an elastomeric fraction comprising: (i) a first elastomeric copolymer of propylene with at least one alpha-olefin of formula CH2═CHR, where R is H or a 2-6 carbon linear or branched alkyl, optionally containing 0.5 to 5% by weight of a diene, said first elastomeric copolymer containing from 15 to 32% by weight alpha-olefin, and having solubility in xylene at ambient temperature greater than 50% by weight, the intrinsic viscosity of the xylene soluble fraction ranging from 3.0 to 5.0 dl/g; and (i) a second elastomeric copolymer of propylene with at least one alpha-olefin of formula CH2═CHR, where R is H or a 2-6 carbon linear or branched alkyl, optionally containing 0.5 to 5% by weight of a diene, said second elastomeric copolymer containing more than 32% up to 45% by weight alpha-olefin, and having solubility in xylene at ambient temperature greater than 80% by weight, the intrinsic viscosity of the xylene soluble fraction ranging from 4.0 to 6.5 dl/g; wherein a (Bi)/(Bii) weight ratio ranges from 1:5 to 5:1 b) an additives package comprising one or more additives; wherein said polyolefin composition has a melt flow rate (ASTM D 1238L) between about 0.1 and 10 g/10 min. 13. An article made from the polyolefin composition of claim 12. 14. The article of claim 13, having a mold shrinkage of about 0.5 to about 0.7% (measured per ASTM D955) and a thermal expansion force between 2 and 3.4 N. 15. A sheet membrane comprising: a) a polymer composition comprising: i) a linear low-density polyethylene (LLDPE) comprising copolymers of ethylene with at least one alpha-olefin selected from the group consisting of 1-butene, 1-hexene, and 1-octene, wherein said LLDPE is present in an amount between greater than 0 and about 30 wt. %, based on the total weight of the polymer composition, ii) a reactor-made thermoplastic polymer (rTPO) present in an amount between about 70 wt. % to less than 100 wt. %, based on the total weight of the polymer composition, said rTPO comprising: (A)10-70 parts by weight of a homopolymer of propylene with isotactic index greater than 80, or a copolymer of propylene with ethylene, a CH2═CHR alpha-olefin where R is a 2-8 carbon alkyl radical or combinations thereof, which copolymer contains over 85% by weight of propylene and having an isotactic index greater than 80; (B) 5-20 parts by weight of a copolymer fraction of ethylene and propylene or another CH2═CHR alpha-olefin, where R is a 2-8 carbon alkyl radical, or combinations thereof, containing greater than about 35% by weight ethylene, insoluble in xylene at ambient temperature; (C) 40-80 parts by weight of a copolymer fraction of ethylene and propylene or another CH2═CHR alpha-olefin, where R is a 2-8 carbon alkyl radical, or combinations thereof, and optionally, minor portions of a diene, said fraction containing from 20 to less than 60% by weight of ethylene, being soluble in xylene at ambient temperature, and having an intrinsic viscosity of the xylene soluble fraction from 1.5 to 4 dl/g; wherein the percent by weight of the sum of the (B) and (C) fractions with respect to the total reactor-made thermoplastic polymer being from 30% to 90% and the (B)/(C) weight ratio being lower than 0.4; b) an additives package comprising one or more additives; and, c) a fillers package comprising two or more fillers; wherein said sheet membrane has a mold shrinkage of about 0.5 to about 0.7% as measured per ASTM D955and a max force of thermal expansion between 2 and 3.4 N. 16. The sheet membrane of claim 15, wherein the mold shrinkage of the sheet membrane is about 0.7%. 17. The sheet membrane of claim 15, wherein the maximum thermal expansion force for the sheet membrane is about 2 N. 18. The sheet membrane of claim 15, wherein the sheet membrane is a roofing membrane or flooring membrane. 19. The sheet membrane of claim 15, wherein the sheet membrane is a geomembrane. 20. The sheet membrane of claim 15, wherein the sheet membrane is an automotive skin. | (US20220380584A1) PENDING (WO2022251065A1) PENDING | (US20220380584) Further, they would be useful for sheet membranes applications that do not have much room from thermal expansion after installation. However, despite the advances made in polyolefin sheet membranes, there is a continued need for the development of improved compositions having increased dimensional stability without sacrificing flexibility, waterproofing, environment resistance, and ease of processing. The reactor polymerization process also allows for better impact/stiffness balance, thermal resistance, cold temperature impact, creep resistance, wide range of flexural modulus, extreme toughness, high heat resistance, exceptional puncture resistance, and controlled shrinkage when compared to the compounded TPOs. Poor dimensional stability at this temperature would cause significant performance problems for the roof. This is a problem as many membranes are installed edge-to-edge with no room for expansion. Thus, this shows that the LLDPE did not negatively affect the more useful properties for the rTPO. | (US20220380584) 1 . A polyolefin composition comprising: a) a polymer composition comprising: i) a linear low-density polyethylene (LLDPE) comprising copolymers of ethylene with at least one alpha-olefin selected from the group consisting of 1-butene, 1-hexene, and 1-octene, wherein said LLDPE is present in an amount between greater than 0 and about 30 wt. %, based on the total weight of the polymer composition, ii) a reactor-made thermoplastic polymer (rTPO) present in an amount between about 70 wt. % to less than 100 wt. %, based on the total weight of the polymer composition, said rTPO comprising: (A) 10-70 parts by weight of a homopolymer of propylene with isotactic index greater than 80, or a copolymer of propylene with ethylene, a CH2═CHR alpha-olefin where R is a 2-8 carbon alkyl radical or combinations thereof, which copolymer contains over 85% by weight of propylene and having an isotactic index greater than 80; (B) 5-20 parts by weight of a copolymer fraction of ethylene and propylene or another CH2═CHR alpha-olefin, where R is a 2-8 carbon alkyl radical, or combinations thereof, greater than about 35% by weight ethylene, insoluble in xylene at ambient temperature; (C) 40-80 parts by weight of a copolymer fraction of ethylene and propylene or another CH2═CHR alpha-olefin, where R is a 2-8 carbon alkyl radical, or combinations thereof, and optionally, minor portions of a diene, said fraction containing from 20 to less than 60% by weight of ethylene, being soluble in xylene at ambient temperature, and having an intrinsic viscosity of the xylene soluble fraction from 1.5 to 4 dl/g; wherein the percent by weight of the sum of the (B) and (C) fractions with respect to the total reactor-made thermoplastic polymer being from 30% to 90% and the (b)/(c) weight ratio being lower than 0.4; b) an additives package comprising one or more additives; wherein said polyolefin composition has a melt flow rate (ASTM D 1238L) between about 0.1 and 10 g/10 min. 12 . A polyolefin composition comprising: a) a polymer composition comprising: i) a linear low-density polyethylene (LLDPE) comprising copolymers of ethylene with at least one alpha-olefin selected from the group consisting of 1-butene, 1-hexene, and 1-octene, wherein said LLDPE is present in an amount between greater than 0 and about 30 wt. %, based on the total weight of the polymer composition, ii) a reactor-made thermoplastic polymer (rTPO) present in an amount between about 70 wt. % to less than 100 wt. %, based on the total weight of the polymer composition, said rTPO comprising: (A) from 8 to 25% by weight of a crystalline polymer fraction selected from the group consisting of: (i) a propylene homopolymer, having solubility in xylene at ambient temperature lower than 10% by weight; and (ii) a copolymer of propylene and at least one alpha-olefin of formula CH2═CHR, where R is H or a 2-6 carbon linear or branched alkyl, containing at least 85% by weight of propylene, having solubility in xylene at ambient temperature lower than 15% by weight; (B) from 75 to 92% by weight of an elastomeric fraction comprising: (i) a first elastomeric copolymer of propylene with at least one alpha-olefin of formula CH2═CHR, where R is H or a 2-6 carbon linear or branched alkyl, optionally containing 0.5 to 5% by weight of a diene, said first elastomeric copolymer containing from 15 to 32% by weight alpha-olefin, and having solubility in xylene at ambient temperature greater than 50% by weight, the intrinsic viscosity of the xylene soluble fraction ranging from 3.0 to 5.0 dl/g; and (i) a second elastomeric copolymer of propylene with at least one alpha-olefin of formula CH2═CHR, where R is H or a 2-6 carbon linear or branched alkyl, optionally containing 0.5 to 5% by weight of a diene, said second elastomeric copolymer containing more than 32% up to 45% by weight alpha-olefin, and having solubility in xylene at ambient temperature greater than 80% by weight, the intrinsic viscosity of the xylene soluble fraction ranging from 4.0 to 6.5 dl/g; wherein a (Bi)/(Bii) weight ratio ranges from 1:5 to 5:1 b) an additives package comprising one or more additives; wherein said polyolefin composition has a melt flow rate (ASTM D 1238L) between about 0.1 and 10 g/10 min. 15 . A sheet membrane comprising: a) a polymer composition comprising: i) a linear low-density polyethylene (LLDPE) comprising copolymers of ethylene with at least one alpha-olefin selected from the group consisting of 1-butene, 1-hexene, and 1-octene, wherein said LLDPE is present in an amount between greater than 0 and about 30 wt. %, based on the total weight of the polymer composition, ii) a reactor-made thermoplastic polymer (rTPO) present in an amount between about 70 wt. % to less than 100 wt. %, based on the total weight of the polymer composition, said rTPO comprising: (A)10-70 parts by weight of a homopolymer of propylene with isotactic index greater than 80, or a copolymer of propylene with ethylene, a CH2═CHR alpha-olefin where R is a 2-8 carbon alkyl radical or combinations thereof, which copolymer contains over 85% by weight of propylene and having an isotactic index greater than 80; (B) 5-20 parts by weight of a copolymer fraction of ethylene and propylene or another CH2═CHR alpha-olefin, where R is a 2-8 carbon alkyl radical, or combinations thereof, containing greater than about 35% by weight ethylene, insoluble in xylene at ambient temperature; (C) 40-80 parts by weight of a copolymer fraction of ethylene and propylene or another CH2═CHR alpha-olefin, where R is a 2-8 carbon alkyl radical, or combinations thereof, and optionally, minor portions of a diene, said fraction containing from 20 to less than 60% by weight of ethylene, being soluble in xylene at ambient temperature, and having an intrinsic viscosity of the xylene soluble fraction from 1.5 to 4 dl/g; wherein the percent by weight of the sum of the (B) and (C) fractions with respect to the total reactor-made thermoplastic polymer being from 30% to 90% and the (B)/(C) weight ratio being lower than 0.4; b) an additives package comprising one or more additives; and, c) a fillers package comprising two or more fillers; wherein said sheet membrane has a mold shrinkage of about 0.5 to about 0.7% as measured per ASTM D955and a max force of thermal expansion between 2 and 3.4 N. | (US20220380584) In yet another aspect of the present disclosure, there are provided polyolefin compositions, or articles molded or extruded therefrom, that have the following properties: The disclosure relates to polyolefin compositions, specifically to polyolefin-based sheet membranes for building and construction applications. The present disclosure is directed to novel polyolefin compositions for use in membrane applications, particularly as sheet membranes. | AB (US20220380584) A polyolefin composition useful for making sheet membranes, as well as other articles of manufacture are described. The composition polyolefin combines a reactor made thermoplastic (rTPO) with at least one linear low-density polyethylene (LLDPE) to improve the mold shrinkage and thermal expansion force compared to a rTPO-only composition, without affecting other properties. APD 2022-05-20 2022-05-20 CLMS (US20220380584) 1. A polyolefin composition comprising: a) a polymer composition comprising: i) a linear low-density polyethylene (LLDPE) comprising copolymers of ethylene with at least one alpha-olefin selected from the group consisting of 1-butene, 1-hexene, and 1-octene, wherein said LLDPE is present in an amount between greater than 0 and about 30 wt. %, based on the total weight of the polymer composition, ii) a reactor-made thermoplastic polymer (rTPO) present in an amount between about 70 wt. % to less than 100 wt. %, based on the total weight of the polymer composition, said rTPO comprising: (A) 10-70 parts by weight of a homopolymer of propylene with isotactic index greater than 80, or a copolymer of propylene with ethylene, a CH2═CHR alpha-olefin where R is a 2-8 carbon alkyl radical or combinations thereof, which copolymer contains over 85% by weight of propylene and having an isotactic index greater than 80; (B) 5-20 parts by weight of a copolymer fraction of ethylene and propylene or another CH2═CHR alpha-olefin, where R is a 2-8 carbon alkyl radical, or combinations thereof, greater than about 35% by weight ethylene, insoluble in xylene at ambient temperature; (C) 40-80 parts by weight of a copolymer fraction of ethylene and propylene or another CH2═CHR alpha-olefin, where R is a 2-8 carbon alkyl radical, or combinations thereof, and optionally, minor portions of a diene, said fraction containing from 20 to less than 60% by weight of ethylene, being soluble in xylene at ambient temperature, and having an intrinsic viscosity of the xylene soluble fraction from 1.5 to 4 dl/g; wherein the percent by weight of the sum of the (B) and (C) fractions with respect to the total reactor-made thermoplastic polymer being from 30% to 90% and the (b)/(c) weight ratio being lower than 0.4; b) an additives package comprising one or more additives; wherein said polyolefin composition has a melt flow rate (ASTM D 1238L) between about 0.1 and 10 g/10 min. 2. The polyolefin composition of claim 1, further comprising a fillers package having two or more different fillers. 3. The polyolefin composition of claim 2, comprising up to 80 wt. % of said fillers package and less than 20 wt. % of said additives package, wherein the balance of the composition is said polymer composition. 4. The polyolefin composition of claim 1, wherein said reactor-made thermoplastic polymer comprises: a) 20-40 parts by weight of a random copolymer of propylene with ethylene, a CH2═CHR alpha-olefin where R is a 2-8 carbon alkyl radical or combinations thereof, which copolymer contains over 85% by weight of propylene and having an isotactic index greater than 80; b) 5-10 parts by weight of a copolymer fraction of ethylene and propylene or another CH2═CHR alpha-olefin, where R is a 2-8 carbon alkyl radical, or combinations thereof, containing greater than about 35% by weight ethylene, insoluble in xylene at ambient temperature; c) 55-75 parts by weight of a copolymer fraction of ethylene and propylene or another CH2═CHR alpha-olefin, where R is a 2-8 carbon alkyl radical, or combinations thereof, and optionally, minor portions of a diene, said fraction containing from 20 to less than 40% by weight of ethylene, being soluble in xylene at ambient temperature, and having an intrinsic viscosity of the xylene soluble fraction from 1.5 to 4 dl/g, wherein the percent by weight of the sum of the (b) and (c) fractions with respect to the total reactor-made thermoplastic polymer being from 50% to 90% and the (b)/(c) weight ratio being lower than 0.4, and said reactor-made thermoplastic polymer having a flexural modulus of less than 150 MPa, a tensile stress at break of from 8 to 20 MPa, an elongation at break of higher than 400%, a tension set at 75% of from 20% to 50% and a haze of less than 40%. 5. The polyolefin composition of claim 1, wherein said reactor-made thermoplastic polymer comprises: a) 30-60 parts by weight of a homopolymer of propylene with isotactic index greater than 80, or a copolymer of propylene with ethylene, a CH2═CHR alpha-olefin where R is a 2-8 carbon alkyl radical or combinations thereof, which copolymer contains over 85% by weight of propylene and having an isotactic index greater than 80; b) 5-10 parts by weight of a copolymer fraction of ethylene and propylene or another CH2═CHR alpha-olefin, where R is a 2-8 carbon alkyl radical, or combinations thereof, containing greater than about 35% by weight ethylene, insoluble in xylene at ambient temperature; c) 55-75 parts by weight of a copolymer fraction of ethylene and propylene or another CH2═CHR alpha-olefin, where R is a 2-8 carbon alkyl radical, or combinations thereof, and optionally, minor portions of a diene, said fraction containing from 20 to less than 40% by weight of ethylene, being soluble in xylene at ambient temperature, and having an intrinsic viscosity of the xylene soluble fraction from 1.5 to 4 dl/g, wherein the percent by weight of the sum of the (b) and (c) fractions with respect to the total reactor-made thermoplastic polymer being from 40% to 70% and wherein the percent by weight of the sum of the ethylene in (b) and (c) fractions with respect to the total reactor-made thermoplastic polymer being from 20% to 50%. 6. The polyolefin composition of claim 1, wherein said reactor-made thermoplastic polymer comprises: a) 10-70 parts by weight of a homopolymer of propylene with isotactic index greater than 80, or a copolymer of propylene with ethylene, a CH2=CHR alpha-olefin where R is a 2-8 carbon alkyl radical or combinations thereof, which copolymer contains over 85% by weight of propylene and having an isotactic index greater than 80; b) 5-20 parts by weight of a copolymer fraction of ethylene and propylene or another CH2═CHR alpha-olefin, where R is a 2-8 carbon alkyl radical, or combinations thereof, greater than about 51% by weight ethylene, insoluble in xylene at ambient temperature; c) 40-80 parts by weight of a copolymer fraction of ethylene and propylene or another CH2═CHR alpha-olefin, where R is a 2-8 carbon alkyl radical, or combinations thereof, and optionally, minor portions of a diene, said fraction containing from 20 to less than 60% by weight of ethylene, being soluble in xylene at ambient temperature, and having an intrinsic viscosity of the xylene soluble fraction from 1.5 to 4 dl/g; wherein the percent by weight of the sum of the (B) and (C) fractions with respect to the total reactor-made thermoplastic polymer being from 30% to 90% and the (b)/(c) weight ratio being lower than 0.4. 7. The polyolefin composition of claim 1, where said LLDPE is an extrusion grade. 8. The polyolefin composition of claim 1, where said LLDPE is present in an amount between about 5 and about 25 wt. %, based on the total weight of the polymer composition. 9. An article made from the polyolefin composition of claim 1. 10. The article of claim 9, having a mold shrinkage of about 0.5 to about 0.7% (measured per ASTM D955) and a thermal expansion force between 2 and 3.4 N. 11. An article made from the polyolefin composition of claim 1, wherein the article is a sheet membrane. 12. A polyolefin composition comprising: a) a polymer composition comprising: i) a linear low-density polyethylene (LLDPE) comprising copolymers of ethylene with at least one alpha-olefin selected from the group consisting of 1-butene, 1-hexene, and 1-octene, wherein said LLDPE is present in an amount between greater than 0 and about 30 wt. %, based on the total weight of the polymer composition, ii) a reactor-made thermoplastic polymer (rTPO) present in an amount between about 70 wt. % to less than 100 wt. %, based on the total weight of the polymer composition, said rTPO comprising: (A) from 8 to 25% by weight of a crystalline polymer fraction selected from the group consisting of: (i) a propylene homopolymer, having solubility in xylene at ambient temperature lower than 10% by weight; and (ii) a copolymer of propylene and at least one alpha-olefin of formula CH2═CHR, where R is H or a 2-6 carbon linear or branched alkyl, containing at least 85% by weight of propylene, having solubility in xylene at ambient temperature lower than 15% by weight; (B) from 75 to 92% by weight of an elastomeric fraction comprising: (i) a first elastomeric copolymer of propylene with at least one alpha-olefin of formula CH2═CHR, where R is H or a 2-6 carbon linear or branched alkyl, optionally containing 0.5 to 5% by weight of a diene, said first elastomeric copolymer containing from 15 to 32% by weight alpha-olefin, and having solubility in xylene at ambient temperature greater than 50% by weight, the intrinsic viscosity of the xylene soluble fraction ranging from 3.0 to 5.0 dl/g; and (i) a second elastomeric copolymer of propylene with at least one alpha-olefin of formula CH2═CHR, where R is H or a 2-6 carbon linear or branched alkyl, optionally containing 0.5 to 5% by weight of a diene, said second elastomeric copolymer containing more than 32% up to 45% by weight alpha-olefin, and having solubility in xylene at ambient temperature greater than 80% by weight, the intrinsic viscosity of the xylene soluble fraction ranging from 4.0 to 6.5 dl/g; wherein a (Bi)/(Bii) weight ratio ranges from 1:5 to 5:1 b) an additives package comprising one or more additives; wherein said polyolefin composition has a melt flow rate (ASTM D 1238L) between about 0.1 and 10 g/10 min. 13. An article made from the polyolefin composition of claim 12. 14. The article of claim 13, having a mold shrinkage of about 0.5 to about 0.7% (measured per ASTM D955) and a thermal expansion force between 2 and 3.4 N. 15. A sheet membrane comprising: a) a polymer composition comprising: i) a linear low-density polyethylene (LLDPE) comprising copolymers of ethylene with at least one alpha-olefin selected from the group consisting of 1-butene, 1-hexene, and 1-octene, wherein said LLDPE is present in an amount between greater than 0 and about 30 wt. %, based on the total weight of the polymer composition, ii) a reactor-made thermoplastic polymer (rTPO) present in an amount between about 70 wt. % to less than 100 wt. %, based on the total weight of the polymer composition, said rTPO comprising: (A)10-70 parts by weight of a homopolymer of propylene with isotactic index greater than 80, or a copolymer of propylene with ethylene, a CH2═CHR alpha-olefin where R is a 2-8 carbon alkyl radical or combinations thereof, which copolymer contains over 85% by weight of propylene and having an isotactic index greater than 80; (B) 5-20 parts by weight of a copolymer fraction of ethylene and propylene or another CH2═CHR alpha-olefin, where R is a 2-8 carbon alkyl radical, or combinations thereof, containing greater than about 35% by weight ethylene, insoluble in xylene at ambient temperature; (C) 40-80 parts by weight of a copolymer fraction of ethylene and propylene or another CH2═CHR alpha-olefin, where R is a 2-8 carbon alkyl radical, or combinations thereof, and optionally, minor portions of a diene, said fraction containing from 20 to less than 60% by weight of ethylene, being soluble in xylene at ambient temperature, and having an intrinsic viscosity of the xylene soluble fraction from 1.5 to 4 dl/g; wherein the percent by weight of the sum of the (B) and (C) fractions with respect to the total reactor-made thermoplastic polymer being from 30% to 90% and the (B)/(C) weight ratio being lower than 0.4; b) an additives package comprising one or more additives; and, c) a fillers package comprising two or more fillers; wherein said sheet membrane has a mold shrinkage of about 0.5 to about 0.7% as measured per ASTM D955and a max force of thermal expansion between 2 and 3.4 N. 16. The sheet membrane of claim 15, wherein the mold shrinkage of the sheet membrane is about 0.7%. 17. The sheet membrane of claim 15, wherein the maximum thermal expansion force for the sheet membrane is about 2 N. 18. The sheet membrane of claim 15, wherein the sheet membrane is a roofing membrane or flooring membrane. 19. The sheet membrane of claim 15, wherein the sheet membrane is a geomembrane. 20. The sheet membrane of claim 15, wherein the sheet membrane is an automotive skin. DESC (US20220380584) As used herein, the term “polyolefin” includes polymers such as polyethylene, polypropylene, polybutene, and copolymers thereof with a lesser amount of a comonomer such as vinyl acetate, and other polymeric resins within the “olefin” family(...) The terms “Reactor made thermoplastic polyolefins” or “reactor thermoplastic polyolefins” or “rTPO” are used interchangeably to refer to thermoplastic polyolefins that are made in a reactor. As used herein, the term “polyolefin composition” refers to a composition made from and/or containing at least one polyolefin. (...)refers to a reactor blend of homopolymers and/or copolymers that contains two components: A) a semi-crystalline polypropylene matrix and B) a partially amorphous bipolymer component. The polypropylene matrix may be a homopolymer (HOMO) PP or a random copolymer (RACO) PP of propylene with ethylene or other alpha-olefins. The bipolymer is typically dispersed within the semi-crystalline polypropylene matrix. (...)HOMO” refers to a polymer consisting solely or essentially of units derived from a single kind of monomer, e.g., polyethylene homopolymer is a polymer comprised solely or essentially of units derived from ethylene, and polypropylene homopolymer is a polymer comprised solely or essentially of units derived from propylen(...) As used herein, the term “copolymer” refers to a polyolefin polymer that contains two types of alpha-olefin monomer units. A bipolymer is one component of the final polymer composition of a PP heterophasic copolymer or a rTPO. (...)CLTECoefficient of Linear Thermal Expansion HECOHeterophasic copolymer HOMOHomopolymer LLDPELinear low-density polyethylene MFRMelt flow rate PEPolyethylene PPPolypropylene RACORandom copolymer rTPOReactor made thermoplastic polyolefin TPOThermoplastic polyolefin wt. %Weight percent The components of the polyolefin compositions disclosed herein, the polyolefin compositions themselves, and the resulting articles formed therefrom were tested and analyzed using one or more of the following test methods: (...)index determined by extraction with boiling n-heptane, which by definition constitutes the isotactic index of polypropylene. The present disclosure is directed to novel polyolefin compositions for use in membrane applications, particularly as sheet membranes. In particular, the novel polyolefin compositions have a polymer composition that combines a propylene-based reactor made thermoplastic polyolefin (rTPO) with greater than 0 and up to about 30 wt. %, based on the total weight of the polymer composition, of a linear low-density polyethylene (LLDPE). The novel polyolefin compositions also have an additives package including, but not limited to, colorants, processing aids, an(...)can have an optional fillers package, depending on the final application of articles and membranes formed from the polyolefin compositions. Propylene-based compounded thermoplastic polyolefins have been used in sheet membranes applications due to their durability, flexibility, barrier properties, and thermal resistance. The rTPOs, however, have improved properties over compound(...) The reactor polymerization process also allows for better impact/stiffness balance, thermal resistance, cold temperature impact, creep resistance, wide range of flexural modulus, extreme toughness, high heat resistance, exceptional puncture(...) (...)some embodiments, the addition of LLDPE results in articles having a mold shrinkage that is up to 30% lower than a polyolefin composition without the LLDPE and a max thermal expansion force, or growth force, that is up to 40% lower than a polyolefin composition without the LLDPE. The flexibility, low hardness, and ease of processing properties of the rTPO are retained in the novel polyolefin compositions. The details of the novel polyolefin compositions and physical properties of both the compositions and articles formed therefrom are described below. The presently disclosed polyolefin compositions combine a polymer composition with an additives package and, optionally, a fillers package. In particular, the presently disclosed compositions have: (a) less than 100 wt. % of the total polyolefin composition is a polymer composition having a rTPO and an LLDPE; (b) less than 20 wt. % of the total polyolefin composition is an additives package; and, (c) optional a filler package, wherein the optional filler can be up to 80 wt. % of the total polyolefin composition. (...)A) a semi-crystalline propylene homopolymer, or random copolymer with ethylene or other alpha-olefins; B) a polyethylene homopolymer, or a polyethylene copolymer with 1-butene or other alpha-olefins; and, C) an elastomeric component, also c(...) In yet more embodiments, the rTPO is prepared using a multi-stage gas phase polymerization process. (...)above are exemplary and show the wide variation in the formulations that allows for the broad use of rTPO polyolefin resins in sheet membrane applications. In addition to the rTPO formulas above, the polyolefins for the current compositions can also include any of the formulas described in U.S. Pat. Nos. 5,286,564 and (...) The polyolefins can also be prepared by any of the reactor processes described in US2009015678, U.S. Pat. Nos. 7,592,393, 8,008,400, EP1025169, EP0640648, EP0472946, EP1687372, WO2016207235, WO2016207236, and US2012184675 as well. In yet more embodiments, the rTPO is prepared using a multi-stage gas phase polymerization process. In some embodiments, the multi-stage gas phase polymerization process creates an alloy of the bipolymer with the polymer matrix (e.g. semi-crystalline PP backbone) while in the reactors. This allows for the bipolymer to be evenly dispersed throughout the polymer matrix because both are produced simultaneously during the polymerization process. The even dispersion translates to a new combination of softness, flexibility, low hardness, thermal resistance, ha(...) The composition further comprises at least one LLDPE that is suitable for extrusion (extrusion grade) and has good flexibility. In some embodiments, LLDPE for the present compositions are copolymers of ethylene with at least one alpha-olefi(...) Additives. The novel polyolefin compositions further comprise one or more additives, which are collectively referred to herein as an additives package. The additives package can include, but are not limited to, pigments and colorants, proce(...) By way of example, the additives package can include TiO2 pigment such that the articles formed from the polyolefin compositions are white, whereas black or grey articles will have carbon black in the additives package. (...)the amount of the additives package (total weight of all additives) is greater than 0 to less than 20 wt. % of the polyolefin composition, depending on the application of the resulting extruded or molded article; alternatively, the additive(...)alternatively, the additives package is present in an amount that is greater than 0 to less than 10 wt. % of the polyolefin composition; alternatively, the additives package is between 5 and 15 wt. % of the polyolefin composition; alternatively, the additives package is between 9 to less than 20 wt. % of the polyolefin composition. Here, the carrier may be a polyethylene-based material or polypropylene-based material or a TPO/rTPO. One or more masterbatches may be used to introduce the additives to the compositions. In some embodiments, multiple masterbatches may carr(...) Optional fillers: The novel polyolefin compositions can optionally contain one or more fillers, which is collectively referred to herein as a filler package. When present, the filler package (total amount of fillers) is between greater than 0 and up to 80 wt. % of the polyolefin compositions, depending on the application of the resulting extruded or molded article. In some embodiments, the optional filler package is present in an amount of greater than 0 and 40 wt. % of the polyolefin composition; alternatively, the optional filler package is present in an amount between 20 and 60 wt. % of the polyolefin composition; alternatively, the optional filler package is present in an amount between 50 and up to 80 wt. % of the polyolefin composition. As with the additives, the fillers may be added to the polyolefin compositions using masterbatches or added via other methods such as the salt and pepper addition. In yet another aspect of the present disclosure, there are provided polyolefin compositions, or articles molded or extruded therefrom, that have the following properties: The rTPO is an extrusion grade polymer that is already used for roofing membranes. The LLDPEs were selected from different grades with different physical properties and compositions, but each was suitable for extrusion and had good flexibility. LLDPE 1 is a general use LLDPE grade with excellent puncture resistance, elongation and heat seal strength. LLDPE 2 is a high-performance grade that offers enhanced film strength, drawdown, toughness and heat seal strength. LLDPE 3 is a premium, specialty grade LLDPE that has a melt index of 0.6 g/10 min, which contribute to films having high impact strength and superior tear resistance. If a membrane or square of flooring formed from the presently disclosed polyolefin compositions expands or contracts significantly as the temperature changes, then the membrane or flooring could separate and/or buckle after installation. (...)were prepared with 10 to 90 wt. % of one of LLDPE 1, 2, or 3 with the rTPO to evaluate the effect of different grades of LLDPE on dimensional stability. The maximum thermal expansion force for each composition is shown in FIG. 2. While the LLDPE grades by themselves offer different properties, the results showed that there were no major differences between the grades when blended with the rTPO. When the amount of LLDPE was between 10-30%, an unexpected drop in therm(...) (...)with FIG. 3—improved dimensional stability was seen when the amount of LLDPE was between 10-30%, regardless of grade. The exemplary polyolefin compositions displayed a small thermal expansion force, allowing for a broad number of sheet membrane applications where expansion or shrinkage is a concern. As an example, these polyolefin compositions would be suitable for the formation of roofing membranes as they would have little expansion(...) By retaining many of the rTPO's properties, such as high flexibility and tear/puncture resistance, the polyolefin compositions can be used in many applications such as flooring membranes, geomembranes, and automotive skins. DESC (US20220380584) The disclosure relates to polyolefin compositions, specifically to polyolefin-based sheet membranes for building and construction applications. Polyolefins have been frequently used in commercial plastics applications because of their outstanding performance and cost characteristics. These polymers can be either amorphous or highly crystalline, and they are able to behave as thermo(...) As such, polyolefins are easily designed and modified for select applications by properly selecting their molecular structure and molecular weight distribution(s) to obtain a suitable balance of tensile strength, tear resistance, stiffness,(...) One area of increased interest in polyolefins is the formation of sheet membranes. Polyolefin sheet membranes have become a very important part of the building and construction industry due to their beneficial characteristics, including mec(...) With the advanced developments of polymerization techniques, polyolefins have been rapidly expanding in sheet membrane applications through various chemical and physical forms, including cross-linked polyolefins, co-polymers, high melt strength (branched) polyolefins, and polyolefin blends. However, despite the advances made in polyolefin sheet membranes, there is a continued need for the development of improved compositions having increased dimensional stability without sacr(...) The present disclosure provides polyolefin compositions that have high dimensional stability, high flexibility, high tear and puncture resistance, and ease of processing. Specifically, the novel polyolefin compositions comprise a propylene-based reactor made thermoplastic polyolefin (rTPO) and a linear low-density polyethylene (LLDPE), as well as additives and optional fillers. This allows the polyolefin compositions to be used in a variety of sheet membrane applications, including as roofing membranes, geomembranes, automotive skins, automotive and residential flooring, and others, and is especially useful in app(...) In particular, the novel polyolefin compositions described herein have a polymer composition that combines a rTPO with greater than 0 to about 30 wt. % of LLDPE. The addition of the LLDPE improves the dimensional stability compared to using only a rTPO in the polymer composition, and the novel polyolefin compositions have about the same or better flexibility, tear and puncture resistance, and ease of processing compared to compositions using only a rTPO. The novel polyolefin compositions further comprise additives and optional fillers specific to the final application of articles formed from the polyolefin compositions. In some embodiments, the articles formed from the novel polyolefin compositions have a mold shrinkage reduction of up to 30% compared to a composition without the LLDPE, and a reduction in the max thermal expansion force, or growth force, of up to 40% compared to a polyolefin composition without the LLDPE. In some embodiments, the articles formed from the novel compositions have having a mold shri(...) A polyolefin composition comprising (a) a polymer composition with (i) greater than 0 and about 30 wt. %, based on the total weight of the polymer composition, of a linear low-density polyethylene (LLDPE) and (ii) about 70 wt. % to less than 100 wt. %, based on the total weight of the polymer composition, of a reactor-(...) A polyolefin composition comprising (a) a polymer composition with (i) a linear low-density polyethylene (LLDPE) comprising copolymers of ethylene with at least one alpha-olefin selected from the group consisting of 1-butene, 1-hexene, and (...) The melt flow rate (ASTM D 1238L) of the polyolefin composition is between about 0.1 and 10 g/10 min. Any of the polyolefin compositions described herein, wherein the reactor-made thermoplastic polymer comprises (A) 10-70 parts by weight of a homopolymer of propylene with isotactic index greater than 80, or a copolymer of propylene with eth(...) Any of the polyolefin compositions described herein, wherein the reactor-made thermoplastic polymer comprises (A) 20-40 parts by weight of a random copolymer of propylene with ethylene, a CH2═CHR alpha-olefin where R is a 2-8 carbon alkyl r(...) Any of the polyolefin compositions described herein, wherein the reactor-made thermoplastic polymer has: (A) 30-60 parts by weight of a homopolymer of propylene with isotactic index greater than 80, or a copolymer of propylene with ethylene(...) Any of the polyolefin compositions described herein, wherein the reactor-made thermoplastic polymer has: (A) from 8 to 25% by weight of a crystalline polymer fraction selected from the group consisting of: (i) a propylene homopolymer, havin(...) Any of the polyolefin compositions described herein, wherein the linear low-density polyethylene (LLDPE) comprises copolymers of ethylene with at least one alpha-olefin selected from the group consisting of 1-butene, 1-hexene, and 1-octene.(...) Any of the polyolefin compositions described herein, wherein the LLDPE is an extrusion grade. Any of the polyolefin compositions described herein, wherein the LLDPE is present in an amount between about 5 and about 25 wt. %, based on the total weight of the polymer composition. Any of the polyolefin compositions described herein, further comprising an additives package having one or more different additives. Any of the polyolefin compositions described herein, further comprising a fillers package having two or more different fillers. Any of the polyolefin compositions described herein, having up to 80 wt. % of a fillers package and less than 20 wt. % of a additives package, wherein the balance of the composition is the polymer composition. An article prepared from any of the polyolefin compositions described herein. An article molded or extruded from any of the polyolefin compositions described herein. A sheet membrane prepared from any of the polyolefin compositions described herein. A sheet membrane comprising (a) a polymer composition with (i) a linear low-density polyethylene (LLDPE) comprising copolymers of ethylene with at least one alpha-olefin selected from the group consisting of 1-butene, 1-hexene, and 1-octene(...) DESC (WO2022251065) POLYOLEFIN COMPOSITIONS WITH HIGH DIMENSIONAL STABILITY FOR The disclosure relates to polyolefin compositions, specifically to polyolefin-based sheet membranes for build(...)