## SHEET
Publication numbers | Current assignees | Priority dates | Title | Abstract | Claims | Legal status (Pending, Granted, Revoked, Expired, Lapsed) | Advantages / Previous drawbacks | Independent claims | Object of invention | Keywords in context
IN399659 US20220033608 JP2022511523 EP3898800 CN113166462 IN202147029818 WO2020/114784 | SABIC GLOBAL TECHNOLOGIES | 2018-12-05 2019-11-20 | (EP3898800) Prevention of visible particle formation in aqueous protein solutions | (EP3898800) The invention relates to an expandable bead comprising a) a polyolefin selected from polyethylene (PE), polypropylene (PP) and mixtures thereof and b) thermoplastic microspheres encapsulating a blowing agent. | (US20220033608) 1. An expandable bead comprising a) a polyolefin selected from polyethylene (PE), polypropylene (PP) and mixtures thereof and b) thermoplastic microspheres encapsulating a blowing agent, wherein an aspect ratio, defined as quotient of a largest diameter D1 of the bead to a smallest diameter D2 of the bead, is in the range from ≥1.0 to ≤1.40, wherein the smallest diameter D2 of the bead is in the range from ≥0.5 to ≤2.5 mm. 2. The expandable bead of claim 1 wherein the expandable bead comprises the polyolefin in the range from ≥70% by weight to ≤98% by weight, wherein the total amount of the polyolefin and the thermoplastic microspheres is 100% by weight. 3. The expandable bead of claim 1 comprising a polypropylene having a melt flow index (MFI) of from ≥5 to ≤60 g/10 min, as measured according to ISO 1133 at 230° C. and a load of 2.16 kg. 4. The expandable bead of claim 1 wherein the polypropylene is selected from homopolymer PP and random PP copolymer. 5. The expandable bead of claim 1 wherein the polyethylene is linear low density polyethylene (LLDPE), having a MFI in the range from ≥5 to ≤70 g/10 min as measured according to ISO 1133 at 190° C. and 2.16 kg and/or having a density in the range from ≥910 to ≤940 kg/m3 as measured according to ISO 1183; and/or high density polyethylene (HDPE), having a MFI in the range from ≥5 to ≤70 g/10 min as measured according to ISO 1133 at 190° C. and a load of 2.16 kg and/or having a density in the range from ≥940 to ≤970 kg/m3 as measured according to ISO 1183. 6. The expandable bead of claim 1 wherein the diameter D2 is in the range from ≥0.8 to ≤2.0 mm, and/or having a bulk density in the range from ≥430 to ≤600 kg/m3 and/or having a shelf-stability of at least 6 month. 7. The expandable bead of claim 1 having a bulk density after its expansion in the range from ≥20 to ≤350 kg/m3. 8. The expandable bead of claim 1, wherein the thermoplastic microspheres have a size in the range from ≥0.5 μm to ≤50 μm. 9. The expandable bead of claim 1 wherein the bead comprises a nucleating agent. 10. A process for the production of an expandable bead of claim 1 comprising the steps of: (a) feeding one or more polyolefins, into melt mixing device; wherein the polyolefin is selected from polyethylene (PE), polypropylene (PP) and mixtures thereof; (b) heating said one or more polyolefins to melt; (c) introducing microspheres into said melt mixing device to form a mixture with the one or more polyolefins within the melt mixing device; (d) supplying said mixture to a heated die comprising a plurality of holes grouped into pods on the face of said die; (e) extruding said mixture through said holes into an underwater pelletizer which may optionally utilize a pressurized fluid system; (f) cutting said mixture to form beads; (g) removing said beads from the water; and (h) drying said beads. 11. (canceled) 12. (canceled) 13. (canceled) 14. (canceled) 15. (canceled) 16. A process for making an article comprising providing a plurality of expandable beads which comprises a) a polyolefin selected from polyethylene (PE), polypropylene (PP) and mixtures thereof and b) thermoplastic microspheres encapsulating a blowing agent and molding the expandable beads. 17. (canceled) 18. The process of claim 16 wherein the expandable beads are pre-expanded before being fed into a mold where the beads are fused to each other. 19. The process of claim 18 wherein expanded beads are compressed and perfused with steam to fuse with each other. 20. The process of claim 18 wherein further expansion occurs by heating in the mold to a temperature above a softening point. 21. The process of claim 16 wherein the expandable beads comprise beads of claim 1. 22. An article made by the method of claim 16 wherein the article is an automotive part, packaging material, or furniture. 23. The article of claim 22 which is an automotive part selected from bumpers, steering column pads, sun visors, arm rests, head rests, seats, wheel house liner, side impact protectors and battery covers. 24. The article of claim 22 which is a packaging material selected from dunnage trays, transport containers, medical and food containers requiring temperature control, sterility and damage protection during transport heat and sound management. | (EP3898800A1) PENDING (US20220033608A1) PENDING (WO2020114784A1) LAPSED (JP2022511523A) PENDING (IN-399659B) GRANTED (CN113166462A) PENDING | (US20220033608) As a result, it is not necessary, for example, to store them in a container under pressure. Foams based on polymer beads offer the advantage to manufacture large three-dimensional structures with very low densities and complex geometries. It is an advantage of the present invention that the expandable bead according to the invention can be stored and/or transported in unexpanded form without or without significant loss of blowing agent. Main disadvantage of currently manufactured polyolefin beads is that these are produced only in the expanded form. The skilled person will choose the type and amount of additives such that they do not detrimentally influence the aimed properties of the composition. VR is the ratio of the complex viscosity η at given frequency divided by the complex viscosity at a frequency of 0.01 rad/s (η0.01), wherein the complex viscosity is determined via DMS as described above. | (US20220033608) 1 . An expandable bead comprising a) a polyolefin selected from polyethylene (PE), polypropylene (PP) and mixtures thereof and b) thermoplastic microspheres encapsulating a blowing agent, wherein an aspect ratio, defined as quotient of a largest diameter D1 of the bead to a smallest diameter D2 of the bead, is in the range from ≥1.0 to ≤1.40, wherein the smallest diameter D2 of the bead is in the range from ≥0.5 to ≤2.5 mm. 16 . A process for making an article comprising providing a plurality of expandable beads which comprises a) a polyolefin selected from polyethylene (PE), polypropylene (PP) and mixtures thereof and b) thermoplastic microspheres encapsulating a blowing agent and molding the expandable beads. | (US20220033608) Further the invention relates to a process for making an article, preferably a molded article, preferably molded article made by fusion of the beads, more preferably a steam chest molded article, more preferably an automotive part and/or furniture and/or safety and recreation applications, by molding the expandable bead. Further the invention relates to a process for making an article, preferably a molded article, preferably a molded article made by fusion of the beads, more preferably a steam chest molded article, more preferably an automotive part and/or furniture and/or safety and recreation applications, by molding the expandable bead, wherein the expandable bead comprises Further the present invention relates to the use of such expandable beads for the production of expanded beads or an article, preferably molded articles, preferably for The invention relates to an expandable bead comprising a) a polyolefin selected from polyethylene (PE), polypropylene (PP) and mixtures thereof and b) thermoplastic microspheres encapsulating a blowing agent. | AB (EP3898800) The invention relates to an expandable bead comprising a) a polyolefin selected from polyethylene (PE), polypropylene (PP) and mixtures thereof and b) thermoplastic microspheres encapsulating a blowing agent. APD 2021-07-02 CLMS (US20220033608) 1. An expandable bead comprising a) a polyolefin selected from polyethylene (PE), polypropylene (PP) and mixtures thereof and b) thermoplastic microspheres encapsulating a blowing agent, wherein an aspect ratio, defined as quotient of a largest diameter D1 of the bead to a smallest diameter D2 of the bead, is in the range from ≥1.0 to ≤1.40, wherein the smallest diameter D2 of the bead is in the range from ≥0.5 to ≤2.5 mm. 2. The expandable bead of claim 1 wherein the expandable bead comprises the polyolefin in the range from ≥70% by weight to ≤98% by weight, wherein the total amount of the polyolefin and the thermoplastic microspheres is 100% by weight. 3. The expandable bead of claim 1 comprising a polypropylene having a melt flow index (MFI) of from ≥5 to ≤60 g/10 min, as measured according to ISO 1133 at 230° C. and a load of 2.16 kg. 4. The expandable bead of claim 1 wherein the polypropylene is selected from homopolymer PP and random PP copolymer. 5. The expandable bead of claim 1 wherein the polyethylene is linear low density polyethylene (LLDPE), having a MFI in the range from ≥5 to ≤70 g/10 min as measured according to ISO 1133 at 190° C. and 2.16 kg and/or having a density in the range from ≥910 to ≤940 kg/m3 as measured according to ISO 1183 and/or high density polyethylene (HDPE), having a MFI in the range from ≥5 to ≤70 g/10 min as measured according to ISO 1133 at 190° C. and a load of 2.16 kg and/or having a density in the range from ≥940 to ≤970 kg/m3 as measured according to ISO 1183. 6. The expandable bead of claim 1 wherein the diameter D2 is in the range from ≥0.8 to ≤2.0 mm, and/or having a bulk density in the range from ≥430 to ≤600 kg/m3 and/or having a shelf-stability of at least 6 month. 7. The expandable bead of claim 1 having a bulk density after its expansion in the range from ≥20 to ≤350 kg/m3. 8. The expandable bead of claim 1, wherein the thermoplastic microspheres have a size in the range from ≥0.5 μm to ≤50 μm. 9. The expandable bead of claim 1 wherein the bead comprises a nucleating agent. 10. A process for the production of an expandable bead of claim 1 comprising the steps of: (a) feeding one or more polyolefins, into melt mixing device; wherein the polyolefin is selected from polyethylene (PE), polypropylene (PP) and mixtures thereof (b) heating said one or more polyolefins to melt (c) introducing microspheres into said melt mixing device to form a mixture with the one or more polyolefins within the melt mixing device (d) supplying said mixture to a heated die comprising a plurality of holes grouped into pods on the face of said die (e) extruding said mixture through said holes into an underwater pelletizer which may optionally utilize a pressurized fluid system (f) cutting said mixture to form beads (g) removing said beads from the water; and (h) drying said beads. 11. (canceled) 12. (canceled) 13. (canceled) 14. (canceled) 15. (canceled) 16. A process for making an article comprising providing a plurality of expandable beads which comprises a) a polyolefin selected from polyethylene (PE), polypropylene (PP) and mixtures thereof and b) thermoplastic microspheres encapsulating a blowing agent and molding the expandable beads. 17. (canceled) 18. The process of claim 16 wherein the expandable beads are pre-expanded before being fed into a mold where the beads are fused to each other. 19. The process of claim 18 wherein expanded beads are compressed and perfused with steam to fuse with each other. 20. The process of claim 18 wherein further expansion occurs by heating in the mold to a temperature above a softening point. 21. The process of claim 16 wherein the expandable beads comprise beads of claim 1. 22. An article made by the method of claim 16 wherein the article is an automotive part, packaging material, or furniture. 23. The article of claim 22 which is an automotive part selected from bumpers, steering column pads, sun visors, arm rests, head rests, seats, wheel house liner, side impact protectors and battery covers. 24. The article of claim 22 which is a packaging material selected from dunnage trays, transport containers, medical and food containers requiring temperature control, sterility and damage protection during transport heat and sound management. DESC (US20220033608) The steam chest molding processes for expandable polystyrene (EPS) and expanded PP beads are also well known in the art. Unlike EPS, the existing commercially available expanded PP beads do not contain any blowing agent and have to be compensated by mechanical means during the molding process. The expandable beads of this invention may overcome this issue as (...) a) a polyolefin selected from polyethylene (PE), polypropylene (PP) and mixtures thereof and a) a polyolefin selected from polyethylene (PE), polypropylene (PP) and mixtures thereof and TABLE 1 Used Materials. MFI in g/10 minDensity in kg/m3 MeasurementMeasurementMaterialGrade namemethodmethod PPSABIC,8.0905 PP 621PISO 1133-1:2011ISO 1183-1:2012 2.16 kg at 230° C.PPSABIC,45905 QR6711KASTM D1238ASTM D792 2.16 kg at 230° C.LLDPESABIC,50926 M500026ASTM D1238ASTM D1505 2.16 kg at 190° C.Microsphere(...) TABLE 3a Preparation of beads with different ratios of PP QR6711K and Expancel.For expansion of the beads a temperature of 180° C. was used. Bulk BeadBeadDensity of WaterDiameterBulkExpanded Bead Composition (wt %)Pressure ofrangeDen(...) TABLE 3b Preparation of beads with differentratios of PP QR6711K and Expancel. StD. StD. Bead Composition (wt %)D1D1D2D2Aspect PP6711ExpancelCaCO3(mm)(mm)(mm)(mm)ratio 1100001.250.151.110.131.122100001.240.111.090.131.14397.52.501.310.1(...) TABLE 4 Preparation of beads with PP QR6711K and Expancel. The beadswere expanded with different expansion times. For expansionof the beads a temperature of 180° C. was used. Bulk Bead Density of BulkBead Dia.ExpansionExpanded Bead Composition (wt %)DensityRangeTimeBeads PPExpancelCaCO3(kg/m3)(mm)(min)(kg/m3) 8a802005351.2-1.751008802005351.2-1.710578b802005351.2-1.71550 Under Water Pellet(...) TABLE 5 Preparation of beads with PP QR6711K,LLDPE M500026 and Expancel. Bulk Bead Composition (wt %)Bead Density of 80/20 BulkBead Dia.Expanded PP/PE DensityRangeBeads BlendExpancelCaCO3(kg/m3)(mm)(kg/m3) 1100005491.0-1.6N/A290100545(...) TABLE 6a Preparation of beads with PP 621P and Expancel. Bulk WaterBead Density of PressureDiameterBead BulkExpanded Bead Composition (wt %)in UWPrangeDensityBeads PP621ExpancelCaCO3(bar)(mm)(kg/m3)(kg/m3) 11000021.0-1.3550N/A297.52.(...) TABLE 6b Preparation of beads with PP 621P and Expancel. StD. StD. Bead Composition (wt %)D1D1D2D2Aspect PP621ExpancelCaCO3(mm)(mm)(mm)(mm)ratio 1100001.330.161.130.151.17297.52.501.350.161.140.131.18395501.370.141.180.121.164901001.270(...) TABLE 7 Expansion of beads with PP QR6711K and Expancel. Bulk Density of Expanded Beads (kg/m3) Bulk Expansion after different time intervals Density of directly after Bead Composition (wt %)BeadExpansion/Moldingpreparation of146 PPExpancelCaCO3(kg/m3)Temp.the beadsmonthmonthmonth 19550490180° C.160160160160289.55100(...)289.55100.45450180° C. 82 80 8080390(1)100545180° C.175175175480200535180° C. 75(2) 75(2) 75(2) (1)90% of a 80/20 PP/PE blend of PP QR6711K and LLDPE M500026 instead of pure PP, (2)Plaque density.(sample 1 = sample 4 of table 3, sample 2 = sample 10 of table 3, sample 3 = sample 2 of table 5, sample 4 = sample 8 of (...) (...)presented above clearly demonstrate the feasibility of the process of making expandable beads using a composition of PP and microspheres or a composition of blends of PP and other polyolefins and microspheres. DESC (US20220033608) A special class of beads are polyolefin based beads. They yield in foamed structures with a high dimensional stability, chemical resistance and good mechanical properties. They can for example be manufactured by extrusion and autoclave proc(...) Both processes involve impregnation of the beads with gas under high pressure and yield in expanded polyolefin beads. Thereby the gas serves as blowing agent to expand the beads. The extrusion process encompasses of melting the polyolefin resin pellets in the extruder, injection of blowing agent into the polyolefin melt and cutting the expanded polyolefin strand emerging from the extruder into expanded beads. First, the polyolefin resin pellets are converted into polyolefin beads of desired diameter by extrusion and underwater pelletizing process. The second step of the process involves the dispersion of the polyolefin beads in water in the autoclave using a suspending aid followed by heating the autoclave contents to the t(...) The hot impregnated polyolefin beads at high pressure are then discharged into a large flashing vessel maintained at atmospheric pressure. The resulting expanded polyolefin beads are separated from water, dried and packed out for shipping. Main disadvantage of currently manufactured polyolefin beads is that these are produced only in the expanded form. Due to the diffusion of the gas, which serves as blowing agent, out of the beads, the beads cannot be produced and stored in (...) Therefore, an objective of the present invention is to provide shelf-stable, expandable polyolefin beads. This means that the beads can be stored and/or transported in unexpanded form without or without significant loss of blowing agent. a) a polyolefin selected from polyethylene (PE), polypropylene (PP) and mixtures thereof and Thereby the polyolefin may constitute the matrix, wherein the thermoplastic microsphere may be dispersed within the matrix. Preferably, the expandable bead comprises the polyolefin in the range from ≥70% by weight to ≤98% by weight, preferably from >75% by weight to ≤98% by weight, more preferably from ≥80% by weight to ≤98% by weight, more preferably from ≥85% by weight to ≤98% by weight, wherein the total amount of the polyolefin and the thermoplastic microspheres is 100% by weight. a) a polyolefin selected from polyethylene (PE), polypropylene (PP) and mixtures thereof and b) thermoplastic microspheres encapsulating a blowing agent, and that the expandable bead comprises the polyolefin in the range from ≥70% by weight to ≤98% by weight, more preferably from 85% by weight to ≤98% by weight, wherein the total amount of the polyolefin and the thermoplastic microspheres is 100% by weight. Beads comprising binary mixtures of polyolefins, may have advantages in the production of articles by fusion, such as in a steam chest molding process. Such mixtures have usually two melting points, which ensures that the beads can be easil(...) Polypropylene (PP) Preferably, the expandable bead comprises mixtures of polypropylene and polyethylene, wherein the amount by weight of polypropylene is higher than the amount of the polyethylene. Preferably, the amount of polypropylene in the expandable bead is more than 60% by weight, preferably more than 70% by weight, more preferably more than 80% by weight, based on the total amount of the polypropylene and the polyethylene in the bead. More preferably, the expandable bead comprises a polyolefin, wherein the polyolefin is selected from polypropylene. Preferably, the expandable bead comprises polypropylene in the range from 50% by weight to ≤98% by weight, preferably from >75% by weight to ≤98% by weight, more preferably from 80% by weight to ≤98% by weight, more preferably from ≥85% by weight to ≤98% by weight, wherein the total amount of polyolefin and the thermoplastic microspheres is 100% by weight. Preferably the melt flow index (MFI) of the polypropylene ranges from >0.3 and <100 g/10 min, preferably ranges from to ≥2 to ≤60 g/10 min, preferably ranges from to ≥5.0 to ≤50 g/10 min, more preferably from ≤8 to ≥50 g/10 min as measured (...) a) a polyolefin selected from polyethylene (PE), polypropylene (PP) and mixtures thereof and and that the expandable bead comprises polypropylene in the range from ≥50% by weight to ≤98% by weight, preferably from ≥80% by weight to ≤98% by weight, wherein the total amount of polyolefin and the thermoplastic microspheres is 100% by weight and that the melt flow index (MFI) of the polypropylene ranges from >0.3 and <100 g/10 min, as measured according to ISO 1133 at 230° C. and a load of 2.(...) a) a polyolefin selected from polyethylene (PE), polypropylene (PP) and mixtures thereof and b) thermoplastic microspheres encapsulating a blowing agent and that the expandable bead comprises polypropylene in the range from ≥50% by weight to ≤98% by weight, preferably from ≥80% by weight to ≤98% by weight, wherein the total amount of polyolefin and the thermoplastic microspheres is 100% by weight and that the melt flow index (MFI) of the polypropylene ranges from ≥8 to ≤50 g/10 min, as measured according to ISO 1133 at 230° C. and a load of 2.16 kg. The polypropylene may be a random PP copolymer or a PP homopolymer or PP-UMS or mixtures thereof. Preferably the polypropylene is random PP copolymer. a) a polyolefin selected from polyethylene (PE), random polypropylene copolymer and mixtures thereof and b) thermoplastic microspheres encapsulating a blowing agent wherein the expandable bead comprises random polypropylene copolymer in the range from ≥50% by weight to ≤98% by weight, preferably from ≥80% by weight to ≤98% by weight, wherein the total amount of polyolefin and the thermoplastic microspheres is 100% by weight and wherein the melt flow index (MFI) of the random polypropylene copolymer ranges from >0.3 and <100 g/10 min, as measured according to ISO 1133 at 230° C. and a load of 2.16 kg. a) a polyolefin selected from polyethylene (PE), random polypropylene copolymer and mixtures thereof and b) thermoplastic microspheres encapsulating a blowing agent wherein the expandable bead comprises random polypropylene copolymer in the range from ≥50% by weight to ≤98% by weight, preferably from ≥80% by weight to ≤98% by weight, wherein the total amount of polyolefin and the thermoplastic microspheres is 100% by weight and wherein the melt flow index (WI) of the random polypropylene copolymer ranges from to 50 g/10 min, as measured according to ISO 1133 at 230° C. and a loa(...) Random PP Copolymer Polypropylene compositions consisting of a propylene copolymer are known. A propylene copolymer is obtained by copolymerizing propylene and one or more other olefins, preferably ethylene, under suitable polymerization conditions. The preparation of propylene copolymers is, for example, described in Moore, E. P. (1996) Polypropylene Handbook. Polymerization, Characterization, Properties, Processing, Applications, Hanser Publishers: New York. Preferably, the PP copolymer is a copolymer of propylene with an α-olefin, for example an α-olefin chosen from the group of α-olefin having 2 or 4 to 10 C-atoms, for example wherein the amount of α-olefin is less than 10 wt % based on the t(...) A copolymer of propylene with an α-olefin can be made by any known polymerization technique as well as with any known polymerization catalyst system. Regarding the techniques, reference can be given to slurry, solution or gas phase polymeri(...) Homopolymer PP Polypropylene compositions consisting of a propylene homopolymer are known. Propylene homopolymer may be obtained by polymerizing propylene under suitable polymerization conditions. The preparation of propylene homopolymers is, for example, described in Moore, E. P. (1996) Polypropylene Handbook. Polymerization, Characterization, Properties, Processing, Applications, Hanser Publishers: New York. Homopolymer polypropylene can be made by any known polymerization technique as well as with any known polymerization catalyst system. Regarding the techniques, reference can be given to slurry, solution or gas phase polymerizations; regardi(...) Low Density Polyethylene (LDPE) The production processes of LDPE is summarised in Handbook of Polyethylene by Andrew Peacock (2000; Dekker; ISBN 0824795466) at pages 43-66. Such LDPE can be obtained via the high pressure radical polymerization of ethylene or ethylene and one or more comonomers in an autoclave or a tubular reactor. Linear Low Density Polyethylene (LLDPE) Linear low-density polyethylene (LLDPE) may for example be obtained by polymerizing ethylene with at least one α-olefin, which may be selected from 1-butene, 1-pentene, 4-methyl-1-pentene, 1-hexene, 1-heptene and/or 1-octene, preferably 1-butene. Linear low-density polyethylene (LLDPE) may be produced for example using at least one or exactly one metallocene catalyst or at least one or exactly one(...) Preferably, the linear low-density polyethylene (LLDPE) used according to the invention may be produced for example using at least one Ziegler-Natta catalyst comprising Mg and at least one or one of Ti, Hf or Zr. The production processes of polyethylenes are summarised in “Handbook of Polyethylene” by Andrew Peacock (2000; Dekker; ISBN 0824795466) at pages 43-66. Preferably, the expandable bead comprises polyethylene, wherein the polyethylene is selected from linear low density polyethylene (LLDPE). Preferably, the expandable bead comprises polyethylene, wherein the polyethylene is selected from LLDPE having a MFI in the range from ≥5 to ≤70 g/10 min, preferably from ≥6.0 to ≤60 g/10 min, more preferably from ≥8 to ≤55 g/10 min as meas(...) Preferably, the expandable bead comprises polyethylene, wherein the polyethylene is selected from LLDPE having a density in the range from ≥910 to ≤940 kg/m3, more preferably in the range from ≥920 to ≤930 kg/m3 as measured according to ISO(...) Preferably, the expandable bead comprises polyethylene, wherein the polyethylene is selected from LLDPE having a MFI in the range from ≥5 to ≤70 g/10 min, preferably from ≥6.0 to ≤60 g/10 min, more preferably from ≥8 to ≤55 g/10 min as meas(...) Most preferably, the expandable bead comprises polyethylene, wherein the polyethylene is selected from LLDPE having a MFI in the range from ≥5 to ≤70 g/10 min, as measured according to ISO 1133 at 190° C. and 2.16 kg and having a density in(...) a) a polyolefin mixture consisting of LLDPE and PP and a) a polyolefin mixture consisting of LLDPE and PP and wherein the amount of LLDPE is in the range of ≥0.5 to ≤25% by weight, based on the total amount of polyolefin. a) a polyolefin mixture consisting of LLDPE and PP and wherein the amount of LLDPE is in the range of ≥0.5 to ≤25% by weight, based on the total amount of polyolefin and wherein the MFI of the LLDPE is in the range from ≥5 to ≤70 g/10 min, as measured according to ISO 1133 at 190° C. and 2.16 k(...) a) a polyolefin mixture consisting of LLDPE and PP, and b) thermoplastic microspheres encapsulating a blowing agent, wherein the expandable bead comprises polypropylene in the range from ≥60% by weight to ≤98% by weight, more preferably from ≥80% by weight to ≤98% by weight, and LLDPE in the ran(...)2% by weight to ≤40% by weight, more preferably from ≥2% by weight to ≤25% by weight, based on the total amount of polyolefin. Preferably, the expandable bead comprises the polyolefin mixture consisting of LLDPE and PP in the range from ≥70% by weight to ≤98% by weight, wherein the amount of the polyolefin mixture and the thermoplastic microspheres is 100% by weight. a) a polyolefin mixture consisting of LLDPE and random PP, and High Density Polyethylene (HDPE) The density of high density polyethylene may range from ≥940 and ≤960 kg/m3, more preferably from ≥945 to ≤955 kg/m3. The production processes of the HDPE and is summarised in “Handbook of Polyethylene” by Andrew Peacock (2000; Dekker; ISBN 0824795466) at pages 43-66. Suitable catalysts for the production of polyethylene include Ziegler Natta catalysts, chromium based catalysts and single site metallocene catalysts. The unimodal polyethylene may be obtained for example by polymerizing ethylene and optionally at least one olefin comonomer in slurry in the presence of a silica-supported chromium-containing catalyst and/or an alkyl boron compound. The unimodal polyethylene may be obtained for example by polymerizing ethylene and optionally at least one olefin comonomer in a gas phase polymerisation or in slurry polymerisation process. The production processes for bimodal high density polyethylene (HDPE) are summarised at pages 16-20 of “PE 100 Pipe systems” (edited by Bromstrup; second edition, ISBN 3-8027-2728-2). The production of bimodal high density polyethylene (HDPE) via a low pressure slurry process is described by Alt et al. in “Bimodal polyethylene-Interplay of catalyst and process” (Macromol. Symp. 2001, 163, 135-143). The characteristics of the polyethylene are determined amongst others by the catalyst system and by the concentrations of catalyst, comonomer and hydrogen. The production of bimodal high density polyethylene (HDPE) via a low pressure slurry process may also be performed via a three stage process. The concept of the two stage cascade process is elucidated at pages 137-138 by Alt et al. “Bimodal polyethylene-Interplay of catalyst and process” (Macromol. Symp. 2001, 163). a) a polyolefin mixture consisting of HDPE and PP, and a) a polyolefin mixture consisting of HDPE and PP, and wherein the amount of HDPE is in the range of ≥0.5 to ≤25% by weight, based on the total amount of polyolefin. - a) a polyolefin mixture consisting of HDPE and PP, and - b) thermoplastic microspheres encapsulating a blowing agent; - wherein the amount of HDPE is in the range of ≥0.5 to ≤25% by weight, based on the total amount of polyolefin and wherein the MFI of the HDPE is in the range from ≥5 to ≤70 g/10 min, as measured ac(...) a) a polyolefin mixture consisting of HDPE and PP, and b) thermoplastic microspheres encapsulating a blowing agent, wherein the expandable bead comprises polypropylene in the range from ≥60% by weight to ≤98% by weight, more preferably from ≥80% by weight to ≤98% by weight, and HDPE in the rang(...)2% by weight to ≤40% by weight, more preferably from ≥2% by weight to ≤25% by weight, based on the total amount of polyolefin. The expandable bead may comprise the polyolefin mixture consisting of HDPE and PP in the range from ≥70% by weight to ≤98% by weight, wherein the amount of the polyolefin mixture and the thermoplastic microspheres is 100% by weight. a) a polyolefin mixture consisting of HDPE and random PP, and PP-UMS PP-UMS refers to a polypropylene based, ultra melt strength resin, with a melt strength of at least 10 cN, preferably at least 20 cN, preferably at least 30 cN, preferably at least 40 cN, preferably at least 50 cN, preferably at least 60 cN(...) The PP-UMS may have a melt flow rate (MFR) as measured according to ISO 1133-1:2011 at 230° C. and at a load of 2.16 kg in the range from 1.5 to 3.5 g/10 min, preferably in the range from 2.0 to 3.0 g/10 min, even more preferably in the ran(...) The PP-UMS may have a zero shear viscosity as determined by DMS where viscosity data are fit using the Cross-model of ≥7000 Pa·s, more preferably ≥10000 Pa·s, more preferably ≥15000 Pa·s, more preferably ≥20000 Pa·s, even more preferably ≥2(...) The PP-UMS may have a viscosity ratio, VR100 defined as the ratio of complex viscosity at a frequency of 100 rad/s (η100) divided by the complex viscosity at a frequency of 0.01 rad/s (η0.01), of ≤0.03, more preferably ≤0.025. The PP-UMS may have a viscosity ratio, VR10 defined as the ratio of complex viscosity at a frequency of 10 rad/s (η10) divided by the complex viscosity at a frequency of 0.01 rad/s (η0.01) of ≤0.08, more preferably ≤0.07. The PP-UMS may have a viscosity ratio, VR1 defined as the ratio of complex viscosity at a frequency of 1 rad/s (η1) divided by the complex viscosity at a frequency of 0.01 rad/s (η0.01) of ≤0.22, more preferably ≤0.20. The PP-UMS may have a viscosity ratio, VR0.1 defined as the ratio of complex viscosity at a frequency of 0.1 rad/s (η0.1) divided by the complex viscosity at a frequency of 0.01 rad/s (η0.01) of ≤0.50, more preferably ≤0.46. PP-UMS grades are commercially available. One example is PP-UMS HEX17112 from SABIC. The thermally expandable microspheres may be synthesized by suspension polymerization using radical polymerization. In general ethylenically unsaturated monomers are polymerized in the presence of a blowing agent. (...)methacrylate, iso-butyl acrylate, t-butyl acrylate, n-octyl acrylate, stearyl acrylate, 2-hydroxyethyl acrylate, polyethylene glycol acrylate, methoxy polyethylene glycol acrylate, glycidyl acrylate, dimethyl amino-ethylacrylate, diethyl am(...) a) a polyolefin selected from polyethylene (PE), polypropylene (PP) and mixtures thereof and a) a polyolefin selected from polyethylene (PE), polypropylene (PP) and mixtures thereof and a) a polyolefin selected from polyethylene (PE), polypropylene (PP) and mixtures thereof and a) a polyolefin selected from polyethylene (PE), polypropylene (PP) and mixtures thereof and (...)diameter D2 of the bead is in the range from ≥0.5 to ≤2.5 mm and wherein the expandable bead comprises the polyolefin in the range from ≥70% by weight to ≤98% by weight, wherein the total amount of the polyolefin and the thermoplastic microspheres is 100% by weight. a) a polyolefin selected from polyethylene (PE), polypropylene (PP) and mixtures thereof and (...)diameter D2 of the bead is in the range from ≥0.5 to ≤2.5 mm and wherein the expandable bead comprises the polyolefin in the range from ≥70% by weight to ≤98% by weight, wherein the total amount of the polyolefin and the thermoplastic microspheres is 100% by weight. On cooling of the bead, the polyolefin will no longer flow and expand and it retains its increased dimension. This volume increase is retained upon cooling and might lead to a density reduction from about 600 kg/m3 to about 20 kg/m3. The one or more polyolefin may be fed into an extruder at one or more input openings where it is melted and mixed. The one or more polyolefin may be fed to the extruder either as a blend, a dry-blend or as single components at different inp(...) The input opening may introduce the microspheres to the melt to form a mixture of the one or more polyolefin and the thermoplastic microspheres. Preferably, the one or more additive and/or one or more nucleating agent are added after feeding the one or more polyolefin into the extruder at one or more input openings. One or more additives and/or one or more nucleating agent may be fed to be incorporated into the polyolefin mixture at one or more input opening. Preferably, the additives are fed to the extruder before the microspheres are fed(...) Other suitable fluids may include fluids non-reacting and immiscible with the one or more polyolefins, e.g., nitrogen, helium, alcohols, polyols or glycols. As the mixture emerges from the die and is cooled by the liquid, preferably water, (...) (a) feeding one or more polyolefin, into melt mixing device; wherein the polyolefin is selected from polyethylene (PE), polypropylene (PP) and mixtures thereof (b) heating said one or more polyolefins to melt (c) introducing microspheres into said melt mixing device to form a mixture with the one or more polyolefin within the melt mixing device DESC (WO2020114784) A special class of beads are polyolefin based beads. They yield in foamed structures with a high dimensional stability, chemical resistance and good mechanical properties. They can for example be manufactured by extrusion and autoclave proc(...) Both processes involve impregnation of the beads with gas under high pressure and yield in expanded polyolefin beads. Thereby the gas serves as blowing agent to expand the beads. The extrusion process encompasses of melting the polyolefin resin pellets in the extruder, injection of blowing agent into the polyolefin melt and cutting the expanded polyolefin strand emerging from the extruder into expanded beads. First, the polyolefin resin pellets are converted into polyolefin beads of desired diameter by extrusion and underwater pelletizing process. The second step of the process involves the dispersion of the polyolefin beads in water in the autoclave using a suspending aid followed by heating the autoclave contents to the t(...) The hot impregnated polyolefin beads at high pressure are then discharged into a large flashing vessel maintained at atmospheric pressure. The resulting expanded polyolefin beads are separated from water, dried and packed out for shipping. Main disadvantage of currently manufactured polyolefin beads is that these are produced only in the expanded form. Due to the diffusion of the gas, which serves as blowing agent, out of the beads, the beads cannot be produced and stored in (...) (...)other than supplied.Therefore, an objective of the present invention is to provide shelf-stable, expandable polyolefin beads. This means that the beads can be stored and/or transported in unexpanded form without or without significant loss (...) a) a polyolefin selected from polyethylene (PE), polypropylene (PP) and mixtures thereof and Thereby the polyolefin may constitute the matrix, wherein the thermoplastic microsphere may be dispersed within the matrix. By application of the invention, the aforementioned object is met, at least in part. Preferably, the expandable bead comprises the polyolefin in the range from > 70 % by weight to < 98 % by weight, preferably from > 75 % by weight to < 98 % by weight, more preferably from > 80 %by weight to < 98% by weight, more pre(...)
IN389425 US20210388189 EP3877463 CN113166500 IN202147024798 WO2020/094553 | SABIC GLOBAL TECHNOLOGIES | 2018-11-05 2018-11-13 2019-11-04 | (EP3877463) Polyethylene with additives for increased environmental stress crack resistance | (EP3877463) A polyethylene composition having increased environmental stress crack resistance comprises a polymer blend of a multimodal high density polyethylene (HDPE) and an additive of at least one of a polycarbonate-siloxane copolymer, a polyethylene glycol (PEG) having an average molecular weight (Mw) of at least 2000, and a random block copolymer comprising two different saturated alkane blocks between two aromatic hydrocarbon blocks. The additive is present in the polymer blend in an amount of from 1 wt.% or less by weight of the polymer blend. | (US20210388189) 1. A polyethylene composition having increased environmental stress crack resistance, the composition comprising a polymer blend of a multimodal high density polyethylene (HDPE) and an additive of at least one of a polycarbonate-siloxane copolymer, a polyethylene glycol (PEG) having an average molecular weight (Mw) of at least 2000, and a random block copolymer comprising two different saturated alkane blocks between two aromatic hydrocarbon blocks, the additive being present in the polymer blend in an amount of from 1 wt. % or less by weight of the polymer blend. 2. The composition of claim 1, wherein the additive comprises at least two of a polycarbonate-siloxane copolymer, a polyethylene glycol (PEG), and a random block copolymer comprising two different saturated alkane blocks between two aromatic hydrocarbon blocks. 3. The composition of claim 1, wherein the additive is present in an amount of from 0.1 wt. % to 1 wt. % by weight of the polymer blend, by weight of the polymer blend. 4. The composition of claim 1, wherein the HDPE has at least one of the following: a melt flow ratio at 190° C. and 2.16 kg of from 0.3 to 6.0; a melt flow ratio at 190° C. and 21.6 kg of 3 dg/min to 70 dg/min; and a density of 945 kg/m3 to 965 kg/m3 wherein the melt flow ration is determined in accordance with ISO 1133-1 (2011), and the density in accordance with ASTM D792 (2013). 5. The composition of claim 1, wherein the HDPE has a dispersity index (PDI=Mw/Mn) of from 8 to 30 as determined by high temperature gel permeation chromatography. 6. The composition of claim 1, wherein the HDPE is a copolymer with comonomers selected from C3 to C10 olefin monomers, the comonomers being present in the HDPE copolymer in an amount of from 2 wt. % or less. 7. The composition of claim 1, wherein the polymer blend provides a molded article having an ESCR of at least 40 hours as determined by ASTM D1693-15B. 8. The composition of claim 1, wherein the polymer blend provides a molded article having an ESCR of from 30 hours to 1000 hours as determined by ASTM D1693-15B. 9. The composition of claim 1, wherein the additive is a polycarbonate-siloxane copolymer having at least one of the following: an average molecular weight (Mw) of from 10,000 to 60,000; a polycarbonate component that comprises a bisphenol-A polycarbonate; the polycarbonate-siloxane copolymer is a bisphenol-A and eugenol end-capped siloxane copolymer; and the siloxane of the polycarbonate-siloxane copolymer has a chain length of from 5 to 65 siloxane repeating units. 10. The composition of claim 1, wherein the additive is polyethylene glycol (PEG) having at least one of the following: an average molecular weight (Mw) of from 2,000 to 40,000; and an average molecular weight (Mw) of from 5000 to 20,000. 11. The composition of claim 1, wherein the additive is a random block copolymer comprising two different saturated alkane blocks between two aromatic hydrocarbon blocks having at least one of the following: at least one of the two different saturated alkane blocks is branched; the random block copolymer is a styrenic-(2-methyl butane)-butane-styrenic random block copolymer; the random block copolymer has an average molecular weight of from 250,000 to 450,000 as per polystyrene standard and a dispersity index (PDI=Mw/Mn) of from 0.9 to 1.2 as determined by gel permeation chromatography; and the random block copolymer is a hydrogenated styrene-isoprene-butane block polymer. 12. The composition of claim 1, further comprising an additional additive of at least one of a nucleating agent, a heat conductive agent, a tie agent, an antiblocking agent, an antistatic agent, an antioxidant, a neutralizing agent, an acid scavenger, a blowing agent, a crystallization aid, a dye, a flame retardant agent, a filler, an impact modifier, a mold release agent, an oil, another polymer, a pigment, a processing agent, a reinforcing agent, a stabilizer, an UV resistance agent, a clarifying agent, a slip agent, a flow modifying agent, ionic additive and combinations thereof. 13. The composition of claim 1, wherein the polymer blend is formed into an article of manufacture. 14. The composition of claim 13, wherein the article is formed by at least one of injection molding, blow molding, compression molding, sheet extrusion, film blowing, pipe extrusion, profile extrusion, calendaring, and thermoforming. 15. A method of forming a polyethylene composition having increased environmental stress crack resistance, the method comprising: modifying a multimodal high density polyethylene (HDPE) by combining the multimodal HDPE with an additive of at least one of a polycarbonate-siloxane copolymer, a polyethylene glycol (PEG) having an average molecular weight (Mw) of at least 2000, and a random block copolymer comprising two different saturated alkane blocks between two aromatic hydrocarbon blocks, the additive being present in the polymer blend in an amount of from 1 wt. % or less by weight of the polymer blend. 16. The composition of claim 13, wherein the article is at least one of a film, a molded part, a container, a beverage container cap, a lid, a sheet, a pipe, a pipe coupling, a bottle, a cup, a tray, a pallet, and a toy. | (EP3877463A1) PENDING (US20210388189A1) PENDING (WO202094553A1) LAPSED (IN-389425B) GRANTED (CN113166500A) PENDING | (US20210388189) Hence, there is a need to improve ESCR performance of HDPE compositions. While various methods exist to increase ESCR properties of polyethylene, many of these suffer in that they are cost prohibitive or applicable only to the method of making the starting polyethylene materials instead of to existing polyethylene materials. | (US20210388189) 1 . A polyethylene composition having increased environmental stress crack resistance, the composition comprising a polymer blend of a multimodal high density polyethylene (HDPE) and an additive of at least one of a polycarbonate-siloxane copolymer, a polyethylene glycol (PEG) having an average molecular weight (Mw) of at least 2000, and a random block copolymer comprising two different saturated alkane blocks between two aromatic hydrocarbon blocks, the additive being present in the polymer blend in an amount of from 1 wt. % or less by weight of the polymer blend. 15 . A method of forming a polyethylene composition having increased environmental stress crack resistance, the method comprising: modifying a multimodal high density polyethylene (HDPE) by combining the multimodal HDPE with an additive of at least one of a polycarbonate-siloxane copolymer, a polyethylene glycol (PEG) having an average molecular weight (Mw) of at least 2000, and a random block copolymer comprising two different saturated alkane blocks between two aromatic hydrocarbon blocks, the additive being present in the polymer blend in an amount of from 1 wt. % or less by weight of the polymer blend. | (US20210388189) It has been discovered that the environmental stress crack resistance (ESCR) of high density polyethylene (HDPE) can be increased by incorporating various additives at low concentrations. The invention relates to high density polyethylene compositions that have improved environmental stress crack resistance. | AB (EP3877463) A polyethylene composition having increased environmental stress crack resistance comprises a polymer blend of a multimodal high density polyethylene (HDPE) and an additive of at least one of a polycarbonate-siloxane copolymer, a polyethylene glycol (PEG) having an average molecular weight (Mw) of at least 2000, and a random block copolymer comprising two different saturated alkane blocks between two aromatic hydrocarbon blocks. The additive is present in the polymer blend in an amount of from 1 wt.% or less by weight of the polymer blend. APD 2021-06-03 CLMS (US20210388189) 1. A polyethylene composition having increased environmental stress crack resistance, the composition comprising a polymer blend of a multimodal high density polyethylene (HDPE) and an additive of at least one of a polycarbonate-siloxane copolymer, a polyethylene glycol (PEG) having an average molecular weight (Mw) of at least 2000, and a random block copolymer comprising two different saturated alkane blocks between two aromatic hydrocarbon blocks, the additive being present in the polymer blend in an amount of from 1 wt. % or less by weight of the polymer blend. 2. The composition of claim 1, wherein the additive comprises at least two of a polycarbonate-siloxane copolymer, a polyethylene glycol (PEG), and a random block copolymer comprising two different saturated alkane blocks between two aromatic hydrocarbon blocks. 3. The composition of claim 1, wherein the additive is present in an amount of from 0.1 wt. % to 1 wt. % by weight of the polymer blend, by weight of the polymer blend. 4. The composition of claim 1, wherein the HDPE has at least one of the following: a melt flow ratio at 190° C. and 2.16 kg of from 0.3 to 6.0 a melt flow ratio at 190° C. and 21.6 kg of 3 dg/min to 70 dg/min; and a density of 945 kg/m3 to 965 kg/m3 wherein the melt flow ration is determined in accordance with ISO 1133-1 (2011), and the density in accordance with ASTM D792 (2013). 5. The composition of claim 1, wherein the HDPE has a dispersity index (PDI=Mw/Mn) of from 8 to 30 as determined by high temperature gel permeation chromatography. 6. The composition of claim 1, wherein the HDPE is a copolymer with comonomers selected from C3 to C10 olefin monomers, the comonomers being present in the HDPE copolymer in an amount of from 2 wt. % or less. 7. The composition of claim 1, wherein the polymer blend provides a molded article having an ESCR of at least 40 hours as determined by ASTM D1693-15B. 8. The composition of claim 1, wherein the polymer blend provides a molded article having an ESCR of from 30 hours to 1000 hours as determined by ASTM D1693-15B. 9. The composition of claim 1, wherein the additive is a polycarbonate-siloxane copolymer having at least one of the following: an average molecular weight (Mw) of from 10,000 to 60,000 a polycarbonate component that comprises a bisphenol-A polycarbonate the polycarbonate-siloxane copolymer is a bisphenol-A and eugenol end-capped siloxane copolymer; and the siloxane of the polycarbonate-siloxane copolymer has a chain length of from 5 to 65 siloxane repeating units. 10. The composition of claim 1, wherein the additive is polyethylene glycol (PEG) having at least one of the following: an average molecular weight (Mw) of from 2,000 to 40,000; and an average molecular weight (Mw) of from 5000 to 20,000. 11. The composition of claim 1, wherein the additive is a random block copolymer comprising two different saturated alkane blocks between two aromatic hydrocarbon blocks having at least one of the following: at least one of the two different saturated alkane blocks is branched the random block copolymer is a styrenic-(2-methyl butane)-butane-styrenic random block copolymer the random block copolymer has an average molecular weight of from 250,000 to 450,000 as per polystyrene standard and a dispersity index (PDI=Mw/Mn) of from 0.9 to 1.2 as determined by gel permeation chromatography; and the random block copolymer is a hydrogenated styrene-isoprene-butane block polymer. 12. The composition of claim 1, further comprising an additional additive of at least one of a nucleating agent, a heat conductive agent, a tie agent, an antiblocking agent, an antistatic agent, an antioxidant, a neutralizing agent, an acid scavenger, a blowing agent, a crystallization aid, a dye, a flame retardant agent, a filler, an impact modifier, a mold release agent, an oil, another polymer, a pigment, a processing agent, a reinforcing agent, a stabilizer, an UV resistance agent, a clarifying agent, a slip agent, a flow modifying agent, ionic additive and combinations thereof. 13. The composition of claim 1, wherein the polymer blend is formed into an article of manufacture. 14. The composition of claim 13, wherein the article is formed by at least one of injection molding, blow molding, compression molding, sheet extrusion, film blowing, pipe extrusion, profile extrusion, calendaring, and thermoforming. 15. A method of forming a polyethylene composition having increased environmental stress crack resistance, the method comprising: modifying a multimodal high density polyethylene (HDPE) by combining the multimodal HDPE with an additive of at least one of a polycarbonate-siloxane copolymer, a polyethylene glycol (PEG) having an average molecular weight (Mw) of at least 2000, and a random block copolymer comprising two different saturated alkane blocks between two aromatic hydrocarbon blocks, the additive being present in the polymer blend in an amount of from 1 wt. % or less by weight of the polymer blend. 16. The composition of claim 13, wherein the article is at least one of a film, a molded part, a container, a beverage container cap, a lid, a sheet, a pipe, a pipe coupling, a bottle, a cup, a tray, a pallet, and a toy. DESC (US20210388189) It has been discovered that the environmental stress crack resistance (ESCR) of high density polyethylene (HDPE) can be increased by incorporating various additives at low concentrations. The HDPE polymers used in the polymer blend can include those prepared by any of the polymerization processes, which are in commercial use (e.g., a “high pressure” process, a slurry process, a solution process and/or a gas phase process) an(...) (...)with or without some amount of unimodal or bimodal HDPE. As used herein, where the phrase or term “high density polyethylene” or “HDPE” are used without characterization as unimodal, bimodal or multimodal HDPE, the phrase or term should be (...) (...)is used for the HDPE component, the remainder may be made up of unimodal and/or bimodal HDPE, and/or a non-HDPE polyethylene, such as low density polyethylene (LDPE), linear low density polyethylene (LLDPE), and medium density polyethylene (MDPE). In some embodiments, the polymer blends do not include linear low density polyethylene (LLDPE). In certain aspects, the polymer blends of the present invention do not include polypropylene. (...)solely of neat HDPE. In other embodiments, however, the HDPE component may include a polymer blend with non-HDPE polyethylene. These may include low density polyethylene (LDPE), linear low density polyethylene (LLDPE), and medium density polyethylene (MDPE). When such non-HDPE polyethylene is used it may be present in the HDPE polymer component in an amount of from 2 wt. %, 1.5 wt. %, 1 wt. %, 0.5(...) In some embodiments the HDPE is a copolymer with 1-butene (polyethylene-1-butene) or 1-hexene (polyethylene-1-hexene). When such copolymers are used, the non-ethylene comonomer may be present in the HDPE copolymer in an amount of from 2 wt.(...) In particular embodiments, the HDPE polyethylene does not include any anhydride modified HDPE. These primary additives may include one or more of a polycarbonate-siloxane copolymer, a polyethylene glycol (PEG) having an average molecular weight (Mw) of at least 2000, and a random block copolymer comprising two different saturated alk(...) The polyethylene compositions can further include at least one additional optional or secondary additive, as distinguished from the primary additives discussed above. Such optional or secondary additives may be those that do not necessarily(...) Non-limiting examples of tie molecules include, linear low density polyethylene, low density polyethylene, medium density polyethylene. (...)waxes, metal carboxylate, montanic acids, montanic acid ester, or such high molecular compounds, as paraffins or polyethylene waxes. In certain aspects of the present invention, the lubricant is a metal stearate. HDPE-1 and HDPE-2 used included SABIC® experimental grade multimodal HDPE and INEOS CAP 602 multimodal HDPE. The primary additives included a hydrogenated styrenic block copolymer of a styrene-ethylene-ethylene-propylene-styrene (SEEPS), av(...)Kraton Polymers, polycarbonate-siloxane copolymer, available as Lexan™ resin from SABIC, high molecular weight polyethylene oxide, available as Polyglykol® 20000 S from Clariant, and ionomeric ethylene copolymers, available as Surlyn® ionom(...) DESC (US20210388189) The invention relates to high density polyethylene compositions that have improved environmental stress crack resistance. Molecular weight and molecular weight distribution can be modified in the polymerization process itself by choosing particular process conditions and catalysts. Polypropylene (PP) has widely been used to produce caps and closures. To achieve a necessary cap strength, however, an inner liner (e.g., made from ethylene vinyl acetate (EVA), polyvinylchloride (PVC), butyl rubber, or the like) is typical(...) On the other hand, high density polyethylene (HDPE) typically possesses requisite stiffness, flow properties, and better organoleptic properties for making one-piece closures, such as screw caps. While various methods exist to increase ESCR properties of polyethylene, many of these suffer in that they are cost prohibitive or applicable only to the method of making the starting polyethylene materials instead of to existing polyethylene materials. These include the incorporation of C4, C6, and/or C8 comonomers used during polymerization, which may be carried out in the vapor phase or in solution. Fine-tuning the molecular weight distribution (bi- or multi-modal) has also been used, as well as blending the polyethylene with other polymers. Cross-linking of silane grafted of polyethylene, use of specific nucleating agents, and the use of specific catalyst packages have also been used. There is therefore a continuing need for improved polyethylene-based compositions having increased ESCR, particularly for those that are suitable for cap and closure applications. A polyethylene composition having increased environmental stress crack resistance comprises a polymer blend of a multimodal high density polyethylene (HDPE) and an additive that includes at least one of a polycarbonate-siloxane copolymer, a polyethylene glycol (PEG) having an average molecular weight (Mw) of at least 2000, and a random block copolymer comprising two different saturated alkane bloc(...) In particular embodiments, the additive comprises at least two of a polycarbonate-siloxane copolymer, a polyethylene glycol (PEG), and a random block copolymer comprising two different saturated alkane blocks between two aromatic hydrocarbo(...) The additive is a polyethylene glycol (PEG) in some embodiments. The PEG may have an average molecular weight (Mw) of from 2,000 to 40,000. In certain cases, the PEG may have an average molecular weight (Mw) of from 5000 to 20,000. The polyethylene composition may further include an additional additive of at least one of a nucleating agent, a heat conductive agent, a tie agent, an antiblocking agent, an antistatic agent, an antioxidant, a neutralizing agent, an acid s(...) In a method of forming a polyethylene composition having increased environmental stress crack resistance, a multimodal high density polyethylene (HDPE) is modified by combining the multimodal HDPE with an additive of at least one of a polycarbonate-siloxane copolymer, a polyethylene glycol (PEG) having an average molecular weight (Mw) of at least 2000, and a random block copolymer comprising two d(...) DESC (WO202094553) POLYETHYLENE WITH ADDITIVES FOR INCREASED ENVIRONMENTAL The invention relates to high density polyethylene compositions that have improved environmental stress crack resistance. Molecular weight and molecular weight distribution can be modified in the polymerization process itself by choosing particular process conditions and catalysts. Polypropylene (PP) has widely been used to produce caps and closures. To achieve a necessary cap strength, however, an inner liner (e.g., made from ethylene vinyl acetate (EVA), polyvinylchloride (PVC), butyl rubber, or the like) is typical(...) On the other hand, high density polyethylene (HOPE) typically possesses requisite stiffness, flow properties, and better organoleptic properties for making one-piece closures, such as screw caps. While various methods exist to increase ESCR properties of polyethylene, many of these suffer in that they are cost prohibitive or applicable only to the method of making the starting polyethylene materials instead of to existing polyethylene materials. These include the incorporation of C4, C6, and/or C8 comonomers used during polymerization, which may be carried out in the vapor phase or in solution. Fine-tuning the molecular weight distribution (hi- or multi-modal) has also been used, as well as blending the polyethylene with other polymers. Cross-linking of silane grafted of polyethylene, use of specific nucleating agents, and the use of specific catalyst packages have also been used. There is therefore a continuing need for improved polyethylene-based compositions having increased ESCR, particularly for those that are suitable for cap and closure applications. A polyethylene composition having increased environmental stress crack resistance comprises a polymer blend of a multimodal high density polyethylene (HOPE) and an additive that includes at least one of a polycarbonate-siloxane copolymer, a polyethylene glycol (PEG) having an average molecular weight (Mw) of at least 2000, and a random block copolymer comprising two different saturated alkane bloc(...) In particular embodiments, the additive comprises at least two of a polycarbonate- siloxane copolymer, a polyethylene glycol (PEG), and a random block copolymer comprising two different saturated alkane blocks between two aromatic hydrocarb(...) The additive is a polyethylene glycol (PEG) in some embodiments. The PEG may have an average molecular weight (Mw) of from 2,000 to 40,000. In certain cases, the PEG may have an average molecular weight (Mw) of from 5000 to 20,000. The polyethylene composition may further include an additional additive of at least one of a nucleating agent, a heat conductive agent, a tie agent, an antiblocking agent, an antistatic agent, an antioxidant, a neutralizing agent, an acid s(...) In a method of forming a polyethylene composition having increased environmental stress crack resistance, a multimodal high density polyethylene (HOPE) is modified by combining the multimodal HOPE with an additive of at least one of a polycarbonate-siloxane copolymer, a polyethylene glycol (PEG) having an average molecular weight (Mw) of at least 2000, and a random block copolymer comprising two d(...) It has been discovered that the environmental stress crack resistance (ESCR) of high density polyethylene (HOPE) can be increased by incorporating various additives at low concentrations. The HDPE polymers used in the polymer blend can include those prepared by any of the polymerization processes, which are in commercial use (e.g., a“high pressure” process, a slurry process, a solution process and/or a gas phase process) and(...) (...)with or without some amount of unimodal or bimodal HDPE. As used herein, where the phrase or term“high density polyethylene” or “HOPE” are used without characterization as unimodal, bimodal or multimodal HDPE, the phrase or term should be c(...) All or a major portion of the HOPE component is multimodal HD PE. The multimodal HOPE may make up from 50 wt.% or greater than 50 wt.% to 100 wt.% of the HOPE component. In particular embodiments, the HOPE component may comprise multimodal (...) (...)is used for the HOPE component, the remainder may be made up of unimodal and/or bimodal HOPE, and/or a non- HDPE polyethylene, such as low density polyethylene (LDPE), linear low density polyethylene (LLDPE), and medium density polyethylene (MDPE). In some embodiments, the polymer blends do not include linear low density polyethylene (LLDPE). In certain aspects, the polymer blends of the present invention do not include polypropylene. (...)solely of neat HOPE. In other embodiments, however, the HOPE component may include a polymer blend with non-HDPE polyethylene. These may include low density polyethylene (LDPE), linear low density polyethylene (LLDPE), and medium density polyethylene (MDPE). When such non-HDPE polyethylene is used it may be present in the HOPE polymer component in an amount of from 2 wt.%, 1.5 wt.%, 1 wt.%, 0.5 wt(...) In some embodiments the HOPE is a copolymer with 1 -butene (polyethylene- 1 -butene) or 1 -hexene (polyethylene- 1 -hexene). When such copolymers are used, the non-ethylene comonomer may be present in the HOPE copolymer in an amount of from(...) In particular embodiments, the HOPE polyethylene does not include any anhydride modified HD PE. These primary additives may include one or more of a polycarbonate-siloxane copolymer, a polyethylene glycol (PEG) having an average molecular weight (Mw) of at least 2000, and a random block copolymer comprising two different saturated alk(...) The polyethylene compositions can further include at least one additional optional or secondary additive, as distinguished from the primary additives discussed above. Such optional or secondary additives may be those that do not necessarily(...) Non limiting examples of tie molecules include, linear low density polyethylene, low density polyethylene, medium density polyethylene. (...)waxes, metal carboxylate, montanic acids, montanic acid ester, or such high molecular compounds, as paraffins or polyethylene waxes. In certain aspects of the present invention, the lubricant is a metal stearate. HDPE-l and HDPE-2 used included SABIC® experimental grade multimodal HOPE and INEOS CAP 602 multimodal HOPE. The primary additives included a hydrogenated styrenic block copolymer of a styrene-ethylene-ethylene-propylene-styrene (SEEPS), av(...)Kraton Polymers, polycarbonate-siloxane copolymer, available as Lexan™ resin from SABIC, high molecular weight polyethylene oxide, available as Polyglykol® 20000 S from Clariant, and ionomeric ethylene copolymers, available as Surlyn* ionom(...) DESC (CN113166500) The present invention relates to a high-density polyethylene composition having improved environmental stress crack resistance. In a polymerization process, the molecular weight and molecular weight distribution can be varied by selecting specific process conditions and catalysts. Polypropylene (PP) has been widely used for the production of bottle caps and sealing plugs. However, to achieve the necessary bottle cap strength, an inner liner (e.g., made of Ethylene Vinyl Acetate (EVA), polyvinyl chloride (PVC), butyl (...) On the other hand, High Density Polyethylene (HDPE) generally has the requisite hardness, flow properties, and better organoleptic properties for making integral seals such as screw-on bottle caps. Although there are several methods to increase the ESCR performance of polyethylene, most suffer from the disadvantage of being either cost prohibitive or only applicable to the method of preparing the starting polyethylene material, and not applicable to the existing polyethylene materials. These are included inC added during polymerization4、C6And/or C8Comonomers, the polymerization process can be carried out in the gas phase or in solution. Fine tuning of the molecular weight distribution (bimodal or multimodal) and blending of polyethylene with other polymers have also been applied. Crosslinking of silane grafted polyethylene, the use of specific nucleating agents and the use of specific catalyst packages ar(...) Accordingly, there is a continuing need for improved polyethylene-based compositions having enhanced ESCR, particularly those suitable for bottle cap and closure applications. A polyethylene composition having enhanced environmental stress crack resistance comprising a polymer blend of a multimodal High Density Polyethylene (HDPE) with additives including at least one of: a polycarbonate-siloxane copolymer, polyethylene glycol (PEG) having an average molecular weight (Mw) of at least 2000, a(...) In particular embodiments, the additives include at least two of: polycarbonate-siloxane copolymers, polyethylene glycol (PEG), and random block copolymers containing two different saturated alkane blocks between two aromatic hydrocarbon bl(...) In some cases, the HDPE is a polyolefin containing a monomer selected from C3-C10A copolymer of a comonomer of an olefin monomer, said comonomer being present in the HDPE copolymer in an amount of 2 wt% or less. In some embodiments, the additive is polyethylene glycol (PEG). The average molecular weight (Mw) of the PEG may be 2,000-40,000. In some cases, the average molecular weight (Mw) of PEG may be 5000-20,000. The polyethylene composition may additionally comprise at least one of the following additional additives: nucleating agents, thermal conducting agents, binding agents, antiblock agents, antistatic agents, antioxidants, neutralizing agents,(...) In a method of forming a polyethylene composition having enhanced environmental stress crack resistance, a multimodal High Density Polyethylene (HDPE) may be modified by combining it with at least one additive selected from the group consisting of: a polycarbonate-siloxane copolymer, polyethylene glycol (PEG) having an average molecular weight (Mw) of at least 2000, and a random block copolymer co(...) (...)additives at low concentrations can increase the Environmental Stress Cracking Resistance (ESCR) of High Density Polyethylene (HDPE). The additives may be added to the multimodal HDPE by melt blending the additives with the multimodal HDPE (...) The HDPE polymers used in the polymer blend may include those prepared by any polymerization process used in the industry (e.g., "high pressure" processes, slurry processes, solution processes, and/or gas phase processes) and using any know(...) (...)HDPE with or without an amount of unimodal or bimodal HDPE. As used herein, when the phrase or term "high density polyethylene" or "HDPE" is used and is not characterized as a unimodal, bimodal, or multimodal HDPE, the phrase or term is und(...) (...)multimodal HDPE is used for the HDPE component, the remainder may consist of unimodal and/or bimodal HDPE, and/or polyethylene other than HDPE, such as Low Density Polyethylene (LDPE), Linear Low Density Polyethylene (LLDPE) and Medium Density Polyethylene (MDPE). In some embodiments, the polymer blend is free of Linear Low Density Polyethylene (LLDPE). In certain aspects, the polymer blends of the present invention are free of polypropylene. (...)of pure HDPE. In other embodiments, however, the HDPE component may comprise a polymer blend comprising a polyethylene other than HDPE. These may include Low Density Polyethylene (LDPE), Linear Low Density Polyethylene (LLDPE) and Medium Density Polyethylene (MDPE). When such non-HDPE polyethylenes are used, they may be present in the HDPE polymer component in an amount of 2 wt%, 1.5 wt%, 1 wt%, 0(...) In some embodiments, the HDPE is a copolymer containing 1-butene (polyethylene-1-butene) or a copolymer containing 1-hexene (polyethylene-1-hexene). When such copolymers are used, the non-ethylene comonomer is presentThe HDPE copolymer may (...) In particular embodiments, the HDPE polyethylene does not include any anhydride-modified HDPE. These primary additives may include one or more of the following: a polycarbonate-siloxane copolymer, polyethylene glycol (PEG) having an average molecular weight (Mw) of at least 2000, and a random block copolymer comprising two different (...) the polyethylene composition may further comprise at least one additional optional or auxiliary additive, to distinguish it from the main additives discussed above. Such optional or auxiliary additives may be those which do not necessarily (...) Non-limiting examples of binding molecules include linear low density polyethylene, medium density polyethylene. (...)waxes, metal carboxylates, montanic acids, montanic acid esters; or a high molecular compound such as paraffin or polyethylene wax. In certain aspects of the invention, the lubricant is a metal stearate. The HDPE-1 and HDPE-2 used includeExperimental grade multimodal HDPE and INEOS CAP 602 multimodal HDPE. The main additive included as Septon by Kuraray America, IncTMThe styrene-ethylene-propylene-styrene hydrogenated styrene block copolyme(...) DESC (IN-389425) The invention relates to high density polyethylene compositions that have improved environmental stress crack resistance. Molecular weight and molecular weight distribution can be modified in the polymerization process itself by choosing particular process conditions and catalysts. Polypropylene (PP) has widely been used to produce caps and closures. To achieve a necessary cap strength, however, an inner liner (e.g., made from ethylene vinyl acetate (EVA), polyvinylchloride (PVC), butyl rubber, or the like) is typical(...) On the other hand, high density polyethylene (HDPE) typically possesses requisite stiffness, flow properties, and better organoleptic properties for making one-piece closures, such as screw caps. While various methods exist to increase ESCR properties of polyethylene, many of these suffer in that they are cost prohibitive or applicable only to the method of making the starting polyethylene materials instead of to existing polyethylene materials. These include the incorporation of C4, C6, and/or C8 comonomers used during polymerization, which may be carried out in the vapor phase or in solution. Fine-tuning the molecular weight distribution (bi- or multi-modal) has also been used, as well as blending the polyethylene with other polymers. Cross-linking of silane grafted of polyethylene, use of specific nucleating agents, and the use of specific catalyst packages have also been used. There is therefore a continuing need for improved polyethylene-based compositions having increased ESCR, particularly for those that are suitable for cap and closure applications. A polyethylene composition having increased environmental stress crack resistance comprises a polymer blend of a multimodal high density polyethylene (HDPE) and an additive that includes at least one of a polycarbonate-siloxane copolymer, a polyethylene glycol (PEG) having an average molecular weight (Mw) of at least 2000, and a random block copolymer comprising two different saturated alkane bloc(...) In particular embodiments, the additive comprises at least two of a polycarbonate-siloxane copolymer, a polyethylene glycol (PEG), and a random block copolymer comprising two different saturated alkane blocks between two aromatic hydrocarbo(...) The additive is a polyethylene glycol (PEG) in some embodiments. The PEG may have an average molecular weight (Mw) of from 2,000 to 40,000. In certain cases, the PEG may have an average molecular weight (Mw) of from 5000 to 20,000. The polyethylene composition may further include an additional additive of at least one of a nucleating agent, a heat conductive agent, a tie agent, an antiblocking agent, an antistatic agent, an antioxidant, a neutralizing agent, an acid s(...) In a method of forming a polyethylene composition having increased environmental stress crack resistance, a multimodal high density polyethylene (HDPE) is modified by combining the multimodal HDPE with an additive of at least one of a polycarbonate-siloxane copolymer, a polyethylene glycol (PEG) having an average molecular weight (Mw) of at least 2000, and a random block copolymer comprising two d(...) It has been discovered that the environmental stress crack resistance (ESCR) of high density polyethylene (HDPE) can be increased by incorporating various additives at low concentrations. The HDPE polymers used in the polymer blend can include those prepared by any of the polymerization processes, which are in commercial use (e.g., a "high pressure" process, a slurry process, a solution process and/or a gas phase process) an(...) (...)with or without some amount of unimodal or bimodal HDPE. As used herein, where the phrase or term "high density polyethylene" or "HDPE" are used without characterization as unimodal, bimodal or multimodal HDPE, the phrase or term should be (...) (...)is used for the HDPE component, the remainder may be made up of unimodal and/or bimodal HDPE, and/or a non-HDPE polyethylene, such as low density polyethylene (LDPE), linear low density polyethylene (LLDPE), and medium density polyethylene (MDPE). In some embodiments, the polymer blends do not include linear low density polyethylene (LLDPE). In certain aspects, the polymer blends of the present invention do not include polypropylene. (...)solely of neat HDPE. In other embodiments, however, the HDPE component may include a polymer blend with non-HDPE polyethylene. These may include low density polyethylene (LDPE), linear low density polyethylene (LLDPE), and medium density polyethylene (MDPE). When such non-HDPE polyethylene is used i(...)
IN389809 US20210395502 CN113646366 IN202147033693 EP3674355 WO2020/136011 EP3674355 | SABIC GLOBAL TECHNOLOGIES | 2018-12-28 2019-12-11 | (EP3674355) Polyethylene foam composition | (EP3674355) The present invention relates to a polyethylene composition comprisinga) a polyethylene blend comprising from 95.5% to 99.5 wt% low density polyethylene (LDPE) and from 0.5% to 4.5 wt% high density polyethylene (HDPE), wherein the wt% (% by weight) is based the total amount of low density polyethylene and high density polyethylene in the blend, andb) a mixture of glycerol-mono-stearate and glycerol-mono-palmitate. | (EP3674355) 1. Polyethylene composition comprising a) a polyethylene blend comprising from 95.5% to 99.5 wt% low density polyethylene (LDPE) and from 0.5% to 4.5 wt% high density polyethylene (HDPE), wherein the wt% (% by weight) is based the total amount of low density polyethylene and high density polyethylene in the blend, and b) a mixture of glycerol-mono-stearate and glycerol-mono-palmitate. 2. Composition according to Claim 1 characterised in that the wt% of glycerol-mono-stearate is higher than the wt% of glycerol-mono-palmitate in the mixture of glycerol-mono-stearate and glycerol-mono-palmitate. 3. Composition according to any one of Claims 1-2 characterized in that the weight ratio of glycerol-mono-stearate to glycerol-mono-palmitate in the mixture of glycerol-mono-stearate and glycerol-mono-palmitate ranges from 0.8 to 4, preferably ranges from 1.0 to 3.5, more preferably from 1.5 to 3.0, most preferably from 2.0 to 3.0. 4. Composition according to any one of Claims 1-3 characterized in that the composition is obtained by mixing the polyethylene blend with a masterbatch comprising the mixture of glycerol-mono-stearate and glycerol-mono-palmitate and LDPE. 5. Composition according to any one of Claims 1-4 characterized in that the total amount of polyethylene blend in the polyethylene composition ranges from 90.0 to 99.9 wt%, preferably from 95.0 to 99.9 wt%, most preferably from 97.2 to 99.9 wt% based on the total amount of polyethylene blend and mixture of glycerol-mono-stearate and glycerol-mono-palmitate, and/or the amount of the mixture of glycerol-mono-stearate and glycerol-mono-palmitate ranges from 0.1 to 10.0 wt %, more preferably from 0.1 to 5.0 wt %, most preferably from 0.1 to 2.8 wt % based on the total amount of polyethylene blend and mixture of glycerol-mono-stearate and glycerol-mono-palmitate. 6. Composition according to any one of Claims 1-5 characterized in that the density of LDPE ranges from 915 kg/m3 to 935 kg/m3, preferably from 920 kg/m3 to 930 kg/m3 measured according to ISO 1183 and/or the melt flow rate (MFR) of LDPE at 2.16 kg load and 190°C measured according to ASTM D1133 ranges from 0.1 to 30 g/10 min, preferably from 0.1 to 10 g/10 min, more preferably from 0.5 to 5.0 g/10 min. 7. Composition according to any one of Claims 1-6 characterized in that the density of HDPE ranges from 940 kg/m3 to 970 kg/m3, preferably from 950 kg/m3 to 970 kg/m3, more preferably from 960 kg/m3 to 970 kg/m3 measured according to ISO 1183 and/or the MFR of HDPE at 2.16 kg load and 190°C measured according ASTM D1133 ranges from 0.1 to 20 g/10 min, preferably from 0.1 to 15 g/10 min, more preferably from 4.0 to 15 g/10 min. 8. Foamed polyethylene composition obtained by foaming the polyethylene composition according to any one of Claims 1-7 in a physical foaming process in the presence of a physical blowing agent. 9. A process for physical foaming of the polyethylene composition according to any one of Claims 1-7 in the presence of a blowing agent selected from isobutane, CO2, pentane, butane, nitrogen and/or a fluorohydrocarbon. 10. An article comprising the composition according to any of the Claims 1-7 or comprising the foamed polyethylene composition according to Claim 8 or obtained by or obtainable by the process according to Claim 9. 11. Film, sheet, profile, rod, plank or tube comprising the composition according to any of the Claims 1-7 or comprising the foamed polyethylene composition according to Claim 8 or obtained by or obtainable by the process according to Claim 9. 12. Use of the article comprising the composition according to any of the Claims 1-7 or comprising the foamed polyethylene composition according to Claim 8 or obtained by or obtainable by the process according to Claim 9. 13. Use of the film, sheet, profile, rod, plank or tube comprising the composition according to any of the Claims 1-7 or comprising the foamed polyethylene composition according to Claim 8 or obtained by t or obtainable by the process according to Claim 9. | (EP3674355B1) GRANTED (US20210395502A1) PENDING (WO2020136011A1) LAPSED (IN-389809B) GRANTED (CN113646366A) PENDING | (EP3674355) In general, physically blown polyolefin foams have the advantage that they yield in a higher expansion and thus in a lower density compared to chemically blown polyolefin foams. These agents may be necessary to increase the cell density and to modify the dynamics of bubble formation and growth. ( Gendron, Thermoplastic foam Processing, 2005, page 209 ) This reduces the working stock of converters because there is no need for work stock of between for example 5 days and 4 weeks, which results in huge cost savings. Slow degassing is a disadvantage for the foam converter, because during this period the produced foamed article cannot be converted. | (EP3674355) 1. Polyethylene composition comprising a) a polyethylene blend comprising from 95.5% to 99.5 wt% low density polyethylene (LDPE) and from 0.5% to 4.5 wt% high density polyethylene (HDPE), wherein the wt% (% by weight) is based the total amount of low density polyethylene and high density polyethylene in the blend, and b) a mixture of glycerol-mono-stearate and glycerol-mono-palmitate. | (EP3674355) An object of the present invention is to provide a polyolefin composition which results in a fast degassing foam after the polyolefin resin composition has been foamed by a physical foaming process in the presence of a physical blowing agent. The invention relates further to a process for physical foaming of the polyethylene composition according to the invention in the presence of a blowing agent selected from isobutane, CO2, pentane, butane, nitrogen and/or a fluorohydrocarbon. The invention relates to a polyethylene foam composition and a fast degassing process after the foaming process. | AB (EP3674355) The present invention relates to a polyethylene composition comprisinga) a polyethylene blend comprising from 95.5% to 99.5 wt% low density polyethylene (LDPE) and from 0.5% to 4.5 wt% high density polyethylene (HDPE), wherein the wt% (% by weight) is based the total amount of low density polyethylene and high density polyethylene in the blend, andb) a mixture of glycerol-mono-stearate and glycerol-mono-palmitate. APD 2021-07-27 CLMS (EP3674355) 1. Polyethylene composition comprising a) a polyethylene blend comprising from 95.5% to 99.5 wt% low density polyethylene (LDPE) and from 0.5% to 4.5 wt% high density polyethylene (HDPE), wherein the wt% (% by weight) is based the total amount of low density polyethylene and high density polyethylene in the blend, and b) a mixture of glycerol-mono-stearate and glycerol-mono-palmitate. 2. Composition according to Claim 1 characterised in that the wt% of glycerol-mono-stearate is higher than the wt% of glycerol-mono-palmitate in the mixture of glycerol-mono-stearate and glycerol-mono-palmitate. 3. Composition according to any one of Claims 1-2 characterized in that the weight ratio of glycerol-mono-stearate to glycerol-mono-palmitate in the mixture of glycerol-mono-stearate and glycerol-mono-palmitate ranges from 0.8 to 4, preferably ranges from 1.0 to 3.5, more preferably from 1.5 to 3.0, most preferably from 2.0 to 3.0. 4. Composition according to any one of Claims 1-3 characterized in that the composition is obtained by mixing the polyethylene blend with a masterbatch comprising the mixture of glycerol-mono-stearate and glycerol-mono-palmitate and LDPE. 5. Composition according to any one of Claims 1-4 characterized in that the total amount of polyethylene blend in the polyethylene composition ranges from 90.0 to 99.9 wt%, preferably from 95.0 to 99.9 wt%, most preferably from 97.2 to 99.9 wt% based on the total amount of polyethylene blend and mixture of glycerol-mono-stearate and glycerol-mono-palmitate, and/or the amount of the mixture of glycerol-mono-stearate and glycerol-mono-palmitate ranges from 0.1 to 10.0 wt %, more preferably from 0.1 to 5.0 wt %, most preferably from 0.1 to 2.8 wt % based on the total amount of polyethylene blend and mixture of glycerol-mono-stearate and glycerol-mono-palmitate. 6. Composition according to any one of Claims 1-5 characterized in that the density of LDPE ranges from 915 kg/m3 to 935 kg/m3, preferably from 920 kg/m3 to 930 kg/m3 measured according to ISO 1183 and/or the melt flow rate (MFR) of LDPE at 2.16 kg load and 190°C measured according to ASTM D1133 ranges from 0.1 to 30 g/10 min, preferably from 0.1 to 10 g/10 min, more preferably from 0.5 to 5.0 g/10 min. 7. Composition according to any one of Claims 1-6 characterized in that the density of HDPE ranges from 940 kg/m3 to 970 kg/m3, preferably from 950 kg/m3 to 970 kg/m3, more preferably from 960 kg/m3 to 970 kg/m3 measured according to ISO 1183 and/or the MFR of HDPE at 2.16 kg load and 190°C measured according ASTM D1133 ranges from 0.1 to 20 g/10 min, preferably from 0.1 to 15 g/10 min, more preferably from 4.0 to 15 g/10 min. 8. Foamed polyethylene composition obtained by foaming the polyethylene composition according to any one of Claims 1-7 in a physical foaming process in the presence of a physical blowing agent. 9. A process for physical foaming of the polyethylene composition according to any one of Claims 1-7 in the presence of a blowing agent selected from isobutane, CO2, pentane, butane, nitrogen and/or a fluorohydrocarbon. 10. An article comprising the composition according to any of the Claims 1-7 or comprising the foamed polyethylene composition according to Claim 8 or obtained by or obtainable by the process according to Claim 9. 11. Film, sheet, profile, rod, plank or tube comprising the composition according to any of the Claims 1-7 or comprising the foamed polyethylene composition according to Claim 8 or obtained by or obtainable by the process according to Claim 9. 12. Use of the article comprising the composition according to any of the Claims 1-7 or comprising the foamed polyethylene composition according to Claim 8 or obtained by or obtainable by the process according to Claim 9. 13. Use of the film, sheet, profile, rod, plank or tube comprising the composition according to any of the Claims 1-7 or comprising the foamed polyethylene composition according to Claim 8 or obtained by t or obtainable by the process according to Claim 9. DESC (US20210395502) Polyolefin 1 LDPE Polyolefin 1 is LDPE with a density of 921 kg/m3 measured according to ISO 1183 and MFR of 1.9 g/10min measured at 190° C. and a load of 2.16 kg according to ASTM D1133. Polyolefin 2 LDPE/HDPE Composition Polyolefin 2 is a polyethylene blend of LDPE with a density of 921 kg/m3 measured according to ISO 1183 and MFR of 1.9 g/10 min measured at 190° C. and a load of 2.16kg according to ASTM D1133 and HDPE with a density of 964 kg/m3 measured a(...) The polyolefin (LDPE or LDPE/HDPE composition) was added to a physical foaming extruder. - 85.0% by weight of the polyolefin (LDPE or LDPE/HDPE composition), - 11.5% by weight isobutane - 1.75% by weight talcum masterbatch (50% masterbatch of talcum in LDPE) and - 1.75% by weight of the masterbatch (cell stabilizer 1 or cell s(...) Time of 50% of degassing Cell of isobutane SamplePolyolefinstabilizerin hours Inv. 12 (LDPE/HDPE)134 h Inv. 22 (LDPE/HDPE)282 h Comp. 11 (LDPE)1115 h Comp. 21 (LDPE)2202 h DESC (US20210395502) The invention relates to a polyethylene foam composition and a fast degassing process after the foaming process. Polyolefin foams are described in Ullmann's Encyclopedia “Foamed Plastics” by Heinz Weber et al. (2002; Wiley VCH Verlag). These foams are classified as low density and high density foams. Polyolefin foams are often made from low density polyethylene (LDPE). Foam based on LDPE can be shaped in different semi-finished products such as for example sheets, rods, profiles and tubes. The foaming of LDPE results in a material with (...) Polyolefin foam may be produced via a chemical blowing process or via a physical blowing process. Physically blown polyolef in foam is commonly produced with blowing agents such as isobutane, pentane and cyclopentane. In general, physically blown polyolefin foams have the advantage that they yield in a higher expansion and thus in a lower density compared to chemically blown polyolefin foams. In this process the physical blowing agent is injected directly into the polyolefin melt under pressure and homogeneously dissolved and mixed into the molten polyolefin. A minimum pressure, which depends on the blowing agent used and the pr(...)the blowing agent used and the prevailing melt temperature, is needed to keep the blowing agent dissolved in the polyolefin melt. In order to prevent the blowing agent from expanding prematurely from the melt, this pressure needs to be main(...) An object of the present invention is to provide a polyolefin composition which results in a fast degassing foam after the polyolefin resin composition has been foamed by a physical foaming process in the presence of a physical blowing agen(...) This object is achieved by a polyethylene composition comprising - a) a polyethylene blend comprising from 95.5% to 99.5 wt % low density polyethylene (LDPE) and from 0.5% to 4.5 wt % high density polyethylene (HDPE), wherein the wt % (% by weight) is based the total amount of low density polyethylene and high density polyethylene in the blend, and - b) a mixture of glycerol-mono-stearate and glycerol-mono-palmitate. Surprisingly it was found that the foam produced using the polyethylene composition according to the invention shows a fast degassing when a physical foaming process in the presence of the physical blowing agent is applied. Further, the products obtained with the polyethylene composition according to the invention can be converted successfully shortly after foam production, i. e. after 48 hours, without collapsing and without dimensional change. In addition, the polyethylene composition according to the invention results in laminated products without blisters and without delamination. Further, the polyethylene composition shows no deviations in processing behavior when applied on single screw foam extruder, twin screw foam extruder and tandem foam extruder. The results obtained are the same. Preferably, the polyethylene composition is based on a polyethylene blend comprising low density polyethylene in the range from 97.0% to 99.5% by weight and high density polyethylene in the range from 0.5% to 3.0% by weight, based on the total amount of low density polyethylene and high density polyethylene. More preferably, the polyethylene composition is based on a polyethylene blend comprising low density polyethylene in the range from 97.1% to 99.0% by weight and high density polyethylene in the range from 1.0% to 2.9% by weight, based on the total amount of low density polyethylene and high density polyethylene. The polyethylene composition may comprise - a) a polyethylene blend comprising from 95.5% to 99.5 wt % low density polyethylene (LDPE) and from 0.5% to 4.5 wt % high density polyethylene (HDPE), wherein the wt % (% by weight) is based the total amount of low density polyethylene and high density polyethylene in the blend, and - b) a mixture of glycerol-mono-stearate and glycerol-mono-palmitate, wherein the wt % of glycerol-mono-stearate is(...) Preferably, the polyethylene composition may comprise - a) a polyethylene blend comprising from 95.5% to 99.5 wt % low density polyethylene (LDPE) and from 0.5% to 4.5 wt % high density polyethylene (HDPE), wherein the wt % (% by weight) is based the total amount of low density polyethylene and high density polyethylene in the blend, and - b) a mixture of glycerol-mono-stearate and glycerol-mono-palmitate, wherein the weight ratio of glycerol-mono-ste(...) More preferably, the polyethylene composition may comprise - a) a polyethylene blend comprising from 95.5% to 99.5 wt % low density polyethylene (LDPE) and from 0.5% to 4.5 wt % high density polyethylene (HDPE), wherein the wt % (% by weight) is based the total amount of low density polyethylene and high density polyethylene in the blend, and - b) a mixture of glycerol-mono-stearate and glycerol-mono-palmitate, wherein the weight ratio of glycerol-mono-ste(...) Even more preferably, the polyethylene composition may comprise - a) a polyethylene blend comprising from 95.5% to 99.5 wt % low density polyethylene (LDPE) and from 0.5% to 4.5 wt % high density polyethylene (HDPE), wherein the wt % (% by weight) is based the total amount of low density polyethylene and high density polyethylene in the blend, and - b) a mixture of glycerol-mono-stearate and glycerol-mono-palmitate, wherein the weight ratio of glycerol-mono-ste(...) The total amount of polyethylene blend in the polyethylene composition may range from 90.0 to 99.9 wt %, preferably from 95.0 to 99.9 wt %, most preferably from 97.2 to 99.9 wt % based on the total amount of polyethylene blend and mixture of glycerol-mono-stearate and glycerol-mono-palmitate and/or the amount of the mi(...)0 wt %, more preferably from 0.1 to 5.0 wt %, most preferably from 0.1 to 2.8 wt % based on the total amount of polyethylene blend and mixture of glycerol-mono-stearate and glycerol-mono-palmitate. Preferably, the total amount of polyethylene blend in the polyethylene composition may range from 90.0 to 99.9 wt %, based on the total amount of polyethylene blend and mixture of glycerol-mono-stearate and glycerol-mono-palmitate, and the (...)glycerol-mono-stearate and glycerol-mono-palmitate may range from 0.1 to 10.0 wt % based on the total amount of polyethylene blend and mixture of glycerol-mono-stearate and glycerol-mono-palmitate. More preferably, the total amount of polyethylene blend in the polyethylene composition may range from 95.0 to 99.9 wt %, based on the total amount of polyethylene blend and mixture of glycerol-mono-stearate and glycerol-mono-palmitate, and(...)of glycerol-mono-stearate and glycerol-mono-palmitate may range from 0.1 to 5.0 wt % based on the total amount of polyethylene blend and mixture of glycerol-mono-stearate and glycerol-mono-palmitate. Most preferably, the total amount of polyethylene blend in the polyethylene composition may range from 97.2 to 99.9 wt % based on the total amount of polyethylene blend and mixture of glycerol-mono-stearate and glycerol-mono-palmitate and t(...)of glycerol-mono-stearate and glycerol-mono-palmitate may range from 0.1 to 2.8 wt % based on the total amount of polyethylene blend and mixture of glycerol-mono-stearate and glycerol-mono-palmitate. The polyethylene composition may comprise - a) a polyethylene blend comprising from 95.5% to 99.5 wt % low density polyethylene (LDPE) and from 0.5% to 4.5 wt % high density polyethylene (HDPE), wherein the wt % (% by weight) is based the total amount of low density polyethylene and high density polyethylene in the blend, and - b) a mixture of glycerol-mono-stearate and glycerol-mono-palmitate, and wherein - the total amount of polyethylene blend in the polyethylene composition may range from 90.0 to 99.9 wt %, based on the total amount of polyethylene blend and mixture of glycerol-mono-stearate and glycerol-mono-palmitate and the amount of the mixture of glycerol-mono-steara(...)glycerol-mono-stearate and glycerol-mono-palmitate may range from 0.1 to 10.0 wt % based on the total amount of polyethylene blend and mixture of glycerol-mono-stearate and glycerol-mono-palmitate. The polyethylene composition may comprise - a) a polyethylene blend comprising from 95.5% to 99.5 wt % low density polyethylene (LDPE) and from 0.5% to 4.5 wt % high density polyethylene (HDPE), wherein the wt % (% by weight) is based the total amount of low density polyethylene and high density polyethylene in the blend, and - b) a mixture of glycerol-mono-stearate and glycerol-mono-palmitate, and wherein - the total amount of polyethylene blend in the polyethylene composition may range from 97.2 to 99.9 wt % based on the total amount of polyethylene blend and mixture of glycerol-mono-stearate and glycerol-mono-palmitate and/or the amount of the mixture of glycerol-mono-stea(...)of glycerol-mono-stearate and glycerol-mono-palmitate may range from 0.1 to 2.8 wt % based on the total amount of polyethylene blend and mixture of glycerol-mono-stearate and glycerol-mono-palmitate. The polyethylene composition may comprise - a) a polyethylene blend comprising from 95.5% to 99.5 wt % low density polyethylene (LDPE) and from 0.5% to 4.5 wt % high density polyethylene (HDPE), wherein the wt % (% by weight) is based the total amount of low density polyethylene and high density polyethylene in the blend, and - b) a mixture of glycerol-mono-stearate and glycerol-mono-palmitate, wherein the weight ratio of glycerol-mono-ste(...)the total amount of polyethylene blend in the polyethylene composition may range from 97.2 to 99.9 wt % based on the total amount of polyethylene blend and mixture of glycerol-mono-stearate and glycerol-mono-palmitate and/or the amount of t(...)of glycerol-mono-stearate and glycerol-mono-palmitate may range from 0.1 to 2.8 wt % based on the total amount of polyethylene blend and mixture of glycerol-mono-stearate and glycerol-mono-palmitate. The production processes of LDPE is summarised in Handbook of Polyethylene by Andrew Peacock (2000; Dekker; ISBN 0824795466) at pages 43-66. It is herein understood that the term LDPE includes both an LDPE homopolymer and an LDPE copolymer.(...) Such LDPE can be obtained via the high pressure radical polymerization of ethylene or ethylene and one or more comonomers in an autoclave or a tubular reactor. The production processes of the HDPE and is summarised in “Handbook of Polyethylene” by Andrew Peacock (2000; Dekker; ISBN 0824795466) at pages 43-66. Suitable catalysts for the production of polyethylene include Ziegler Natta catalysts, chromium based catalysts and single site metallocene catalysts. The unimodal polyethylene may be obtained for example by polymerizing ethylene and optionally at least one olefin comonomer in slurry in the presence of a silica-supported chromium-containing catalyst and/or an alkyl boron compound. The unimodal polyethylene may be obtained for example by polymerizing ethylene and optionally at least one olefin comonomer in a gas phase polymerisation or in slurry polymerisation process. The production processes for bimodal high density polyethylene (HDPE) are summarised at pages 16-20 of “PE 100 Pipe systems” (edited by Bromstrup; second edition, ISBN 3-8027-2728-2). The production of bimodal high density polyethylene (HDPE) via a low pressure slurry process is described by Alt et al. in “Bimodal polyethylene-Interplay of catalyst and process” (Macromol. Symp. 2001, 163, 135-143). The characteristics of the polyethylene are determined amongst others by the catalyst system and by the concentrations of catalyst, comonomer and hydrogen. The production of bimodal high density polyethylene (HDPE) via a low pressure slurry process may also be performed via a three stage process. The concept of the two stage cascade process is elucidated at pages 137-138 by Alt et al. “Bimodal polyethylene-Interplay of catalyst and process” (Macromol. Symp. 2001, 163). Generally, the nucleating agent is present in an amount between 0.1 and 4.0 wt % relative to the polyethylene blend. Preferably the nucleating agent is present in an amount between 0.5 and 1.0 wt % relative to the polyethylene blend. The invention relates further to a process for physical foaming of the polyethylene composition according to the invention in the presence of a blowing agent selected from isobutane, CO2, pentane, butane, nitrogen and/or a fluorohydrocarbon(...) The process for physical foaming of polyethylene composition according to the invention may be performed in the presence of a physical blowing agent, a nucleating agent, a cell stabiliser and/or other additives. Requirements for physical foaming of polyolef in compositions are disclosed in “How to choose a polyolefin grade for physical foaming” by Henk Ruinaart (Blowing agents and foaming processes 2005; Stuttgart Germany 10-11 May 2005). A foamed polyethylene composition may be obtained by foaming the polyethylene composition according to the invention in a physical foaming process in the presence of a physical blowing agent. The use of this polyethylene composition in the physical foaming process in the presence of the physical blowing agent results in a reduction of physical blowing agent of more than 50% by weight (relative to the original amount of blowing a(...) The invention deals also with an article, preferably a foamed article, made from the polyethylene composition according to the invention or made from the polyolef in composition obtained by or obtainable by the process according to the inve(...) The invention deals also with film, sheet, profile, rod, plank or tube made from the polyethylene composition according to the invention or made from the polyolef in composition obtained by or obtainable by the process according to the inve(...) Further, the present invention relates to the use of the polyethylene composition for the production of an article. The present invention may also relate to the use of the polyethylene composition for the production of film, sheet, profile, rod, plank or tube. DESC (WO2020136011) POLYETHYLENE FOAM COMPOSITION The invention relates to a polyethylene foam composition and a fast degassing process after the foaming process. Polyolefin foams are described in Ullmann’s Encyclopedia“Foamed Plastics” by Heinz Weber et al. (2002; Wiley VCH Verlag). These foams are classified as low density and high density foams. Polyolefin foams are often made from low density polyethylene (LDPE). Foam based on LDPE can be shaped in different semi-finished products such as for example sheets, rods, profiles and tubes. The foaming of LDPE results in a material with (...) Polyolefin foam may be produced via a chemical blowing process or via a physical blowing process. Physically blown polyolefin foam is commonly produced with blowing agents such as isobutane, pentane and cyclopentane. In general, physically blown polyolefin foams have the advantage that they yield in a higher expansion and thus in a lower density compared to chemically blown polyolefin foams. In this process the physical blowing agent is injected directly into the polyolefin melt under pressure and homogeneously dissolved and mixed into the molten polyolefin. A minimum pressure, which depends on the blowing agent used and the pr(...)the blowing agent used and the prevailing melt temperature, is needed to keep the blowing agent dissolved in the polyolefin melt. In order to prevent the blowing agent from expanding prematurely from the melt, this pressure needs to be main(...) An object of the present invention is to provide a polyolefin composition which results in a fast degassing foam after the polyolefin resin composition has been foamed by a physical foaming process in the presence of a physical blowing agen(...) This object is achieved by a polyethylene composition comprising a) a polyethylene blend comprising from 95.5% to 99.5 wt% low density polyethylene (LDPE) and from 0.5% to 4.5 wt% high density polyethylene (HDPE), wherein the wt% ( % by weight) is based the total amount of low density polyethylene and high density polyethylene in the blend, and Surprisingly it was found that the foam produced using the polyethylene composition according to the invention shows a fast degassing when a physical foaming process in the presence of the physical blowing agent is applied. Further, the products obtained with the polyethylene composition according to the invention can be converted successfully shortly after foam production, i. e. after 48 hours, without collapsing and without dimensional change. In addition, the polyethylene composition according to the invention results in laminated products without blisters and without delamination. Further, the polyethylene composition shows no deviations in processing behavior when applied on single screw foam extruder, twin screw foam extruder and tandem foam extruder. The results obtained are the same. Preferably, the polyethylene composition is based on a polyethylene blend comprising low density polyethylene in the range from 97.0% to 99.5% by weight and high density polyethylene in the range from 0.5% to 3.0% by weight, based on the total amount of low density polyethylene and high density polyethylene. More preferably, the polyethylene composition is based on a polyethylene blend comprising low density polyethylene in the range from 97.1 % to 99.0% by weight and high density polyethylene in the range from 1.0% to 2.9% by weight, based on the total amount of low density polyethylene and high density polyethylene. The polyethylene composition may comprise a) a polyethylene blend comprising from 95.5% to 99.5 wt% low density polyethylene (LDPE) and from 0.5% to 4.5 wt% high density polyethylene (HDPE), wherein the wt% ( % by weight) is based the total amount of low density polyethylene and high density polyethylene in the blend, and Preferably, the polyethylene composition may comprise a) a polyethylene blend comprising from 95.5% to 99.5 wt% low density polyethylene (LDPE) and from 0.5% to 4.5 wt% high density polyethylene (HDPE), wherein the wt% ( % by weight) is based the total amount of low density polyethylene and high density polyethylene in the blend, and More preferably, the polyethylene composition may comprise a) a polyethylene blend comprising from 95.5% to 99.5 wt% low density polyethylene (LDPE) and from 0.5% to 4.5 wt% high density polyethylene (HDPE), wherein the wt% ( % by weight) is based the total amount of low density polyethylene and high density polyethylene in the blend, and Even more preferably, the polyethylene composition may comprise a) a polyethylene blend comprising from 95.5% to 99.5 wt% low density polyethylene (LDPE) and from 0.5% to 4.5 wt% high density polyethylene (HDPE), wherein the wt% ( % by weight) is based the total amount of low density polyethylene and high density polyethylene in the blend, and The total amount of polyethylene blend in the polyethylene composition may range from 90.0 to 99.9 wt%, preferably from 95.0 to 99.9 wt%, most preferably from 97.2 to 99.9 wt% based on the total amount of polyethylene blend and mixture of glycerol-mono-stearate and glycerol- mono-palmitate and/or the amount of the mixt(...)0 wt %, more preferably from 0.1 to 5.0 wt %, most preferably from 0.1 to 2.8 wt % based on the total amount of polyethylene blend and mixture of glycerol-mono-stearate and glycerol-mono-palmitate. Preferably, the total amount of polyethylene blend in the polyethylene composition may range from 90.0 to 99.9 wt%, based on the total amount of polyethylene blend and mixture of glycerol-mono-stearate and glycerol-mono-palmitate, and the a(...)glycerol-mono-stearate and glycerol-mono-palmitate may range from 0.1 to 10.0 wt % based on the total amount of polyethylene blend and mixture of glycerol-mono-stearate and glycerol- mono-palmitate. More preferably, the total amount of polyethylene blend in the polyethylene composition may range from 95.0 to 99.9 wt%, based on the total amount of polyethylene blend and mixture of glycerol-mono-stearate and glycerol-mono-palmitate, and (...)of glycerol-mono-stearate and glycerol-mono-palmitate may range from 0.1 to 5.0 wt % based on the total amount of polyethylene blend and mixture of glycerol-mono-stearate and glycerol- mono-palmitate. Most preferably, the total amount of polyethylene blend in the polyethylene composition may range from 97.2 to 99.9 wt% based on the total amount of polyethylene blend and mixture of glycerol-mono-stearate and glycerol-mono-palmitate and th(...)of glycerol-mono-stearate and glycerol-mono-palmitate may range from 0.1 to 2.8 wt % based on the total amount of polyethylene blend and mixture of glycerol-mono-stearate and glycerol- mono-palmitate. The polyethylene composition may comprise a) a polyethylene blend comprising from 95.5% to 99.5 wt% low density polyethylene (LDPE)and from 0.5% to 4.5 wt% high density polyethylene (HDPE), wherein the wt% ( % by weight) is based the total amount of low density polyethylene and high density polyethylene in the blend, and the total amount of polyethylene blend in the polyethylene composition may range from 90.0 to 99.9 wt%, based on the total amount of polyethylene blend and mixture of glycerol-mono- stearate and glycerol-mono-palmitate and the amount of the(...)glycerol-mono- stearate and glycerol-mono-palmitate may range from 0.1 to 10.0 wt % based on the total amount of polyethylene blend and mixture of glycerol-mono-stearate and glycerol-mono- palmitate. The polyethylene composition may comprise a) a polyethylene blend comprising from 95.5% to 99.5 wt% low density polyethylene (LDPE) and from 0.5% to 4.5 wt% high density polyethylene (HDPE), wherein the wt% ( % by weight) is based the total amount of low density polyethylene and high density polyethylene in the blend, and the total amount of polyethylene blend in the polyethylene composition may range from 97.2 to 99.9 wt% based on the total amount of polyethylene blend and mixture of glycerol-mono- stearate and glycerol-mono-palmitate and/or the amount of t(...)glycerol-mono- stearate and glycerol-mono-palmitate may range from 0.1 to 2.8 wt % based on the total amount of polyethylene blend and mixture of glycerol-mono-stearate and glycerol-mono- palmitate. The polyethylene composition may comprise a) a polyethylene blend comprising from 95.5% to 99.5 wt% low density polyethylene (LDPE) and from 0.5% to 4.5 wt% high density polyethylene (HDPE), wherein the wt% ( % by weight) is based the total amount of low density polyethylene and high density polyethylene in the blend, and the total amount of polyethylene blend in the polyethylene composition may range from 97.2to 99.9 wt% based on the total amount of polyethylene blend and mixture of glycerol-mono- stearate and glycerol-mono-palmitate and/or the amount of th(...)glycerol-mono- stearate and glycerol-mono-palmitate may range from 0.1 to 2.8 wt % based on the total amount of polyethylene blend and mixture of glycerol-mono-stearate and glycerol-mono- palmitate. The production processes of LDPE is summarised in Handbook of Polyethylene by Andrew Peacock (2000; Dekker; ISBN 0824795466) at pages 43-66. Such LDPE can be obtained via the high pressure radical polymerization of ethylene or ethylene and one or more comonomers in an autoclave or a tubular reactor. The production processes of the HDPE and is summarised in“Handbook of Polyethylene” by Andrew Peacock (2000; Dekker; ISBN 0824795466) at pages 43-66. Suitable catalysts for the production of polyethylene include Ziegler Natta catalysts, chromium based catalysts and single site metallocene catalysts. The unimodal polyethylene may be obtained for example by polymerizing ethylene and optionally at least one olefin comonomer in slurry in the presence of a silica-supported chromium-containing catalyst and/or an alkyl boron compound. The unimodal polyethylene may be obtained for example by polymerizing ethylene and optionally at least one olefin comonomer in a gas phase polymerisation or in slurry polymerisation process. The production processes for bimodal high density polyethylene (HDPE) are summarised at pages 16-20 of “PE 100 Pipe systems” (edited by Bromstrup; second edition, ISBN 3-8027- 2728-2). The production of bimodal high density(...)
CN115734983 WO2022/002888 | SABIC GLOBAL TECHNOLOGIES | 2020-06-29 2020-09-28 2021-06-29 | (WO202202888) Light color polypropylene based composition | (WO2022/002888) The present invention relates to a polymer composition comprising a polypropylene and glass fiber. The polymer composition according to the present invention has a white or light color and superior preservation of impact resistance. | (WO2022/002888) CLAIMS 1. A polymer composition comprising polypropylene, glass fiber and a pigment comprising an inorganic zinc salt and an inorganic barium salt, wherein the MFI of the polypropylene is in the range from 17 to 75 dg/min, as measured according to IS01133 at 230°C/2.16kg, wherein the xylene soluble part of the polypropylene is in the range from 9.3 to 19.6 wt% as measured according to by IS016152:2005, wherein the amount of the polypropylene is in the range from 29.6 to 79.8 wt% based on the total amount of the polymer composition, wherein the amount of the glass fiber is in the range from 17 to 34 wt% based on the total amount of the polymer composition. 2. The polymer composition according to claim 1 , wherein the molar ratio between the inorganic zinc salt and the inorganic barium salt is in the range from 0.3 to 1 .7, more preferably in the range from 0.5 to 1.5, even more preferably in the range from 0.8 to 1.2. 3. The polymer composition according to any one of the previous claims, wherein the total amount of the inorganic zinc salt and the inorganic barium salt is in the range from 1.3 to 6.2 wt%, more preferably in the range from 1 .8 to 5.4 wt%, even more preferably in the range from 2.3 to 4.8 wt% based on the total amount of the polymer composition. 4. The polymer composition according to any one of the previous claims, wherein the inorganic zinc salt is selected from a group consisting of zinc sulfide, zinc oxide and a mixture thereof, preferably the inorganic zinc salt is zinc sulfide. 5. The polymer composition according to any one of the previous claims, wherein the inorganic barium salt is selected from a group consisting of barium carbonate, barium sulfate, barium chloride and a mixture thereof, preferably the inorganic barium salt is barium sulfate. 6. The polymer composition according to any one of the previous claims, wherein the MFI of the polypropylene is in the range from 20 to 60 dg/min, preferably in the range from 25 to 55 dg/min, even more preferably in the range from 28 to 40 dg/min as measured according to IS01133 at 230°C/2.16kg. 7. The polymer composition according to any one of the previous claims, wherein the xylene soluble part of the polypropylene is in the range from 11.2 to 18.4 wt%, preferably in the range from 12.4 to 17.4 wt% as measured according to by IS016152:2005. 8. The polymer composition according to any one of the previous claims, wherein the intrinsic viscosity of the xylene soluble part of the polypropylene is in the range from 1.2 to 4.6 dl/g, preferably in the range from 1.8 to 4.0 dl/g, even more preferably in the range from 2.3 to 3.5 dl/g as measured according to IS01628-1 :2009 in decalin at 135 °C. 9. The polymer composition according to any one of the previous claims, wherein the polymer composition further comprises a polyolefin based elastomer, wherein the polyolefin based elastomer is an ethylene-1 -octene copolymer. 10. The polymer composition according to claim 9, wherein the shore A hardness of the polyolefin based elastomer is in the range from 35 to 90, preferably in the range from 42 to 69, more preferably in the range from 47 to 60 as measured according to ASTM D2240-15, 1s. 11. The polymer composition according to any one of claims 9 and 10, wherein the density of the polyolefin based elastomer is in the range from 0.845 to 0.883 g/cm3, preferably in the range from 0.848 to 0.865 g/cm3, more preferably in the range from 0.853 to 0.860 g/cm3 as measured according to ASTM D792-13. 12. The polymer composition according to any one of claims 9 to 11 , wherein the total amount of the polypropylene and glass fiber is at least 81 wt%, more preferably at least 87 wt%, more preferably at least 91 wt% based on the total amount of the polymer composition. 13. Process for the preparation of an article comprising the following sequential steps: - Providing the polymer composition of any one of claims 1 to 12 in pellet form. - Injection molding the polymer composition into an article. 14. An article comprising at least 90 wt%, preferably at least 95 wt%, more preferably at least 97 wt% of the polymer composition of any one of claims 1 to 12 based on the total amount of the article, preferably wherein the article is an antenna housing. 15. Use of the polymer composition of any one of claims 1 to 12 in an article, preferably wherein the article is an antenna housing. | (WO202202888A1) PENDING (CN115734983A) PENDING | (WO2022/002888) In Table 2 IE2 - IE4, IE 4 represents the most preferred embodiment since the POE 3 in IE4 has an MFI and a density in the preferred range, IE4 shows a better falling weight impact resistance than IE 2 and IE3. Therefore, it is desirable that the antenna housings are made of polymer compositions with sufficient stiffness and a high low temperature impact resistance to withstand extreme weathers, e.g. gales or hail. This need is satisfied in the present invention by a polymer composition comprising polypropylene, glass fiber and a pigment comprising an inorganic zinc salt and an inorganic barium salt; wherein the MFI of the polypropylene is in the range from 17 to 75 dg/min, as measured according to IS01133 at 230°C/2.16kg, wherein the xylene soluble part of the polypropylene is in the range from 9.3 to 19.6 wt% as measured according to by IS016152:2005, wherein the amount of the polypropylene is in the range from 29.6 to 79.8 wt% based on the total amount of the polymer composition, wherein the amount of the glass fiber is in the range from 17 to 34 wt% based on the total amount of the polymer composition. The skilled person will know how to choose the type and amount of additives such that they do not detrimentally influence the aimed properties. | (WO2022/002888) 1. A polymer composition comprising polypropylene, glass fiber and a pigment comprising an inorganic zinc salt and an inorganic barium salt, wherein the MFI of the polypropylene is in the range from 17 to 75 dg/min, as measured according to IS01133 at 230°C/2.16kg, wherein the xylene soluble part of the polypropylene is in the range from 9.3 to 19.6 wt% as measured according to by IS016152:2005, wherein the amount of the polypropylene is in the range from 29.6 to 79.8 wt% based on the total amount of the polymer composition, wherein the amount of the glass fiber is in the range from 17 to 34 wt% based on the total amount of the polymer composition. | (WO2022/002888) Preferably, the invention relates to a polymer composition comprising polypropylene, glass fiber, a pigment comprising an inorganic zinc salt and an inorganic barium salt, and a polyolefin based elastomer, wherein the MFI of the polypropylene is in the range from 17 to 75 dg/min, as measured according to IS01133 at 230°C/2.16kg, wherein the xylene soluble part of the polypropylene is in the range from 9.3 to 19.6 wt% as measured according to by IS016152:2005, wherein the amount of the polypropylene is in the range from 29.6 to 79.8 wt% based on the total amount of the polymer composition, wherein the amount of the glass fiber is in the range from 17 to 34 wt% based on the total amount of the polymer composition, wherein the density of the polyolefin based elastomer is in the range from 0.853 to 0.860 g/cm3 as measured according to ASTM D792-13, wherein the MFI of the polyolefin based elastomer is in the range from 0.8 to 14.2 dg/min as measured according to ASTM D1238-13,190°C, 2.16kg. The present invention relates to a polymer composition comprising a polypropylene and glass fiber. The present invention relates to a polymer composition comprising a polypropylene and glass fiber. The present invention further relates to a process for the preparation of said polymer composition and to an article comprising the said polymer composition, the present invention further relates to the use of the polymer composition in an article. | AB (WO2022/002888) The present invention relates to a polymer composition comprising a polypropylene and glass fiber. The polymer composition according to the present invention has a white or light color and superior preservation of impact resistance. APD 2021-06-29 2021-06-29 CLMS (WO2022/002888) CLAIMS 1. A polymer composition comprising polypropylene, glass fiber and a pigment comprising an inorganic zinc salt and an inorganic barium salt, wherein the MFI of the polypropylene is in the range from 17 to 75 dg/min, as measured according to IS01133 at 230°C/2.16kg, wherein the xylene soluble part of the polypropylene is in the range from 9.3 to 19.6 wt% as measured according to by IS016152:2005, wherein the amount of the polypropylene is in the range from 29.6 to 79.8 wt% based on the total amount of the polymer composition, wherein the amount of the glass fiber is in the range from 17 to 34 wt% based on the total amount of the polymer composition. 2. The polymer composition according to claim 1 , wherein the molar ratio between the inorganic zinc salt and the inorganic barium salt is in the range from 0.3 to 1 .7, more preferably in the range from 0.5 to 1.5, even more preferably in the range from 0.8 to 1.2. 3. The polymer composition according to any one of the previous claims, wherein the total amount of the inorganic zinc salt and the inorganic barium salt is in the range from 1.3 to 6.2 wt%, more preferably in the range from 1 .8 to 5.4 wt%, even more preferably in the range from 2.3 to 4.8 wt% based on the total amount of the polymer composition. 4. The polymer composition according to any one of the previous claims, wherein the inorganic zinc salt is selected from a group consisting of zinc sulfide, zinc oxide and a mixture thereof, preferably the inorganic zinc salt is zinc sulfide. 5. The polymer composition according to any one of the previous claims, wherein the inorganic barium salt is selected from a group consisting of barium carbonate, barium sulfate, barium chloride and a mixture thereof, preferably the inorganic barium salt is barium sulfate. 6. The polymer composition according to any one of the previous claims, wherein the MFI of the polypropylene is in the range from 20 to 60 dg/min, preferably in the range from 25 to 55 dg/min, even more preferably in the range from 28 to 40 dg/min as measured according to IS01133 at 230°C/2.16kg. 7. The polymer composition according to any one of the previous claims, wherein the xylene soluble part of the polypropylene is in the range from 11.2 to 18.4 wt%, preferably in the range from 12.4 to 17.4 wt% as measured according to by IS016152:2005. 8. The polymer composition according to any one of the previous claims, wherein the intrinsic viscosity of the xylene soluble part of the polypropylene is in the range from 1.2 to 4.6 dl/g, preferably in the range from 1.8 to 4.0 dl/g, even more preferably in the range from 2.3 to 3.5 dl/g as measured according to IS01628-1 :2009 in decalin at 135 °C. 9. The polymer composition according to any one of the previous claims, wherein the polymer composition further comprises a polyolefin based elastomer, wherein the polyolefin based elastomer is an ethylene-1 -octene copolymer. 10. The polymer composition according to claim 9, wherein the shore A hardness of the polyolefin based elastomer is in the range from 35 to 90, preferably in the range from 42 to 69, more preferably in the range from 47 to 60 as measured according to ASTM D2240-15, 1s. 11. The polymer composition according to any one of claims 9 and 10, wherein the density of the polyolefin based elastomer is in the range from 0.845 to 0.883 g/cm3, preferably in the range from 0.848 to 0.865 g/cm3, more preferably in the range from 0.853 to 0.860 g/cm3 as measured according to ASTM D792-13. 12. The polymer composition according to any one of claims 9 to 11 , wherein the total amount of the polypropylene and glass fiber is at least 81 wt%, more preferably at least 87 wt%, more preferably at least 91 wt% based on the total amount of the polymer composition. 13. Process for the preparation of an article comprising the following sequential steps: - Providing the polymer composition of any one of claims 1 to 12 in pellet form. - Injection molding the polymer composition into an article. 14. An article comprising at least 90 wt%, preferably at least 95 wt%, more preferably at least 97 wt% of the polymer composition of any one of claims 1 to 12 based on the total amount of the article, preferably wherein the article is an antenna housing. 15. Use of the polymer composition of any one of claims 1 to 12 in an article, preferably wherein the article is an antenna housing. DESC (WO202202888) Light color polypropylene based composition The present invention relates to a polymer composition comprising a polypropylene and glass fiber. The present invention further relates to a process for the preparation of said polymer composition and to an article comprising the said poly(...) Polymer compositions comprising polypropylene and glass fiber are known in the art. Antenna housings based polymer compositions comprising polypropylene are known in the art, for instance: (...)signals are passed in use, wherein a layer of a wall of the electromagnetic window is formed from self reinforced polypropylene. (...)of impact resistance.This need is satisfied in the present invention by a polymer composition comprising polypropylene, glass fiber and a pigment comprising an inorganic zinc salt and an inorganic barium salt; wherein the MFI of the polypropylene is in the range from 17 to 75 dg/min, as measured according to IS01133 at 230°C/2.16kg, wherein the xylene soluble part of the polypropylene is in the range from 9.3 to 19.6 wt% as measured according to by IS016152:2005, wherein the amount of the polypropylene is in the range from 29.6 to 79.8 wt% based on the total amount of the polymer composition, wherein the amount of the glass fiber is(...) (...)comprising 4 wt% white pigment and a composition wherein the 4 wt% white pigment is substituted by 4 wt% of the polypropylene according to the invention is at least 0.70, wherein the impact resistance is measured according to IS0180:2000 at(...) Preferably, the invention relates to a polymer composition comprising polypropylene, glass fiber, a pigment comprising an inorganic zinc salt and an inorganic barium salt, and a polyolefin based elastomer, wherein the MFI of the polypropylene is in the range from 17 to 75 dg/min, as measured according to IS01133 at 230°C/2.16kg, wherein the xylene soluble part of the polypropylene is in the range from 9.3 to 19.6 wt% as measured according to by IS016152:2005, wherein the amount of the polypropylene is in the range from 29.6 to 79.8 wt% based on the total amount of the polymer composition, wherein the amount of the glass fiber is in (...)is in the range from 17 to 34 wt% based on the total amount of the polymer composition, wherein the density of the polyolefin based elastomer is in the range from 0.853 to 0.860 g/cm3 as measured according to ASTM D792-13, wherein the MFI of the polyolefin based elastomer is in the range from 0.8 to 14.2 dg/min as measured according to ASTM D1238-13,190°C, 2.16kg. Such polymer composition may have a superior low temperature falling weight impact resistance.Polypropylene The polypropylene according to the invention is preferably a heterophasic propylene copolymer, wherein the heterophasic propylene copolymer may be prepared in one or more reactors, by polymerization of propylene in the presence of a catalyst and optionally subsequent polymerization of an ethylene-a-olefin mixture. The polypropylene according to present invention can be produced using any conventional technique known to the skilled person, for example multistage process polymerization, such as bulk polymerization, gas phase polymerization, slurry polymerization, solution polymerization or any combinations thereof. Any conventional catalyst systems, for example, Ziegler-Natta or metallocene may be used. Such techniques and catalysts are described, for example, in W006/010414; Polypropylene and other Polyolefins, by Ser van der Ven, Studies in Polymer Science 7, Elsevier 1990; W006/010414, US4399054 and US4472524. Preferably, the polypropylene is made using Ziegler-Natta catalyst. Preferably the polypropylene according to the invention consists of a propylene-based matrix and a dispersed ethylene-a-olefin copolymer. (...)from 70 to 90wt%, for example from 75 to 85wt%, for example from 80 to 85wt% based on the total amount of the polypropylene. (...)from 35 to 5 wt%, for example from 30 to 10 wt%, for example from 25 to 15 wt%, based on the total amount of the polypropylene. MFIPP may be for example at least 40 dg/min, at least 45 dg/min, at least 50 dg/min, at least 55 dg/min or at least 60 dg/min, and/or for example at most 110 dg/min, at most 100 dg/min, at most 90 dg/min or at most 80 dg/min, measured accor(...) The MFI of the polypropylene is in the range from 17 to 75 dg/min, preferably in the range from 20 to 60 dg/min, more preferably in the range from 25 to 55 dg/min, even more preferably in the range from 28 to 40 dg/min as measured according(...) The xylene soluble part of the polypropylene according to the invention is in the range from 9.3 to 19.6 wt%, preferably in the range from 11 .2 to 18.4 wt%, more preferably in the range from 12.4 to 17.4 wt% as measured according to by IS0(...) The intrinsic viscosity of the xylene soluble part of the polypropylene is preferably in the range from 1 .2 to 4.6 dl/g, preferably in the range from 1 .8 to 4.0 dl/g, even more preferably in the range from 2.3 to 3.5 dl/g as measured acco(...) The amount of the polypropylene is in the range from 29.6 to 79.8 wt%, preferably from 47.1 to 77.2 wt% based on the total amount of the polymer composition The total amount of the polypropylene and glass fiber is preferably at least 81 wt%, more preferably at least 87 wt%, more preferably at least 91 wt% based on the total amount of the polymer composition Polyolefin based elastomer The polymer composition in the present invention preferably further comprises a polyolefin based elastomer. The polyolefin based elastomer is preferably selected from a group consisting of ethylene-1 - butene copolymer, ethylene-1 -hexene copolymer, ethylene-1 -octene copolymer and mixtures thereof, more preferably wherein the elastomer is select(...) Preferably the density of the polyolefin based elastomer is preferably in the range from 0.845 to 0.883 g/cm3, preferably in the range from 0.848 to 0.865 g/cm3, more preferably in the range from 0.853 to 0.860 g/cm3 as measured according t(...) Preferably the MFI of the polyolefin based elastomer is in the range from 0.5 to 18.0, preferably in the range from 0.8 to 14.2 dg/min as measured according to ASTM D1238-13,190°C, 2.16kg. The shore A hardness of the polyolefin based elastomer is preferably in the range from 35 to 90, preferably in the range from 42 to 69, more preferably in the range from 47 to 60 as measured according to ASTM D2240-15, 1s. (...)of the present invention surprisingly found that the polymer composition according to the invention comprising a polyolefin based elastomer having an MFI in the range from 0.8 to 14.2 dg/min as measured according to ASTM D1238-13,190°C, 2.1(...) Preferably, the amount of ethylene incorporated into the polyolefin based elastomer is at least 45 wt%. More preferably, the amount of ethylene incorporated into the polyolefin based elastomer is at least 48 wt%, for example at least 50 wt%. The amount of ethylene incorporated into the polyolefin based elastomer may typically be at most 95 wt%, for example at most 85 wt%, for example at most 75 wt(...) The amount of the polyolefin based elastomer is preferably in the range from 5 to 20 wt%, more preferably in the range from 7 to 15 wt% based on the total amount of the polymer composition. (...)at of a composition comprising 4 wt% pigment and a composition wherein the 4 wt% pigment is substituted by 4 wt% of PP, wherein the impact resistance is measured according to IS0180:2000 at 23°C. Polypropylene (PP): Polypropylene (PP) used for the preparation of samples is commercially available from SABIC. The PP has an MFI of 30 dg/min as measured according to IS01133 at 230°C/2.16kg. The PP has an xylene soluble part of 16.4 wt% as measured according to IS016152:2005, the intrinsic viscosity of the xylene soluble part is 3 dl/g(...) Polyolefin based elastomer: Several grades of ethylene-octene copolymer commercially available from SABIC under the trade mark Fortify were used. Their characteristics are summarized in Table 1 : In a first step, PP was melt-mixed with POE, white pigment and additives to prepare a thermoplastic resin in pellet form. (...)at of a composition comprising 4 wt% pigment and a composition wherein the4 wt% pigment is substituted by 4 wt% of PP, wherein the impact resistance is measured according to IS0180:2000 at 23°C and -40°C. DESC (CN115734983) The present invention relates to a polymer composition comprising polypropylene and glass fibers. The invention also relates to a process for the preparation of said polymer composition and to an article comprising said polymer composition,(...) Polymer compositions comprising polypropylene and glass fibers are known in the art. Depending on the application, colored pigments may be used in the polymer composition. To achieve a light color, pigments having a solid color are usually (...) Antenna housings based on polymer compositions comprising polypropylene are known in the art, for example: (...)signals pass in use, wherein the wall layers of the electromagnetic window are formed from self-reinforced polypropylene. This need is met in the present invention by a polymer composition comprising polypropylene, glass fibers and a pigment comprising inorganic zinc and barium salts; wherein the MFI of the polypropylene is 17 to 75dg/min determined according to ISO1133 at 230 ℃/2.16kg, wherein the xylene soluble fraction of the polypropylene is 9.3 to 19.6 wt.% determined according to ISO16152:2005, wherein the amount of polypropylene is 29.6 to 79.8 wt.%, based on the total amount of the polymer composition, wherein the amount of glass fibers is 17 to 34 wt.%, based on th(...) (...)comprising 4 wt% of white pigment and a composition wherein 4 wt% of white pigment is substituted by 4 wt% of a polypropylene according to the present invention is at least 0.70, wherein the impact resistance is determined according to ISO1(...) Preferably, the present invention relates to a polymer composition comprising a polypropylene, glass fibers, a pigment comprising an inorganic zinc salt and an inorganic barium salt, and a polyolefin-based elastomer, wherein the MFI of the polypropylene is from 17 to 75dg/min determined according to ISO1133 at 230 ℃/2.16kg, wherein the xylene soluble fraction of the polypropylene is from 9.3 to 19.6 wt.% determined according to ISO16152:2005, wherein the amount of polypropylene is from 29.6 to 79.8 wt.% based on the total polymer composition, wherein the(...)amount of glass fibers is from 17 to 34 wt.% based on the total polymer composition, wherein the density of the polyolefin-based elastomer is from 0.853 to 0.860g/cm determined according to ASTM D792-13 3 Wherein the MFI of the polyolefin-based elastomer is root0.8 to 14.2dg/min as measured according to ASTM D1238-13 a(...) Polypropylene The polypropylene according to the present invention is preferably a heterophasic propylene copolymer, wherein the heterophasic propylene copolymer can be produced in one or more reactors by polymerizing propylene and optionally subsequentl(...) The polypropylene according to the present invention may be produced using any conventional technique known to the skilled person, e.g. multistage process polymerisation such as bulk polymerisation, gas phase polymerisation, slurry polymeri(...) Such techniques and catalysts are described, for example, in WO06/010414; polypropylene and other polyoefins from Ser van der Ven, studies in Polymer Science 7, elsevier 1990; WO06/010414, US4399054 and US 4472524. Preferably, the polypropylene is made using a Ziegler-Natta catalyst. Preferably, the polypropylene according to the present invention consists of a propylene-based matrix and a dispersed ethylene-alpha-olefin copolymer. (...)as 65-95 wt. -%, such as 70-90 wt. -%, such as 75-85 wt. -%, such as 80-85 wt. -%, based on the total amount of polypropylene. (...)as from 35 to 5 wt. -%, such as from 30 to 10 wt. -%, such as from 25 to 15 wt. -%, based on the total amount of polypropylene. Preferably, the Melt Flow Index (MFI) of the propylene-based matrix PP At least 30dg/min and at most 120dg/min, measured according to ISO1133 (2.16 kg/230 ℃). MFI PP May for example be at least 40dg/min, at least 45dg/min, at least 50dg/min, at least 55dg/min or at least 60dg/min, determined according to ISO1133 (2.16 (...) The MFI of the polypropylene is from 17 to 75dg/min, preferably from 20 to 60dg/min, more preferably from 25 to 55dg/min, even more preferably from 28 to 40dg/min, determined according to ISO1133 (2.16 kg/230 ℃). The xylene soluble fraction of the polypropylene according to the invention is from 9.3 to 19.6 wt%, preferably from 11.2 to 18.4 wt%, more preferably from 12.4 to 17.4 wt%, determined according to ISO16152: 2005. The intrinsic viscosity of the xylene soluble fraction of the polypropylene is preferably from 1.2 to 4.6dl/g, preferably from 1.8 to 4.0dl/g, even more preferably from 2.3 to 3.5dl/g, d(...) The amount of polypropylene is 29.6 to 79.8 wt. -%, preferably 47.1 to 77.2 wt. -%, based on the total amount of the polymer composition. The total amount of polypropylene and glass fibres is preferably at least 81 wt%, more preferably at least 87 wt%, more preferably at least 91 wt% based on the total amount of the polymer composition. Pigments are finely divided solids that are substantially insoluble in their polymerization application medium. The pigment is incorporated into the plastic by a dispersion process when the plastic is in the molten phase, and the dispersed (...) Polyolefin-based elastomers The polymer composition of the present invention preferably further comprises a polyolefin-based elastomer. The polyolefin-based elastomer is preferably selected from the group consisting of ethylene-1-butene copolymers, ethylene-1-hexene copolymers, ethylene-1-octene copolymers, and mixtures thereof, more preferably wherein the elastomer is sele(...) Preferably, the polyolefin-based elastomer preferably has a density of 0.845 to 0.883g/cm, as determined in accordance with ASTM D792-13 3 Preferably 0.848 to 0.865g/cm 3 More preferably 0.853 to 0.860g/cm 3 。 Preferably, the MFI of the polyolefin-based elastomer is from 0.5 to 18.0, preferably from 0.8 to 14.2dg/min, determined according to ASTM D1238-13 at 190 ℃ under 2.16 kg. The shore a hardness of the polyolefin-based elastomer is preferably from 35 to 90, preferably from 42 to 69, more preferably from 47 to 60, determined according to ASTM D2240-15, 1 s. (...)0.860g/cm as determined according to ASTM D792-13 3 The polymer composition according to the invention based on a polyolefin elastomer of density (D) has excellent drop impact resistance at-40 ℃. Preferably, the amount of ethylene incorporated into the polyolefin-based elastomer is at least 45% by weight. More preferably, the amount of ethylene incorporated into the polyolefin-based elastomer is at least 48 wt%, such as at least 50 wt%. The amount of ethylene incorporated into the polyolefin-based elastomer may typically be at most 95 wt.%, such as at most 85 wt.%, such as at most 75 wt.%,(...) The amount of polyolefin-based elastomer is preferably 5 to 20 wt.%, more preferably 7 to 15 wt.%, based on the total amount of the polymer composition. polypropylene (PP): polypropylene (PP) used to prepare the samples is commercially available from SABIC. The PP has an MFI of 30dg/min, determined according to ISO1133 at 230 ℃/2.16 kg. The PP has a xylene soluble fraction of 16.4 wt%, determined according to ISO16152:2005, with an intrinsic viscosity of 3dl/g, determined according to ISO(...) Polyolefin-based elastomers: several grades of ethylene-octene copolymer commercially available from SABIC under the trademark Fortify are used. Their properties are summarized in table 1: in the first step, PP is melt-mixed with POE, white pigment and additives to prepare a thermoplastic resin in pellet form. (...)of a composition comprising 4 wt% of pigment and a composition wherein 4 wt% of the pigment is replaced by 4 wt% of PP, wherein the impact resistance is determined according to ISO180:2000 at 23 ℃ and-40 ℃. EAB (CN115734983) The present invention relates to a polymer composition comprising polypropylene and glass fibers. The polymer compositions according to the invention have a white or light color and excellent retention of impact resistance. EAB (WO202202888) The present invention relates to a polymer composition comprising a polypropylene and glass fiber. The polymer composition according to the present invention has a white or light color and superior preservation of impact resistance. ECLM (WO202202888) 1. A polymer composition comprising polypropylene, glass fiber and a pigment comprising an inorganic zinc salt and an inorganic barium salt, wherein the MFI of the polypropylene is in the range from 17 to 75 dg/min, as measured according to IS01133 at 230°C/2.16kg, wherein the xylene soluble part of the polypropylene is in the range from 9.3 to 19.6 wt% as measured according to by IS016152:2005, wherein the amount of the polypropylene is in the range from 29.6 to 79.8 wt% based on the total amount of the polymer composition, wherein the amount of the gla(...) 6. The polymer composition according to any one of the previous claims, wherein the MFI of the polypropylene is in the range from 20 to 60 dg/min, preferably in the range from 25 to 55 dg/min, even more preferably in the range from 28 to 40(...) 7. The polymer composition according to any one of the previous claims, wherein the xylene soluble part of the polypropylene is in the range from 11.2 to 18.4 wt%, preferably in the range from 12.4 to 17.4 wt% as measured according to by IS(...) (...)according to any one of the previous claims, wherein the intrinsic viscosity of the xylene soluble part of the polypropylene is in the range from 1.2 to 4.6 dl/g, preferably in the range from 1.8 to 4.0 dl/g, even more preferably in the ran(...) 12. The polymer composition according to any one of claims 9 to 11 , wherein the total amount of the polypropylene and glass fiber is at least 81 wt%, more preferably at least 87 wt%, more preferably at least 91 wt% based on the total amoun(...) ECLM (CN115734983) 1. A polymer composition comprising a polypropylene, glass fibers and a pigment comprising an inorganic zinc salt and an inorganic barium salt, wherein the MFI of the polypropylene is 17 to 75dg/min determined according to ISO1133 at 230 ℃/2.16kg, wherein the xylene soluble fraction of the polypropylene is 9.3 to 19.6 wt% determined according to ISO16152:2005, wherein the amount of the polypropylene is 29.6-79.8 wt% based on the total amount of the polymer composition, wherei(...) 6. The polymer composition according to any of the preceding claims, wherein the MFI of the polypropylene is from 20 to 60dg/min, preferably from 25 to 55dg/min, even more preferably from 28 to 40dg/min, determined according to ISO1133 at 2(...) 7. The polymer composition according to any of the preceding claims, wherein the xylene soluble fraction of the polypropylene is according to ISO16152: 11.2 to 18.4 wt%, preferably 12.4 to 17.4 wt%, measured 2005. (...)according to any of the preceding claims, wherein the intrinsic viscosity of the xylene soluble fraction of the polypropylene is from 1.2 to 4.6dl/g, preferably from 1.8 to 4.0dl/g, even more preferably from 2.3 to 3.5dl/g, determined in de(...) 12. The polymer composition according to any one of claims 9 to 11, wherein the total amount of polypropylene and glass fibers is at least 81 wt. -%, more preferably at least 87 wt. -%, more preferably at least 91 wt. -%, based on the total(...) ETIH (WO202202888) Light color polypropylene based composition (CN115734983) Light-colored polypropylene-based compositions FAB (WO202202888) La présente invention concerne une composition polymère comprenant un polypropylène et une fibre de verre. La composition de polymère selon la présente invention a une couleur blanche ou claire et une conservation supérieure de résistance a(...) FTIH (WO202202888) Composition à base de polypropylène à couleur claire ICLM (WO2022/002888) 1. A polymer composition comprising polypropylene, glass fiber and a pigment comprising an inorganic zinc salt and an inorganic barium salt, wherein the MFI of the polypropylene is in the range from 17 to 75 dg/min, as measured according to IS01133 at 230°C/2.16kg, wherein the xylene soluble part of the polypropylene is in the range from 9.3 to 19.6 wt% as measured according to by IS016152:2005, wherein the amount of the polypropylene is in the range from 29.6 to 79.8 wt% based on the total amount of the polymer composition, wherein the amount of the glass fiber is in the range from 17 to 34 wt% based on the total amount of the polymer composition. KEYW LIGHT COLOR POLYPROPYLENE(100,2) LIGHT COLORED POLYPROPYLENE(100,1) REINFORCED POLYPROPYLENE(5,1) SELF REINFORCED POLYPROPYLENE(4,1) ODES (CN115734983) 这种技术和催化剂例如在WO06/010414;Servan der Ven的Polypropylene and other Polyolefins,Studies in Polymer Science7,Elsevier 1990;WO06/010414、US4399054和US4472524中描述。 优选地,聚丙烯使用Ziegler-Natta催化剂制成。 优选地,基于丙烯的基质的熔体流动指数(MFI)MFIPP为根据ISO1133(2.16kg/230℃)测定的至少30dg/min和至多120dg/min。 MFIPP可例如为根据ISO1133(2.16kg/230℃)测定的至少40dg/min、至少45dg/min、至少50dg/min、至少55dg/min或至少60dg/min,和/或例如至多110dg/min、至多100dg/min、至多90dg/min(...) (...)至低于0.70的值的颜料,其中抗冲击性是根据ISO180:2000在23℃下测定的,其中抗冲击性保持计算为包含4重量%的颜料的组合物和其中4重量%的颜料被4重量%的PP取代的组合物的抗冲击性之间的比率,其中抗冲击性是根据ISO180:2000在23℃下测定的。 聚丙烯(PP): 用于制备样品的聚丙烯(PP)可商购获得自SABIC。 PP具有根据ISO1133在230℃/2.16kg下测定的30dg/min的MFI。 PP具有根据ISO16152:2005测定的16.4重量%的二甲苯可溶部分,二甲苯可溶部分的固有粘度为根据ISO1628-1:2009在十氢萘中在135℃下测定的3dl/g。 在第一步中,将PP与POE、白色颜料和添加剂熔融混合以制备粒料形式的热塑性树脂。 抗冲击性保持计算为包含4重量%的颜料的组合物和其中4重量%的颜料被4重量%的PP取代的组合物的抗冲击性之间的比率,其中抗冲击性根据ISO180:2000在23℃和-40℃下测定。 PAHN (CN115734983) SABIC GLOBAL TECHNOLOGIES [NL] PAN SABIC GLOBAL TECHNOLOGIES TI (WO202202888) Light color polypropylene based composition
WO2022/268654 | SABIC GLOBAL TECHNOLOGIES | 2021-06-22 | (WO2022268654) Polyethylene composition having improved melt strength and flexibility | (WO2022/268654) The invention relates to a polyethylene composition comprising: a) ≥ 56.0 wt% and ≤ 95.0 wt% of an ethylene polymer, and b) ≥ 5.0 wt.% and ≤ 44.0 wt.% of an ethylene alpha-olefin co-polymer, with regard to the total weight of the polyethylene, wherein the ethylene alpha-olefin co-polymer comprises at least i) a first ethylene alpha-olefin co-polymer; and/or ii) a second ethylene alpha-olefin co-polymer, wherein, the polyethylene composition is characterized by a melt flow rate (MFR) ≥ 0.3 g/10 min and ≤ 0.95 g/10 min as determined at 190°C at 2.16 kg load in accordance with ASTM D1238. | (WO2022/268654) CLAIMS 1. A polyethylene composition, comprising: • ≥ 56.0 wt.% and ≤ 95.0 wt.% of an ethylene polymer, with regard to the total weight of the polyethylene composition; • wherein the ethylene polymer has a density of ≥ 918 kg/m3 and ≤ 930 kg/m3, as determined in accordance with ASTM D1505 at 23 °C; • a molecular weight distribution (MWD) ≥ 15.0, preferably ≥ 20.0, wherein (MWD) is calculated by dividing the weight average molecular weight (Mw) by the number average molecular weight (Mn) and wherein Mw and Mn are measured in accordance with ASTM D6474-12; and • ≥ 5.0 wt.% and ≤ 44.0 wt.% of an ethylene alpha-olefin co-polymer, with regard to the total weight of the polyethylene composition, wherein the ethylene alpha-olefin co- polymer comprises at least i) a first ethylene alpha-olefin co-polymer; and/or ii) a second ethylene alpha-olefin co-polymer; wherein, the polyethylene composition has a melt flow rate (MFR) ≥ 0.3 g/10 min and ≤ 0.95 g/10 min, preferably ≥ 0.35 g/10 min and ≤ 0.8 g/10, preferably ≥ 0.4 g/10 min and ≤ 0.6 g/lOmin, as determined at 190°C at 2.16 kg load in accordance with ASTM D1238. 2. The polyethylene composition according to claim 1, wherein the ethylene alpha-olefin co- polymer has: • a molecular weight distribution (MWD) of ≤ 3.5, wherein MWD is calculated by dividing the weight average molecular weight (Mw) by the number average molecular weight (Mn) and wherein Mw and Mn are measured in accordance with ASTM D6474-12; and/or • a melt flow rate (MFR) ≥ 0.05 g/10 min and ≤ 5.0 g/10 min, preferably ≥ 0.1 g/10 min and ≤ 2.0 g/10 min, as determined at 190°C at 2.16 kg load in accordance with ASTM D1238. 3. The polyethylene composition according to any one of claims 1-2, wherein the polyethylene composition comprises at least one of: • ≥ 5.0 wt.% and ≤ 44.0 wt.%, preferably ≥ 25.0 wt.% and ≤ 40.0 wt.%, of the first ethylene alpha-olefin copolymer, with regard to the total weight of the polyethylene composition; and/or • ≥ 5.0 wt.% and ≤ 25.0 wt.%, preferably ≥ 10.0 wt.% and ≤ 20.0 wt.%, of the second ethylene alpha-olefin copolymer, with regard to the total weight of the polyethylene composition. 4. The polyethylene composition according to any one of claims 1-3, wherein the first ethylene alpha-olefin copolymer comprises units derived from (i) ethylene and (ii) ≥ 2.0 wt.% and ≤ 25.0 wt.%, preferably ≥ 10.0 wt.% and ≤ 20.0 wt.%, of units derived from one or more alpha-olefins having 3-12 carbon atoms, with regard to the total weight of the first ethylene alpha-olefin copolymer. 5. The polyethylene composition according to any one of claims 1-4, wherein the second ethylene alpha-olefin copolymer comprises units derived from (i) ethylene and (ii) ≥ 25.0 wt.% and ≤ 45.0 wt.%, preferably ≥ 35.0 wt.% and ≤ 40.0 wt.%, of units derived from one or more alpha olefins having 3-12 carbon atoms, with regard to the total weight of the second ethylene alpha-olefin copolymer. 6. The polyethylene composition according to any one of claims 4-5, wherein the alpha-olefin is selected from 1 -butene, 1 -hexene, 4-methyl- 1-pentene, 1-octene, or combinations thereof, preferably the alpha-olefin is selected from 1 -hexene or 1-octene. 7. The polyethylene composition according to any one of claims 1-6, wherein the polyethylene composition, comprises: • ≥ 56.0 wt.% and ≤ 95.0 wt.%, preferably ≥ 60.0 wt.% and ≤ 75.0 wt.%, of the ethylene polymer; • ≥ 5.0 wt.% and ≤ 44.0 wt.%, preferably ≥ 25.0 wt.% and ≤ 40.0 wt.% of the first ethylene alpha-olefin copolymer; and · ≥ 0 wt.% and ≤ 1.0 wt.%, preferably ≥ 0 wt.% and ≤ 0.5 wt.%, preferably ≥ 0 wt.% and ≤ 0.15 wt.%, of stabilization additives; with regard to the total weight of the polyethylene composition. 8. The polyethylene composition according to any one of claims 1-6, wherein the polyethylene composition, comprises: • ≥ 75.0 wt.% and ≤ 95.0 wt.%, preferably ≥ 80.0 wt.% and ≤ 90.0 wt.% of the ethylene polymer; • ≥ 5.0 wt.% and ≤ 25.0 wt.%, preferably ≥ 10.0 wt.% and ≤ 20.0 wt.%, of the second ethylene alpha-olefin copolymer; and · ≥ 0 wt.% and ≤ 1.0 wt.%, preferably ≥ 0 wt.% and ≤ 0.5 wt.%, preferably ≥ 0 wt.% and ≤ 0.15 wt.% of stabilization additives; with regard to the total weight of the polyethylene composition. 9. The polyethylene composition according to any one of claims 1-8, wherein: • the first ethylene alpha-olefin copolymer has a density ≥ 900 kg/m3 and ≤ 910 kg/m3, as determined in accordance with ASTM D792 (2008); and/or • the second ethylene alpha-olefin copolymer has a density ≥ 850 kg/m3 and ≤ 900 kg/m3, as determined in accordance with ASTM D792 (2008). 10. The polyethylene composition according to any one of claims 1-9, wherein the polyethylene composition has at least one of : • an elastic modulus of ≥ 150.0 MPa and ≤ 250.0 MPa, preferably ≥ 160.0 MPa and ≤ 230.0 MPa as determined in accordance with ASTM D638; and/or • a molecular weight distribution (MWD) of ≥ 10.0 and ≤ 40.0, preferably of ≥ 15.0 and ≤ 35.0, preferably of ≥ 20.0 and ≤ 30.0, wherein (MWD) is determined by dividing the weight average molecular weight (Mw) by the number average molecular weight (Mn) and wherein Mw and Mn are measured in accordance with ASTM D6474-12; and/or • a density of ≥ 905 kg/m3 and ≤ 917 kg/m3, preferably ≥ 908 kg/m3 and ≤ 915 kg/m3 as determined in accordance with ASTM D792 (2008); and/or • a storage modulus (G’) of ≥ 3.0 kPa and ≤ 200.0 kPa, preferably ≥ 6.0 kPa and ≤ 190.0 kPa, wherein storage modulus (G’) is determined accordance with ISO 6721- 10 at a temperature of 190°C in a nitrogen environment using a parallel plate set- up at a frequency range of ≥ 0.5 and ≤ 500 radian/sec, and at an oscillation strain of 5%; and/or • a shear thinning index (SHI) of ≥ 25.0 and ≤ 75.0, preferably ≥ 30.0 and ≤ 50.0 wherein shear thinning index (SHI) is defined as the ratio η0.5 /η500 where η500 is the complex viscosity measured at 190°C at a frequency of 500 radian/sec in accordance with ISO 6721-10 and η0.5 is the complex viscosity measured at 190°C at a frequency of 0.5 radian/sec in accordance with ISO 6721-10; and/or • a zero shear viscosity ≥ 100.0 kPa.s and ≤ 10,00.0 kPa.s in accordance with ISO 6721-10; and/or • a Strain Hardening Coefficient (SHC) of ≥ 30.0 and ≤ 60.0, preferably ≥ 35.0 and ≤ 55.0, preferably ≥ 40.0 and ≤ 50.0, wherein Strain Hardening Coefficient (SHC) is defined as the ratio eta3.3/eta0.1 wherein eta3.3 is the extensional viscosity measured at a temperature of 150°C at time of 3.3 seconds using a strain rate of 1.0/second in accordance with ISO 20965 (2005) and eta0.1 is the extensional viscosity measured at a temperature of 150°C at time of 0.1 second using a strain rate of 1.0/second in accordance with ISO 20965 (2005); and/or • a Gardner Impact Strength of ≥ 2.0 Joules and ≤ 5.0 Joules, wherein Gardner Impact Strength is determined in accordance with ASTM D 5420-10; and/or • ratio of Mz/Mw of ≥ 4.0 and ≤ 10.0, preferably Mz/Mw of ≥ 4.2 and ≤ 8.0, wherein Mz represents the Z-average molecular weight, Mw represents weight average molecular weight, wherein Mz and Mw are measured according to ASTM D6474- 12; and/or • a cross over frequency of ≥ 3.0 radian/sec and ≤ 30.0 radian/sec, preferably ≥ 3.0 radian/sec and ≤ 25.0 radian/sec, wherein the cross over frequency represents the frequency at which storage modulus (G’) of the polyethylene composition equals loss modulus (G”) of the polyethylene composition, when the storage modulus (G’) and the loss modulus (G”) are determined in accordance with ISO 6721-10 at a temperature of 190°C in a nitrogen environment using a parallel plate set-up, and at any frequency of ≥ 0.5 radian/sec and ≤ 500 radian/sec, at an oscillation strain of 5%. 11. A process for preparing the polyethylene composition according to any one of claims 1- 10, comprising: • dry blending the ethylene polymer and the ethylene alpha-olefin copolymer to form a blended composition precursor; and • melt-blending, preferably co-extruding, the blended composition precursor to form the polyethylene composition. 12. An article comprising the polyethylene composition according to any one of claims 1-10 or an article prepared according to the process of claim 11, wherein the article is selected from a container, a film, a healthcare article, a packaging material, or a post consumer recy elate (PCR) material. 13. The article according to claim 12, wherein the article is a container having a volume capacity of ≥ 1.5 litres, preferably having a volume capacity of ≥ 5.0 litres, preferably the article is a container having a volume capacity of ≥ 1.5 litres and ≤ 10.0 litres. 14. A process for preparing the article according to any one of claims 12-13, wherein the process comprises the steps of: • providing the polyethylene composition according to any one of claims 1-10; • processing the polyolefin composition and forming the article, wherein processing comprises any one of extrusion, injection moulding, blow moulding, melt blending, slush moulding, roto-moulding, preferably processing comprises blow moulding the polyethylene composition. 15. Use of the article according to any one of claims 12-13 or an article prepared according claim 14, having improved flexibility and uniform thickness. | (WO2022268654A1) PENDING | (WO2022/268654) On the other hand, even at a higher frequency the polyethylene composition of the present invention has a desirable storage modulus (G') indicating suitable processability for the polyethylene composition. * a shear thinning index (SHI) of ≥ 25.0 and ≤ 75.0, preferably ≥ 30.0 and ≤ 50.0 wherein shear thinning index (SHI) is defined as the ratio η0.5 /η500 where η500 is the complex viscosity measured at 190°C at a frequency of 500 radian/sec in accordance with ISO 6721-10 and η0.5 is the complex viscosity measured at 190°C at a frequency of 0.5 radian/sec in accordance with ISO 6721-10; and/or Accordingly, the polyethylene composition preferably has a shear thinning index (SHI) of ≥ 25.0 and ≤ 75.0, preferably ≥ 30.0 and ≤ 50.0 wherein shear thinning index (SHI) is defined as the ratio r¦o.5/r¦5oo where r¦5oo is the complex viscosity measured at 190°C at a frequency of 500 radian/sec in accordance with ISO 6721-10 and η0.5 is the complex viscosity measured at 190°C at a frequency of 0.5 radian/sec in accordance with ISO 6721-10. On the other hand, complex viscosity of a polymer may be at a nearly constant value (Newtonian property of a visco-elastic polymer melt) at low frequency or shear and such complex viscosity is expressed as the zero shear viscosity of the composition. | (WO2022/268654) 1. A polyethylene composition, comprising: * ≥ 56.0 wt.% and ≤ 95.0 wt.% of an ethylene polymer, with regard to the total weight of the polyethylene composition; * wherein the ethylene polymer has a density of ≥ 918 kg/m3 and ≤ 930 kg/m3, as determined in accordance with ASTM D1505 at 23 °C; * a molecular weight distribution (MWD) ≥ 15.0, preferably ≥ 20.0, wherein (MWD) is calculated by dividing the weight average molecular weight (Mw) by the number average molecular weight (Mn) and wherein Mw and Mn are measured in accordance with ASTM D6474-12; and * ≥ 5.0 wt.% and ≤ 44.0 wt.% of an ethylene alpha-olefin co-polymer, with regard to the total weight of the polyethylene composition, wherein the ethylene alpha-olefin co- polymer comprises at least i) a first ethylene alpha-olefin co-polymer; and/or ii) a second ethylene alpha-olefin co-polymer; wherein, the polyethylene composition has a melt flow rate (MFR) ≥ 0.3 g/10 min and ≤ 0.95 g/10 min, preferably ≥ 0.35 g/10 min and ≤ 0.8 g/10, preferably ≥ 0.4 g/10 min and ≤ 0.6 g/lOmin, as determined at 190°C at 2.16 kg load in accordance with ASTM D1238. | (WO2022/268654) In another aspect of the present invention, the value of Mz/Mw for the polyethylene composition also provides a suitable indication of high melt strength of the polymer composition. The invention relates to a polyethylene composition comprising: a) ≥ 56.0 wt% and ≤ 95.0 wt% of an ethylene polymer, and b) ≥ 5.0 wt.% and ≤ 44.0 wt.% of an ethylene alpha-olefin co-polymer, with regard to the total weight of the polyethylene, wherein the ethylene alpha-olefin co-polymer comprises at least i) a first ethylene alpha-olefin co-polymer; and/or ii) a second ethylene alpha-olefin co-polymer, wherein, the polyethylene composition is characterized by a melt flow rate (MFR) ≥ 0.3 g/10 min and ≤ 0.95 g/10 min as determined at 190°C at 2.16 kg load in accordance with ASTM D1238. The invention relates to the field of polyethylene compositions and to a process for preparing such polyethylene compositions. The invention further relates to articles comprising such polyethylene compositions and to a process for preparing such articles. In addition, the invention further relates to the use of articles comprising such polyethylene compositions. Therefore, it is an object of the present invention to provide a polyethylene compositions which can be suitably used in manufacturing high volume capacity containers and films and provides one or more of the following advantages of (i) high melt strength, (ii) high flexibility or low elastic modulus, and (iii) a desirable balance of impact and stiffness, and (iv) good or improved processability. Accordingly, one or more objectives of the present invention is achieved by a polyethylene composition comprising: a. ≥ 56.0 wt.% and ≤ 95.0 wt% of an ethylene polymer, with regard to the total weight of the polyethylene composition | AB (WO2022/268654) The invention relates to a polyethylene composition comprising: a) ≥ 56.0 wt% and ≤ 95.0 wt% of an ethylene polymer, and b) ≥ 5.0 wt.% and ≤ 44.0 wt.% of an ethylene alpha-olefin co-polymer, with regard to the total weight of the polyethylene, wherein the ethylene alpha-olefin co-polymer comprises at least i) a first ethylene alpha-olefin co-polymer; and/or ii) a second ethylene alpha-olefin co-polymer, wherein, the polyethylene composition is characterized by a melt flow rate (MFR) ≥ 0.3 g/10 min and ≤ 0.95 g/10 min as determined at 190°C at 2.16 kg load in accordance with ASTM D1238. APD 2022-06-16 CLMS (WO2022/268654) CLAIMS 1. A polyethylene composition, comprising: • ≥ 56.0 wt.% and ≤ 95.0 wt.% of an ethylene polymer, with regard to the total weight of the polyethylene composition; • wherein the ethylene polymer has a density of ≥ 918 kg/m3 and ≤ 930 kg/m3, as determined in accordance with ASTM D1505 at 23 °C; • a molecular weight distribution (MWD) ≥ 15.0, preferably ≥ 20.0, wherein (MWD) is calculated by dividing the weight average molecular weight (Mw) by the number average molecular weight (Mn) and wherein Mw and Mn are measured in accordance with ASTM D6474-12; and • ≥ 5.0 wt.% and ≤ 44.0 wt.% of an ethylene alpha-olefin co-polymer, with regard to the total weight of the polyethylene composition, wherein the ethylene alpha-olefin co- polymer comprises at least i) a first ethylene alpha-olefin co-polymer; and/or ii) a second ethylene alpha-olefin co-polymer; wherein, the polyethylene composition has a melt flow rate (MFR) ≥ 0.3 g/10 min and ≤ 0.95 g/10 min, preferably ≥ 0.35 g/10 min and ≤ 0.8 g/10, preferably ≥ 0.4 g/10 min and ≤ 0.6 g/lOmin, as determined at 190°C at 2.16 kg load in accordance with ASTM D1238. 2. The polyethylene composition according to claim 1, wherein the ethylene alpha-olefin co- polymer has: • a molecular weight distribution (MWD) of ≤ 3.5, wherein MWD is calculated by dividing the weight average molecular weight (Mw) by the number average molecular weight (Mn) and wherein Mw and Mn are measured in accordance with ASTM D6474-12; and/or • a melt flow rate (MFR) ≥ 0.05 g/10 min and ≤ 5.0 g/10 min, preferably ≥ 0.1 g/10 min and ≤ 2.0 g/10 min, as determined at 190°C at 2.16 kg load in accordance with ASTM D1238. 3. The polyethylene composition according to any one of claims 1-2, wherein the polyethylene composition comprises at least one of: • ≥ 5.0 wt.% and ≤ 44.0 wt.%, preferably ≥ 25.0 wt.% and ≤ 40.0 wt.%, of the first ethylene alpha-olefin copolymer, with regard to the total weight of the polyethylene composition; and/or • ≥ 5.0 wt.% and ≤ 25.0 wt.%, preferably ≥ 10.0 wt.% and ≤ 20.0 wt.%, of the second ethylene alpha-olefin copolymer, with regard to the total weight of the polyethylene composition. 4. The polyethylene composition according to any one of claims 1-3, wherein the first ethylene alpha-olefin copolymer comprises units derived from (i) ethylene and (ii) ≥ 2.0 wt.% and ≤ 25.0 wt.%, preferably ≥ 10.0 wt.% and ≤ 20.0 wt.%, of units derived from one or more alpha-olefins having 3-12 carbon atoms, with regard to the total weight of the first ethylene alpha-olefin copolymer. 5. The polyethylene composition according to any one of claims 1-4, wherein the second ethylene alpha-olefin copolymer comprises units derived from (i) ethylene and (ii) ≥ 25.0 wt.% and ≤ 45.0 wt.%, preferably ≥ 35.0 wt.% and ≤ 40.0 wt.%, of units derived from one or more alpha olefins having 3-12 carbon atoms, with regard to the total weight of the second ethylene alpha-olefin copolymer. 6. The polyethylene composition according to any one of claims 4-5, wherein the alpha-olefin is selected from 1 -butene, 1 -hexene, 4-methyl- 1-pentene, 1-octene, or combinations thereof, preferably the alpha-olefin is selected from 1 -hexene or 1-octene. 7. The polyethylene composition according to any one of claims 1-6, wherein the polyethylene composition, comprises: • ≥ 56.0 wt.% and ≤ 95.0 wt.%, preferably ≥ 60.0 wt.% and ≤ 75.0 wt.%, of the ethylene polymer; • ≥ 5.0 wt.% and ≤ 44.0 wt.%, preferably ≥ 25.0 wt.% and ≤ 40.0 wt.% of the first ethylene alpha-olefin copolymer; and · ≥ 0 wt.% and ≤ 1.0 wt.%, preferably ≥ 0 wt.% and ≤ 0.5 wt.%, preferably ≥ 0 wt.% and ≤ 0.15 wt.%, of stabilization additives; with regard to the total weight of the polyethylene composition. 8. The polyethylene composition according to any one of claims 1-6, wherein the polyethylene composition, comprises: • ≥ 75.0 wt.% and ≤ 95.0 wt.%, preferably ≥ 80.0 wt.% and ≤ 90.0 wt.% of the ethylene polymer; • ≥ 5.0 wt.% and ≤ 25.0 wt.%, preferably ≥ 10.0 wt.% and ≤ 20.0 wt.%, of the second ethylene alpha-olefin copolymer; and · ≥ 0 wt.% and ≤ 1.0 wt.%, preferably ≥ 0 wt.% and ≤ 0.5 wt.%, preferably ≥ 0 wt.% and ≤ 0.15 wt.% of stabilization additives; with regard to the total weight of the polyethylene composition. 9. The polyethylene composition according to any one of claims 1-8, wherein: • the first ethylene alpha-olefin copolymer has a density ≥ 900 kg/m3 and ≤ 910 kg/m3, as determined in accordance with ASTM D792 (2008); and/or • the second ethylene alpha-olefin copolymer has a density ≥ 850 kg/m3 and ≤ 900 kg/m3, as determined in accordance with ASTM D792 (2008). 10. The polyethylene composition according to any one of claims 1-9, wherein the polyethylene composition has at least one of : • an elastic modulus of ≥ 150.0 MPa and ≤ 250.0 MPa, preferably ≥ 160.0 MPa and ≤ 230.0 MPa as determined in accordance with ASTM D638; and/or • a molecular weight distribution (MWD) of ≥ 10.0 and ≤ 40.0, preferably of ≥ 15.0 and ≤ 35.0, preferably of ≥ 20.0 and ≤ 30.0, wherein (MWD) is determined by dividing the weight average molecular weight (Mw) by the number average molecular weight (Mn) and wherein Mw and Mn are measured in accordance with ASTM D6474-12; and/or • a density of ≥ 905 kg/m3 and ≤ 917 kg/m3, preferably ≥ 908 kg/m3 and ≤ 915 kg/m3 as determined in accordance with ASTM D792 (2008); and/or • a storage modulus (G’) of ≥ 3.0 kPa and ≤ 200.0 kPa, preferably ≥ 6.0 kPa and ≤ 190.0 kPa, wherein storage modulus (G’) is determined accordance with ISO 6721- 10 at a temperature of 190°C in a nitrogen environment using a parallel plate set- up at a frequency range of ≥ 0.5 and ≤ 500 radian/sec, and at an oscillation strain of 5%; and/or • a shear thinning index (SHI) of ≥ 25.0 and ≤ 75.0, preferably ≥ 30.0 and ≤ 50.0 wherein shear thinning index (SHI) is defined as the ratio η0.5 /η500 where η500 is the complex viscosity measured at 190°C at a frequency of 500 radian/sec in accordance with ISO 6721-10 and η0.5 is the complex viscosity measured at 190°C at a frequency of 0.5 radian/sec in accordance with ISO 6721-10; and/or • a zero shear viscosity ≥ 100.0 kPa.s and ≤ 10,00.0 kPa.s in accordance with ISO 6721-10; and/or • a Strain Hardening Coefficient (SHC) of ≥ 30.0 and ≤ 60.0, preferably ≥ 35.0 and ≤ 55.0, preferably ≥ 40.0 and ≤ 50.0, wherein Strain Hardening Coefficient (SHC) is defined as the ratio eta3.3/eta0.1 wherein eta3.3 is the extensional viscosity measured at a temperature of 150°C at time of 3.3 seconds using a strain rate of 1.0/second in accordance with ISO 20965 (2005) and eta0.1 is the extensional viscosity measured at a temperature of 150°C at time of 0.1 second using a strain rate of 1.0/second in accordance with ISO 20965 (2005); and/or • a Gardner Impact Strength of ≥ 2.0 Joules and ≤ 5.0 Joules, wherein Gardner Impact Strength is determined in accordance with ASTM D 5420-10; and/or • ratio of Mz/Mw of ≥ 4.0 and ≤ 10.0, preferably Mz/Mw of ≥ 4.2 and ≤ 8.0, wherein Mz represents the Z-average molecular weight, Mw represents weight average molecular weight, wherein Mz and Mw are measured according to ASTM D6474- 12; and/or • a cross over frequency of ≥ 3.0 radian/sec and ≤ 30.0 radian/sec, preferably ≥ 3.0 radian/sec and ≤ 25.0 radian/sec, wherein the cross over frequency represents the frequency at which storage modulus (G’) of the polyethylene composition equals loss modulus (G”) of the polyethylene composition, when the storage modulus (G’) and the loss modulus (G”) are determined in accordance with ISO 6721-10 at a temperature of 190°C in a nitrogen environment using a parallel plate set-up, and at any frequency of ≥ 0.5 radian/sec and ≤ 500 radian/sec, at an oscillation strain of 5%. 11. A process for preparing the polyethylene composition according to any one of claims 1- 10, comprising: • dry blending the ethylene polymer and the ethylene alpha-olefin copolymer to form a blended composition precursor; and • melt-blending, preferably co-extruding, the blended composition precursor to form the polyethylene composition. 12. An article comprising the polyethylene composition according to any one of claims 1-10 or an article prepared according to the process of claim 11, wherein the article is selected from a container, a film, a healthcare article, a packaging material, or a post consumer recy elate (PCR) material. 13. The article according to claim 12, wherein the article is a container having a volume capacity of ≥ 1.5 litres, preferably having a volume capacity of ≥ 5.0 litres, preferably the article is a container having a volume capacity of ≥ 1.5 litres and ≤ 10.0 litres. 14. A process for preparing the article according to any one of claims 12-13, wherein the process comprises the steps of: • providing the polyethylene composition according to any one of claims 1-10; • processing the polyolefin composition and forming the article, wherein processing comprises any one of extrusion, injection moulding, blow moulding, melt blending, slush moulding, roto-moulding, preferably processing comprises blow moulding the polyethylene composition. 15. Use of the article according to any one of claims 12-13 or an article prepared according claim 14, having improved flexibility and uniform thickness. DESC (WO2022268654) POLYETHYLENE COMPOSITION HAVING IMPROVED MELT STRENGTH The invention relates to the field of polyethylene compositions and to a process for preparing such polyethylene compositions. The invention further relates to articles comprising such polyethylene compositions and to a process for preparing such articles. In addition, the invention further relates to the use of articles comprising such polyethylene compositions. Depending on its density and molecular structure (degree of branching), ethylene polymers such as Low Density Polyethylene (LDPE) and High Density Polyethylene (HOPE) can be used for various industrial applications. Often industry practitioners and manufactures desire polyethylene compositions, which have certain attributes. For example, while manufacturing containers using a blow molding process,(...)especially for manufacturing large volume capacity containers (≥1.5 Litre), it is desired by manufacturers to use polyethylene compositions, which have high melt strength, so that sagging of the parison is controlled in order to minimize th(...) Similarly, during the manufacturing of blown films, it is desired by industry practitioners to use polyethylene polymers that have high melt strength in order to impart excellent bubble stability during film production. For certain other applications it is also desired to have polyethylene compositions, which have low stiffness in order to impart flexibility to a product. For example, flexibility is particularly important, for preparing certain types conta(...) On the other hand, it has been often observed that any excess lowering of stiffness of a polyethylene material, reduces stackability of a container prepared from such a material, which in turn adversely affects the ease of storage and trans(...) Moreover, a constant requirement for manufacturers has been to ensure that polyethylene polymers have excellent balance of stiffness and impact property, in order to ensure that the mechanical integrity of articles prepared from such polymers is retained. Existing grades of polyethylene compositions have been described in several published scientific articles and patents. On the other hand, the Japanese patent JP4622198, describes a polyethylene based resin composition blended with a scrap resin, which is suitable for preparing high stiffness containers with volumes preferably between 100 ml to 1500 ml. (...)MPa. However, despite the technical solutions described in these publications, there remains a need to develop polyethylene compositions, which have an excellent balance of properties of high flexibility and high melt strength. Therefore, it is an object of the present invention to provide a polyethylene compositions which can be suitably used in manufacturing high volume capacity containers and films and provides one or more of the following advantages of (i) hig(...) Accordingly, one or more objectives of the present invention is achieved by a polyethylene composition comprising: a. ≥ 56.0 wt.% and ≤ 95.0 wt% of an ethylene polymer, with regard to the total weight of the polyethylene composition (...)and b. ≥ 5.0 wt.% and ≤ 44.0 wt.% of an ethylene alpha-olefin co-polymer, with regard to the total weight of the polyethylene composition, wherein the ethylene alpha-olefin co-polymer comprises at least i) a first ethylene alpha-olefin co-polymer; and/or ii) a second ethylene alpha-olefin co-polymer; wherein, the polyethylene composition has a melt flow rate (MFR) of ≥ 0.3 g/10 min and ≤ 0.95 g/10(...) (...)blending an ethylene polymer and an ethylene alpha-olefin co-polymer at certain proportion, the resultant polyethylene composition has a suitable melt flow rate (MFR) and demonstrates excellent melt strength and flexibility while retaining the desired impact property. Advantageously, the polyethylene composition of the present invention also demonstrates excellent processability resulting from sui(...) Optionally, the polyethylene composition may include stabilization additives. Non limiting examples of stabilization additives include anti-oxidants, UV stabilizers, anti-blocking agent, clarifying agents, pigments, masterbatch compositions(...) Preferably, the polyethylene composition contains a combination of primary anti -oxidant and a secondary anti-oxidant. For example, the primary anti- oxidant may be IRGANOX® 1010 while the secondary anti-oxidant may be Irgafos® 168. The sta(...) (...)additives are present in an amount ≥ 0.05 wt.% and ≤ 0.15 wt.%, with regard to the total weight of the polyethylene composition. The ethylene polymer may for example be selected from a Low Density Polyethylene (LDPE) polymer or any ethylene based polymer prepared using free radical polymerization or any ethylene polymer prepared in a high pressure tubular reactor. Preferably, the ethylene polymer is a Low Density Polyethylene (LDPE). (...)MWD) and melt flow rate (MFR) in order to impart the desired mechanical and melt strength properties to the polyethylene composition. Preferably, the ethylene alpha-olefin copolymer has: For imparting the desired properties to the inventive polyethylene composition, the first ethylene alpha-olefin copolymer and the second ethylene alpha-olefin copolymer may for example be present in different proportions in the polyethylene composition. For example, the polyethylene composition may comprise at least one of: (...)25.0 wt.% and ≤ 40.0 wt.%, of the first ethylene alpha-olefin copolymer, with regard to the total weight of the polyethylene composition; and/or (...)10.0 wt.% and ≤ 20.0 wt.%, of the second ethylene alpha-olefin copolymer, with regard to the total weight of the polyethylene composition. In some aspects of the invention, the polyethylene composition may for example comprise a suitable proportion of the ethylene polymer, the first ethylene alpha-olefin copolymer or the second ethylene alpha-olefin copolymer and optionally so(...) Preferably, the polyethylene composition of the present invention, comprises: (...)0.5 wt.%, preferably ≥ 0 wt.% and ≤ 0.15 wt.% of stabilization additives; with regard to the total weight of the polyethylene composition. Preferably, the polyethylene composition of the present invention, comprises: • ≥ 75.0 wt.% and ≤ 95.0 wt.%, preferably ≥ 80.0 wt.% and ≤ 90.0 wt.% of the ethylene polymer (...)0.5 wt.%, preferably ≥ 0 wt.% and ≤ 0.15 wt.% of stabilization additives; with regard to the total weight of the polyethylene composition. The inventors for the present invention, surprisingly found that the polyethylene composition of the present invention demonstrates a suitable flexibility evidenced from the elastic modulus characteristics of the polyethylene composition. For example, the polyethylene composition, preferably has an elastic modulus of ≥ 150.0 MPa and ≤ 250.0 MPa, preferably ≥ 160.0 MPa and ≤ 230.0 MPa as determined in accordance with ASTM D638. At this range of elastic modulus, the polyethylene composition has a significant improvement in flexibility over that of ordinary(...) Preferably, the elastic modulus of the polyethylene composition is at least 15% lower, preferably at least 20% lower, preferably at least 35% lower, than the elastic modulus of the ethylene polymer. On the other hand, based on rheology data, the cross over frequency of the polyethylene composition of the present invention is sufficiently low indicating that even at low frequency, storage modulus (G’) increases over loss modulus (G”), r(...) (...)is the elastic character of the polymer melt (melt elasticity) and thereby greater the melt strength of the polyethylene composition. Preferably, the polyethylene composition, has a cross over frequency of ≥ 3.0 radian/sec and ≤ 30.0 radian(...)0 radian/sec, wherein the cross over frequency represents the frequency at which the storage modulus (G’) of the polyethylene composition equals the loss modulus (G”) of the polyethylene composition, when the storage modulus (G’) and the loss modulus (G”) are determined in accordance with ISO 6721- 10 at a temperature (...) In some aspects of the invention, the polyethylene composition has a suitable molecular weight. For example, the polyethylene composition preferably has a weight average molecular weight (Mw) of≥ 250 kDa and ≤400 kDa, preferably ≥ 250 kDa a(...) The polyethylene composition, may for example, have a suitably high molecular weight distribution (MWD) and offers excellent processability. Preferably, the polyethylene composition has a molecular weight distribution (MWD) of ≥ 10.0 and ≤ (...) Advantageously, in some aspects of the invention, the polyethylene composition of the present invention has a high Z-average molecular weight (Mz) indicating that the polyethylene composition of the present invention has excellent melt strength resulting from the presence of high molecular weight polymer species in the(...) Preferably, the polyethylene composition, has a Z-average molecular weight (Mz) of ≥ 1000 kDa and ≤ 4000 kDa, preferably ≥ 1050 kDa and ≤ 3050 kDa, wherein Z-average molecular weight (Mz) is measured in accordance with ASTM D6474-12. In another aspect of the present invention, the value of Mz/Mw for the polyethylene composition also provides a suitable indication of high melt strength of the polymer composition. Preferably, the polyethylene composition has a ratio of Mz/Mw ≥ 4.0 and ≤ 10.0, preferably Mz/Mw ≥ 4.2 and ≤ 8.0, wherein Mz represents th(...) In some aspects of the invention, the polyethylene composition may have a lower density than that of the constituent ethylene polymer. Preferably, the polyethylene composition has a density of ≥ 905 kg/m3 and ≤ 917 kg/m3, preferably ≥ 908 k(...) The polyethylene composition has high storage modulus (G’) even at low frequency or shear, indicating a suitable melt strength and processability characteristics of the polyethylene composition. Accordingly, the storage modulus (G’) demonstrated by the polyethylene composition even at low frequency is indicative of the elastic solid like property of the polyethylene composition in its melt form when subjected to shearing. Preferably the polyethylene composition has a storage modulus (G’) of ≥ 3.0 kPa and ≤ 6.0 k a, preferably ≥ 3.0 kPa and ≤ 5.5 k a, wherein storage modulus is determined in accordance with ISO 6721-10 at a temperature of 190°C in a nitrogen (...) On the other hand, even at a higher frequency the polyethylene composition of the present invention has a desirable storage modulus (G’) indicating suitable processability for the polyethylene composition. Preferably the polyethylene composition has a storage modulus (G’) of ≥ 14.0 kPa and ≤ 24.0 kPa, wherein storage m(...) Preferably, the polyethylene composition has a storage modulus (G’) of ≥ 3.0 kPa and ≤ 200.0 kPa, preferably ≥ 6.0 kPa and ≤ 190.0 kPa, preferably ≥ 10.0 kPa and ≤ 150.0 kPa, wherein storage modulus (G’) is determined in accordance with ISO(...) The polyethylene composition of the present invention may demonstrate shear thinning characteristics, rendering such a polyethylene composition suitable for processing under conditions of extrusion or injection molding. The expression “shearing thinning” as used herein means that the complex viscosity of the polyethylene composition reduces with increase in frequency or shear (non-Newtonian proper(...) Accordingly, the polyethylene composition preferably has a shear thinning index (SHI) of ≥ 25.0 and ≤ 75.0, preferably ≥ 30.0 and ≤ 50.0 wherein shear thinning index (SHI) is defined as the ratio r¦o.5/r¦5oo where r¦5oo is the complex visco(...) Accordingly, the polyethylene composition preferably has a zero shear viscosity ≥ 100 kPa.s and ≤ 1000 kPa.s, preferably ≥ 400 kPa.s and ≤ 900 kPa.s, when determined in accordance with ASTM ISO 6721-10. In some aspects of the invention, the polyethylene composition demonstrates strain hardening characteristics under which the extensional viscosity of the polyethylene composition in its melt form increases with time at a constant deformatio(...) Preferably, the polyethylene composition has a Strain Hardening Coefficient (SHC) of ≥ 30.0 and ≤ 60.0, preferably ≥ 35.0 and ≤ 55.0, preferably ≥ 40.0 and ≤ 50.0, wherein Strain Hardening Coefficient (SHC) is defined as the ratio eta3.3/et(...) The polyethylene composition may for example has a suitable impact strength as determined by the value of Gardner Impact Strength. Preferably, the polyethylene composition preferably has a Gardner Impact Strength of ≥ 2.0 Joules and ≤ 5.0 J(...) The polyethylene composition has a suitable balance of melt strength, impact property, and elastic modulus. Preferably, the polyethylene composition has at least one of: (...)0 radian/sec, wherein the cross over frequency represents the frequency at which the storage modulus (G’) of the polyethylene composition equals the loss modulus (G”) of the polyethylene composition, when the storage modulus and the loss modulus are determined in accordance with ISO 6721-10 at a temperature of 190°C in(...) In some aspects of the invention, the present invention relates to a process for preparing a polyethylene composition comprising the steps of: • melt-blending, preferably co-extruding, the blended composition precursor to form the polyethylene composition. (...)existing publications such as the production of LDPE and LLDPE polymers described in the publication “Handbook of Polyethylene” by Andrew Peacock (2000; Dekker; ISBN 0824795466) at pages 43-66. (...)prepared using Ziegler-Natta catalyst or metallocene catalysts using any one of gas-phase fluidized-bed polymerization, polymerization in solution, or slurry polymerization, preferably the ethylene alpha-olefin copolymer is prepared using metallocene catalysts using gas-phase polymerization. Alternatively, the inventive polyethylene composition may be prepared using commercially available polymers blended in specific proportions. Advantageously, the polyethylene composition of the present invention, may be used for preparing articles, having excellent flexibility and impact property while being processed without the defects associated with sagging and bubble stability. For example, the article comprising the polyethylene composition of the present invention, is preferably selected from a container, a film, a healthcare art(...) The polyethylene composition, may for example, is used for forming a large volume capacity containers (e.g. ≥1.5 litres) with uniform wall thickness and is free of any defects attributed to sagging. The invention is further directed to a process for preparing an article comprising the polyethylene composition of the present invention, wherein the process comprises the steps of: • providing the polyethylene composition as described in the present disclosure;• processing the polyolefin composition and forming the article, wherein processing comprises for example any one of extrusion, injection (...)blow moulding, melt blending, slush moulding, roto-moulding, preferably processing comprises blow moulding the polyethylene composition. The invention is further directed to the use of the articles comprising the polyethylene composition of the present invention having improved flexibility and uniform thickness. CE2 and CE3 are comparative examples with blends of LDPE with POE. The details for the grades are as provided below: (...)precursor, followed by ii) melt-blending, preferably co-extruding, the blended composition precursor to form the polyethylene composition. The conditions for dry blending and melt blending are as provided below: From the results provided under Table 6, it is evident that the inventive polyethylene compositions (IE1-IE4) demonstrate a previously unseen balance of excellent flexibility, rheological and impact properties. (...)Coefficient (SHC) and zero shear viscosity, for the inventive formulations (IE1-IE4) indicate that the inventive polyethylene compositions have excellent melt strength and processability when compared to that of the compositions CE2 and CE3(...) On the other hand LDPE polymer grade CE1, exhibited excellent melt strength and processability properties. However, it is also evident that the elastic modulus for the CE1 sample is at least 26% higher and in some instances (IE2 vs CE1) at (...) (...)samples (IE1-IE4) in certain parameters demonstrated improved performance from even existing LDPE commercial grades (CE1). For example, Mz/Mw for IE3 and IE4 formulations were improved (nearly 40% higher) in comparison to CE1 formulations; (...) EAB (WO2022268654) The invention relates to a polyethylene composition comprising: a) ≥ 56.0 wt% and ≤ 95.0 wt% of an ethylene polymer, and b) ≥ 5.0 wt.% and ≤ 44.0 wt.% of an ethylene alpha-olefin co-polymer, with regard to the total weight of the polyethylene, wherein the ethylene alpha-olefin co-polymer comprises at least i) a first e(...)i) a first ethylene alpha-olefin co-polymer; and/or ii) a second ethylene alpha-olefin co-polymer, wherein, the polyethylene composition is characterized by a melt flow rate (MFR) ≥ 0.3 g/10 min and ≤ 0.95 g/10 min as determined at 190°C at(...) ECLM (WO2022268654) 1. A polyethylene composition, comprising: • ≥ 56.0 wt.% and ≤ 95.0 wt.% of an ethylene polymer, with regard to the total weight of the polyethylene composition; • wherein the ethylene polymer has a density of ≥ 918 kg/m3 and ≤ 930 kg/m3, as(...) • ≥ 5.0 wt.% and ≤ 44.0 wt.% of an ethylene alpha-olefin co-polymer, with regard to the total weight of the polyethylene composition, wherein the ethylene alpha-olefin co- polymer comprises at least i) a first ethylene alpha-olefin co-polymer; and/or ii) a second ethylene alpha-olefin co-polymer; wherein, the polyethylene composition has a melt flow rate (MFR) ≥ 0.3 g/10 min and ≤ 0.95 g/10 min, p(...) 2. The polyethylene composition according to claim 1, wherein the ethylene alpha-olefin co- polymer has: • a molecular weight distribution (MWD) of ≤ 3.5, wherein MWD is calculated by dividing the weight average molecular weight (Mw) by the (...) 3. The polyethylene composition according to any one of claims 1-2, wherein the polyethylene composition comprises at least one of: • ≥ 5.0 wt.% and ≤ 44.0 wt.%, preferably ≥ 25.0 wt.% and ≤ 40.0 wt.%, of the first ethylene alpha-olefin copolymer, with regard to the total weight of the polyethylene composition; and/or • ≥ 5.0 wt.% and ≤ 25.0 wt.%, preferably ≥ 10.0 wt.% and ≤ 20.0 wt.%, of the second ethylene alpha-olefin copolymer, with regard to the total weight of the polyethylene composition. 4. The polyethylene composition according to any one of claims 1-3, wherein the first ethylene alpha-olefin copolymer comprises units derived from (i) ethylene and (ii) ≥ 2.0 wt.% and ≤ 25.0 wt.%, preferably ≥ 10.0 wt.% and ≤ 20.0 wt.%, of (...) 5. The polyethylene composition according to any one of claims 1-4, wherein the second ethylene alpha-olefin copolymer comprises units derived from (i) ethylene and (ii) ≥ 25.0 wt.% and ≤ 45.0 wt.%, preferably ≥ 35.0 wt.% and ≤ 40.0 wt.%, o(...) 6. The polyethylene composition according to any one of claims 4-5, wherein the alpha-olefin is selected from 1 -butene, 1 -hexene, 4-methyl- 1-pentene, 1-octene, or combinations thereof, preferably the alpha-olefin is selected from 1 -hexe(...) 7. The polyethylene composition according to any one of claims 1-6, wherein the polyethylene composition, comprises: • ≥ 56.0 wt.% and ≤ 95.0 wt.%, preferably ≥ 60.0 wt.% and ≤ 75.0 wt.%, of the ethylene polymer; 0 wt.% and ≤ 0.15 wt.%, of stabilization additives; with regard to the total weight of the polyethylene composition. 8. The polyethylene composition according to any one of claims 1-6, wherein the polyethylene composition, comprises: • ≥ 75.0 wt.% and ≤ 95.0 wt.%, preferably ≥ 80.0 wt.% and ≤ 90.0 wt.% of the ethylene polymer; 0 wt.% and(...)
WO2022/144251 | SABIC GLOBAL TECHNOLOGIES | 2020-12-28 | (WO2022144251) Polypropylene composition with high multi-axial impact resistance and improved tiger stripe behaviour | (WO2022/144251) The present invention relates to a polymer composition comprising a heterophasic propylene copolymer, a butene-ethylene copolymer and optionally an inorganic filler. The present invention further relates to a process for the preparation of said polymer composition. The present 5 invention further relates to an article comprising said polymer composition. The polymer composition according to the invention has high multi-axial impact resistance and improved tiger stripe behavior. | (WO2022/144251) Claims 1. A polymer composition comprising a heterophasic propylene copolymer and a buteneethylene copolymer, wherein the melt flow index (MFI) of the polymer composition is in the range from 20 to 100 dg/min as measured according to ISO1133-1 :2011 with a 2.16kg load at 230°C, wherein the amount of the heterophasic propylene copolymer is in the range from 62.3 to 93.4 wt% based on the total amount of the polymer composition, wherein the melt flow index (MFI) of the heterophasic propylene copolymer is in the range from 29 to 103 dg/min as measured according to ISO1133-1 :2011 with a 2.16kg load at 230°C, wherein the xylene soluble part of the heterophasic propylene copolymer is in the range from 12.9 to 27.8 wt% based on the total amount of the heterophasic propylene copolymer as measured according to ISO16152:2005, wherein the intrinsic viscosity of the xylene soluble part of the heterophasic propylene copolymer is in the range from 1.53 to 1.89 dl/g as measured according to IS01628-3:2010, wherein the amount of the butene-ethylene copolymer is in the range from 2.5 to 31.0 wt% based on the total amount of the polymer composition. 2. The polymer composition according to claim 1 , wherein the butene-ethylene copolymer is a 1- butene-ethylene copolymer. 3. The polymer composition according to any one of the previous claims wherein the MFI of the heterophasic propylene copolymer is in the range from 41 to 92 dg/min, more preferably from 45 to 83 dg/min as measured according to ISO1133-1:2011 with a 2.16kg load at 230°C. 4. The polymer composition according to any one of the previous claims wherein the amount of the heterophasic propylene copolymer is in the range from 17.3 to 86.5 wt%, preferably from 70.4 to 80.2 wt% based on the total amount of the polymer composition. 5. The polymer composition according to any one of the previous claims wherein the polymer composition further comprise an inorganic filler, wherein the amount of the inorganic filler is at most 10 wt%, preferably at most 7.5 wt% based on the total amount of the polymer composition. 6. The polymer composition according to any one of the previous claims wherein the MFI of the butene-ethylene copolymer is in the range from 0.1 to 19.8 dg/min, preferably from 0.3 to 11.3 dg/min, more preferably from 0.4 to 3.4 dg/min as measured according to ASTM D1238-13 with a 2.16 kg load at 190°C. 7. The polymer composition according to any one of the previous claims wherein the density of the butene-ethylene copolymer is in the range from 0.857 to 0.901 g/cm3, preferably from 0.861 to 0.888 g/cm3, more preferably from 0.866 to 0.875 g/cm3 as measured according to ASTM D792-13. 8. The polymer composition according to any one of the claims from 5 to 7 wherein the inorganic filler is a talc. 9. The polymer composition according to any one of the claims from 5 to 8 wherein the inorganic filler has a mean size (D50) in the range from 0.1 to 10.2 pm as measured according to ISO 13317-3:2001 (sedimentation analysis, Stockes’ law). 10. The polymer composition according to any one of the previous claims wherein buteneethylene copolymer has a shore A hardness in the range from 44 to 101 as measured according to ASTM D2240-15. 11. The polymer composition according to any one of the previous claims wherein the MFI of the polymer composition is in the range from 25 to 70 dg/min, more preferably from 28 to 50 dg/min as measure according to ISO1133-1 :2011 with a 2.16kg load at 230°C. 12. Process for the preparation of an article comprising the sequential steps of: Providing the polymer composition of claims 1 to 11 ; Shaping the polymer composition of claims 1 to 11 into the article, preferably by injection molding. 13. The process according to claim 12 wherein the article is an automotive part preferably the automotive part is air bag cover. 14. Use of the polymer composition of any one of claims 1 to 11 for automotive part, preferably the automotive part is air bag cover. 15. An automotive part comprising the polymer composition of any one of claims 1 to 11 wherein the amount of the polymer composition is at least 95 wt%, preferably at least 97 wt% based on the total amount of the automotive part. 5 | (WO2022144251A1) PENDING | (WO2022/144251) However the prior arts mentioned above does not have solution to another known issue of many polymer compositions based on polypropylene: Poor low temperature multi-axial impact resistance. The reason for the preference of the low amount of additives is that at this amount, additives do not have negative influence on the desired properties of the polymer composition according to the present invention. | (WO2022/144251) 1. butene-ethylene copolymer. | (WO2022/144251) Hence it is the object of the present invention to provide a polymer composition that combines an excellent low temperature multi-axial impact resistance and an improved tiger stripe behavior. The present invention relates to a polymer composition comprising a heterophasic propylene copolymer, a butene-ethylene copolymer and optionally an inorganic filler. The present invention further relates to a process for the preparation of said polymer composition. The present 5 invention further relates to an article comprising said polymer composition. The present invention relates to a polymer composition comprising a heterophasic propylene copolymer, a butene-ethylene copolymer and optionally an inorganic filler. The present invention further relates to a process for the preparation of said polymer composition. The present invention further relates to an article comprising said polymer composition. | APD 2021-12-21 DESC (WO2022144251) POLYPROPYLENE COMPOSITION WITH HIGH MULTI-AXIAL IMPACT RESISTANCE AND Polymer compositions, especially polymer compositions based on polypropylene are widely used in automotive industry thanks to their excellent mechanical and chemical properties. For automotive applications, it is preferred that such polymer(...) (...)titled “Morphological Analysis of Tiger-Stripe and Striped Pattern Deterioration on injection Moulding of Polypropylene/Rubber/Talc Blends” in name of K. Hirano, Y. Suetsugu, S. Tamura and T. Kanai, provides further background on the matter(...) Polymer composition based on polypropylene with improved tiger stripe behavior is known in the art, for example: US 2002/0035209 discloses a polypropylene resin composition containing two kinds of specified propylene-ethylene block copolymers having mutually different structures. More particularly, this reference discloses a polypropylene resin composition providing a molded article excellent in appearance when formed into a mold(...) (...)provide a solution that generally consist in the provision of a masterbatch which may be diluted with additional polyolefins so as to provide a compound having the desired tiger stripe performance and mechanical properties. EP 2495280 discloses a polyolefin composition comprising a. 35 - 90 wt%, based on the weight of the polyolefin composition, of a heterophasic polypropylene composition comprising i. 10 - 50 wt%, based on the weight of the heterophasic polypropylene composition, of a first propylene homopolymer (PPH1) having an MFR2 mea(...)to ISO 1133 of from 30 - 80 g/1 O min (230°C, 2.16 kg), ii. 20 - 65 wt%, based on the weight of the heterophasic polypropylene composition, of a second propylene homopolymer (PPH2) having an MFR2 measured according to ISO 1133 of from 100 -(...)to ISO 1133 of from 100 - 250 g/10 min (230°C, 2.16 kg), iii. 5 - 30 wt%, based on the weight of the heterophasic polypropylene composition of a first xylene cold soluble fraction (XS1) having an intrinsic viscosity IVXS1 of 2.0 - 3.0 dl/g, iv. 5 - 25 wt%, based on the weight of the heterophasic polypropylene composition of a second xylene cold soluble (XS2) fraction having an intrinsic viscosity (...)viscosity IVXS2 of 1.5 - 2.8 dl/g, with the proviso that IVXS1 + IVXS2 b. 5 - 40 wt%, based on the weight of the polyolefin composition, of an inorganic filler, and c. 5 - 25 wt%, based on the weight of the polyolefin composition, of an ethylene/1 -butene elastomer. (...)prior arts mentioned above does not have solution to another known issue of many polymer compositions based on polypropylene: Poor low temperature multi-axial impact resistance. Heterophasic propylene copolymers are usually prepared in one polymerization process. (...)The term “Visbreaking” is well known techniques in the field of the invention, for example methods of visbreaking polypropylene have been disclosed in US4282076 and EP0063654. The heterophasic propylene copolymers can be produced in a process comprising a polymerization step, for example, a multistage polymerization, such as bulk polymerization, gas phase polymerization, slurry polymerization, solution polymerization or any combinations thereof. Any conventional catalyst systems, for example, Ziegler-Natta or metallocene may be used. Such polymerization steps and catalysts are described, for example, in W006/010414; Polypropylene and other Polyolefins, by Ser van der Ven, Studies in Polymer Science 7, Elsevier 1990; W006/01041(...) The heterophasic propylene copolymer may be prepared by a process comprising a polymerization step comprising (...)Ziegler-Natta catalysts and is recognized to be a substance capable of converting the procatalyst to an active polymerization catalyst. Generally, the co-catalyst is an organometallic compound containing a metal from group 1 , 2, 12 or 13 o(...) (...)based on the total amount of the polymer composition, wherein the coupling agent is a maleic anhydride grafted polypropylene. For instance, the maleic anhydride grafted polypropylene can be Exxelor™ PO 1020 commercially available from ExxonMobil. The reason for the preference of the low amount of the coupling agent is (...) PP15 is a grade commercially available from SABIC under the same grade names. PP5.5 is not a shift grade. The properties of PP15 are in Table 3. Polypropylene homopolymers were produced in first reactor and propylene-ethylene copolymers were produced in the second reactor. There were three component in the catalyst system in the polymerization process: A procatalyst, an external electron donor and a co-catalyst. The procatalyst was prepared according to the description in WO2016198344, page 36, “Procatalyst I(...) Engage 8200 is a polyolefin elastomer commercially available from Dow, having a density of 0.870 g/cm3 (ASTM D792-13), an MFI of 5.0 g/10 min (ASTM D1238-13, 2.16 kg, 190°C) and a shore A hardness of 66 (ASTM D2240-15). Table 4 Properties of PP compound ETIH (WO2022144251) Polypropylene composition with high multi-axial impact resistance and improved tiger stripe behaviour FTIH (WO2022144251) Composition de polypropylène ayant une résistance aux chocs multi-axiale élevée et un comportement de zébrure amélioré KEYW POLYPROPYLENE(100,8) HETEROPHASIC POLYPROPYLENE(13,5) GRAFTED POLYPROPYLENE(5,1) POLYPROPYLENE HOMOPOLYMER(5,1) POLYPROPYLENE RESIN(5,2) PP COMPOUND(3,2) PAN SABIC GLOBAL TECHNOLOGIES TI (WO2022144251) Polypropylene composition with high multi-axial impact resistance and improved tiger stripe behaviour
KR10-2023-0010688 IN202247071919 CN115461383 WO2021/228735 | SABIC GLOBAL TECHNOLOGIES | 2020-05-14 2021-05-10 | (WO2021228735) Ultra-high molecular weight polyethylene powder having improved swelling performance | (WO2021/228735) The present invention relates to an ultra-high molecular weight polyethylene (UHMWPE) powder having a BET specific surface area of ≥ 0.50 m2/g as determined in accordance with ISO 9277 (2010). Such UHMWPE powder allows for preparation of a gel solution comprising the powder to a desired swelling ratio at moderate temperatures within a reduced swelling period. | (WO2021/228735) Claims 1. Ultra-high molecular weight polyethylene (UHMWPE) powder having a BET specific surface area of ³ 0.50 m2/g as determined in accordance with ISO 9277 (2010). 2. UHMWPE powder according to claim 1 wherein the UHMWPE has an intrinsic viscosity (IV) of ³ 10.0 dl/g as determined in accordance with ISO 1628-3 (2010). 3. UHMWPE powder according to any one of claims 1-2, wherein the UHMWPE has a viscosity-average molecular weight (Mv) of ³ 2.0-106 g/mol, as determined in accordance with ASTM D4020 (2011). 4. UHMWPE powder according to any one of claims 1-3, wherein the UHMWPE powder has an average particle size D50 of £ 250 pm, preferably of ³ 100 and £ 200 pm, as determined in accordance with ISO 13320 (2009). 5. Process for preparation of a UHMWPE gel solution comprising in this order the steps of: (d) providing a quantity of a UHMWPE powder according to any one of claims 1-4; (e) providing a quantity of a solvent; and (f) performing a swelling step by mixing (a) and (b) at a temperature of between 100 and 150°C for a period of between 10 and 25 minutes. 6. Gel solution comprising a UHMWPE powder according to any one of claims 1-4. 7. Gel solution according to claim 6, wherein the gel solution comprises ³ 5.0 and £ 20.0 wt% of the UHMWPE powder with regard to the total weight of the gel solution. 8. Gel solution according to any one of claims 6 or 7, wherein the solution is a system comprising a solvent selected from tetralin, decalin, kerosene and paraffin oil, and the UHMWPE powder. 9. Gel solution according to any one of claims 6-8, wherein the UHMWPE powder comprises an absorbed quantity of solvent such that the powder has a swelling ratio Q of at least 3.0, preferably ³ 3.0 and £ 5.0, wherein the swelling ratio represents the ratio of the weight of the UHMWPE powder after having been subjected to a swelling step vs. the weight of the UHMWPE powder prior to the swelling step. 10. Process for the production of gel-spun UHMWPE fibres comprising in this order the steps of: (i) processing the gel solution according to any one of the claims 6-9 in an extruder; (ii) extruding the gel solution through a spinneret to obtain spun filaments; (iii) cooling the spun filaments to obtain solvent-containing gel filaments; (iv) removing the solvent from the solvent-containing gel filaments to obtain UHMWPE filaments; and (v) drawing the UHMWPE filaments at a temperature of between 80 and 150°C to obtain UHMWPE fibres. 11. Process according to claim 10, wherein the drawing step (v) is performed in a single drawing stage, in two consecutive drawing stages, or in three consecutive drawing stages, wherein the temperature is increased in each subsequent stage, preferably wherein the drawing step (v) is performed in three consecutive drawing stages wherein the temperature in the first stage is between 80°C and 100°C, in the second stage between 100°C and 120°C, and in the third stage between 110°C and 150°C. 12. Process according to and one of claims 10-11, wherein the extruder is a twin-screw extruder, preferably wherein the extrusion is performed at a temperature of between 250°C and 300°C. 13. UHMWPE fibre produced using the UHMWPE powder according to any one of claims 1-4, the gel solution according to any one of claims 6-9, or the process according to any one of claims 10-12. 14. Article comprising the UHMWPE fibre according to claim 13, wherein the article is selected from fibres, ropes, nets, non-woven textiles, woven textiles, and composites comprising such woven textiles. 15. Use of an UHMWPE powder having a BET specific surface area of ³ 0.50 m2/g as determined in accordance with ISO 9277 (2010) for reducing the swelling duration to achieve a swelling rate of 3.0 at a given temperature of between 120°C and 140°C. | (WO2021228735A1) PENDING (KR20230010688A) PENDING (IN202247071919A) PENDING (CN115461383A) PENDING | (WO2021/228735) Due to the high molecular weight of the UHMWPE polymer, however, such spinning cannot be performed via conventional melt spinning processes, wherein the material that is to be spun into fibres is heated to above its melting point, forced though an aperture, typically a cylindrical aperture, stretched to a certain degree of stretching, and cooled to below the melting point to solidify the materials into a fibre. | (WO2021/228735) 1. Ultra-high molecular weight polyethylene (UHMWPE) powder having a BET specific surface area of ³ 0.50 m2/g as determined in accordance with ISO 9277 (2010). 15. Use of an UHMWPE powder having a BET specific surface area of ³ 0.50 m2/g as determined in accordance with ISO 9277 (2010) for reducing the swelling duration to achieve a swelling rate of 3.0 at a given temperature of between 120°C and 140°C. | (WO2021/228735) In a certain of its embodiments, the invention also relates to a process for the preparation of a UHMWPE gel solution, wherein the process comprises in this order the steps of: The present invention relates to an ultra-high molecular weight polyethylene (UHMWPE) powder having a BET specific surface area of ≥ 0.50 m2/g as determined in accordance with ISO 9277 (2010). The present invention relates to an ultra-high molecular weight polyethylene with improved properties for use in the manufacturing of high-strength polyethylene fibres via gel spinning technologies. The invention further also relates to a process for production of an ultra- high molecular weight polyethylene gel. | AB (WO2021/228735) The present invention relates to an ultra-high molecular weight polyethylene (UHMWPE) powder having a BET specific surface area of ≥ 0.50 m2/g as determined in accordance with ISO 9277 (2010). Such UHMWPE powder allows for preparation of a gel solution comprising the powder to a desired swelling ratio at moderate temperatures within a reduced swelling period. APD 2021-05-10 2021-05-10 2021-05-10 2022-12-13 CLMS (WO2021/228735) Claims 1. Ultra-high molecular weight polyethylene (UHMWPE) powder having a BET specific surface area of ³ 0.50 m2/g as determined in accordance with ISO 9277 (2010). 2. UHMWPE powder according to claim 1 wherein the UHMWPE has an intrinsic viscosity (IV) of ³ 10.0 dl/g as determined in accordance with ISO 1628-3 (2010). 3. UHMWPE powder according to any one of claims 1-2, wherein the UHMWPE has a viscosity-average molecular weight (Mv) of ³ 2.0-106 g/mol, as determined in accordance with ASTM D4020 (2011). 4. UHMWPE powder according to any one of claims 1-3, wherein the UHMWPE powder has an average particle size D50 of £ 250 pm, preferably of ³ 100 and £ 200 pm, as determined in accordance with ISO 13320 (2009). 5. Process for preparation of a UHMWPE gel solution comprising in this order the steps of: (d) providing a quantity of a UHMWPE powder according to any one of claims 1-4 (e) providing a quantity of a solvent; and (f) performing a swelling step by mixing (a) and (b) at a temperature of between 100 and 150°C for a period of between 10 and 25 minutes. 6. Gel solution comprising a UHMWPE powder according to any one of claims 1-4. 7. Gel solution according to claim 6, wherein the gel solution comprises ³ 5.0 and £ 20.0 wt% of the UHMWPE powder with regard to the total weight of the gel solution. 8. Gel solution according to any one of claims 6 or 7, wherein the solution is a system comprising a solvent selected from tetralin, decalin, kerosene and paraffin oil, and the UHMWPE powder. 9. Gel solution according to any one of claims 6-8, wherein the UHMWPE powder comprises an absorbed quantity of solvent such that the powder has a swelling ratio Q of at least 3.0, preferably ³ 3.0 and £ 5.0, wherein the swelling ratio represents the ratio of the weight of the UHMWPE powder after having been subjected to a swelling step vs. the weight of the UHMWPE powder prior to the swelling step. 10. Process for the production of gel-spun UHMWPE fibres comprising in this order the steps of: (i) processing the gel solution according to any one of the claims 6-9 in an extruder (ii) extruding the gel solution through a spinneret to obtain spun filaments (iii) cooling the spun filaments to obtain solvent-containing gel filaments (iv) removing the solvent from the solvent-containing gel filaments to obtain UHMWPE filaments; and (v) drawing the UHMWPE filaments at a temperature of between 80 and 150°C to obtain UHMWPE fibres. 11. Process according to claim 10, wherein the drawing step (v) is performed in a single drawing stage, in two consecutive drawing stages, or in three consecutive drawing stages, wherein the temperature is increased in each subsequent stage, preferably wherein the drawing step (v) is performed in three consecutive drawing stages wherein the temperature in the first stage is between 80°C and 100°C, in the second stage between 100°C and 120°C, and in the third stage between 110°C and 150°C. 12. Process according to and one of claims 10-11, wherein the extruder is a twin-screw extruder, preferably wherein the extrusion is performed at a temperature of between 250°C and 300°C. 13. UHMWPE fibre produced using the UHMWPE powder according to any one of claims 1-4, the gel solution according to any one of claims 6-9, or the process according to any one of claims 10-12. 14. Article comprising the UHMWPE fibre according to claim 13, wherein the article is selected from fibres, ropes, nets, non-woven textiles, woven textiles, and composites comprising such woven textiles. 15. Use of an UHMWPE powder having a BET specific surface area of ³ 0.50 m2/g as determined in accordance with ISO 9277 (2010) for reducing the swelling duration to achieve a swelling rate of 3.0 at a given temperature of between 120°C and 140°C. DESC (WO2021228735) Ultra-high molecular weight polyethylene powder having improved swelling performance. The present invention relates to an ultra-high molecular weight polyethylene with improved properties for use in the manufacturing of high-strength polyethylene fibres via gel spinning technologies. The invention further also relates to a process for production of an ultra- high molecular weight polyethylene gel. In the context of the present invention, ultra-high molecular weight polyethylene is also referred to as UHMWPE. As is known and used commonly in the art, UHMWPE are polyethylenes having a molecular weight of more than 1,000,000 g/mol. For example, UHMWPE as in the present invention may for example have viscosity-avera(...) The inventors have now developed an ultra-high molecular weight polyethylene (UHMWPE) powder having a BET specific surface area of ³ 0.50 m2/g as determined in accordance with ISO 9277 (2010). In the table above, C-1 is a sample of grade SLL-4, obtainable from Shanghai Lianle; C- 2 is a sample of grade GUR4022, obtainable from Celanese; and C-3 is a sample of grade UH805, obtainable from Jiujiang Xinxing. The grade of paraffin oil used was No. 70. DESC (CN115461383) The present invention relates to ultra high molecular weight polyethylene with improved properties for the manufacture of high strength polyethylene fibers by gel spinning techniques. The invention further relates to a method for preparing the ultra-high molecular weight polyethylene gel. In the context of the present invention, ultra high molecular weight polyethylene is also referred to as UHMWPE. As known and commonly used in the art, UHMWPE is polyethylene having a molecular weight greater than 1,000,000g/mol. For example, the UHMWPE of the present invention may, for example, have ≧ 2.0X 10 as deter(...) The inventors have now developed an Ultra High Molecular Weight Polyethylene (UHMWPE) powder having ≧ 0.50m determined according to ISO 9277 (2010) ≧ 0.50m 2 BET specific surface area in g. The UHMWPE powder according to the present invention may be produced, for example, by a slurry polymerization process, wherein a reaction mixture comprising ethylene and optionally an alpha-olefin comonomer is exposed to polymerization conditions in the presence of a catalyst. The slurry polymerization process is preferably operated at a temperature of from 20 ℃ to 200 ℃, preferably from 20 ℃ to 120 ℃, more preferably from 60 ℃ to 100 ℃. The slurry polymerisation process is preferably operated at a pressure of fr(...) A particularly suitable example of a diluent for use in the slurry polymerization process to produce UHMWPE is hexane. The slurry polymerization process for making UHMWPE comprises the use of a catalyst. Such a catalyst may for example be a catalyst of the ziegler-natta series, or may be a single site catalyst. Using the catalyst prepared as described above, ethylene polymerization experiments were carried out to obtain UH powder according to the invention. Ethylene was polymerized in a 20L CSTR reactor operating continuously, filled to 75% of its(...) The reactor was heated to the polymerization temperature as presented in the table below. The polymerization is initiated by supplying ethylene in a continuous flow while continuously metering in the catalyst. The polymerization experiments of the examples of the invention and the properties of the UH powder prepared as a result of these experiments are provided in the table below. ExamplesI-1I-2I-3Ethylene pressure (bar)2.41.82.2Polymerization temperature (. Degree. C.)807575Catalyst productivity (kg polymer/g catalyst)312418Hydrogen/ethylene molar ratio0.00100.0021-butene/ethylene molar ratio0.0140.0020.001Density ((...) In the above table, C-1 is an SLL-4 grade sample, available from Shanghai Lianle; c-2 is a GUR4022 grade sample, available from Searnese (Celanese); c-3 is a UH805 sample, available from Xinxing, jiujiang. The paraffin oil grade used was number 70. DESC (IN202247071919) The present invention relates to an ultra-high molecular weight polyethylene with improved properties for use in the manufacturing of high-strength polyethylene fibres via gel spinning technologies. The invention further also relates to a process for production of an ultra-high molecular weight polyethylene gel. In the context of the present invention, ultra-high molecular weight polyethylene is also referred to as UHMWPE. As is known and used commonly in the art, UHMWPE are polyethylenes having a molecular weight of more than 1,000,000 g/mol. For example, UHMWPE as in the present invention may for example have viscosity-avera(...) The inventors have now developed an ultra-high molecular weight polyethylene (UHMWPE) powder having a BET specific surface area of ³ 0.50 m2/g as determined in accordance with ISO 9277 (2010). In the table above, C-1 is a sample of grade SLL-4, obtainable from Shanghai Lianle; C-2 is a sample of grade GUR4022, obtainable from Celanese; and C-3 is a sample of grade UH805, obtainable from Jiujiang Xinxing. The grade of paraffin oil used was No. 70. DESC (KR20230010688) Ultra-high molecular weight polyethylene having improved properties for use in the production of high strength polyethylene fibers via gel spinning techniques. The invention also relates to a process for the production of ultra-high molecular weight polyethylene gels. In the context of the present disclosure, ultra high molecular weight polyethylene is also referred to as uhmwpe. As known in the art and commonly used, uhmwpe is a polyethylene having a molecular weight greater than 1,000,000 g/mol. For example, uhmwpe as in the present invention can be measured according to ASTM D402(...) We have found that ≥ 0.50 m measured according to ISO 9277 (2010)2Ultra high molecular weight polyethylene (uhmwpe) powder having a bet specific surface area of/g was now developed. Uhmwpe powders according to the present disclosure can be prepared, for example, via a slurry polymerization process in which a reaction mixture comprising ethylene and optionally an α-olefin comonomer is exposed to polymerization conditions in the presence of a catalyst. The slurry polymerization process is preferably operated at a temperature of from 20 °C to 200 °C, preferably from 20 °C to 120 °C, more preferably from 60 °C to 100 °C. The slurry polymerization process is preferably operated at a pressure from 0.2 to 4 MPa. Preferably, the slurry polymerization process is operated at a temperature from 60 °C to 100 °C at a pressure from 0.2 to 4 MPa. The slurry polymerization process preferably includes the use of diluents for the reaction mixture. Such diluents can be, for example, alkanes, cycloalkanes, and alkyl aromatic compounds such as, for example, compounds selected from propane(...) A particularly suitable example of a diluent for use in a slurry polymerization process for the production of uhmwpe is hexane. A slurry polymerization process for the production of uhmwpe includes the use of a catalyst. This catalyst may be, for example, a catalyst of a Ziegler-Natta based catalyst or may be a single-site catalyst. Using the catalyst prepared as above, ethylene polymerization experiments were performed to obtain uh powders according to the present invention. Ethylene was polymerized in a continuously operated 20 L cstr reactor filled up to 75% of the (...) The reactor was heated to the polymerization temperature shown in the table below. Polymerization was initiated by providing ethylene under continuous flow while constant dosing of the catalyst. The properties of polymerization experiments of the examples of the present invention and uh powders produced as a result of these experiments are provided in the following table. The grade of paraffin oil used was 70th. EAB (KR20230010688) (...)of a microparticle having a measured according to ISO 9277 (2010) of ≧ 0.50 m.2An ultra high molecular weight polyethylene (uhmwpe) powder having a bet specific surface area of/g/g. EAB (IN202247071919) The present invention relates to an ultra-high molecular weight polyethylene (UHMWPE) powder having a BET specific surface area of ≥ 0.50 m2/g as determined in accordance with ISO 9277 (2010). EAB (CN115461383) The present invention relates to an ultra high molecular weight polyethylene (UHMWPE) powder having a BET specific surface area of > = 0.50 m2/g as determined according to ISO 9277 (2010). EAB (WO2021228735) The present invention relates to an ultra-high molecular weight polyethylene (UHMWPE) powder having a BET specific surface area of ≥ 0.50 m2/g as determined in accordance with ISO 9277 (2010). ECLM (WO2021228735) 1. Ultra-high molecular weight polyethylene (UHMWPE) powder having a BET specific surface area of ³ 0.50 m2/g as determined in accordance with ISO 9277 (2010). ECLM (CN115461383) 1. Ultra-high molecular weight polyethylene (UHMWPE) powder, process for producing the sameHas a value of 0.50m or more, determined according to ISO 9277 (2010) 2 BET specific surface area in terms of/g. ECLM (IN202247071919) 1. Ultra-high molecular weight polyethylene (UHMWPE) powder having a BET specific surface area of > 0.50 m2/g as determined in accordance with ISO 9277 (2010). ECLM (KR20230010688) 1. ≥ 0.50 m measured according to ISO 9277 (2010)2Ultra high molecular weight polyethylene (uhmwpe) powder having a bet specific surface area of/g. ETIH (WO2021228735) Ultra-high molecular weight polyethylene powder having improved swelling performance (KR20230010688) Ultra High Molecular Weight Polyethylene Powder with Improved Expansion Performance (IN202247071919) Ultra-high molecular weight polyethylene powder having improved swelling performance (CN115461383) Ultra-high molecular weight polyethylene powders with improved swelling properties FAB (WO2021228735) La présente invention concerne une poudre de polyéthylène de masse moléculaire ultra-élevée (UHMWPE) ayant une surface spécifique BET ≥ 0,50 m2/g telle que déterminée conformément à la norme ISO 9277 (2010). FTIH (WO2021228735) Poudre de polyéthylène à poids moléculaire ultra élevé ayant une performance de gonflement améliorée ICLM (WO2021/228735) 1. Ultra-high molecular weight polyethylene (UHMWPE) powder having a BET specific surface area of ³ 0.50 m2/g as determined in accordance with ISO 9277 (2010). 15. Use of an UHMWPE powder having a BET specific surface area of ³ 0.50 m2/g as determined in accordance with ISO 9277 (2010) for reducing the swelling duration to achieve a swelling rate of 3.0 at a given temperature of between 120°C and 140°C. KEYW MOLECULAR WEIGHT POLYETHYLENE(100,8) HIGH STRENGTH POLYETHYLENE(7,1) PAHN (CN115461383) SABIC GLOBAL TECHNOLOGIES [NL] PAN SABIC GLOBAL TECHNOLOGIES TI (WO2021228735) Ultra-high molecular weight polyethylene powder having improved swelling performance
WO2022/136228 | SABIC GLOBAL TECHNOLOGIES | 2020-12-22 | (WO2022136228) Method for optimisation of the sustainability footprint of polymer formulations. | (WO2022/136228) The present invention relates to a method for optimisation of the sustainability footprint of a polymer formulation, wherein the method involves: a. identifying one or more material specifications which are to be present in the polymer formulation; b. identifying one of more sustainability criteria to be optimised in the polymer formulation; c. providing a repository of materials that may be selected for use in the polymer formulation; d. providing a computer-implemented algorithm for calculating the contribution of each of the materials selected from the repository to achieving the desired material specifications of the polymer formulation; e. providing a computer-implemented algorithm for calculating the contribution of each of the materials selected from the repository to optimising the desired sustainability criteria of the polymer formulation; and f. calculating the composition of the polymer formulation wherein the polymer formulation demonstrates the optimal values for the sustainability criteria whilst meeting the material specifications. | (WO2022/136228) Claims 1. Method for optimisation of the sustainability footprint of a polymer formulation, wherein the method involves: a. identifying one or more material specifications which are to be present in the polymer formulation; b. identifying one of more sustainability criteria to be optimised in the polymer formulation; c. providing a repository of materials that may be selected for use in the polymer formulation; d. providing a computer-implemented algorithm for calculating the contribution of each of the materials selected from the repository to achieving the desired material specifications of the polymer formulation; e. providing a computer-implemented algorithm for calculating the contribution of each of the materials selected from the repository to optimising the desired sustainability criteria of the polymer formulation; and f. calculating the composition of the polymer formulation wherein the polymer formulation demonstrates the optimal values for the sustainability criteria whilst meeting the material specifications. 2. Method according to claim 1, wherein the method involves providing a computer on which the materials repository and the algorithms are implemented, and feeding the desired material specifications and sustainability criteria specification to the computer, based on which the computer calculates the polymer formulation according to the algorithms as output. 2. Method according to claim 1, wherein the polymer formulation comprises one or more post-consumer mechanically recycled polymer composition as material selected from the repository of materials. 3. Method according to any one of claims 1-2, wherein the polymer formulation comprises one or more post-consumer chemically recycled polymer material as material selected from the repository of materials. 4. Method according to any one of claims 1-3, wherein the sustainability criteria are selected from the list consisting of the energy consumption in manufacturing of the polymer formulation, the CO2 emission in manufacturing of the polymer formulation, the quantity of fossil feedstock used as raw materials in the manufacturing of the polymer formulation, the quantity of fossil fuel-based energy used in the manufacturing of the polymer formulation, and the quantity of energy consumed in transport of the feedstocks used in manufacturing of the polymer formulation. Method according to any one of claims 1-4, wherein the material specifications are selected from molecular weight distribution, copolymer distribution, pressure resistance, creep performance, film seal strength, film stretchability, film shrinkage behaviour, film puncture resistance, film tear strength, impact strength, stress crack resistance, haze, gloss, transparency, scratch resistance, tribological properties, surface roughness, UV resistance, chemical resistance, organoleptic properties, melt mass flow rate, density, flexural properties, tensile properties, and standard deviations for each of these specifications. Method according to any one of claims 1-5, wherein the polymer formulation is: a polyethylene-based polymer formulation, preferably comprising > 90.0 wt% of polyethylenes; a polypropylene-based polymer formulation, preferably comprising > 90.0 wt% of polypropylenes; a polycarbonate-based polymer formulation, preferably comprising > 90.0 wt% of polycarbonates; a polyamide-based polymer formulation, preferably comprising > 90.0 wt% of polyamides; or a thermoplastic polyester-based formulation, preferably comprising > 90.0 wt% of thermoplastic polyesters; with regard to the total weight of the polymer formulation. Method according to any one of claims 1-6, wherein the polymer formulation comprises at least two different polyethylene-type materials, preferably at least three different polyethylene-type materials. 5. Method according to any one of claims 2-7, wherein the post-consumer mechanically recycled polymer composition comprises > 70.0 wt% of high-density polyethylene (HDPE), low-density polyethylene (LDPE), and/or linear low-density polyethylene (LLDPE), with regard to the total weight of the composition, preferably wherein 6. • the HDPE has a density of > 940 and < 975 kg/m3; 7. • the LDPE has a density of > 900 and < 935 kg/m3; and 8. • the LLDPE has a density of > 850 and < 935 kg/m3 as determined in accordance with ASTM D792 (2008). 9. Method according to claim 8, wherein each of the HDPE, the LDPE and the LLDPE has a melt mass-flow rate (MFR) of > 0.1 and < 2.0 g/10 min, as determined in accordance with ASTM D1238 (2013) at a temperature of 190°C under a load of 2.16 kg. 10. Method according to any one of claims 3-9, wherein the post-consumer chemically recycled material is high-density polyethylene (HDPE), low-density polyethylene (LDPE), or linear low-density polyethylene (LLDPE), preferably wherein:. • the HDPE has a density of > 940 and < 975 kg/m3; • the LDPE has a density of > 900 and < 935 kg/m3; and • the LLDPE has a density of > 850 and < 935 kg/m3 as determined in accordance with ASTM D792 (2008) an preferably wherein each of the HDPE, the LDPE and the LLDPE has a melt mass-flow rate (MFR) of > 0.1 and < 2.0 g/10 min, as determined in accordance with ASTM D1238 (2013) at a temperature of 190°C under a load of 2.16 kg. 11. Method according to any one of claims 3-10, wherein the polymer formulation comprises > 10.0 and < 90.0 wt% of the post-consumer mechanically recycled polymer composition and/or > 10.0 and < 90.0 wt% of the post-consumer chemically recycled polymer material, with regard to the total weight of the polymer formulation. 12. Method according to any one of claims 1-11 , wherein the polymer formulation is manufactured according to the calculated composition by melt extrusion mixing or by powder mixing. 13. Polymer formulation obtained according to the method of any one of claims 1-12. System comprising a computer device and a production unit for producing a polymer composition, wherein the computer device is operated according to the method of any one of claims 1-12, wherein the computer device is connected to the production unit in such way that the output of the computer device is used as control input for the production unit. System according to claim 14, wherein the output of the computer device is a signal or a set of signals that steer the the composition of materials that are supplied to the production unit, preferably wherein the production unit comprises multiple material feeders, wherein a output signal of the computer device steers the quantity of material that is supplied by each feeder to the production unit, wherein each feeder comprises a dedicated material as provided for in the repository. | (WO2022136228A1) PENDING | (WO2022/136228) In such case, the formulation provides both an advantageous benefit in terms of sustainability footprint from the mechanically recycled polymer composition, as well as the effect from the chemically recycled polymer material to make up for the desired material specifications that the formulation needs to deliver, which typically have been deteriorated in the mechanically recycled polymer composition due to its first use, in combination with the benefit in sustainability footprint that is additionally provided by the chemically recycled polymer material. This presents a particularly desirable opportunity to produce applications of the highest quality However, the requirements of e.g. quality, appearance, and processability that are imposed by the application for which a material is intended often pose limitations on the use of recycled materials in a materials solution for such application. There are various reasons as a result of which the use of recycled material is limited, including variations in the composition of the stream of recycled material that is supplied, contaminations present in the recycled material, variations in colour, and degradation of the material due to the fact that the material is subjected to multiple thermal processing steps. | (WO2022/136228) 1. Method for optimisation of the sustainability footprint of a polymer formulation, wherein the method involves: a. identifying one or more material specifications which are to be present in the polymer formulation; b. identifying one of more sustainability criteria to be optimised in the polymer formulation; c. providing a repository of materials that may be selected for use in the polymer formulation; d. providing a computer-implemented algorithm for calculating the contribution of each of the materials selected from the repository to achieving the desired material specifications of the polymer formulation; e. providing a computer-implemented algorithm for calculating the contribution of each of the materials selected from the repository to optimising the desired sustainability criteria of the polymer formulation; and f. calculating the composition of the polymer formulation wherein the polymer formulation demonstrates the optimal values for the sustainability criteria whilst meeting the material specifications. 6. * the HDPE has a density of > 940 and < 975 kg/m3; 7. * the LDPE has a density of > 900 and < 935 kg/m3; and 8. * the LLDPE has a density of > 850 and < 935 kg/m3 as determined in accordance with ASTM D792 (2008). | (WO2022/136228) The present invention relates to a method for optimisation of the sustainability footprint of a polymer formulation, wherein the method involves: a. identifying one or more material specifications which are to be present in the polymer formulation; b. identifying one of more sustainability criteria to be optimised in the polymer formulation; c. providing a repository of materials that may be selected for use in the polymer formulation; d. providing a computer-implemented algorithm for calculating the contribution of each of the materials selected from the repository to achieving the desired material specifications of the polymer formulation; e. providing a computer-implemented algorithm for calculating the contribution of each of the materials selected from the repository to optimising the desired sustainability criteria of the polymer formulation; and f. calculating the composition of the polymer formulation wherein the polymer formulation demonstrates the optimal values for the sustainability criteria whilst meeting the material specifications. The present invention relates to a polymer composition comprising recycled polyolefins and/or engineering thermoplastics. Therefore, the present invention particularly aims at providing a method for utilisation of waste polyolefins streams. | APD 2021-12-20 CLMS (WO2022/136228) Claims 1. Method for optimisation of the sustainability footprint of a polymer formulation, wherein the method involves: a. identifying one or more material specifications which are to be present in the polymer formulation; b. identifying one of more sustainability criteria to be optimised in the polymer formulation; c. providing a repository of materials that may be selected for use in the polymer formulation; d. providing a computer-implemented algorithm for calculating the contribution of each of the materials selected from the repository to achieving the desired material specifications of the polymer formulation; e. providing a computer-implemented algorithm for calculating the contribution of each of the materials selected from the repository to optimising the desired sustainability criteria of the polymer formulation; and f. calculating the composition of the polymer formulation wherein the polymer formulation demonstrates the optimal values for the sustainability criteria whilst meeting the material specifications. 2. Method according to claim 1, wherein the method involves providing a computer on which the materials repository and the algorithms are implemented, and feeding the desired material specifications and sustainability criteria specification to the computer, based on which the computer calculates the polymer formulation according to the algorithms as output. 2. Method according to claim 1, wherein the polymer formulation comprises one or more post-consumer mechanically recycled polymer composition as material selected from the repository of materials. 3. Method according to any one of claims 1-2, wherein the polymer formulation comprises one or more post-consumer chemically recycled polymer material as material selected from the repository of materials. 4. Method according to any one of claims 1-3, wherein the sustainability criteria are selected from the list consisting of the energy consumption in manufacturing of the polymer formulation, the CO2 emission in manufacturing of the polymer formulation, the quantity of fossil feedstock used as raw materials in the manufacturing of the polymer formulation, the quantity of fossil fuel-based energy used in the manufacturing of the polymer formulation, and the quantity of energy consumed in transport of the feedstocks used in manufacturing of the polymer formulation. Method according to any one of claims 1-4, wherein the material specifications are selected from molecular weight distribution, copolymer distribution, pressure resistance, creep performance, film seal strength, film stretchability, film shrinkage behaviour, film puncture resistance, film tear strength, impact strength, stress crack resistance, haze, gloss, transparency, scratch resistance, tribological properties, surface roughness, UV resistance, chemical resistance, organoleptic properties, melt mass flow rate, density, flexural properties, tensile properties, and standard deviations for each of these specifications. Method according to any one of claims 1-5, wherein the polymer formulation is: a polyethylene-based polymer formulation, preferably comprising > 90.0 wt% of polyethylenes; a polypropylene-based polymer formulation, preferably comprising > 90.0 wt% of polypropylenes; a polycarbonate-based polymer formulation, preferably comprising > 90.0 wt% of polycarbonates; a polyamide-based polymer formulation, preferably comprising > 90.0 wt% of polyamides; or a thermoplastic polyester-based formulation, preferably comprising > 90.0 wt% of thermoplastic polyesters; with regard to the total weight of the polymer formulation. Method according to any one of claims 1-6, wherein the polymer formulation comprises at least two different polyethylene-type materials, preferably at least three different polyethylene-type materials. 5. Method according to any one of claims 2-7, wherein the post-consumer mechanically recycled polymer composition comprises > 70.0 wt% of high-density polyethylene (HDPE), low-density polyethylene (LDPE), and/or linear low-density polyethylene (LLDPE), with regard to the total weight of the composition, preferably wherein 6. • the HDPE has a density of > 940 and < 975 kg/m3 7. • the LDPE has a density of > 900 and < 935 kg/m3; and 8. • the LLDPE has a density of > 850 and < 935 kg/m3 as determined in accordance with ASTM D792 (2008). 9. Method according to claim 8, wherein each of the HDPE, the LDPE and the LLDPE has a melt mass-flow rate (MFR) of > 0.1 and < 2.0 g/10 min, as determined in accordance with ASTM D1238 (2013) at a temperature of 190°C under a load of 2.16 kg. 10. Method according to any one of claims 3-9, wherein the post-consumer chemically recycled material is high-density polyethylene (HDPE), low-density polyethylene (LDPE), or linear low-density polyethylene (LLDPE), preferably wherein:. • the HDPE has a density of > 940 and < 975 kg/m3; • the LDPE has a density of > 900 and < 935 kg/m3; and • the LLDPE has a density of > 850 and < 935 kg/m3 as determined in accordance with ASTM D792 (2008) an preferably wherein each of the HDPE, the LDPE and the LLDPE has a melt mass-flow rate (MFR) of > 0.1 and < 2.0 g/10 min, as determined in accordance with ASTM D1238 (2013) at a temperature of 190°C under a load of 2.16 kg. 11. Method according to any one of claims 3-10, wherein the polymer formulation comprises > 10.0 and < 90.0 wt% of the post-consumer mechanically recycled polymer composition and/or > 10.0 and < 90.0 wt% of the post-consumer chemically recycled polymer material, with regard to the total weight of the polymer formulation. 12. Method according to any one of claims 1-11 , wherein the polymer formulation is manufactured according to the calculated composition by melt extrusion mixing or by powder mixing. 13. Polymer formulation obtained according to the method of any one of claims 1-12. System comprising a computer device and a production unit for producing a polymer composition, wherein the computer device is operated according to the method of any one of claims 1-12, wherein the computer device is connected to the production unit in such way that the output of the computer device is used as control input for the production unit. System according to claim 14, wherein the output of the computer device is a signal or a set of signals that steer the the composition of materials that are supplied to the production unit, preferably wherein the production unit comprises multiple material feeders, wherein a output signal of the computer device steers the quantity of material that is supplied by each feeder to the production unit, wherein each feeder comprises a dedicated material as provided for in the repository. DESC (WO2022136228) The present invention relates to a polymer composition comprising recycled polyolefins and/or engineering thermoplastics. Various materials solutions, also in the field of polyolefin and engineering thermoplastic materials, are currently offered by various parties in the value chain. These solutions typically include the use of a certain fraction of recycled m(...) (...)there remains a continued need to increase the fraction of material in a polymer composition, particularly a polyolefin composition, that finds its origination in a polymer that is recycled from a previous consumer application. In particular, there remains a need to produce a polyolefin composition having a [specify desirable material properties], wherein the quantity of used recycle materials is maximised. (...)may comprise quite different ingredients depending on from which manufacturer the polymer materials originate; a polyethylene composition from the first producer can be quite different in nature from one of a second producer. Since polyolefins form the ubiquitous polymer material in many areas of application, particularly in the field on non-durable applications like for example many packaging applications. Therefore, the present invention particularly aims at providing a method for utilisation of waste polyolefins streams. For example, the melt mass-flow rate may be determined in accordance with ASTM D1238 of 2013, at 190°C for polyethylene materials, or at 230°C for polypropylene materials, using a load of 2.16 kg, 5 kg, 10 kg, or 21.6 kg. The polymer formulation may for example be a polyethylene-based polymer formulation. Preferably, the polymer formulation comprises > 50.0 wt%, more preferably > 75.0 wt%, even more preferably > 90.0 wt% of polyethylenes, with regard to the total weight of polymer materials in the polymer formulation. Particularly preferably, the total quantity of polymer materials in the polymer formulation consists of polyethylenes. The polymer formulation may comprise a single polyethylene-type material, or may comprise multiple polyethylene-type materials. For example, the polymer formulation may comprise at least two different polyethylene-type materials, preferably at least three different polyethylene-type materials. A polyethylene-type material as used in the context of this invention may also be understood as a polyethylene grade. In the context of the present application, suitable polyethylene materials may be low- density polyethylenes (LDPE), linear low-density polyethylenes (LLDPE), or high-density polyethylenes (HDPE). It is preferred that the mechanically recycled polymer composition as used in the method of the present invention comprises(...) In the context of the present invention, the densities of the polyethylenes are determined in accordance with ASTM D792 (2008). It is further preferred that the chemically recycled material is high-density polyethylene (HDPE), low-density polyethylene (LDPE), or linear low-density polyethylene (LLDPE). The polymer formulation may for example be a polypropylene-based polymer formulation. Preferably, the polymer formulation comprises > 50.0 wt%, more preferably > 75.0 wt%, even more preferably > 90.0 wt% of polypropylenes, with regard to the total weight of polymer materials in the polymer formulation. Particularly preferably, the total quantity of polymer materials in the polymer formulation consists of polypropylenes. The thermoplastic polyesters may for example be polyethylene terephthalate, polybutylene terephthalate, or polyethylene furanoate. The polymer formulation may comprise one single thermoplastic polyester or may comprise a mixture of differen(...) ECLM (WO2022136228) Method according to any one of claims 1-5, wherein the polymer formulation is: a polyethylene-based polymer formulation, preferably comprising > 90.0 wt% of polyethylenes; a polypropylene-based polymer formulation, preferably comprising > 90.0 wt% of polypropylenes; a polycarbonate-based polymer formulation, preferably comprising > 90.0 wt% of polycarbonates; a polyamide-based polymer formulation,(...) Method according to any one of claims 1-6, wherein the polymer formulation comprises at least two different polyethylene-type materials, preferably at least three different polyethylene-type materials. (...)2-7, wherein the post-consumer mechanically recycled polymer composition comprises > 70.0 wt% of high-density polyethylene (HDPE), low-density polyethylene (LDPE), and/or linear low-density polyethylene (LLDPE), with regard to the total weight of the composition, preferably wherein (...)Method according to any one of claims 3-9, wherein the post-consumer chemically recycled material is high-density polyethylene (HDPE), low-density polyethylene (LDPE), or linear low-density polyethylene (LLDPE), preferably wherein:. • the HDPE has a density of > 940 and < 975 kg/m3; • the LDPE has a density of > 900 and(...) KEYW HIGH DENSITY POLYETHYLENE(100,11) LINEAR LOW DENSITY POLYETHYLENE(100,11) LOW DENSITY POLYETHYLENE(100,11) POLYPROPYLENE POLYMER FORMULATION(18,2) POLYETHYLENE POLYMER FORMULATION(16,2) POLYPROPYLENES(9,3) POLYETHYLENE FURANOATE(4,1) POLYETHYLENE GRADE(2,1) PAN SABIC GLOBAL TECHNOLOGIES
EP3402836 US20210139663 CN108463496 US20190023866 EP3402836 CN108463496 WO2017/121506 | SABIC GLOBAL TECHNOLOGIES | 2016-01-12 2016-10-20 2018-07-06 2021-01-22 | (EP3402836) Foamed injection moulded article | (EP3402836) The invention is directed to a foamed injection moulded article comprising a foam composition obtained by foaming high density polyethylene having a quotient of melt strength and apparent viscosity > 2 cN/k.Pa.s wherein the melt strength is determined as described in ISO 16790:2005 and the apparent viscosity is determined as described in ISO 11443:2014. | (EP3402836) 1. Method for manufacturing a foamed injection moulded article comprising a) chain branching of a high density polyethylene by electron beam irradiation, the high density polyethylene (HDPE) having a - MI in the range between ≥ 1 and ≤ 100 and - density in the range between ≥ 930 and ≤ 985 kg/m3resulting in HDPE having - MI (melt index) in the range between ≥ 0.01 and ≤ 50 - density in the range between ≥ 930 and ≤ 985 kg/m3 and - a gel fraction less than 5% - a quotient of melt strength and apparent viscosity > 2 cN/k.Pa.swherein the MI (melt index) is measured according to ISO 1133-1:2011 at a temperature of 190 °C at a load of 2.16 kg, the density is measured at a temperature of 23°C according to ISO 1183-1:2012, the gel fraction is determined according to ASTM D2765-11, the melt strength of the high density polyethylene is determined as described in ISO 16790:2005 under the conditions described in the description, the apparent viscosity is determined as described in ISO 11443:2014 under the conditions described in the description, b) injection moulding foaming the obtained HDPE using a physical or chemical blowing agent. 2. Method of claim 1 wherein the article comprises two compact skins and a foamed core between the two compact skins. 3. Method according to Claim 2 wherein chain branching of HDPE with characteristics - MI in the range between ≥ 7 and ≤ 100 and - density in the range between ≥ 930 and ≤ 985 kg/m3takes place via electron beam irradiation, thereby forming HDPE with characteristics - MI in the range between ≥ 0.01 and ≤ 10 - density in the range between ≥ 930 and ≤ 985 kg/m3 - a gel fraction less than 5%. 4. Method according to any one of Claims 2 - 3 wherein chain branching of HDPE with characteristics - MI in the range between ≥ 10 and ≤ 100 and - density in the range between ≥ 935 and ≤ 970 kg/m3takes place via electron beam irradiation, thereby forming HDPE with characteristics - MI in the range between ≥ 0.1 and ≤ 10 - density in the range between ≥ 935 and ≤ 970 kg/m3 - a gel fraction less than 5%. 5. Method according to any one of Claims 2-4 wherein chain branching of HDPE with characteristics - MI in the range between ≥12 and ≤ 50 and - density in the range between ≥ 940 and ≤ 970 kg/m3takes place via electron beam irradiation, thereby forming HDPE with characteristics - MI in the range between ≥ 0.1 and ≤ 10 - density in the range between ≥ 940 and ≤ 970 kg/m3 - a gel fraction less than 3%. 6. Method of claim 2-5 wherein the article is characterised in that the ratio between foam core layer thickness and total thickness is between 0.20 and 0.95. 7. Method of claim 6 characterised in that the ratio between foam core layer thickness and total thickness is between 0.40 and 0.90. 8. Method of claim 1-7 wherein the article is characterised in that the density of the polyethylene foam layer ranges between ≥ 100 and ≤ 600 kg/m3. | (EP3402836B1) GRANTED (US20210139663A1) LAPSED (US20190023866A1) LAPSED (WO2017121506A1) LAPSED (CN108463496BB) GRANTED | (EP3402836) Samples produced with standard HDPE only show a limited increase (less than factor 3) in flexural rigidity compared to compact material with the same weight. | (EP3402836) 1. Method for manufacturing a foamed injection moulded article comprising a) chain branching of a high density polyethylene by electron beam irradiation, the high density polyethylene (HDPE) having a - MI in the range between ≥ 1 and ≤ 100 and - density in the range between ≥ 930 and ≤ 985 kg/m3 resulting in HDPE having - MI (melt index) in the range between ≥ 0.01 and ≤ 50 - density in the range between ≥ 930 and ≤ 985 kg/m3 and - a gel fraction less than 5% - a quotient of melt strength and apparent viscosity > 2 cN/k.Pa.s wherein the MI (melt index) is measured according to ISO 1133-1:2011 at a temperature of 190 °C at a load of 2.16 kg, the density is measured at a temperature of 23°C according to ISO 1183-1:2012, the gel fraction is determined according to ASTM D2765-11, the melt strength of the high density polyethylene is determined as described in ISO 16790:2005 under the conditions described in the description, the apparent viscosity is determined as described in ISO 11443:2014 under the conditions described in the description, b) injection moulding foaming the obtained HDPE using a physical or chemical blowing agent. | (EP3402836) The invention relates to a method for manufacturing a foamed injection moulded article comprising polyethylene foam. The method of the invention involves foaming high density polyethylene (HDPE) having a quotient of melt strength and apparent viscosity > 2 cN/k.Pa.s wherein the melt strength is determined as described in ISO 16790:2005 and the apparent viscosity is determined as described in ISO 11443:2014. The object of the present invention is to produce injection moulded HDPE articles with reduced weight compared to compact HDPE injection moulded articles for example pallets, crates, bins, boxes, pails, trays and many other injection moulded products produced via injection moulding. | AB (EP3402836) The invention is directed to a foamed injection moulded article comprising a foam composition obtained by foaming high density polyethylene having a quotient of melt strength and apparent viscosity > 2 cN/k.Pa.s wherein the melt strength is determined as described in ISO 16790:2005 and the apparent viscosity is determined as described in ISO 11443:2014. APD 2021-01-22 CLMS (EP3402836) 1. Method for manufacturing a foamed injection moulded article comprising a) chain branching of a high density polyethylene by electron beam irradiation, the high density polyethylene (HDPE) having a - MI in the range between ≥ 1 and ≤ 100 and - density in the range between ≥ 930 and ≤ 985 kg/m3resulting in HDPE having - MI (melt index) in the range between ≥ 0.01 and ≤ 50 - density in the range between ≥ 930 and ≤ 985 kg/m3 and - a gel fraction less than 5% - a quotient of melt strength and apparent viscosity > 2 cN/k.Pa.swherein the MI (melt index) is measured according to ISO 1133-1:2011 at a temperature of 190 °C at a load of 2.16 kg, the density is measured at a temperature of 23°C according to ISO 1183-1:2012, the gel fraction is determined according to ASTM D2765-11, the melt strength of the high density polyethylene is determined as described in ISO 16790:2005 under the conditions described in the description, the apparent viscosity is determined as described in ISO 11443:2014 under the conditions described in the description, b) injection moulding foaming the obtained HDPE using a physical or chemical blowing agent. 2. Method of claim 1 wherein the article comprises two compact skins and a foamed core between the two compact skins. 3. Method according to Claim 2 wherein chain branching of HDPE with characteristics - MI in the range between ≥ 7 and ≤ 100 and - density in the range between ≥ 930 and ≤ 985 kg/m3takes place via electron beam irradiation, thereby forming HDPE with characteristics - MI in the range between ≥ 0.01 and ≤ 10 - density in the range between ≥ 930 and ≤ 985 kg/m3 - a gel fraction less than 5%. 4. Method according to any one of Claims 2 - 3 wherein chain branching of HDPE with characteristics - MI in the range between ≥ 10 and ≤ 100 and - density in the range between ≥ 935 and ≤ 970 kg/m3takes place via electron beam irradiation, thereby forming HDPE with characteristics - MI in the range between ≥ 0.1 and ≤ 10 - density in the range between ≥ 935 and ≤ 970 kg/m3 - a gel fraction less than 5%. 5. Method according to any one of Claims 2-4 wherein chain branching of HDPE with characteristics - MI in the range between ≥12 and ≤ 50 and - density in the range between ≥ 940 and ≤ 970 kg/m3takes place via electron beam irradiation, thereby forming HDPE with characteristics - MI in the range between ≥ 0.1 and ≤ 10 - density in the range between ≥ 940 and ≤ 970 kg/m3 - a gel fraction less than 3%. 6. Method of claim 2-5 wherein the article is characterised in that the ratio between foam core layer thickness and total thickness is between 0.20 and 0.95. 7. Method of claim 6 characterised in that the ratio between foam core layer thickness and total thickness is between 0.40 and 0.90. 8. Method of claim 1-7 wherein the article is characterised in that the density of the polyethylene foam layer ranges between ≥ 100 and ≤ 600 kg/m3. DESC (US20210139663) (...)the invention the foamed injection moulded article comprises a foam composition obtained by foaming high density polyethylene (HDPE) having a quotient of melt strength and apparent viscosity >2 cN/k·Pa·s wherein the melt strength is determi(...)is defined as the quotient of the apparent shear stress and the apparent shear rate and wherein the high density polyethylene (HDPE) has and the high density polyethylene (HDPE) has been obtained by chain branching, preferably electron beam Irradiation , high density polyethylene (HDPE) having WO 9824836 discloses an article of manufacture comprising a foamed high density polyethylene wherein said polyethylene, prior to foaming, has a density of at least 0.93 g/cc, a melt strength of 5 to 20 grams and a melt viscosity, at 0.1 rad/s, of 4 to 10 (kPa·s); wherein after foaming, the density of the foamed polyethylene is at least 20% less than said at least 0.93 g/cc density. WO 9824836 does(...) This process provides a peroxide treated high density polyethylene (whereas in contrast the present invention is directed to an irradiated high density polyethylene). HDPE has a low shear viscosity which is at least about 1.25 times the vis(...) DESC (US20210139663) The invention relates to a foamed injection moulded article comprising polyethylene foam. Polyethylene foams are described in Ullmann's Encyclopedia “Foamed Plastics” by Heinz Weber et al. (2002; Wiley VCH Verlag). These foams are classified as low density and high density foams. These foams may be non-crosslinked or crosslinked foams. Most polyolefin foams and most polyethylene foams are made from low density polyethylene (LDPE). Polyolefin foam may be produced via a chemical blowing process or via a physically blowing process. An important polyolefin foam is physically blown polyethylene foam which is commonly produced with blowing agents for example nitrogen, carbon dioxide, isobutane, pentane and cyclopentane. (...)moulded article according to the invention comprises a foam composition obtained by foaming high density polyethylene (HDPE) having a quotient of melt strength and apparent viscosity >2 cN/k·Pa·s wherein the melt strength is determined as d(...) Preferably the high density polyethylene (HDPE) has According to a preferred embodiment of the invention the high density polyethylene (HDPE) has (...)a gel fraction less than 5% and the high density polyethylene (HDPE) has been obtained by chain branching high density polyethylene (HDPE) having - MI in the range between ≥1 and ≤100 and - density in the range between ≥930 and ≤985 kg/m3 .(...) The foamed core between the two compact skins is a foamed polyethylene layer. Preferably the compact skin comprises polyethylene with a density in the range between 930 and 985 kg/m3. Preferably the foam core comprises polyethylene having a quotient of melt strength and apparent viscosity >2 cN/k·Pa·s Preferably the density of the polyethylene foam layer ranges between ≥100 and ≤600 kg/m3. More preferably the density of the polyethylene foam layer is ≤500 kg/m3. Preferably the melt strength of polyethylene is ≥10 cN. It is possible to combine the polyethylene according to the invention with small amounts of polyethylene to obtain the desired results in case the mixture has a quotient of melt strength and apparent viscosity >2 cN/k·Pa·s. Requirements for physical foaming of polyolefin compositions are disclosed in “How to choose a polyolefin grade for physical foaming ‘by Henk Ruinaart (Blowing agents and foaming processes 2005; Stuttgart Germany 10-11 May 2005). Suitable chemical blowing agents for nucleation of polyethylene foam include for example exothermic chemical blowing agents and mixtures such as for example sodium hydrogen carbonate and citric acid derivatives (3-carboxy-3-hydroxypentane-1(...) DESC (US20190023866) The invention relates to a foamed injection moulded article comprising polyethylene foam. Polyethylene foams are described in Ullmann's Encyclopedia “Foamed Plastics” by Heinz Weber et al. (2002; Wiley VCH Verlag). These foams are classified as low density and high density foams. These foams may be non-crosslinked or crosslinked foams. Most polyolefin foams and most polyethylene foams are made from low density polyethylene (LOPE). Polyolefin foam may be produced via a chemical blowing process or via a physically blowing process. An important polyolefin foam is physically blown polyethylene foam which is commonly produced with blowing agents for example nitrogen, carbon dioxide, isobutane, pentane and cyclopentane. (...)moulded article according to the invention comprises a foam composition obtained by foaming high density polyethylene (HDPE) having a quotient of melt strength and apparent viscosity >2 cN/k·Pa·s wherein the melt strength is determined as d(...) Preferably the high density polyethylene (HDPE) has According to a preferred embodiment of the invention the high density polyethylene (HDPE) has (...)and the high density polyethylene (HDPE) has been obtained by chain branching high density polyethylene (HDPE) having - MI in the range between ≥1 and ≤100 and - density in the range between ≥930 and ≤985 kg/m3. The foamed core between the two compact skins is a foamed polyethylene layer. Preferably the compact skin comprises polyethylene with a density in the range between 930 and 985 kg/m3. Preferably the foam core comprises polyethylene having a quotient of e strength and apparent viscosity >2 cN/k·Pa·s Preferably the density of the polyethylene foam layer ranges between ≥100 and ≤600 kg/m3. More preferably the density of the polyethylene foam layer is ≤500 kg/m3. Preferably the melt strength of polyethylene is ≥10 cN. It is possible to combine the polyethylene according to the invention with small amounts of polyethylene to obtain the desired results in case the mixture has a quotient of melt strength and apparent viscosity >2 cN/k·Pa·s. Requirements for physical foaming of polyolefin compositions are disclosed in “How to choose a polyolefin grade for physical foaming” by Henk Ruinaart (Blowing agents and foaming processes 2005; Stuttgart Germany 10-11 May 2005). Suitable chemical blowing agents for nucleation of polyethylene foam include for example exothermic chemical blowing agents and mixtures such as for example sodium hydrogen carbonate and citric acid derivatives (3-carboxy-3-hydroxypentane-1(...) (...)the invention the foamed injection moulded article comprises a foam composition obtained by foaming high density polyethylene (HDPE) having a quotient of melt strength and apparent viscosity >2 cN/k·Pa·s wherein the melt strength is determi(...)is defined as the quotient of the apparent shear stress and the apparent shear rate and wherein the high density polyethylene (HDPE) has and the high density polyethylene (HDPE) has been obtained by chain branching, preferably electron beam irradiation, high density polyethylene (HDPE) having WO 9824836 discloses an article of manufacture comprising a foamed high density polyethylene wherein said polyethylene, prior to foaming, has a density of at least 0.93 g/cc, a melt strength of 5 to 20 grams and a melt viscosity, at 0.1 rad/s, of 4 to 10 (kPa-s); wherein after foaming, the density of the foamed polyethylene is at least 20% less than said at least 0.93 g/cc density. WO 9824836 does(...) This process provides a peroxide treated high density polyethylene (whereas in contrast the present invention is directed to an irradiated high density polyethylene). HDPE has a low shear viscosity which is at least about 1.25 times the vis(...) DESC (WO2017121506) The invention relates to a foamed injection moulded article comprising polyethylene foam. Polyethylene foams are described in Ullmann's Encyclopedia "Foamed Plastics* by Heinz Weber et al. (2002; Wiley VCH Verlag). These foams are classified as low density and high density foams. These foams may be non-crossllnked or crosslinked foams. Most polyoiefin foams and most polyethylene foams are made from low density polyethylene (LDPE). Polyoiefin foam may be produced via a chemical blowing process or via a physically blowing process. An important polyoiefin foam is physically blown polyethylene foam which is commonly produced with blowing agents for example nitrogen, carbon dioxide, Isobutane, pentane and cyclopentane. (...)moulded article according to the invention comprises a foam composition obtained by foaming high density polyethylene (HDPE) having a quotient of meltstrength and apparent viscosity > 2 cN/k.Pa.s wherein the melt strength is determined as d(...) Preferably the high density polyethylene (HDPE) has According to a preferred embodiment of the invention the high density polyethylene (HDPE) has and the high density polyethylene (HDPE) has been obtained by chain branching high density polyethylene (HDPE) having The foamed core between the two compact skins is a foamed polyethylene layer. Preferably the compact skin comprises polyethylene with a density in the range between 930 and 985 kg/m3. Preferably the foam core comprises polyethylene having a quotient of melt strength and apparent viscosity > 2 cN/k.Pa.s Preferably the density of the polyethylene foam layer ranges between≥ 100 and ≤ 600 kg/m3. More preferably the density of the polyethylene foam layer is≤ 500 kg/m3. Preferably the melt strength of polyethylene is≥10 cN. It is possible to combine the polyethylene according to the invention with small amounts of polyethylene to obtain the desired results in case the mixture has a quotient of melt strength and apparent viscosity > 2 cN/k.Pa.s. Requirements for physical foaming of polyolefin compositions are disclosed in "How to choose a polyolefin grade for physical foaming "by Henk Ruinaart (Blowing agents and foaming processes 2005; Stuttgart Germany 10-11 May 2005). Suitable chemical blowing agents for nucleatton of polyethylene foam include for example exothermic chemical blowing agents and mixtures such as for example sodium hydrogen carbonate and citric acid derivatives (3-carboxy-3-hydroxypentane-1(...) (...)the invention the foamed Injection moulded article comprises a foam composition obtained by foaming high density polyethylene (HDPE) having a quotient of melt strength and apparent viscosity > 2 cN/k.Pa.s wherein the melt strength is determ(...)is defined as the quotient of the apparent shear stress and the apparent shear rate and wherein the high density polyethylene (HDPE) has and the high density polyethylene (HDPE) has been obtained by chain branching, preferably electron beam irradiation , high density polyethylene (HDPE) having WO 9824836 discloses an article of manufacture comprising a foamed high density polyethylene wherein said polyethylene, prior to foaming, has a density of at least 0.93 g/cc, a melt strength of 5 to 20 grams and a melt viscosity, at 0.1 rad/s, of 4 to 10 (kPa-s); wherein after foaming, the density of the foamed polyethylene is at least 20% less than said at least 0.93 g/cc density. WO 9824836 does(...) This process provides a peroxide treated high density polyethylene (whereas in contrast the present invention is directed to an irradiated high density polyethylene). HDPE has a low shear viscosity which is at least about 1.25 times the vis(...) DESC (EP3402836) The invention relates to a method for manufacturing a foamed injection moulded article comprising polyethylene foam. Polyethylene foams are described in Ullmann's Encyclopedia "Foamed Plastics" by Heinz Weber et al. (2002; Wiley VCH Verlag). These foams are classified as low density and high density foams. These foams may be non-crosslinked or crosslinked foams. Most polyolefin foams and most polyethylene foams are made from low density polyethylene (LDPE). Polyolefin foam may be produced via a chemical blowing process or via a physically blowing process. An important polyolefin foam is physically blown polyethylene foam which is commonly produced with blowing agents for example nitrogen, carbon dioxide, isobutane, pentane and cyclopentane. The method of the invention involves foaming high density polyethylene (HDPE) having a quotient of melt strength and apparent viscosity > 2 cN/k.Pa.s wherein the melt strength is determined as described in ISO 16790:2005 and the apparent vi(...) According to the present invention the high density polyethylene (HDPE) has and the high density polyethylene (HDPE) has been obtained by chain branching high density polyethylene (HDPE) having The foamed core between the two compact skins is a foamed polyethylene layer. Preferably the density of the polyethylene foam layer ranges between ≥ 100 and ≤ 600 kg/m3. More preferably the density of the polyethylene foam layer is ≤ 500 kg/m3. Preferably the melt strength of polyethylene is ≥10 cN. It is possible to combine the polyethylene according to the invention with small amounts of polyethylene to obtain the desired results in case the mixture has a quotient of melt strength and apparent viscosity > 2 cN/k.Pa.s. Requirements for physical foaming of polyolefin compositions are disclosed in "How to choose a polyolefin grade for physical foaming "by Henk Ruinaart (Blowing agents and foaming processes 2005; Stuttgart Germany 10-11 May 2005). Suitable chemical blowing agents for nucleation of polyethylene foam include for example exothermic chemical blowing agents and mixtures such as for example sodium hydrogen carbonate and citric acid derivatives (3-carboxy-3-hydroxypentane-1(...) (...)invention the foamed injection moulded article comprises a foam composition obtained by foaming high density polyethylene (HDPE) having a quotient of melt strength and apparent viscosity > 2 cN/k.Pa.s wherein the melt strength is determined(...)is defined as the quotient of the apparent shear stress and the apparent shear rate and wherein the high density polyethylene (HDPE) has (...)and the high density polyethylene (HDPE) has been obtained by chain branching employing electron beam irradiation , high density polyethylene (HDPE) having MI in the range between ≥ 1 and ≤ 100 and density in the range between ≥ 930 and ≤ 9(...) WO 9824836 discloses an article of manufacture comprising a foamed high density polyethylene wherein said polyethylene, prior to foaming, has a density of at least 0.93 g/cc, a melt strength of 5 to 20 grams and a melt viscosity, at 0.1 rad/s, of 4 to 10 (kPa-s); wherein after foaming, the density of the foamed polyethylene is at least 20% less than said at least 0.93 g/cc density. WO 9824836 doe(...) This process provides a peroxide treated high density polyethylene (whereas in contrast the present invention is directed to an irradiated high density polyethylene). HDPE has a low shear viscosity which is at least about 1.25 times the vis(...) DESC (CN108463496) The present invention relates to a foamed injection-molded article comprising polyethylene foam. Polyethylene foams are described by Heinz Weber et al in Ullmann's Encyclopedia of Ullmann, "expanded plastics" (2002; Willi VCH Press). These foams are classified as low density and high density foams. These foams may be non-crosslinked or crosslinked foams. Most polyolefin foams and most polyethylene foams are made from Low Density Polyethylene (LDPE). Polyolefin foams can be produced via chemical foaming processes or via physical foaming processes. Important polyolefin foams are physically blown polyethylene foams, which are usually produced with blowing agents such as nitrogen, carbon dioxide, isobutane, pentane and cyclopentane(...) (...)molded article according to the present invention comprises a foam composition obtained by foaming a High Density Polyethylene (HDPE) having a quotient of melt strength and apparent viscosity of >2cN/k.pa.s, wherein the melt strength is det(...) Preferably, the High Density Polyethylene (HDPE) has According to a preferred embodiment of the invention, the High Density Polyethylene (HDPE) has And the High Density Polyethylene (HDPE) has been obtained by branching High Density Polyethylene (HDPE) chains having: The foamed core between the two compact skins is a foamed polyethylene layer. Preferably, the compact epidermis comprises a mixture having a thickness of between 930 and 985kg/m3A polyethylene having a density in the range between. Preferably, the foam core comprises polyethylene having a quotient of melt strength and apparent viscosity of >2 cN/k.pa.s. Preferably, the density of the polyethylene foam layer is more than or equal to 100 and less than or equal to 600kg/m3In the meantime. More preferably, the density of the polyethylene foam layer is 500kg/m or less3。 Preferably, the melt strength of the polyethylene is ≧ 10 cN. (...)the mixture has a quotient of melt strength and apparent viscosity of >2cN/k.pa.s, it is possible to combine the polyethylene according to the invention with a small amount of polyethylene to obtain the desired results. The requirement for physical foaming of polyolefin compositions is disclosed in Henk Ruinaart, "How to select polyolefin grades for physical foaming ]" (Blowing agents and foaming processes [ Blowing agent and foaming process ] 2005; Stuttg(...) Suitable chemical blowing agents for the nucleation of polyethylene foams include, for example, exothermic chemical blowing agents and mixtures such as, for example, sodium bicarbonate and citric acid derivatives (3-carboxy-3-hydroxypentane(...) (...)obtained by molding a thermoplastic resin composition having>Foam composition obtained by foaming of High Density Polyethylene (HDPE) of quotient melt strength and apparent viscosity of 2cN/k.pa.s, wherein the melt strength is determined as(...)pa.s ]]Is defined as the quotient of apparent shear stress and apparent shear rate, and wherein the High Density Polyethylene (HDPE) has: And the High Density Polyethylene (HDPE) has been obtained by branching, preferably electron beam irradiation, a High Density Polyethylene (HDPE) chain having: WO9824836 discloses an article comprising a foamed high density polyethylene, wherein the polyethylene prior to foaming has a density of at least 0.93g/cc, a melt strength of 5 to 20 grams, and a melt strength of 4 to 10(kPa-s) at 0.1 rad/s; wherein after foaming, the foamed polyethylene has a density that is at least 20% less than the density of at least 0.93 g/cc. WO9824836 does not disclose or (...) The process provides peroxide treated high density polyethylene (as opposed to irradiation-directed high density polyethylene). The HDPE has a low shear viscosity of at least about 1.25 times the viscosity of the untreated HDPE measured at (...) DESC (CN108463496B) The present invention relates to a foamed injection-molded article comprising polyethylene foam. Polyethylene foams are described by Heinz Weber et al in Ullmann's Encyclopedia of Ullmann, "expanded plastics" (2002; Willi VCH Press). These foams are classified as low density and high density foams. These foams may be non-crosslinked or crosslinked foams. Most polyolefin foams and most polyethylene foams are made from Low Density Polyethylene (LDPE). Polyolefin foams can be produced via chemical foaming processes or via physical foaming processes. Important polyolefin foams are physically blown polyethylene foams, which are usually produced with blowing agents such as nitrogen, carbon dioxide, isobutane, pentane and cyclopentane(...) (...)molded article according to the present invention comprises a foam composition obtained by foaming a High Density Polyethylene (HDPE) having a quotient of melt strength and apparent viscosity of >2cN/k.pa.s, wherein the melt strength is det(...) Preferably, the High Density Polyethylene (HDPE) has According to a preferred embodiment of the invention, the High Density Polyethylene (HDPE) has And the High Density Polyethylene (HDPE) has been obtained by branching High Density Polyethylene (HDPE) chains having: The foamed core between the two compact skins is a foamed polyethylene layer. Preferably, the compact epidermis comprises a mixture having a thickness of between 930 and 985kg/m3A polyethylene having a density in the range between. Preferably, the foam core comprises polyethylene having a quotient of melt strength and apparent viscosity of >2 cN/k.pa.s. Preferably, the density of the polyethylene foam layer is more than or equal to 100 and less than or equal to 600kg/m3In the meantime. More preferably, the density of the polyethylene foam layer is 500kg/m or less3。 Preferably, the melt strength of the polyethylene is ≧ 10 cN. (...)the mixture has a quotient of melt strength and apparent viscosity of >2cN/k.pa.s, it is possible to combine the polyethylene according to the invention with a small amount of polyethylene to obtain the desired results. The requirement for physical foaming of polyolefin compositions is disclosed in Henk Ruinaart, "How to choose a polyolefin grade for physical foaming ]" (Blowing agents and foaming processes [ foaming agent and foaming process ] 2005; Stutt(...) Suitable chemical blowing agents for the nucleation of polyethylene foams include, for example, exothermic chemical blowing agents and mixtures such as, for example, sodium bicarbonate and citric acid derivatives (3-carboxy-3-hydroxypentane(...) (...)article comprises a molded article obtained by molding a thermoplastic resin composition having>A High Density Polyethylene (HDPE) foamed to obtain a foam composition having a quotient of melt strength and apparent viscosity of 2cN/k.Pa.s, (...)Is defined as the quotient of the apparent shear stress and the apparent shear rate, and wherein the High Density Polyethylene (HDPE) has: And the High Density Polyethylene (HDPE) has been obtained by branching, preferably electron beam irradiation, a High Density Polyethylene (HDPE) chain having: WO 9824836 discloses an article comprising a foamed high density polyethylene, wherein the polyethylene prior to foaming has a density of at least 0.93g/cc, a melt strength of 5 to 20 grams, and a melt strength of 4 to 10(kPa-s) at 0.1 rad/s; wherein after foaming, the foamed polyethylene has a density that is at least 20% less than the density of at least 0.93 g/cc. WO 9824836 does not disclose o(...) The process provides peroxide treated high density polyethylene (as opposed to irradiation-directed high density polyethylene). The HDPE has a low shear viscosity of at least about 1.25 times the viscosity of the untreated HDPE measured at (...) EAB (US20210139663) (...)is directed to a foamed injection moulded article comprising a foam composition obtained by foaming high density polyethylene having a quotient of melt strength and apparent viscosity >2 cN/K·Pa·s wherein the melt strength is determined as (...) EAB (US20190023866) (...)is directed to a foamed injection moulded article comprising a foam composition obtained by foaming high density polyethylene having a quotient of melt strength and apparent viscosity >2 cN/k·Pa·s wherein the melt strength is determined as (...) EAB (EP3402836) (...)is directed to a foamed injection moulded article comprising a foam composition obtained by foaming high density polyethylene having a quotient of melt strength and apparent viscosity > 2 cN/k.Pa.s wherein the melt strength is determined as(...) EAB (CN108463496) (...)is directed to a foamed injection moulded article comprising a foam composition obtained by foaming high density polyethylene having a quotient of melt strength and apparent viscosity EAB (WO2017121506) (...)is directed to a foamed injection moulded article comprising a foam composition obtained by foaming high density polyethylene having a quotient of melt strength and apparent viscosity > 2 cN/k.Pa.s wherein the melt strength is determined as(...) ECLM (US20210139663) a) chain branching a high density polyethylene by electron beam irradiation, the high density polyethylene having MI (melt index) in the range between ≥1 and ≤100, and density in the range between ≥930 and ≤985 kg/m3, resulting in a chain branched high density polyethylene having MI in the range between ≥0.01 and ≤50, density in the range between ≥930 and ≤985 kg/m3, a gel fraction less than(...) (...)at a temperature between 120° C. and 140° C., the foaming composition comprising the chain branched high density polyethylene and a physical blowing agent comprising isobutane, isobutane with CO2, nitrogen, or pure CO2, and/or a fluorohydro(...) 18. The method of claim 17, wherein the high density polyethylene has MI in the range between ≥7 and ≤100, and density in the range between ≥930 and ≤985, and chain branching the high density polyethylene takes place via electron beam irradiation, thereby forming the chain branched high density polyethylene with characteristics MI in the range between ≥0.01 and ≤10, density in the range between ≥93(...) 19. The method of claim 17, wherein the high density polyethylene has MI in the range between ≥10 and ≤100, and density in the range between ≥935 and ≤970 kg/m3, and chain branching the high density polyethylene takes place via electron beam irradiation, thereby forming the chain branched high density polyethylene with characteristics MI in the range between ≥0.1 and ≤10, density in the range betwe(...) 20. The method of claim 17, wherein the high density polyethylene has MI in the range between ≥12 and ≤50, and density in the range between ≥940 and ≤970 kg/m3, and chain branching the high density polyethylene takes place via electron beam irradiation, thereby forming the chain branched high density polyethylene with characteristics MI in the range between ≥0.1 and ≤10, density in the range betwee(...) ECLM (US20190023866) 1. A foamed injection moulded article comprising a foam composition obtained by foaming high density polyethylene having a quotient of melt strength and apparent viscosity >2 cN/k·Pa·s wherein the melt strength is determined as described in(...) 2. The article according to claim 1 characterised in that the high density polyethylene has MI (melt index) in the range between ≥0.01 and ≤50 density in the range between ≥930 and ≤985 kg/m3 and a gel fraction less than 5% and the high density polyethylene has been obtained by chain branching high density polyethylene having MI in the range between ≥1 and ≤100 a(...)
WO2021/250134 | SABIC GLOBAL TECHNOLOGIES | 2020-06-09 | (WO2021250134) Polymer compositions having reduced odor emissions | (WO2021/250134) The invention is directed to a polymer composition having reduced odor emission. The polymer composition comprises a plurality of functionalized silicate particles dispersed in a polymer component. The invention further describes a process for preparing the polymer composition involving either a compounding process or a masterbatch process. In addition, the invention further describes an automobile component comprising the polymer composition of the present invention or articles, which are prepared by injection molding or extrusion of the polymer composition of the present invention. | (WO2021/250134) CLAIMS What is claimed is: 1. A polymer composition, comprising: a. a plurality of functionalized silicate particles, wherein each of the plurality of functionalized silicate particles is functionalized by a grafting compound; and b. a polymer component, wherein the plurality of functionalized silicate particles are dispersed in the polymer component. 2. The polymer composition of claim 1, wherein the functionalized silicate particle is selected from the group consisting of phyllosilicates, tectosilicates, nesosilicates, sorosilicates, cyclosilicates, inosilicates or combinations thereof. 3. The polymer composition of claim 1 or 2, wherein each of the plurality of functionalized silicate particle is aphyllosilicate or atectosilicate selected from kaolins, micas, smectites, hormites, zeolites or combinations thereof. 4. The polymer composition of claim 1 or 2, wherein each of the plurality of functionalized silicate particle is a zeolite particle selected from mordenite, clinoptilolite, chabazite or combinations thereof. 5. The polymer composition of claim 1, wherein each of the plurality of functionalized silicate particles is functionalized by at least one functional group capable of reacting with one or more odor active compound and forming a condensate reaction product. 6. The polymer composition of claim 1, wherein the grafting compound is selected from aminosilane compounds, mercaptosilane compounds, carboxylated silane compounds, epoxy silane compounds, amine compounds, thiol compounds, organic acid compounds or combination thereof. 7. The polymer composition of claim 1 , wherein the grafting compound is an aminosilane compound selected from (3-aminopropyl) triethoxysilane. 8. The polymer composition of claim 1, wherein the polymer component is selected from a thermoplastic polymer, a thermoset polymer, an elastomeric polymer or combinations thereof. 9. The polymer composition of claim 1 or 8, wherein the polymer component is selected from polypropylene (PP), polyethylene (PE), polyester, polycarbonate (PC), polyetherimide (PEI), polyethyleneimine, styrene-acrylonitrile resin (SAN), polyvinyl chloride (PVC), epoxy polymers, polyether ether ketone (PEEK), poly(phenylene oxide) (PPO), polyether ketone ketone (PEKK), polysulfone sulfonate (PSS), polyphenylene sulfide (PPS), sulfonates of polysulfones, thermoplastic elastomer (TPE), terephthalic acid (TP A) elastomers, acrylonitrile butyldiene styrene (ABS), poly(methyl methacrylate) (PMMA), blend of polycarbonate and polybutylene terephthalate (PBT), blend of polycarbonate-acrylonitrile butadiene styrene (ABS), elastomeric block co-polymers, blend of polycarbonate-polyethylene terephthalate (PET), polyamide, polystyrene (PS) or combinations thereof. 10. The polymer composition of claim 1, wherein the plurality of functionalized silicate particles are present in an amount ranging from 0.01 wt.% to 65.0 wt.%, with regard to the total weight of the polymer composition. 11. The polymer composition of claim 1, wherein the polymer composition further comprises additives ranging from 0 wt.% to 55.0 wt.%, with regard to the total weight of the polymer composition. 12. The polymer composition of claim 1, wherein the polymer component is present in an amount ranging from 35.0 wt.% to 99.99 wt.%, with regard to the total weight of the polymer composition. 13. The polymer composition of claim 1, wherein each of the plurality of functionalized silicate particle contains a grafting compound present in amount ranging from 1 wt.% to 30 wt.%, with regard to the total weight of the functionalized silicate particle. 14. The polymer composition of claim 1, wherein each of the plurality of functionalized silicate particle has a surface area of at least 100 m2/g. 15. The polymer composition of claim 1, wherein each of the plurality of functionalized silicate particle has a surface area ranging from 110 m2/g to 1000 m2/g. 16. A process for preparing the polymer composition of claim 1, comprising: a. providing a polymer component; b. providing a plurality of functionalized silicate particles; and c. compounding a mixture comprising the polymer component and the plurality of functionalized silicate particles and forming the polymer composition. 17. A process for preparing the polymer composition of claim 1, comprising: a. dissolving a polymer binder component in a solvent and forming a polymer solution; b. dispersing a plurality of functionalized silicate particles in a solvent and forming a silicate dispersion; c. adding the silicate dispersion to the polymer solution at any temperature ranging between 10 °C to 500 °C and forming a masterbatch precursor; d. subjecting the masterbatch precursor to precipitation conditions and obtaining a masterbatch comprising a plurality of functionalized silicate particles; and e. compounding the masterbatch with a polymer component and obtaining the polymer composition. 18. An automobile component comprising the polymer composition of claim 1. 19. A polymeric article prepared by injection molding or by extruding the polymer composition of claim 1. 20. A polymer composition, comprising: a. a plurality of functionalized zeolite particles present in an amount ranging from 0.01 wt.% to 65.0 wt.% with regard to the total weight of the polymer composition, wherein each of the plurality of zeolite particles is functionalized by an aminosilane compound containing at least one amine functional group; and b. a thermoplastic polymer component present in an amount ranging from 35.0 wt.% to 99.99 wt.%, with regard to the total weight of the polymer composition, wherein the plurality of functionalized zeolite particles are dispersed in the thermoplastic polymer component. | (WO2021250134A1) PENDING | (WO2021/250134) For example in the automotive industry, such chemical odor emissions, once idealized as the "new car smell" are no longer attractive to many consumers and therefore, driven by consumer requirements and market trends, there is a demand from the industry practitioners to develop or use low odor polymer materials in various automobile components. Other objects, features and advantages of the present invention will become apparent from the following figures, detailed description, and examples. Therefore, it may be appreciated by a skilled person that unlike odor masking agents, such as oil and fragrance, the solution provided by way of the present invention imparts significant removal of the odor active compounds brought about by chemically reacting the odor reactive compound and the functional group of functionalized silicate particle. In addition, the use of odor reducing additives in polymer formulations have certain technical limitations such as low thermal stability, thereby limiting processability of the polymer compositions under high temperature conditions typically employed during molding. | (WO2021/250134) 1. A polymer composition, comprising: a. a plurality of functionalized silicate particles, wherein each of the plurality of functionalized silicate particles is functionalized by a grafting compound; and b. a polymer component, wherein the plurality of functionalized silicate particles are dispersed in the polymer component. 20. A polymer composition, comprising: a. a plurality of functionalized zeolite particles present in an amount ranging from 0.01 wt.% to 65.0 wt.% with regard to the total weight of the polymer composition, wherein each of the plurality of zeolite particles is functionalized by an aminosilane compound containing at least one amine functional group; and b. a thermoplastic polymer component present in an amount ranging from 35.0 wt.% to 99.99 wt.%, with regard to the total weight of the polymer composition, wherein the plurality of functionalized zeolite particles are dispersed in the thermoplastic polymer component. | (WO2021/250134) The invention further describes a process for preparing the polymer composition involving either a compounding process or a masterbatch process. In addition, the invention further describes an automobile component comprising the polymer composition of the present invention or articles, which are prepared by injection molding or extrusion of the polymer composition of the present invention. The invention is directed to a polymer composition having reduced odor emission. The present invention is directed to polymer compositions having reduced odor emissions. | APD 2021-06-09 CLMS (WO2021/250134) CLAIMS What is claimed is: 1. A polymer composition, comprising: a. a plurality of functionalized silicate particles, wherein each of the plurality of functionalized silicate particles is functionalized by a grafting compound; and b. a polymer component, wherein the plurality of functionalized silicate particles are dispersed in the polymer component. 2. The polymer composition of claim 1, wherein the functionalized silicate particle is selected from the group consisting of phyllosilicates, tectosilicates, nesosilicates, sorosilicates, cyclosilicates, inosilicates or combinations thereof. 3. The polymer composition of claim 1 or 2, wherein each of the plurality of functionalized silicate particle is aphyllosilicate or atectosilicate selected from kaolins, micas, smectites, hormites, zeolites or combinations thereof. 4. The polymer composition of claim 1 or 2, wherein each of the plurality of functionalized silicate particle is a zeolite particle selected from mordenite, clinoptilolite, chabazite or combinations thereof. 5. The polymer composition of claim 1, wherein each of the plurality of functionalized silicate particles is functionalized by at least one functional group capable of reacting with one or more odor active compound and forming a condensate reaction product. 6. The polymer composition of claim 1, wherein the grafting compound is selected from aminosilane compounds, mercaptosilane compounds, carboxylated silane compounds, epoxy silane compounds, amine compounds, thiol compounds, organic acid compounds or combination thereof. 7. The polymer composition of claim 1 , wherein the grafting compound is an aminosilane compound selected from (3-aminopropyl) triethoxysilane. 8. The polymer composition of claim 1, wherein the polymer component is selected from a thermoplastic polymer, a thermoset polymer, an elastomeric polymer or combinations thereof. 9. The polymer composition of claim 1 or 8, wherein the polymer component is selected from polypropylene (PP), polyethylene (PE), polyester, polycarbonate (PC), polyetherimide (PEI), polyethyleneimine, styrene-acrylonitrile resin (SAN), polyvinyl chloride (PVC), epoxy polymers, polyether ether ketone (PEEK), poly(phenylene oxide) (PPO), polyether ketone ketone (PEKK), polysulfone sulfonate (PSS), polyphenylene sulfide (PPS), sulfonates of polysulfones, thermoplastic elastomer (TPE), terephthalic acid (TP A) elastomers, acrylonitrile butyldiene styrene (ABS), poly(methyl methacrylate) (PMMA), blend of polycarbonate and polybutylene terephthalate (PBT), blend of polycarbonate-acrylonitrile butadiene styrene (ABS), elastomeric block co-polymers, blend of polycarbonate-polyethylene terephthalate (PET), polyamide, polystyrene (PS) or combinations thereof. 10. The polymer composition of claim 1, wherein the plurality of functionalized silicate particles are present in an amount ranging from 0.01 wt.% to 65.0 wt.%, with regard to the total weight of the polymer composition. 11. The polymer composition of claim 1, wherein the polymer composition further comprises additives ranging from 0 wt.% to 55.0 wt.%, with regard to the total weight of the polymer composition. 12. The polymer composition of claim 1, wherein the polymer component is present in an amount ranging from 35.0 wt.% to 99.99 wt.%, with regard to the total weight of the polymer composition. 13. The polymer composition of claim 1, wherein each of the plurality of functionalized silicate particle contains a grafting compound present in amount ranging from 1 wt.% to 30 wt.%, with regard to the total weight of the functionalized silicate particle. 14. The polymer composition of claim 1, wherein each of the plurality of functionalized silicate particle has a surface area of at least 100 m2/g. 15. The polymer composition of claim 1, wherein each of the plurality of functionalized silicate particle has a surface area ranging from 110 m2/g to 1000 m2/g. 16. A process for preparing the polymer composition of claim 1, comprising: a. providing a polymer component; b. providing a plurality of functionalized silicate particles; and c. compounding a mixture comprising the polymer component and the plurality of functionalized silicate particles and forming the polymer composition. 17. A process for preparing the polymer composition of claim 1, comprising: a. dissolving a polymer binder component in a solvent and forming a polymer solution; b. dispersing a plurality of functionalized silicate particles in a solvent and forming a silicate dispersion; c. adding the silicate dispersion to the polymer solution at any temperature ranging between 10 °C to 500 °C and forming a masterbatch precursor; d. subjecting the masterbatch precursor to precipitation conditions and obtaining a masterbatch comprising a plurality of functionalized silicate particles; and e. compounding the masterbatch with a polymer component and obtaining the polymer composition. 18. An automobile component comprising the polymer composition of claim 1. 19. A polymeric article prepared by injection molding or by extruding the polymer composition of claim 1. 20. A polymer composition, comprising: a. a plurality of functionalized zeolite particles present in an amount ranging from 0.01 wt.% to 65.0 wt.% with regard to the total weight of the polymer composition, wherein each of the plurality of zeolite particles is functionalized by an aminosilane compound containing at least one amine functional group; and b. a thermoplastic polymer component present in an amount ranging from 35.0 wt.% to 99.99 wt.%, with regard to the total weight of the polymer composition, wherein the plurality of functionalized zeolite particles are dispersed in the thermoplastic polymer component. DESC (WO2021250134) In some aspects of the invention, the polymer component is selected from polypropylene (PP), polyethylene, polyester, polycarbonate, polyetherimide (PEI), polyethyleneimine, styrene- acrylonitrile resin (SAN), polyvinyl chloride (PVC), epox(...)of polycarbonate-acrylonitrile butadiene styrene (ABS), elastomeric block co-polymers, blend of polycarbonate-polyethylene terephthalate (PET), polyamide, polystyrene (PS) or combinations thereof. (...)other high intensity odor-active oxygenate species including carboxylic acids, ketones, or alcohols found in polyolefin or engineering thermoplastics (ETP) and other polymeric material. In some aspects of the invention, the polymer component is selected from polypropylene (PP), polyethylene (PE), polyester, polycarbonate (PC), polyetherimide (PEI), polyethyleneimine, styrene-acrylonitrile resin (SAN), polyvinyl chloride (PVC), epoxy polymers, polyether ether ketone (PEEK), poly(phenylene oxide) (PPO),(...)of polycarbonate-acrylonitrile butadiene styrene (ABS), elastomeric block co-polymers, blend of polycarbonate-polyethylene terephthalate (PET), polyamide, polystyrene (PS) or combinations thereof. In some preferred embodiments of the invention, the polymer component is polypropylene or copolymers or blends thereof. In some preferred embodiments of the invention, the polymer component is selected f(...)terephthalate (PBT), a blend of polycarbonate-acrylonitrile butadiene styrene (ABS), a blend of polycarbonate- polyethylene terephthalate (PET). In some embodiments of the invention, the polypropylene is a heterophasic polypropylene. Non-limiting examples of polyethylene polymer that may be used for the purpose of the invention are linear low density polyethylene, low density polyethylene, and high density polyethylene. Non-limiting examples of polyester that may be used for the purpose of the invention are polyethylene terephthalate (PET), polybutylene terephthalate (PBT), poly(l,4- cyclohexylidene cyclohexane- 1 ,4-dicarboxy(...)PCCD), glycol modified polycyclohexyl terephthalate (PCTG), poly(cyclohexanedimethylene terephthalate) (PCT), and polyethylene naphthalate (PEN). In some preferred embodiments of the invention, the polymer component is polypropylene reinforced by glass fiber additives. (...)polymer composition, amine grafted silicate particles (mordenite) (2.0 wt.%) and a polymer component comprising polypropylene (98.0 wt.%) were used. The performance of the inventive polymer composition was compared with performance of the c(...) In particular, the process that was practiced was as follows: into a glass container, polypropylene polymer (polymer component) was taken with a desired amount of nonanal (odor- active volatile organic compound) in an amount of 100 ppm. Three grams of the polypropylene/nonanal sample and 2.0 wt.% of the functionalized mordenite particles (functionalized silicate particles) were added to an Xplore MCI 5 micro-compounder at 230 °C and mixed for 1 minute and the inventive pol(...) (...)for the composition of Reference Sample 3 in which both mordenite and the amine compound were added in the polypropylene as individual components to the polypropylene, rather than by surface functionalization of mordenite. (...)it was observed that the mordenite particles imparted yellow color (discoloration) to an otherwise white-colored polypropylene resin while no such discoloration was observed with the functionalized mordenite particles. Thus, the inventive composition containing the functionalized mordenite and polypropylene exhibited superior performance in targeting a specific odor-active compound (i.e. nonanal) in polypropylene. Further evidence of the scavenging reaction was confirmed with FTIR- ATR spectroscopic technique. Odor grades were reported as a rounded average of the score provided by three individual panelists. The VDA 270 odor standard/gradation is as shown below: ECLM (WO2021250134) 9. The polymer composition of claim 1 or 8, wherein the polymer component is selected from polypropylene (PP), polyethylene (PE), polyester, polycarbonate (PC), polyetherimide (PEI), polyethyleneimine, styrene-acrylonitrile resin (SAN), polyvinyl chloride (PVC), epoxy polymers, polyether ether ketone (PEEK), poly(pheny(...)of polycarbonate-acrylonitrile butadiene styrene (ABS), elastomeric block co-polymers, blend of polycarbonate-polyethylene terephthalate (PET), polyamide, polystyrene (PS) or combinations thereof. KEYW POLYETHYLENEIMINE(9,3) HETEROPHASIC POLYPROPYLENE(4,1) POLYCARBONATE POLYETHYLENE TEREPHTHALATE BLEND(4,1) POLYETHYLENE POLYMER(2,1) POLYPROPYLENE NONANAL SAMPLE(2,1) POLYPROPYLENE POLYMER(2,1) WHITE COLORED POLYPROPYLENE RESIN(2,1) PAN SABIC GLOBAL TECHNOLOGIES
EP3912251 EP3911603 EP3912252 EP3911622 EP3911718 CN114466831 US20220126251 US20220127209 JP2022522968 JP2022522970 US20220119252 US20220119269 US20220119328 CN114175450 CN114040904 CN113993816 CN113966380 EP3911603 EP3911622 EP3911718 EP3912251 EP3912252 IN202117034983 IN202117033973 KR10-2021-0117284 KR10-2021-0117295 CA3126607 CA3126676 CA3126697 WO2020/150244 WO2020/150245 WO2020/150247 WO2020/150248 WO2020/150249 | SABIC GLOBAL TECHNOLOGIES | 2019-01-15 2020-01-14 | (EP3912251) Use of renewable energy in the production of chemicals | (EP3912251) A chemical synthesis plant comprising: one or more reactors configured for producing, from one or more reactants, a process stream comprising at least one chemical product; a feed preparation system configured to prepare one or more feed streams comprising one or more of the one or more reactants for introduction into the one or more reactors; and/or a product purification system configured to separate the at least one chemical product from reaction byproducts, unreacted reactants, or a combination thereof within the process stream, wherein the chemical synthesis plant is configured such that a majority of the net energy needed for heating, cooling, compressing, or a combination thereof utilized via the one or more reactors, the feed preparation system, the product purification system, or a combination thereof is provided from a noncarbon based energy source, from a renewable energy source, and/or from electricity. | (US20220127209) What is claimed is: 1. An olefin synthesis plant for the production of light olefins, the olefin synthesis plant comprising a feed pretreatment section configured to pretreat a feed stream; one or more furnaces, wherein at least one of the one or more furnaces is configured to be an electrified furnace, and wherein each electrified furnace further comprises a pyrolysis section comprising one or more pyrolysis reactors configured to crack hydrocarbons in the feed stream in the presence of a diluent to produce a cracked gas stream; a primary fractionation and compression section configured to (a) provide heat recovery from and quenching of the cracked gas stream; (b) remove fuel oil, hydrogen sulfide, carbon dioxide, water, pyrolysis gasoline, or a combination thereof from the cracked gas stream; and (c) compress the cracked gas stream, thus providing a compressed cracked gas stream; and a product separation section configured to separate a product olefin stream comprising at least ethylene from the compressed cracked gas stream, wherein each electrified furnace is configured such that at least 90% of heating throughout each electrified furnace is produced without combusting a fuel, a carbon-based fuel, a fossil fuel, or combinations thereof, and wherein olefin synthesis plant is configured to consume greater than or equal to 10 MW of electrical power. 2. The olefin synthesis plant according to claim 1, where each electrified furnace has no flue gas heat recovery section. 3. The olefin synthesis plant according to claim 1, wherein at least 10% of the mechanical work in the olefin synthesis plant is generated without use of steam. 4. The olefin synthesis plant according to claim 1, wherein the amount of CO2 produced per ton of ethylene produced is reduced to less than 0.5 tons CO2 per ton of ethylene generated in the olefin synthesis plant. 5. The olefin synthesis plant according to claim 1, wherein the specific energy consumption calculated from the net energy inputs in each electrified furnace is less than 17 GJ/ton. 6. The olefin synthesis plant according to claim 1, wherein the one or more pyrolysis reactors are heated to the predetermined cracking temperature via resistive heating. 7. The olefin synthesis plant according to claim 1, wherein the one or more pyrolysis reactors are heated to the predetermined cracking temperature via inductive heating. 8. The olefin synthesis plant according to claim 1, wherein the one or more pyrolysis reactors are heated to the predetermined cracking temperature via a radiant section in which heat generated electrically is used to directly transfer heat to one or more pyrolysis reactors by radiation or to heat radiative panels which transfer heat to the one or more pyrolysis reactors by radiation or by a combination of these methods 9. The olefin synthesis plant according to claim 1, wherein other than the production of steam for use as the diluent in the one or more pyrolysis reactors or to facilitate heat transfer with the cracked gas stream, steam is not produced for use as a primary energy transfer medium. 10. The olefin synthesis plant according to claim 1, further comprising storing energy in the form of compressed hydrogen, compressed hydrocarbon(s) of the feed, compressed hydrocarbon(s) of the products, cryogenic liquids, thermal batteries, electric batteries, or a combination thereof, such that the stored energy can be utilized when renewable electricity is not available. 11. The olefin synthesis plant according to claim 9, comprising: (a) storage for a compressed ethane or LPG feed at high pressure, wherein the stored, compressed ethane or LPG feed can later be expanded to generate electricity and subsequently used as a feed; (b) storage for compressed ethane or propane feed at low temperature, wherein the stored, compressed ethane or LPG feed can later be used as a refrigerant and, subsequently utilized as a feed; or (c) a combination thereof. 12. The olefin synthesis plant according to claim 9, comprising: (a) storage for a compressed ethene and/or propene or a combination thereof interim product at high pressure, wherein the stored, compressed ethene and/or propene interim product can later be expanded to generate electricity and subsequently used as final product; (b) storage for compressed ethene or propene interim product at low temperature, wherein the stored, compressed ethene and/or propene interim product can later be used as a refrigerant and, subsequently utilized as a final product; or (c) a combination thereof. 13. A method of producing olefins, the method comprising: (a) cracking a feed stream comprising hydrocarbons to produce a cracked gas comprising olefins, wherein cracking the feed stream comprises increasing the temperature of the feed stream to a cracking temperature; (b) recovering heat from the cracked gas comprising olefins; (c) compressing the cracked gas to provide a compressed, cracked gas; (d) removing acid gas from the compressed, cracked gas; (e) drying the acid gas-reduced cracked gas to produce a dried, cracked gas; (f) cooling the dried, cracked gas to provide a cooled, cracked gas; and (g) separating one or more olefins comprising at least ethylene from the cooled, cracked gas; wherein the amount of CO2 produced per ton of ethylene produced is reduced to less than 0.5 tons CO2 per ton of ethylene, wherein at least 50% of heating during the method is produced without combusting a fuel, a carbon-based fuel, a fossil fuel, or combinations thereof, and wherein the method consumes greater than or equal to 10 MW of electrical power. 14. The method according to claim 13, wherein at least 90% of heat requirements for increasing the temperature of the feed stream to the cracking temperature is effected without combusting a fuel, a carbon-based fuel, a fossil fuel, or combinations thereof. 15. The method according to claim 13, wherein at least 90% of heating during the method is accomplished with no combusting of a fuel, a carbon-based fuel, a fossil fuel, or combinations thereof. 16. The method according to claim 13, wherein (b) recovering heat from the cracked gas comprises producing steam, and wherein other than the production of steam in (b), steam is not utilized as a primary energy transfer medium. 17. The method according to claim 13, wherein: (i) steam is not produced; (ii) steam is not produced and utilized other than as a diluent in (a); or (iii) (b) recovering heat from the cracked gas comprises producing steam, which is utilized solely to preheat the feed stream, but no other steam is produced and utilized other than as a diluent in (a). 18. The method according to claim 13, wherein (b) recovering heat from the cracked gas comprises: direct heat exchange between the cracked gas and the feed stream; indirect heat exchange between the cracked gas and the feed stream via one or more heat exchanges at one or more temperatures wherein a heat-transfer fluid is used only to move the heat from the cracked gas to the feed stream; extracting heat via a cracked gas cooler coupled with a thermoelectric device for generating electricity; or a combination thereof. 19. The method according to claim 13: wherein an electric heater is utilized to heat a process water stripper reboiler; wherein an electric boiler is utilized to vaporize recycled process water to produce steam utilized as a diluent in (a); wherein an electric heater is utilized to produce steam or superheated steam; or a combination thereof. 20. The method according to claim 13, wherein a diluent steam utilized in (a) is generated and heated electrically. 21. The method according to claim 13, wherein some of the energy required for (a) is obtained by superheating a diluent stream to above the temperature of (a) to provide a superheated diluent stream, and combining the superheated diluent stream with the feed stream. 22. The method according to claim 13, wherein electric heating is used to impose a temperature profile on one or more cracking reactors utilized in (a). | (EP3912251A4) PENDING (EP3911603A4) PENDING (EP3912252A4) PENDING (EP3911622A4) PENDING (EP3911718A4) PENDING (US20220126251A1) PENDING (US20220127209A1) PENDING (US20220119252A1) PENDING (US20220119269A1) PENDING (US20220119328A1) PENDING (WO2020150244A1) LAPSED (WO2020150245A1) LAPSED (WO2020150247A1) LAPSED (WO2020150248A1) LAPSED (WO2020150249A1) LAPSED (JP2022522968A) PENDING (JP2022522970A) PENDING (CN114466831A) PENDING (CN114175450A) PENDING (CN114040904A) PENDING (CN113993816A) PENDING (CN113966380A) PENDING (IN202117034983A) PENDING (IN202117033973A) PENDING (KR20210117284A) PENDING (KR20210117295A) PENDING (CA3126607A1) PENDING (CA3126676A1) PENDING (CA3126697A1) PENDING | (US20220127209) However, the gains may be greatest if renewable electricity is utilized. One of the main advantages to supplying needed energy via (e.g., renewable) electricity can be that the energy efficiency of the process will increase. The gain can be greatest when steam drives for rotating equipment are replaced, according to embodiments of this disclosure, with electrical motors (as in third category C3, discussed hereinabove), which can operate with as much as three times the energy efficiency of steam drives. Externally combusting: Externally combusting may mean burning fuel to generate heat and transferring this heat to a process fluid across a surface (e.g., a tube wall) such that combustion products do not mix with the process fluid. However, many chemical processes, even those involving exothermic reactions, are net energy consumers and thus require an external source of energy (typically provided by a hydrocarbon fuel(s)) to provide net process energy. This results in the undesirable production and emission of carbon dioxide (CO2). | (US20220127209) 1 . An olefin synthesis plant for the production of light olefins, the olefin synthesis plant comprising a feed pretreatment section configured to pretreat a feed stream; one or more furnaces, wherein at least one of the one or more furnaces is configured to be an electrified furnace, and wherein each electrified furnace further comprises a pyrolysis section comprising one or more pyrolysis reactors configured to crack hydrocarbons in the feed stream in the presence of a diluent to produce a cracked gas stream; a primary fractionation and compression section configured to (a) provide heat recovery from and quenching of the cracked gas stream; (b) remove fuel oil, hydrogen sulfide, carbon dioxide, water, pyrolysis gasoline, or a combination thereof from the cracked gas stream; and (c) compress the cracked gas stream, thus providing a compressed cracked gas stream; and a product separation section configured to separate a product olefin stream comprising at least ethylene from the compressed cracked gas stream, wherein each electrified furnace is configured such that at least 90% of heating throughout each electrified furnace is produced without combusting a fuel, a carbon-based fuel, a fossil fuel, or combinations thereof, and wherein olefin synthesis plant is configured to consume greater than or equal to 10 MW of electrical power. 13 . A method of producing olefins, the method comprising: (a) cracking a feed stream comprising hydrocarbons to produce a cracked gas comprising olefins, wherein cracking the feed stream comprises increasing the temperature of the feed stream to a cracking temperature; (b) recovering heat from the cracked gas comprising olefins; (c) compressing the cracked gas to provide a compressed, cracked gas; (d) removing acid gas from the compressed, cracked gas; (e) drying the acid gas-reduced cracked gas to produce a dried, cracked gas; (f) cooling the dried, cracked gas to provide a cooled, cracked gas; and (g) separating one or more olefins comprising at least ethylene from the cooled, cracked gas; wherein the amount of CO2 produced per ton of ethylene produced is reduced to less than 0.5 tons CO2 per ton of ethylene, wherein at least 50% of heating during the method is produced without combusting a fuel, a carbon-based fuel, a fossil fuel, or combinations thereof, and wherein the method consumes greater than or equal to 10 MW of electrical power. | (US20220127209) Herein-disclosed are systems and methods by which this energy input can be reduced or replaced, in embodiments, with non-carbon based energy ENC, renewable energy ENF, such as renewable electricity, and/or by electricity from any source (e.g., renewable and/or non-renewable), such that energy efficiency is improved (e.g., energy losses are reduced). It has been unexpectedly discovered that using electricity (e.g., renewable and/or non-renewable electricity) to replace energy obtained from a hydrocarbon fuel in a chemical process can improve the process by increasing overall energy efficiency, while decreasing carbon dioxide emissions. This disclosure describes an olefin synthesis plant for producing light olefins (e.g., ethylene, propylene, butylenes, butadiene) configured such that a majority of the net energy required by one or more sections, units, or groups of like units or unit operations of the olefin synthesis plant is provided by non-carbon based energy (ENC) from a non-carbon based energy source (e.g., not produced via the combustion of a carbon-based fuel such as a hydrocarbon), from renewable energy (e.g., from non-fossil fuel derived energy (ENF)), and/or from electricity. | APD 2021-07-28 2021-08-03 DESC (US20220126251) (...)by condensation of carboxylic acids and alcohols; MTBE produced, for example, by etherification of isobutylene; polyethylene, polypropylene, polyvinylchloride, polystyrene, polycarbonate, and/or polyethylene terephthalate (PE, PP, PVC, PS, PC, PET) produced, for example, by polymerization. Without limitation, in other specific embodiments, the at least one chemical product comprises acetic acid pr(...) (...)oxygen by separation from air; nitrogen by separation from air; MTBE by etherification of isobutylene; and/or polyethylene, polypropylene, polyvinylchloride, polystyrene, polycarbonate, or polyethylene terephthalate (PE, PP, PVC, PS, PC, PET) by polymerization. Element 14: wherein the chemical synthesis plant is configured for the production of: acetic acid by methanol carbonylation; vinyl acetate(...) (...)oxygen by separation from air, nitrogen by separation from air, MTBE by etherification of isobutylene; and/or polyethylene, polypropylene, polyvinylchloride, polystyrene, polycarbonate, or polyethylene terephthalate (PE, PP, PVC, PS, PC, PET) by polymerization. (...)oxygen by separation from air; nitrogen by separation from air; MTBE by etherification of isobutylene; and/or polyethylene, polypropylene, polyvinylchloride, polystyrene, polycarbonate, or polyethylene terephthalate (PE, PP, PVC, PS, PC, PET) by polymerization. Element 15: wherein the chemical synthesis plant is configured for the production of: acetic acid by methanol carbonylation; vinyl acetate(...) (...)oxygen by separation from air, nitrogen by separation from air, MTBE by etherification of isobutylene, and/or polyethylene, polypropylene, polyvinylchloride, polystyrene, polycarbonate, or polyethylene terephthalate (PE, PP, PVC, PS, PC, PET) by polymerization. (...)oxygen by separation from air; nitrogen by separation from air; MTBE by etherification of isobutylene; and/or polyethylene, polypropylene, polyvinylchloride, polystyrene, polycarbonate, or polyethylene terephthalate (PE, PP, PVC, PS, PC, PET) by polymerization. Element 16: wherein the chemical synthesis plant is configured for the production of: acetic acid by methanol carbonylation; vinyl acetate(...) (...)oxygen by separation from air, nitrogen by separation from air, MTBE by etherification of isobutylene, and/or polyethylene, polypropylene, polyvinylchloride, polystyrene, polycarbonate, or polyethylene terephthalate (PE, PP, PVC, PS, PC, PET) by polymerization. (...)ethylbenzene; styrene; cumene; phenol; terephthalic acid; oxygen; nitrogen; methyl tert-butyl ether (MTBE); polyethylene; polypropylene; polyvinylchloride; polystyrene; polycarbonate; polyethylene terephthalate; or a combination thereof. Element 19: wherein the chemical plant is a steam cracking plant, an ammonia synth(...) (...)ethylbenzene; styrene; cumene; phenol; terephthalic acid; oxygen; nitrogen; methyl tert-butyl ether (MTBE); polyethylene; polypropylene; polyvinylchloride; polystyrene; polycarbonate; polyethylene terephthalate; or a combination thereof. (...)oxygen by separation from air, nitrogen by separation from air, MTBE by etherification of isobutylene, or polyethylene, polypropylene, polyvinylchloride, polystyrene, polycarbonate, or polyethylene terephthalate (PE, PP, PVC, PS, PC, PET) by polymerization. DESC (US20220119328) (...)for endothermic and low-temperature WGS and/or an easy and low-temperature sink for electricity and/or excess low-grade heat from cooling product streams. (...)for endothermic and low-temperature WGS and/or an easy and low-temperature sink for electricity and/or excess low-grade heat from cooling product streams. Element 29: configured for the production of carbon dioxide (CO2) by combustion in th(...) (...)for endothermic and low-temperature WGS and/or an easy and low-temperature sink for electricity and/or excess low-grade heat from cooling product streams. DESC (US20220119252) (...)produced, for example, by separation from air; MTBE produced, for example, by etherification of isobutylene; polyethylene, polypropylene, polyvinylchloride, polystyrene, polycarbonate, and/or polyethylene terephthalate (PE, PP, PVC, PS, PC, PET) produced, for example, by polymerization. Without limitation, in other specific embodiments, the at least one chemical product comprises acetic acid produ(...) DESC (WO2020150249) (...)produced, for example, by separation from air; MTBE produced, for example, by etherification of isobutylene; polyethylene, polypropylene, polyvinylchloride, polystyrene, polycarbonate, and/or polyethylene terephthalate (PE, PP, PVC, PS, PC, PET) produced, for example, by polymerization. Without limitation, in other specific embodiments, the at least one chemical product comprises acetic acid produ(...) DESC (WO2020150248) (...)by condensation of carboxylic acids and alcohols; MTBE produced, for example, by etherification of isobutylene; polyethylene, polypropylene, polyvinylchloride, polystyrene, polycarbonate, and/or polyethylene terephthalate (PE, PP, PVC, PS, PC, PET) produced, for example, by polymerization. Without limitation, in other specific embodiments, the at least one chemical product comprises acetic acid pr(...) (...)oxygen by separation from air; nitrogen by separation from air; MTBE by etherification of isobutylene; and/or polyethylene, polypropylene, polyvinylchloride, polystyrene, polycarbonate, or polyethylene terephthalate (PE, PP, PVC, PS, PC, PET) by polymerization. Element 14: wherein the chemical synthesis plant is configured for the production of: acetic acid by methanol carbonylation; vinyl acetate(...) (...)oxygen by separation from air, nitrogen by separation from air, MTBE by etherification of isobutylene; and/or polyethylene, polypropylene, polyvinylchloride, polystyrene, polycarbonate, or polyethylene terephthalate (PE, PP, PVC, PS, PC, PET) by polymerization. (...)oxygen by separation from air; nitrogen by separation from air; MTBE by etherification of isobutylene; and/or polyethylene, polypropylene, polyvinylchloride, polystyrene, polycarbonate, or polyethylene terephthalate (PE, PP, PVC, PS, PC, PET) by polymerization. Element 15: wherein the chemical synthesis plant is configured for the production of: acetic acid by methanol carbonylation; vinyl acetate(...) (...)oxygen by separation from air, nitrogen by separation from air, MTBE by etherification of isobutylene, and/or polyethylene, polypropylene, polyvinylchloride, polystyrene, polycarbonate, or polyethylene terephthalate (PE, PP, PVC, PS, PC, PET) by polymerization. (...)oxygen by separation from air; nitrogen by separation from air; MTBE by etherification of isobutylene; and/or polyethylene, polypropylene, polyvinylchloride, polystyrene, polycarbonate, or polyethylene terephthalate (PE, PP, PVC, PS, PC, PET) by polymerization. Element 16: wherein the chemical synthesis plant is configured for the production of: acetic acid by methanol carbonylation; vinyl acetate(...) (...)oxygen by separation from air, nitrogen by separation from air, MTBE by etherification of isobutylene, and/or polyethylene, polypropylene, polyvinylchloride, polystyrene, polycarbonate, or polyethylene terephthalate (PE, PP, PVC, PS, PC, PET) by polymerization. (...)ethylbenzene; styrene; cumene; phenol; terephthalic acid; oxygen; nitrogen; methyl tert-butyl ether (MTBE); polyethylene; polypropylene; polyvinylchloride; polystyrene; polycarbonate; polyethylene terephthalate; or a combination thereof. Element 19: wherein the chemical plant is a steam cracking plant, an ammonia synth(...) (...)ethylbenzene; styrene; cumene; phenol; terephthalic acid; oxygen; nitrogen; methyl tert-butyl ether (MTBE); polyethylene; polypropylene; polyvinylchloride; polystyrene; polycarbonate; polyethylene terephthalate; or a combination thereof. (...)oxygen by separation from air, nitrogen by separation from air, MTBE by etherification of isobutylene, or polyethylene, polypropylene, polyvinylchloride, polystyrene, polycarbonate, or polyethylene terephthalate (PE, PP, PVC, PS, PC, PET) by polymerization. DESC (WO2020150247) (...)for endothermic and low-temperature WGS and/or an easy and low-temperature sink for electricity and/or excess low-grade heat from cooling product streams. (...)for endothermic and low-temperature WGS and/or an easy and low-temperature sink for electricity and/or excess low-grade heat from cooling product streams. Element 29: configured for the production of carbon dioxide (C02) by combustion in th(...) (...)for endothermic and low- temperature WGS and/or an easy and low-temperature sink for electricity and/or excess low-grade heat from cooling product streams. DESC (CA3126676) (...)produced, for example, by separation from air; MTBE produced, for example, by etherification of isobutylene; polyethylene, polypropylene, polyvinylchloride, polystyrene, polycarbonate, and/or polyethylene terephthalate (PE, PP, PVC, PS, PC, PET) produced, for example, by polymerization. Without limitation, in other specific embodiments, the at least one chemical product comprises acetic acid produ(...) DESC (JP2022522970) (...)from air; e.g., nitrogen produced by separation from air; e.g., by etherification of isobutylene MTBE; e.g., Polyethylene, polypropylene, polyvinyl chloride, polystyrene, polycarbonate, and/or polyethylene terephthalate (PE, PP, PVC, PS, PC, PET) produced by polymerization. In certain other aspects, but not limited to, the at least one chemical product is selected from the group consisting of acet(...) DESC (CN114466831) (...)endothermic and low temperature WGS and/or for easy and low temperature dissipation of electricity and/or excess low grade thermal energy from the cooled product stream. (...)endothermic and low temperature WGS and/or for easy and low temperature dissipation of electricity and/or excess low grade heat energy from the cooled product stream. Element 29: configured for generating carbon dioxide (CO) by combustion i(...) (...)endothermic and low temperature WGS and/or for easy and low temperature dissipation of electricity and/or excess low grade heat energy from the cooled product stream. DESC (CN114175450) (...)by condensation of carboxylic acids and alcohols; MTBE produced, for example, by etherification of isobutylene; polyethylene, polypropylene, polyvinyl chloride, polystyrene, polycarbonate and/or polyethylene terephthalate (PE, PP, PVC, PS, PC, PET) produced, for example, by polymerization. Without limitation, in other embodiments, the at least one chemical product comprises produced acetic acid, f(...) (...)air; producing nitrogen by separation from air; production of MTBE by etherification of isobutene; and/or by polymerization to produce polyethylene, polypropylene, polyvinyl chloride, polystyrene, polycarbonate or polyethylene terephthalate (PE, PP, PVC, PS, PC, PET). Element 14: wherein the chemical synthesis apparatus is configured to: producing acetic acid by carbonylation of methanol; producin(...) (...)oxygen by separation from air, nitrogen by separation from air, MTBE by etherification of isobutene; and/or by polymerization to produce polyethylene, polypropylene, polyvinyl chloride, polystyrene, polycarbonate or polyethylene terephthalate (PE, PP, PVC, PS, PC, PET). (...)air; producing nitrogen by separation from air; production of MTBE by etherification of isobutene; and/or by polymerization to produce polyethylene, polypropylene, polyvinyl chloride, polystyrene, polycarbonate or polyethylene terephthalate (PE, PP, PVC, PS, PC, PET). Element 15: wherein the chemical synthesis apparatus is configured to: producing acetic acid by carbonylation of methanol; producin(...) (...)air; producing nitrogen by separation from air; production of MTBE by etherification of isobutene; and/or by polymerization to produce polyethylene, polypropylene, polyvinyl chloride, polystyrene, polycarbonate or polyethylene terephthalate (PE, PP, PVC, PS, PC, PET). (...)producing nitrogen by separation from air; producing MTBE by isobutene etherification; and/or the production of polyethylene, polypropylene, polyvinyl chloride, polystyrene, polycarbonate by polymerizationEsters or polyethylene terephthalate (PE, PP, PVC, PS, PC, PET). Element 16: wherein the chemical synthesis apparatus is configured to: producing acetic acid by carbonylation of methanol; produci(...) (...)air; producing nitrogen by separation from air; production of MTBE by etherification of isobutene; and/or by polymerization to produce polyethylene, polypropylene, polyvinyl chloride, polystyrene, polycarbonate or polyethylene terephthalate (PE, PP, PVC, PS, PC, PET). (...)styrene; cumene; phenol; terephthalic acid; oxygen gas; nitrogen gas; methyl tert-butyl ether (MTBE); polyethylene; polypropylene; polyvinyl chloride; polystyrene; a polycarbonate; polyethylene terephthalate; or a combination thereof. Element 19: wherein the chemical plant is a steam cracking plant, an ammonia synthesi(...) (...)styrene; cumene; phenol; terephthalic acid; oxygen gas; nitrogen gas; methyl tert-butyl ether (MTBE); polyethylene; polypropylene; polyvinyl chloride; polystyrene; a polycarbonate; polyethylene terephthalate; or a combination thereof. (...)from air; producing nitrogen by separation from air; production of MTBE by etherification of isobutene; or by polymerization to produce polyethylene, polypropylene, polyvinyl chloride, polystyrene, polycarbonate or polyethylene terephthalate (PE, PP, PVC, PS, PC, PET). DESC (CN114040904) (...)produced by separation from air; for example, MTBE produced by etherification of isobutylene; for example, polyethylene, polypropylene, polyvinyl chloride, polystyrene, polycarbonate and/or polyethylene terephthalate (PE, PP, PVC, PS, PC, PET) produced by polymerization. Without being limited thereto, in other specific embodiments, the at least one chemical product comprises, for example, acetic a(...) DESC (KR20210117295) (...)produced, for example, by separation from air; MTBE produced, for example, by etherification of isobutylene; polyethylene, polypropylene, polyvinyl chloride, polystyrene, polycarbonate and/or polyethylene terephthalate (PE, PP, PVC, PS, PC, PET) produced, for example, by polymerization. Without limitation, in other specific implementations, the one or more chemical products include, for example, a(...) ECLM (US20220126251) (...)polyethylene, polypropylene, polyvinylchloride, polystyrene, polycarbonate, or polyethylene terephthalate (PE, PP, PVC, PS, PC, PET) by polymerization. ECLM (WO2020150248) polyethylene, polypropylene, polyvinylchloride, polystyrene, polycarbonate, or polyethylene terephthalate (PE, PP, PVC, PS, PC, PET) by polymerization. ECLM (CN114175450) Polyethylene, polypropylene, polyvinyl chloride, polystyrene, polycarbonate or polyethylene terephthalate (PE, PP, PVC, PS, PC, PET) is produced by polymerization. KEYW POLYETHYLENE TEREPHTHALATE(13,4) OCLM (CN114175450) (...)通过聚合生产聚乙烯、聚丙烯、聚氯乙烯、聚苯乙烯、聚碳酸酯或聚对苯二甲酸乙二醇酯(PE、PP、PVC、PS、PC、PET)。 ODES (JP2022522970) (...)イソブチレンのエーテル化によって生成されたMTBE;例えば、重合によって生成されたポリエチレン、ポリプロピレン、ポリ塩化ビニル、ポリスチレン、ポリカーボネートおよび/またはポリエチレンテレフタレート(PE、PP、PVC、PS、PC、PET)を含む。 限定されることなく、他の特定の態様では、少なくとも1つの化学生成物は、例えば、メタノールのカルボニル化によって生成された酢酸;例えば、酢酸(...) ODES (CN114175450) (...)的醇；生产的酯，例如，通过羧酸和醇的缩合生产的酯；生产的MTBE，例如，通过异丁烯醚化生产的MTBE；生产的聚乙烯、聚丙烯、聚氯乙烯、聚苯乙烯、聚碳酸酯和/或聚对苯二甲酸乙二醇酯(PE、PP、PVC、PS、PC、PET)，例如，通过聚合生产的聚乙烯、聚丙烯、聚氯乙烯、聚苯乙烯、聚碳酸酯和/或聚对苯二甲酸乙二醇酯。 非限制性地，在其他具体实施方案中，至少一种化学产品包括生产的乙酸，(...) (...)对苯二甲酸；通过从空气中分离生产氧气；通过从空气中分离生产氮气；通过异丁烯的醚化生产MTBE；和/或通过聚合生产聚乙烯、聚丙烯、聚氯乙烯、聚苯乙烯、聚碳酸酯或聚对苯二甲酸乙二醇酯(PE、PP、PVC、PS、PC、PET)。 要素14：其中化学合成设备配置用于：通过甲醇的羰基化生产乙酸；通过乙酸与乙烯的反应生产乙酸乙烯酯；通过甲醇的低聚生产丙烯(通常称为甲醇制烯烃(...) (...)对苯二甲酸，通过从空气中分离生产氧气，通过从空气中分离生产氮气，通过异丁烯的醚化生产MTBE；和/或通过聚合生产聚乙烯、聚丙烯、聚氯乙烯、聚苯乙烯、聚碳酸酯或聚对苯二甲酸乙二醇酯(PE、PP、PVC、PS、PC、PET)。 (...)对苯二甲酸；通过从空气中分离生产氧气；通过从空气中分离生产氮气；通过异丁烯的醚化生产MTBE；和/或通过聚合生产聚乙烯、聚丙烯、聚氯乙烯、聚苯乙烯、聚碳酸酯或聚对苯二甲酸乙二醇酯(PE、PP、PVC、PS、PC、PET)。 要素15：其中所述化学合成设备配置用于：通过甲醇的羰基化生产乙酸；通过乙酸与乙烯的反应生产乙酸乙烯酯；通过甲醇的低聚生产丙烯(通常称为甲醇制(...) (...)对苯二甲酸；通过从空气中分离生产氧气；通过从空气中分离生产氮气；通过异丁烯的醚化生产MTBE；和/或通过聚合生产聚乙烯、聚丙烯、聚氯乙烯、聚苯乙烯、聚碳酸酯或聚对苯二甲酸乙二醇酯(PE、PP、PVC、PS、PC、PET)。 (...)生产对苯二甲酸；通过从空气中分离生产氧气；通过从空气中分离生产氮气；通过异丁烯醚化生产MTBE；和/或通过聚合生产聚乙烯、聚丙烯、聚氯乙烯、聚苯乙烯、聚碳酸酯或聚对苯二甲酸乙二醇酯(PE、PP、PVC、PS、PC、PET)。 要素16：其中化学合成设备配置用于：通过甲醇的羰基化生产乙酸；通过乙酸与乙烯的反应生产乙酸乙烯酯；通过甲醇的低聚生产丙烯(通常称为甲醇制烯烃(...) (...)对苯二甲酸；通过从空气中分离生产氧气；通过从空气中分离生产氮气；通过异丁烯的醚化生产MTBE；和/或通过聚合生产聚乙烯、聚丙烯、聚氯乙烯、聚苯乙烯、聚碳酸酯或聚对苯二甲酸乙二醇酯(PE、PP、PVC、PS、PC、PET)。 (...)生产对苯二甲酸；通过从空气中分离生产氧气；通过从空气中分离生产氮气；通过异丁烯的醚化生产MTBE；或通过聚合生产聚乙烯、聚丙烯、聚氯乙烯、聚苯乙烯、聚碳酸酯或聚对苯二甲酸乙二醇酯(PE、PP、PVC、PS、PC、PET)。 ODES (CN114040904) (...)生产的氧气；例如，通过从空气中分离而生产的氮气；例如，通过将异丁烯醚化而生产的MTBE；例如，通过聚合生产的聚乙烯、聚丙烯、聚氯乙烯、聚苯乙烯、聚碳酸酯和/或聚对苯二甲酸乙二酯(PE、PP、PVC、PS、PC、PET)。 不限于此，在其他具体实施方案中，该至少一种化学产物包含例如通过甲醇羰基化生产的乙酸；例如，通过乙酸与乙烯的反应而生产的乙酸乙烯酯；例如，通过(...) ODES (KR20210117295) (...)의해 생성된 질소; 예를 들어, 이소부틸렌의 에테르화에 의해 생성된 MTBE; 예를 들어, 중합에 의해 생성된 폴리에틸렌, 폴리프로필렌, 폴리염화비닐, 폴리스티렌, 폴리카보네이트 및/또는 폴리에틸렌 테레프탈레이트(PE, PP, PVC, PS, PC, PET)를 포함한다. 제한 없이, 다른 특정 구현예들에서, 상기 하나 이상의 화학 생성물은, 예를 들어 메탄올 카르보닐화에 의해 생성된 아세트산; 예를 들어, 아세트산과 에틸렌의(...) PAN SABIC GLOBAL TECHNOLOGIES
IN399743 US20210379874 EP3863850 CN113165325 IN202147020777 WO2020/074378 | SABIC GLOBAL TECHNOLOGIES | 2018-10-11 2019-10-04 | (EP3863850) Polyolefin based multilayer film with a hybrid barrier layer | (EP3863850) A multilayer film that includes at least a first polymeric layer comprising a polyolefin-based polymer and a second polymeric layer comprising a blend of a polar polymer and a silicon (Si) containing material comprising a silane having at least one alkyl group having at least 6 carbon atoms (C6) is disclosed. Methods of using and making the multilayer film is also disclosed. | (US20210379874) 1. A multilayer film comprising: (a) at least a first polymeric layer comprising a polyolefin-based polymer; and (b) a second polymeric layer comprising a blend of a polar polymer and a silicon (Si) containing material comprising a silane having at least one alkyl group having at least 6 carbon atoms (C6). 2. The multilayer film of claim 1, wherein at least a portion of the surface of the first polymeric layer is in direct contact with and attached to at least a portion of a surface of the second polymeric layer. 3. The multilayer film of claim 1, wherein an adherent layer is positioned between at least a portion of the first and second polymeric layers. 4. The multilayer film of claim 1, wherein the first polymeric layer has a non-plasma treated or non-corona treated surface. 5. The multilayer film of claim 1, wherein the Si containing material is a silane or an oligomeric silane, or a mixture of the silane(s) and a silylated polar polymer. 6. The multilayer film of claim 1, wherein the silane has a general formula of SiR1R2R3R4, where R1 is the alkyl group having at least 6 carbon atoms, and R2, R3 and R4 are each independently a C1 to C5 alkoxy group or alkyl group with the proviso that at least one of R2, R3 and R4 is an alkoxy group. 7. The multilayer film of claim 1, wherein the silane is dimethoxymethyloctylsilane, dimethoxymethyloctadecylsilane, decyldimethoxymethylsilane, dodecyldimethoxymethylsilane, cyclohexyldimethoxymethylsilane, octyltrimethoxysilane, decyltrimethoxysilane, dodecyltrimethoxysilane, octadecyltrimethoxysilane, cyclohexyltrimethoxysilane, diethoxymethyloctadecylsilane, cyclohexyldiethoxymethylsilane, cyclohexyltriethoxysilane, octyltriethoxysilane, decyldiethoxymethylsilane, dodecyldiethoxymethylsilane, octadecyltriethoxysilane and decyltriethoxysilane, preferably dimethoxymethyloctylsilane. 8. The multilayer film of claim 1, wherein the second polymeric layer has a thickness of up to 10 micrometers. 9. The multilayer film of claim 1, wherein the second polymeric layer has an oxygen transmission rate (OTR) of 0.1 to 30 cc/m2/day at 0% relative humidity and room temperature, and/or an oxygen transmission rate (OTR) of 1 to 50 cc/m2/day at 75% to 100% relative humidity and room temperature. 10. The multilayer film of claim 1, wherein the second polymeric layer has water contact angle of 90 to 110 degrees. 11. The multilayer film of claim 1, further comprising a third polymeric layer comprising a polyolefin-based polymer, wherein the third polymeric layer is in direct contact with and attached to at least a portion of a surface of the second polymeric layer, and wherein at least a portion of the second polymeric layer is positioned between the first and third polymeric layers. 12. The multilayer film of claim 1, wherein the polar polymer in the second polymeric layer is a polyvinyl alcohol (PVOH), ethylvinyl alcohol (EVOH), polyamide (PA), polyvinylidene chloride (PVDC), or copolymers thereof, or blends thereof. 13. The multilayer film of claim 11, wherein the overall thickness of the multilayer film is 60 micrometers or less and/or wherein the first polymeric layer, the third polymeric layer, or both polymeric layers have a thickness of 10 micrometers to 30 micrometers. 14. The multilayer film of claim 11, wherein the first layer, third layer, or both comprise polyethylene that includes a high density polyethylene, a linear low density polyethylene, an ultra low density polyethylene, a maleic anhydride grafted polyolefin, copolymers thereof, or blends thereof. 15. A food-package comprising the multilayer film of claim 1. 16. The multilayer film of claim 11, wherein the first polymeric layer, the third polymeric layer, or both polymeric layers have a thickness of 15 micrometers to 25 micrometers each, and the second polymeric layer has a thickness of 2 micrometers to 10 micrometers. 17. The multilayer film of claim 16, wherein the second polymeric layer has a thickness of 3 micrometers to 6 micrometers. 18. The multilayer film of claim 11, wherein the first layer, third layer, or both comprise a polyethylene or maleic anhydride grafted polyethylene. | (EP3863850A1) PENDING (US20210379874A1) PENDING (WO202074378A1) LAPSED (IN-399743B) GRANTED (CN113165325A) PENDING | (US20210379874) As illustrated in the Examples in a non-limiting manner, this can result in any easy to manufacture multi-layered film suitable for food packaging due to its low OTR and low water vapor transmission rate (WVTR). Other objects, features and advantages of the present invention will become apparent from the following figures, detailed description, and examples. Further, preparation of these multilayer barrier films tend to rely on several processing steps (e.g., multiple coatings, curing steps, and reactive plasma treatment steps), all of which can be detrimental for commercial use from a cost and process complexity perspective. | (US20210379874) 1 . A multilayer film comprising: (a) at least a first polymeric layer comprising a polyolefin-based polymer; and (b) a second polymeric layer comprising a blend of a polar polymer and a silicon (Si) containing material comprising a silane having at least one alkyl group having at least 6 carbon atoms (C6). | (US20210379874) In a certain embodiment, the present invention relates to a multilayer film comprising: (a) at least a first polymeric layer comprising a polyolefin-based polymer; and (b) a second polymeric layer comprising a blend of a polar polymer and a silicon (Si) containing material comprising a silane having at least one alkyl group having at least 6 carbon atoms (C6); wherein the polyolefin-based polymer is an LLDPE having a density of ≥900 and ≤925 kg/m3, as determined in accordance with ASTM D792 (2013). In another certain embodiment, the present invention relates to a multilayer film comprising: (a) at least a first polymeric layer comprising a polyolefin-based polymer; and (b) a second polymeric layer comprising a blend of a polar polymer and a silicon (Si) containing material comprising a silane having at least one alkyl group having at least 6 carbon atoms (C6); wherein the silicon containing material is the silane, and wherein the second polymeric layer comprises ≥0.5 and ≤8.0 wt %, preferably ≥0.5 and ≤5.0 wt %, of the silane. In yet another certain embodiment, the present invention relates to a multilayer film comprising: (a) at least a first polymeric layer comprising a polyolefin-based polymer; and (b) a second polymeric layer comprising a blend of a polar polymer and a silicon (Si) containing material comprising a silane having at least one alkyl group having at least 6 carbon atoms (C6); wherein the silicon containing material is the silane, and wherein the silane comprises: (i) one alkyl group having at least 6 carbon atoms, preferably 6-12 carbon atoms; (ii) one or two alkoxy moiety comprising 1-6 carbon atoms, preferably one or two methoxy or ethoxy moieties; and (iii) one or two alkyl moieties comprising 1-4 carbon atoms, preferably one or two methyl moieties In another aspect, the first and/or second polymer layer(s) can be plasma or corona treated to increase adhesion between the layers. The present invention provides a solution to at least some of the aforementioned problems and inefficiencies seen with current packaging materials. | APD 2021-05-07 CLMS (US20210379874) 1. A multilayer film comprising: (a) at least a first polymeric layer comprising a polyolefin-based polymer; and (b) a second polymeric layer comprising a blend of a polar polymer and a silicon (Si) containing material comprising a silane having at least one alkyl group having at least 6 carbon atoms (C6). 2. The multilayer film of claim 1, wherein at least a portion of the surface of the first polymeric layer is in direct contact with and attached to at least a portion of a surface of the second polymeric layer. 3. The multilayer film of claim 1, wherein an adherent layer is positioned between at least a portion of the first and second polymeric layers. 4. The multilayer film of claim 1, wherein the first polymeric layer has a non-plasma treated or non-corona treated surface. 5. The multilayer film of claim 1, wherein the Si containing material is a silane or an oligomeric silane, or a mixture of the silane(s) and a silylated polar polymer. 6. The multilayer film of claim 1, wherein the silane has a general formula of SiR1R2R3R4, where R1 is the alkyl group having at least 6 carbon atoms, and R2, R3 and R4 are each independently a C1 to C5 alkoxy group or alkyl group with the proviso that at least one of R2, R3 and R4 is an alkoxy group. 7. The multilayer film of claim 1, wherein the silane is dimethoxymethyloctylsilane, dimethoxymethyloctadecylsilane, decyldimethoxymethylsilane, dodecyldimethoxymethylsilane, cyclohexyldimethoxymethylsilane, octyltrimethoxysilane, decyltrimethoxysilane, dodecyltrimethoxysilane, octadecyltrimethoxysilane, cyclohexyltrimethoxysilane, diethoxymethyloctadecylsilane, cyclohexyldiethoxymethylsilane, cyclohexyltriethoxysilane, octyltriethoxysilane, decyldiethoxymethylsilane, dodecyldiethoxymethylsilane, octadecyltriethoxysilane and decyltriethoxysilane, preferably dimethoxymethyloctylsilane. 8. The multilayer film of claim 1, wherein the second polymeric layer has a thickness of up to 10 micrometers. 9. The multilayer film of claim 1, wherein the second polymeric layer has an oxygen transmission rate (OTR) of 0.1 to 30 cc/m2/day at 0% relative humidity and room temperature, and/or an oxygen transmission rate (OTR) of 1 to 50 cc/m2/day at 75% to 100% relative humidity and room temperature. 10. The multilayer film of claim 1, wherein the second polymeric layer has water contact angle of 90 to 110 degrees. 11. The multilayer film of claim 1, further comprising a third polymeric layer comprising a polyolefin-based polymer, wherein the third polymeric layer is in direct contact with and attached to at least a portion of a surface of the second polymeric layer, and wherein at least a portion of the second polymeric layer is positioned between the first and third polymeric layers. 12. The multilayer film of claim 1, wherein the polar polymer in the second polymeric layer is a polyvinyl alcohol (PVOH), ethylvinyl alcohol (EVOH), polyamide (PA), polyvinylidene chloride (PVDC), or copolymers thereof, or blends thereof. 13. The multilayer film of claim 11, wherein the overall thickness of the multilayer film is 60 micrometers or less and/or wherein the first polymeric layer, the third polymeric layer, or both polymeric layers have a thickness of 10 micrometers to 30 micrometers. 14. The multilayer film of claim 11, wherein the first layer, third layer, or both comprise polyethylene that includes a high density polyethylene, a linear low density polyethylene, an ultra low density polyethylene, a maleic anhydride grafted polyolefin, copolymers thereof, or blends thereof. 15. A food-package comprising the multilayer film of claim 1. 16. The multilayer film of claim 11, wherein the first polymeric layer, the third polymeric layer, or both polymeric layers have a thickness of 15 micrometers to 25 micrometers each, and the second polymeric layer has a thickness of 2 micrometers to 10 micrometers. 17. The multilayer film of claim 16, wherein the second polymeric layer has a thickness of 3 micrometers to 6 micrometers. 18. The multilayer film of claim 11, wherein the first layer, third layer, or both comprise a polyethylene or maleic anhydride grafted polyethylene. DESC (US20210379874) (...)has a low oxygen transmission rate (OTR) and that has sufficient adhesion properties to additional layers (e.g., polyolefin-based polymer layers) such that adhesive tie-layers and/or surface pretreatment (e.g., plasma or corona treatment) d(...) FIGS. 1A and 1B depict illustrations of a multilayer film of the present invention that includes one or more polyolefin layer and a second polymeric layer of the present invention. Referring to FIG. 1A, multilayer film 10 can include polyolefin base polymer layer 12 and second polymeric layer 14. Second polymeric layer 14 includes a blend of a polar polymer and a silicon (Si) containing material polyolefin-based polymer. As shown in FIG. 1B, multilayer film 10 include second polymeric layer 14 positioned between polyolefin based polymer layers 12 and 16. FIG. 2 depicts an illustration of a multilayer film of the present invention that includes polyolefin layer(s), the silane containing polar polymer layer, and adherent (tie) layers. In FIG. 2, multilayer film 20 can include polyolefin base polymer layer 12, adherent layer 22, second polymeric layer 14, adherent layer 24, and polyolefin base polymer layer 16. 1. Polymeric Layer with a Polyolefin-Based Polymer The polymeric layer that include the polyolefin-based polymer (e.g., layers 12 and 16 of FIGS. 1 and 2) can include polymeric olefin material. The polyolefin based layer(s) can be the same or different in composition. Polyolefins can include polyethylene, polypropylene, polybutene, copolymers thereof, or blends thereof. Preferred polyolefins are polyethylene and polypropylene, polyethylene copolymers, polyethylene terpolymers, polypropylene copolymers, polypropylene terpolymers, or blends thereof. Non-limiting examples, of polyolefins include a polypropylene copolymer and/or an LLDPE (linear low density polyethylene), etc. A polyethylene copolymer or terpolymer can include a C3-10-alpha-olefin. The amount of comonomer present in the polyethylene copolymer may vary from 0% or 0.1% to 15% by weight, preferably 1% to 10% by weight. The polyolefin based layer(s) can be a mixture of polyethylene polymers, e.g. a mixture of two polymers or three polymers. For example, the polyolefin-based layer can be formed from a mixture of LDPE's, LLDPE's or from the combination of an LLDPE and an LDPE. Polyolefin-based polymers can be produced using a Ziegler-Natta catalyst or single (...) Polyolefins can be obtained from various commercial manufacturers (e.g., SABIC, Saudi Arabia) under the tradename of SABIC® SUPEER™ (mPE), SABIC® COHERE™ (POP), SABIC® FORTIFY™ (POE), SABIC® HDPE, SABIC® LDPE, and the like. Commercial polyolefin grades used for food packaging application include LLDPE 6118NSF, LLDPE 6318E, LLDPE 118NE, LLDPE 218BE, LLDPE 318B, LLDPE 8115, LDPE 2201H0, COHERE™ 8102(...) The polyolefin-based polymer in the first polymeric layer may for example be a polyolefin. For example, the polyolefin-based polymer in the first polymeric layer may be a polymer selected from a polyethylene or a polypropylene. For example, the polyolefin-based polymer in the first polymeric layer may be a polyethylene. (...)layer may comprise ≥90.0 wt %, preferably ≥95.0 wt %, more preferably ≥98.0 wt %, of a polymer selected from polyethylene and polypropylene, preferably polyethylene. For example, the first polymeric layer may consist of a polymer selected from polyethylene and polypropylene, preferably polyethylene. For example, where the first polymeric layer comprises or consists of polyethylene, the polyethylene may be a low-density polyethylene, also referred to as LDPE, or a linear low-density polyethylene, which is also referred to as LLDPE. In the context of the present invention, it is to be understood that an LDPE is an e(...) In one of the preferred embodiments, the polymeric EVOH is EVAL™ G156B grade, supplied by Kuraray Co., Ltd. (Japan). In a more preferred embodiment, polymeric EVOH is melt blended with, dimethoxymethyl octyl silane. The adherent layer can be used to improve the adhesion between the second polymeric layer and the polyolefin polymer-based layer. Non-limiting examples of adherents include maleic anhydride grafted polyethylene, maleic anhydride grafted polypropylene, ethylene vinyl acetate, polypropylene-polyethylene terephthalate blends, acrylics, nitriles, modified silicone rubbers, styrene-butadiene-styrene co(...) In a preferred instance, maleic anhydride grafted polyethylene is used. In another embodiment, no adhesives are used. In some embodiments, the adherent is mixed with other additives including antioxidants, heat stabilizers, flow modifiers, (...) Coupling agents can include maleic anhydride grafted polyethylene, maleic anhydride grafted polypropylene, or a combination that includes at least one of the foregoing. Non-limiting examples of commercially available coupling agents include Polybond® 3150 maleic anhydride grafted polypropylene from Chemtura (U.S.A.), Fusabond® P613 maleic anhydride grafted polypropylene, from DuPont (U.S.A.), and Priex® 20097 maleic anhydride grafter polypropylene homopolymer from Addcomp (Germany). The polymeric matrix can include, based on the total weight of the polym(...) (...)of a stabilizer can include Irganox® B225, commercially available from BASF. In a still further aspect, neat polypropylene can be introduced as an optional additive. Non-limiting examples of UV absorbers include 4-substituted-2-hydroxybenzo(...) (...)soft blocks dissolved in matrix-forming monomer(s), such as, for example, bulk HIPS, bulk ABS, reactor modified PP, Lomod, Lexan EXL, and/or the like, thermoplastic elastomers dispersed in matrix material by compounding, such as, for exampl(...) - (a) at least a first polymeric layer comprising a polyolefin-based polymer; and - (b) a second polymeric layer comprising a blend of a polar polymer and a silicon (Si) containing material comprising a silane having at least one alkyl group having at least 6 carbon atoms (C6); wherein the polyolefin-based polymer is an LLDPE having a density of ≥900 and ≤925 kg/m3, as determined in accordance wit(...) - (a) at least a first polymeric layer comprising a polyolefin-based polymer; and - (b) a second polymeric layer comprising a blend of a polar polymer and a silicon (Si) containing material comprising a silane having at least one alkyl gro(...) - (a) at least a first polymeric layer comprising a polyolefin-based polymer; and - (b) a second polymeric layer comprising a blend of a polar polymer and a silicon (Si) containing material comprising a silane having at least one alkyl gro(...) - (a) at least a first polymeric layer comprising a polyolefin-based polymer; and - (b) a second polymeric layer comprising a blend of a polar polymer and a silicon (Si) containing material comprising a silane having at least one alkyl gro(...) - (a) at least a first polymeric layer comprising a polyolefin-based polymer; and - (b) a second polymeric layer comprising a blend of a polar polymer and a silicon (Si) containing material comprising a silane having at least one alkyl gro(...) - (a) at least a first polymeric layer comprising a polyolefin-based polymer; and - (b) a second polymeric layer comprising a blend of a polar polymer and a silicon (Si) containing material comprising a silane having at least one alkyl gro(...) wherein the polyolefin-based polymer is an LLDPE having a density of ≥900 and ≤925 kg/m3, as determined in accordance with ASTM D792 (2013). - (a) at least a first polymeric layer comprising a polyolefin-based polymer; and - (b) a second polymeric layer comprising a blend of a polar polymer and a silicon (Si) containing material comprising a silane having at least one alkyl gro(...) wherein the polyolefin-based polymer is an LLDPE having a density of ≥900 and ≤925 kg/m3, as determined in accordance with ASTM D792 (2013); and wherein the polar polymer is an ethylene-vinyl alcohol copolymer (EVOH), preferably comprising ≥(...) - (a) at least a first polymeric layer comprising a polyolefin-based polymer; and - (b) a second polymeric layer comprising a blend of a polar polymer and a silicon (Si) containing material comprising a silane having at least one alkyl gro(...)wherein the polyolefin-based polymer is an LLDPE having a density of ≥900 and ≤925 kg/m3, as determined in accordance with ASTM D792 (2013); and wherein the polar polymer is an ethylene-vinyl alcohol copolymer (EVOH), preferably comprising ≥(...) A. 5 layer multilayer film consisting of 20 micron LLDPE (118NE)/3 micron maleic anhydride grafted polyethylene/5 micron EVOH (EVAL™ G156B)/3 micron maleic anhydride grafted polyethylene/20 micron LLDPE (118NE) B. 5 layer multilayer film consisting of 20 micron LLDPE (118NE)/3 micron maleic anhydride grafted polyethylene/5 micron 98:2 blend of EVOH (EVAL™ G156B) and dimethoxymnethyloctylsilane/3 micron maleic anhydride grafted polyethylene/20 micron LLDPE (118NE) C. 3 layer multilayer film consisting of 20 micron LLDPE (118NE)/5 micron 98:2 blend of EVOH ((...) DESC (US20210379874) The invention generally concerns multilayer barrier films that include a polyolefin-based water vapor barrier layers and a gas barrier polymeric layer comprising a blend of a polar polymer and a silicon (Si) containing material with alkyl c(...) (...)packaging films generally consist of a low oxygen transmission rate (OTR) layer of either organic polymer (e.g., polyethylene vinyl alcohol (EVOH), polyvinyl alcohol (PVOH), polyvinylidene chloride (PVDC), polyamide (PA) (semi-crystalline a(...) (...)layers are often interposed between layers of low water vapor transmission rate (WVTR) organic polymers (e.g., polyethylene, polypropylene). Since many low WVTR materials are poor oxygen barriers, multiple interposed layers are often arrang(...) (...)No. 7,393,581 to Kim et al. describes a multilayer barrier film prepared by coating a plastic film (e.g., a cyclic polyolefin) with a sol gel of a buffer composition and curing to form an organic-inorganic hybrid buffer layer. (...)2010/0285319 to Kwak et al. describes a multilayer barrier film prepared by coating a plastic film (e.g., cyclic polyolefin) with a sol gel composition and curing to form an organic-inorganic hybrid layer. The sol gel composition comprises (...) (...)vapor deposition of a first inorganic coating such as silicon oxide or aluminum oxide onto aplastic layer (e.g., polyethylene terephthalate (PET)). The inorganic layer is further coated with a sol-gel composition and cured to form an organi(...) (...)Application Publication No. 2011/123056 to Xu et al. describes a multilayer barrier film prepared by coating a polyolefin film with a sol gel composition and curing to form an organic-inorganic hybrid polymer layer. A further polyolefin layer is laminated onto the organic-inorganic hybrid polymer layer. A laminatable polyolefin film is pre-coated with a thermal sensitive adhesive to adhere multiple layers together to create a multilayer film. (...)Publication No. 2014/0141262 to Castle et al. describes a multilayer barrier film prepared by coating a polyolefin film with an aqueous coating composition and curing to form an organic-inorganic hybrid polymer layer. A further polyolefin layer is laminated onto the organic-inorganic hybrid polymer layer. Plasma pretreatment is used to improve the adhesion between the plastic film and the organic-inorganic layer. U.S. Pat. No. 5,981,029 to Harada et al. describes a multilayer barrier film prepared by coating a polyolefin film with an aqueous coating composition and curing to form an organic-inorganic hybrid polymer layer. Plasma pretreatment is used to improve the adhesion between the polyolefin film and the organic-inorganic layer. (...)No. 2004/0058157 to Ishikawa describes a multilayer barrier film prepared by coating a plastic film (e.g., cyclic polyolefin) with a sol-gel composition and curing to form an organic-inorganic hybrid polymer layer. (...)has a low oxygen transmission rate (OTR) and that has sufficient adhesion properties to additional layers (e.g., polyolefin-based polymer layers) such that adherent tie-layers and/or surface pretreatment (e.g., plasma or corona treatment) d(...) Even further, the blend of the polar polymer and the Si containing material along with polyolefin-based polymers are extrudable, compression moldable, or can be laminated. This allows for a cost and time efficient process for making multi-l(...) The multilayer film can include at least a first polymeric layer that includes a polyolefin-based polymer, and a second polymeric layer that includes a blend of a polar polymer and a silicon (Si) containing material that includes a silane h(...) This third layer can include a polyolefin-based polymer and can be different or the same as the first layer. The third layer can be in direct contact with and attached to at least a portion of a surface of the second polymeric layer. (...)pretreated with plasma or corona treatment and the first layer, third layer, or both can include a homopolymer of polyethylene (e.g., high density polyethylene, a linear low density polyethylene, an ultra-low density polyethylene, a maleic anhydride grafted polyolefin, copolymers thereof, or blends thereof, preferably a polyethylene or maleic anhydride grafted polyethylene). The process can include attaching a polyolefin-based polymer layer with a layer of a polymer blend that includes a second polar polymer and silane containing material under conditions to form the multilayer film. These polymer layers can be(...) Embodiment 1 is a multilayer film comprising: (a) at least a first polymeric layer comprising a polyolefin-based polymer; and (b) a second polymeric layer comprising a blend of a polar polymer and a silicon (Si) containing material comprisi(...) (...)is the multilayer film of any one of embodiments 1 to 12, further comprising a third polymeric layer comprising a polyolefin-based polymer, wherein the third polymeric layer is in direct contact with and attached to at least a portion of a (...) (...)film of any one of embodiments 13 to 17, wherein the first layer, third layer, or both comprise a homopolymer of polyethylene that includes a high density polyethylene, a linear low density polyethylene, an ultra low density polyethylene, a maleic anhydride grafted polyolefin, copolymers thereof, or blends thereof, preferably a polyethylene or maleic anhydride grafted polyethylene. Embodiment 19 is a food-package comprising the multilayer film of any one of embodiments 1 to 1(...) (...)is a process to produce the multilayer film of any one of embodiments 1 to 18, the process comprising attaching a polyolefin-based polymer layer with a layer of a mixture comprising a second polar polymer and silane containing material unde(...) (...)comprising a silane having at least one alkyl group having at least 6 carbon atoms (C6) and its attachment to polyolefin-based polymeric layer(s). This combination can produce a multilayer film that has low OTR and low WVTR characteristics.(...) DESC (US20210379874) FIGS. 1A and 1B are illustrations of multiple layer films of the present invention that includes (1A) one polyolefin based layer and (1B) two polyolefin based layers in combination with a second polymeric layer having a Si containing materi(...) DESC (WO202074378) POLYOLEFIN BASED MULTILAYER FILM WITH A HYBRID BARRIER LAYER The invention generally concerns multilayer barrier films that include a polyolefin-based water vapor barrier layers and a gas barrier polymeric layer comprising a blend of a polar polymer and a silicon (Si) containing material with alkyl c(...) (...)packaging films generally consist of a low oxygen transmission rate (OTR) layer of either organic polymer (e.g., polyethylene vinyl alcohol (EVOH), polyvinyl alcohol (PVOH), polyvinylidene chloride (PVDC), polyamide (PA) (semi- crystalline (...) (...)layers are often interposed between layers of low water vapor transmission rate (WVTR) organic polymers (e.g., polyethylene, polypropylene). Since many low WVTR materials are poor oxygen barriers, multiple interposed layers are often arrang(...) (...)No. 7,393,581 to Kim el al. describes a multilayer barrier film prepared by coating a plastic film (e.g., a cyclic polyolefin) with a sol gel of a buffer composition and curing to form an organic-inorganic hybrid buffer layer. (...)2010/0285319 to Kwak et al. describes a multilayer barrier film prepared by coating a plastic film (e.g., cyclic polyolefin) with a sol gel composition and curing to form an organic -inorganic hybrid layer. The sol gel composition comprises(...) (...)vapor deposition of a first inorganic coating such as silicon oxide or aluminum oxide onto a plastic layer (e.g., polyethylene terephthalate (PET)). The inorganic layer is further coated with a sol-gel composition and cured to form an organ(...) (...)Application Publication No. 2011/123056 to Xu et al. describes a multilayer barrier film prepared by coating a polyolefin film with a sol gel composition and curing to form an organic- inorganic hybrid polymer layer. A further polyolefin layer is laminated onto the organic-inorganic hybrid polymer layer. A laminatable polyolefin film is pre-coated with a thermal sensitive adhesive to adhere multiple layers together to create a multilayer film. (...)Publication No. 2014/0141262 to Castle et al. describes a multilayer barrier film prepared by coating a polyolefin film with an aqueous coating composition and curing to form an organic-inorganic hybrid polymer layer. A further polyolefin layer is laminated onto the organic-inorganic hybrid polymer layer. Plasma pretreatment is used to improve the adhesion between the plastic film and the organic - inorganic layer. U.S. Patent No. 5,981,029 to Harada et al. describes a multilayer barrier film prepared by coating a polyolefin film with an aqueous coating composition and curing to form an organic -inorganic hybrid polymer layer. Plasma pretreatment is used to improve the adhesion between the polyolefin film and the organic -inorganic layer. (...)No. 2004/0058157 to Ishikawa describes a multilayer barrier film prepared by coating a plastic film (e.g., cyclic polyolefin) with a sol-gel composition and curing to form an organic-inorganic hybrid polymer layer. (...)has a low oxygen transmission rate (OTR) and that has sufficient adhesion properties to additional layers (e.g., polyolefin- based polymer layers) such that adherent tie-layers and/or surface pretreatment (e.g., plasma or corona treatment) (...) Even further, the blend of the polar polymer and the Si containing material along with polyolefin-based polymers are extmdable, compression moldable, or can be laminated. This allows for a cost and time efficient process for making multi-la(...) The multilayer film can include at least a first polymeric layer that includes a polyolefin-based polymer, and a second polymeric layer that includes a blend of a polar polymer and a silicon (Si) containing material that includes a silane h(...) This third layer can include a polyolefin-based polymer and can be different or the same as the first layer. The third layer can be in direct contact with and attached to at least a portion of a surface of the second polymeric layer. (...)pretreated with plasma or corona treatment and the first layer, third layer, or both can include a homopolymer of polyethylene (e.g., high density polyethylene, a linear low density polyethylene, an ultra-low density polyethylene, a maleic anhydride grafted polyolefin, copolymers thereof, or blends thereof, preferably a polyethylene or maleic anhydride grafted polyethylene). The process can include attaching a polyolefin-based polymer layer with a layer of a polymer blend that includes a second polar polymer and silane containing material under conditions to form the multilayer film. These polymer layers can be(...) Embodiment 1 is a multilayer film comprising: (a) at least a first polymeric layer comprising a polyolefin-based polymer; and (b) a second polymeric layer comprising a blend of a polar polymer and a silicon (Si) containing material comprisi(...) (...)is the multilayer film of any one of embodiments 1 to 12, further comprising a third polymeric layer comprising a polyolefin-based polymer, wherein the third polymeric layer is in direct contact with and attached to at least a portion of a (...) (...)film of any one of embodiments 13 to 17, wherein the first layer, third layer, or both comprise a homopolymer of polyethylene that includes a high density polyethylene, a linear low density polyethylene, an ultra low density polyethylene, a maleic anhydride grafted polyolefin,copolymers thereof, or blends thereof, preferably a polyethylene or maleic anhydride grafted polyethylene. Embodiment 19 is a food-package comprising the multilayer film of any one of embodiments 1 to 18(...) (...)is a process to produce the multilayer film of any one of embodiments 1 to 18, the process comprising attaching a polyolefin-based polymer layer with a layer of a mixture comprising a second polar polymer and silane containing material unde(...) (...)comprising a silane having at least one alkyl group having at least 6 carbon atoms (C6) and its atachment to polyolefin-based polymeric layer(s). This combination can produce a multilayer film that has low OTR and low WVTR characteristics. (...) FIGS. 1A and IB are illustrations of multiple layer films of the present invention that includes (1A) one polyolefin based layer and (IB) two polyolefin based layers in combination with a second polymeric layer having a Si containing materi(...) (...)has a low oxygen transmission rate (OTR) and that has sufficient adhesion properties to additional layers (e.g., polyolefin-based polymer layers) such that adhesive tie-layers and/or surface pretreatment (e.g., plasma or corona treatment) d(...) FIGS. 1A and 1B depict illustrations of a multilayer film of the present invention that includes one or more polyolefin layer and a second polymeric layer of the present invention. Referring to FIG. 1 A, multilayer film 10 can include polyolefin base polymer layer 12 and second polymeric layer 14. Second polymeric layer 14 includes a blend of a polar polymer and a silicon (Si) containing material polyolefin- based polymer. As shown in FIG. 1B, multilayer film 10 include second polymeric layer 14 positioned between polyolefin based polymer layers 12 and 16. FIG. 2 depicts an illustration of a multilayer film of the present invention that includes polyolefin layer(s), the silane containing polar polymer layer, and adherent (tie) layers. In FIG. 2, multilayer film 20 can include polyolefin base polymer layer 12, adherent layer 22, second polymeric layer 14, adherent layer 24, and polyolefin base polymer layer 16. 1. Polymeric layer with a polyolefin-based polymer The polymeric layer that include the polyolefin-based polymer (e.g., layers 12 and 16 of FIGS. 1 and 2) can include polymeric olefin material. The polyolefin based layer(s) can be the same or different in composition. Polyolefins can include polyethylene, polypropylene, polybutene, copolymers thereof, or blends thereof. Preferred polyolefins are polyethylene and polypropylene, polyethylene copolymers, polyethylene terpolymers, polypropylene copolymers, polypropylene terpolymers, or blends thereof. Non- limiting examples, of polyolefins include a polypropylene copolymer and/or an LLDPE (linear low density polyethylene), etc. A polyethylene copolymer or terpolymer can include a C3-l0-alpha-olefm. The amount of comonomer present in the polyethylene copolymer may vary from 0% or 0.1% to 15% by weight, preferably 1% to 10% by weight. The polyolefin based layer(s) can be a mixture of polyethylene polymers, e.g. a mixture of two polymers or three polymers. For example, the polyolefin-based layer can be formed from a mixture of LDPE's, LLDPE's or from the combination of an LLDPE and an LDPE. Polyolefin-based polymers can be produced using a Ziegler- Natta catalyst or single(...) Polyolefins can be obtained from various commercial manufacturers (e.g., SABIC, Saudi Arabia) under the tradename of SABIC® SUPEER™ (mPE), SABIC® COHERE™ (POP), SABIC® FORTIFY™ (POE), SABIC® HDPE, SABIC® LDPE, and the like. Commercial polyolefin grades used for food packaging application include LLDPE 6118NSF, LLDPE 6318E, LLDPE 118NE, LLDPE 218BE, LLDPE 318B, LLDPE 8115, LDPE 2201H0, COHERE™ 8102(...) The polyolefin-based polymer in the first polymeric layer may for example be a polyolefin. For example, the polyolefin-based polymer in the first polymeric layer may be a polymer selected from a polyethylene or a polypropylene. For example, the polyolefin-based polymer in the first polymeric layer may be a polyethylene. (...)layer may comprise > 90.0 wt%, preferably > 95.0 wt%, more preferably > 98.0 wt%, of a polymer selected from polyethylene and polypropylene, preferably polyethylene. For example, the first polymeric layer may consist of a polymer selected from polyethylene and polypropylene, preferably polyethylene. For example, where the first polymeric layer comprises or consists of polyethylene, the polyethylene may be a low-density polyethylene, also referred to as LDPE, or a linear low-density polyethylene, which is also referred to as LLDPE. In the context of the present invention, it is to be understood that an LDPE is an e(...) In one of the preferred embodiments, the polymeric EVOH is EVAL™ G156B grade, supplied by Kuraray Co., Ltd. (Japan). In a more preferred(...)
WO2022/101132 | SABIC GLOBAL TECHNOLOGIES | 2020-11-12 | (WO2022101132) Modified bitumen comprising a compatibilizer, a compatibilizer and its use in asphalt, roofing or road applications | (WO2022/101132) The present invention relates to an asphalt composition comprising a modified bitumen with a hydroxyl-functionalized polymer configured to create a thermally reversible cross-linking network within the composition, wherein the hydroxyl functionalized polymer is selected from the group comprising: hydroxyl functionalized polyolefin thermoplast, hydroxyl functionalized polyolefin elastomer, hydroxyl functionalized polyolefin plastomer. | (WO2022/101132) 1. CLAIMS Modified bitumen comprising a randomly hydroxyl-functionalized polymer or a graft copolymer containing said randomly functionalized polymer and styrene-maleic-anhydride copolymer (PO-gra/f-S A), configured to create a thermally reversible cross-linking network within the bitumen wherein the randomly hydroxyl functionalized polymer is selected from the group comprising: hydroxyl functionalized polyolefin thermoplast or hydroxyl functionalized polyolefin elastomer, hydroxyl functionalized polyolefin plastomer. Bitumen according to claim 1 wherein the amount of hydroxyl functional groups ranges between 1 and 8 per polymer chain and the hydroxyl functionality level is at least 0.05 mol% of the total polymer, preferentially superior to 0.1 mol% of the total polymer measured by 1HMNR according to the description. Bitumen according to claim 1 or 2 wherein the hydroxyl functionalized polymer in the amount between 0.5 and 10 wt% based on the weight of the composition, preferentially less than 5 wt%, preferably about 1 to 2.5 wt%, more preferably about 1 wt% based on the weight of the composition. Bitumen according to claim 1 to 3 wherein the hydroxyl functionalized polymer is selected from the group comprising: hydroxyl functionalized-HDPE, -LDPE, -ethylene-copolymers (LLDPE), -PP, -propylene copolymers, preferably poly(ethylene-co-5-hexen-1-ol), poly(ethylene-co-10-undecen-1-ol), poly(propylene-co-5-hexen-1-ol), poly(propylene-co-10-undecen-1-ol), or a mixture of them. Bitumen according to claim 1 , 2 or 4 wherein hydroxyl functionalized elastomer or plastomer is based on an elastomer or plastomer selected from the group comprising: poly(ethylene-co-propylene), poly(ethylene-co-l-butene), poly(ethylene-co-l-hexene), poly(ethylene-co-l-octene), poly(ethylene- co-norbornene), atactic polypropylene, poly(propylene-co-l-butene), poly(propylene-co-l-hexene), poly(propylene-co-l-octene), containing additional hydroxyl functional comonomer, preferably poly(ethylene-co-1-hexene-co-5-hexen-1-ol), poly(ethylene-co-1-hexene-co-10-undecen-1-ol), poly(propylene-co-1-hexene-co-5-hexen-1-ol), poly(propylene-co-ethylene-co-5-hexen-1-ol), poly(propylene-co-1-hexene-co-10-undecen-1-ol), poly(propylene-co-ethylene-co-10-undecen-1-ol), poly(ethylene-co-1-octene-co-5-hexen-1-ol), poly(ethylene-co-1-octene-co-10-undecen-1-ol), poly(ethylen-co-norbornene-co-5-hexen-1-ol) poly(ethylen-co-norbornene-co-10-undecen-1-ol) or a mixture of them, with a Tm preferably below 150 °C, preferably below 140 °C Bitumen according to claim 1 wherein the PO-graft-SMA content is in the range of 1 to 10 wt%, preferably 1 to 5 wt%, more preferentially 1 to 2.5 wt%, where PO stands for polyolefin thermoplast, plastomer or elastomer. Bitumen according to claim 6 wherein the PO-graft-SMA is a PP-graft-SMA. Bitumen according to claim 1 to 8 wherein the bitumen is refinery or cracker leftover or re-used pavement material or re-used asphalt. Bitumen according to claim 1 to 8 wherein at least one, preferably 2, more preferably 3, more preferably 4 of the following parameter are achieved: • Viscosity at 180 °C [Pas]: < 2 Pas, preferably < 1 Pas determined using a TermoElectron - Haake Viscotester 2 Plus viscometer in accordance with EN 13302 standard. • Avg. Softening point [°C]: > 45.7 determined in accordance with PN - EN 1427 standard • A penetration after aging: < 10, preferably < 5 determined by the Rolling Thin Film Oven Test (RTFOT) in accordance with the PN-EN 12607-1 standard. • A softening point after aging: < 10, preferably < 5 determined by the Rolling Thin Film Oven Test (RTFOT) in accordance with the PN-EN 12607-1 standard. Compatibilizer for asphalt or bitumen comprising PO-gra/t-SMA wherein the amount of PO is between 60 and 95 wt%, preferentially between 70 and 90 wt%, more preferentially above 80 wt% and the amount of SMA is between 5 and 40 wt%, preferentially between 10 and 30 wt% more preferentially below 20 wt%, where the PO is a polyolefinic thermoplast, a polyolefin plastomer (POP) or polyolefin elastomer (POE) such as, but not limited to HDPE, LDPE, LLDPE, VLDPE, ULDPE, EPR, aPP, iPP, sPP, propylene - a- olefin copolymers. Compatibilizer for asphalt or bitumen comprising PO-graft-SMA wherein the amount of PO is between 60 and 90 wt%, preferably 65 and 80 wt %, preferentially between 70 and 75 wt% and amount of SMA is between 10 to 40 wt%, preferably 20 to 35 wt %, preferentially between 25 and 30 wt%. Use of the bitumen composition according to the claims 1 to 9 or a compatibilizer according to the claims 10 to 11 , for roofing application or road application. | (WO2022101132A1) PENDING | (WO2022/101132) Therefore there is a need for a new composition allowing hot storage during a longer period of time and the capability to reprocess asphalt once cooled, and recycle asphalt composition through an economical method. Figure 9 presents complex modulus of polymer-modified bitumen samples versus temperature data. However, such asphalt composition must be applied to its final use before the asphalt cools down and become solid. Indeed, once cooled, such asphalt cannot be reprocessed without losing its properties. In addition, due to the hydrophilic/hydrophobic properties of the constituents of the asphalt, it is particularly difficult to obtain a good dispersion of the polymers with the bitumen, and it is a costly problem for polyolefins, most of the time requiring special high energy mixing equipment. | (WO2022/101132) 2 Plus viscometer in accordance with EN 13302 standard. * Avg. 3. Softening point [°C]: > 45.7 determined in accordance with PN - EN 1427 standard * A penetration after aging: < 10, preferably < 5 determined by the Rolling Thin Film Oven Test (RTFOT) in accordance with the PN-EN 12607-1 standard. * A softening point after aging: < 10, preferably < 5 determined by the Rolling Thin Film Oven Test (RTFOT) in accordance with the PN-EN 12607-1 standard. 4. Compatibilizer for asphalt or bitumen comprising PO-gra/t-SMA wherein the amount of PO is between 60 and 95 wt%, preferentially between 70 and 90 wt%, more preferentially above 80 wt% and the amount of SMA is between 5 and 40 wt%, preferentially between 10 and 30 wt% more preferentially below 20 wt%, where the PO is a polyolefinic thermoplast, a polyolefin plastomer (POP) or polyolefin elastomer (POE) such as, but not limited to HDPE, LDPE, LLDPE, VLDPE, ULDPE, EPR, aPP, iPP, sPP, propylene - a- olefin copolymers. 5. Compatibilizer for asphalt or bitumen comprising PO-graft-SMA wherein the amount of PO is between 60 and 90 wt%, preferably 65 and 80 wt %, preferentially between 70 and 75 wt% and amount of SMA is between 10 to 40 wt%, preferably 20 to 35 wt %, preferentially between 25 and 30 wt%. | (WO2022/101132) A second aspect of the invention is a compatibilizer for asphalt comprising PO-graft-SMA wherein the amount of PO is between 60 and 95 wt%, preferentially between 70 and 90 wt%, more preferentially above 80 wt% and the amount of SMA is between 5 and 40 wt%, preferentially between 10 and 30 wt% more preferentially below 20 wt%, where the PO is a polyolefinic thermoplast, a polyolefin plastomer (POP) or polyolefin elastomer (POE) such as, but not limited to HDPE, LDPE, LLDPE, VLDPE, ULDPE, EPR, aPP, iPP, sPP, propylene - a-olefin copolymers. In a first aspect the present invention relates to modified bitumen comprising a randomly hydroxylfunctionalized polymer or with a graft copolymer containing said randomly functionalized polymer and styrene- maleic-anhydride copolymer (PO-graft-SMA), configured to create a thermally reversible cross-linking network within the bitumen wherein the randomly hydroxyl functionalized polymer is selected from the group comprising: hydroxyl functionalized polyolefin thermoplast or hydroxyl functionalized polyolefin elastomer, hydroxyl functionalized polyolefin plastomer. The present invention relates to an asphalt composition comprising a modified bitumen with a hydroxyl-functionalized polymer configured to create a thermally reversible cross-linking network within the composition, wherein the hydroxyl functionalized polymer is selected from the group comprising: hydroxyl functionalized polyolefin thermoplast, hydroxyl functionalized polyolefin elastomer, hydroxyl functionalized polyolefin plastomer. The present invention relates to a modified bitumen, a compatibilizer for an asphalt and its use in roofing application or road application. | APD 2021-11-08 CLMS (WO2022/101132) 1. CLAIMS Modified bitumen comprising a randomly hydroxyl-functionalized polymer or a graft copolymer containing said randomly functionalized polymer and styrene-maleic-anhydride copolymer (PO-gra/f-S A), configured to create a thermally reversible cross-linking network within the bitumen wherein the randomly hydroxyl functionalized polymer is selected from the group comprising: hydroxyl functionalized polyolefin thermoplast or hydroxyl functionalized polyolefin elastomer, hydroxyl functionalized polyolefin plastomer. Bitumen according to claim 1 wherein the amount of hydroxyl functional groups ranges between 1 and 8 per polymer chain and the hydroxyl functionality level is at least 0.05 mol% of the total polymer, preferentially superior to 0.1 mol% of the total polymer measured by 1HMNR according to the description. Bitumen according to claim 1 or 2 wherein the hydroxyl functionalized polymer in the amount between 0.5 and 10 wt% based on the weight of the composition, preferentially less than 5 wt%, preferably about 1 to 2.5 wt%, more preferably about 1 wt% based on the weight of the composition. Bitumen according to claim 1 to 3 wherein the hydroxyl functionalized polymer is selected from the group comprising: hydroxyl functionalized-HDPE, -LDPE, -ethylene-copolymers (LLDPE), -PP, -propylene copolymers, preferably poly(ethylene-co-5-hexen-1-ol), poly(ethylene-co-10-undecen-1-ol), poly(propylene-co-5-hexen-1-ol), poly(propylene-co-10-undecen-1-ol), or a mixture of them. Bitumen according to claim 1 , 2 or 4 wherein hydroxyl functionalized elastomer or plastomer is based on an elastomer or plastomer selected from the group comprising: poly(ethylene-co-propylene), poly(ethylene-co-l-butene), poly(ethylene-co-l-hexene), poly(ethylene-co-l-octene), poly(ethylene- co-norbornene), atactic polypropylene, poly(propylene-co-l-butene), poly(propylene-co-l-hexene), poly(propylene-co-l-octene), containing additional hydroxyl functional comonomer, preferably poly(ethylene-co-1-hexene-co-5-hexen-1-ol), poly(ethylene-co-1-hexene-co-10-undecen-1-ol), poly(propylene-co-1-hexene-co-5-hexen-1-ol), poly(propylene-co-ethylene-co-5-hexen-1-ol), poly(propylene-co-1-hexene-co-10-undecen-1-ol), poly(propylene-co-ethylene-co-10-undecen-1-ol), poly(ethylene-co-1-octene-co-5-hexen-1-ol), poly(ethylene-co-1-octene-co-10-undecen-1-ol), poly(ethylen-co-norbornene-co-5-hexen-1-ol) poly(ethylen-co-norbornene-co-10-undecen-1-ol) or a mixture of them, with a Tm preferably below 150 °C, preferably below 140 °C Bitumen according to claim 1 wherein the PO-graft-SMA content is in the range of 1 to 10 wt%, preferably 1 to 5 wt%, more preferentially 1 to 2.5 wt%, where PO stands for polyolefin thermoplast, plastomer or elastomer. Bitumen according to claim 6 wherein the PO-graft-SMA is a PP-graft-SMA. Bitumen according to claim 1 to 8 wherein the bitumen is refinery or cracker leftover or re-used pavement material or re-used asphalt. Bitumen according to claim 1 to 8 wherein at least one, preferably 2, more preferably 3, more preferably 4 of the following parameter are achieved: • Viscosity at 180 °C [Pas]: < 2 Pas, preferably < 1 Pas determined using a TermoElectron - Haake Viscotester 2 Plus viscometer in accordance with EN 13302 standard. • Avg. Softening point [°C]: > 45.7 determined in accordance with PN - EN 1427 standard • A penetration after aging: < 10, preferably < 5 determined by the Rolling Thin Film Oven Test (RTFOT) in accordance with the PN-EN 12607-1 standard. • A softening point after aging: < 10, preferably < 5 determined by the Rolling Thin Film Oven Test (RTFOT) in accordance with the PN-EN 12607-1 standard. Compatibilizer for asphalt or bitumen comprising PO-gra/t-SMA wherein the amount of PO is between 60 and 95 wt%, preferentially between 70 and 90 wt%, more preferentially above 80 wt% and the amount of SMA is between 5 and 40 wt%, preferentially between 10 and 30 wt% more preferentially below 20 wt%, where the PO is a polyolefinic thermoplast, a polyolefin plastomer (POP) or polyolefin elastomer (POE) such as, but not limited to HDPE, LDPE, LLDPE, VLDPE, ULDPE, EPR, aPP, iPP, sPP, propylene - a- olefin copolymers. Compatibilizer for asphalt or bitumen comprising PO-graft-SMA wherein the amount of PO is between 60 and 90 wt%, preferably 65 and 80 wt %, preferentially between 70 and 75 wt% and amount of SMA is between 10 to 40 wt%, preferably 20 to 35 wt %, preferentially between 25 and 30 wt%. Use of the bitumen composition according to the claims 1 to 9 or a compatibilizer according to the claims 10 to 11 , for roofing application or road application. DESC (WO2022101132) (...)constituted from a mixture comprising bitumen and mineral and optionally additives as polymers, in particular polyolefins in order to enhance the bitumen properties. Indeed, for quite a number of years researchers have demonstrated that the(...) A seminal paper by JEW et al (J. Appl. Polym. Sci, 31.2685-2704 (1986)) confirmed that 8 wt% polyethylene in a bitumen mixture can increase flexural strength/modulus, elongation and fracture energy. These investigators concluded that the presence of polyethylene in hot-mix paving materials can extend the service temperature range at both high and low temperatures, thereby simultaneously reducing both pavement distortion (rutting) and l(...) (...)a tri-block copolymer to control the stability of the mixture, particle size and compatibility of the dispersed polyethylene phase. (...)difficult to obtain a good dispersion of the polymers with the bitumen, and it is a costly problem for polyolefins, most of the time requiring special high energy mixing equipment. Those problems have been solved by the use of a compatibilizer, a polyolefin with a hydrophilic part and a hydrophobic part which have the role of interface between the constituents of the minerals, bitumen and the polyolefins. (...)the randomly hydroxyl functionalized polymer is selected from the group comprising: hydroxyl functionalized polyolefin thermoplast or hydroxyl functionalized polyolefin elastomer, hydroxyl functionalized polyolefin plastomer. (...)olefin is selected from the group comprising hydroxyl functionalized-HDPE, -LDPE, -ethylene-copolymers (LLDPE), -PP, -propylene copolymers, preferably poly(ethylene-co-5-hexen-1-ol), poly(ethylene-co-10-undecen-1-ol), poly(propylene-co-5-he(...) (...)co-l-butene), poly(ethylene-co-l-hexene), poly(ethylene-co-l-octene), poly(ethylene-co-norbomene), atactic polypropylene, poly(propylene-co-l-butene), poly(propylene-co-l-hexene), poly(propylene-co-l-octene), containing additional hydroxyl (...) (...)is in the range of 1 to 10 wt%, preferably 1 to 5 wt%, more preferentially 1 to 2.5 wt%, where PO stands for polyolefin thermoplast, plastomer or elastomer. In an embodiment, the PO-graft-SMA is a PP-graft-SMA. (...)is between 5 and 40 wt%, preferentially between 10 and 30 wt% more preferentially below 20 wt%, where the PO is a polyolefinic thermoplast, a polyolefin plastomer (POP) or polyolefin elastomer (POE) such as, but not limited to HDPE, LDPE, LLDPE, VLDPE, ULDPE, EPR, aPP, iPP, sPP, propylene - a-olefin copolymers. (...)nonvolatile residue of the cracker) or re-used pavement material or re- used asphalt) and polymer in particular polyolefin (PO) such as HDPE, LDPE, LLDPE, VLDPE, ULDPE, EPR, aPP, iPP, sPP, propylene - a-olefin copolymers. These polyolefins can either be virgin or recycled polyolefins. (...)which is achieved by using a randomly hydroxyl-functionalized polymer more preferably a hydroxyl functionalized polyolefinic thermoplast, hydroxyl functionalized polyolefin elastomer, hydroxyl functionalized plastomer or a mixture of them, optionally coupled to SMA forming a polyolefin-SMA graft copolymer, PO-graft- SMA. When a hydroxyl functionalized polyolefin (where the polyolefin is a thermoplast, plastomer or elastomer) or the graft copolymer containing functionalized polyolefin and styrene-maleic-anhydride copolymer (PO-graft-SMA) is used as compatibi(...) This difference is due to the fact that the coupling of the hydroxyl functionalized polyolefin and SMA is more efficient in a solution than during reactive extrusion. The reaction in a solution is carried out for several hours while the rea(...) (...)of reactive extrusion is not sufficient to fully accomplish the copolymerization as the hydroxyl functionalized polyolefin and SMA are immiscible polymers. The hydroxyl functionalized polyolefin can be selected from the group comprising: hydroxyl functionalized-HDPE, -LDPE, -ethylene-copolymers (LLDPE), -PP, -propylene copolymers, preferably poly(ethylene-co-5-hexen-1-ol), poly(ethylene-co-10-unde(...) (...)co-l-butene), poly(ethylene-co-l-hexene), poly(ethylene-co-l-octene), poly(ethylene-co- norbornene), atactic polypropylene, poly(propylene-co-l-butene), poly(propylene-co-l-hexene), poly(propylene-co-l-octene), containing additional hydroxy(...) (...)has been reacted with SMA to obtain the corresponding grafted copolymer, PO-gvaft-SMA, wherein the amount of polyolefin (PO) is between 60 and 95 wt%, preferentially between 70 and 90 wt%, more preferentially above 80 wt% and the amount of (...)is between 5 and 40 wt%, preferentially between 10 and 30 wt% more preferentially below 20 wt%, where the PO is a polyolefinic thermoplast, a polyolefin plastomer (POP) or polyolefin elastomer (POE) such as, but not limited to HDPE, LDPE, LLDPE, VLDPE, ULDPE, EPR, aPP, iPP, sPP, propylene - a-olefin copolymers. The OH-functionalized polypropylene was purified by dissolution in xylenes at 120 °C and precipitated in cold acetone followed by drying in a vacuum oven for 24 hours at 40 °C. The Sn(Oct)2-treated PP-graft-OH (915 g) and SMA (Mn = 36.3 kg mol-1, Tg = 150 °C) (90 g) were fed in co-rotating twin screw extruder at 120-170-180-190- 210-210-190-175-155 °C with a screw rotation speed of 100 rpm. The mixture was process(...) The polymerization reaction was carried out in a stirred 20 L stainless-steel fed-batch BUCHI reactor. Prior to the polymerization, the reactor was dried by vigorously stirring a solution of TiBA (20.0 mL, 1.0 M in toluene ) in 15 L of pent(...) (...)6 wt%)) with MAO (2 mL, 2.25 M solution in toluene) was prepared and was transferred into the reactor under the polymerization conditions followed by the addition of a DEZ solution (1.0 mL, 1.5 M in toluene) applying an additional 0.5 bar N(...) The polymerization reaction was carried out in a stainless steel 2 L BUCHI reactor. Prior to the polymerization, the reactor was hot washed with 1.5 L heptane in 100 °C for one hour. After dumping, 1 L of heptane was added into reactor and (...) Figure 1 illustrates an embodiment according to fluorescence images of the neat bitumen (Lotos S.A., grade 70/100) and its comparison with the selected polymer modified bitumen samples viz. The AFM HA-QNM experiments show that the incorporation of functional polyolefins decreases the modulus of the materials and enhances the adhesion force between the tip and the surface of the bitumen. ECLM (WO2022101132) (...)polymer is selected from the group comprising: hydroxyl functionalized-HDPE, -LDPE, -ethylene-copolymers (LLDPE), -PP, -propylene copolymers, preferably poly(ethylene-co-5-hexen-1-ol), poly(ethylene-co-10-undecen-1-ol), poly(propylene-co-5-(...) (...)co-l-butene), poly(ethylene-co-l-hexene), poly(ethylene-co-l-octene), poly(ethylene- co-norbornene), atactic polypropylene, poly(propylene-co-l-butene), poly(propylene-co-l-hexene), poly(propylene-co-l-octene), containing additional hydroxy(...) Bitumen according to claim 6 wherein the PO-graft-SMA is a PP-graft-SMA. Bitumen according to claim 1 to 8 wherein the bitumen is refinery or cracker leftover or re-used pavement material or re-used asphalt. KEYW ATACTIC POLYPROPYLENE(10,3) FUNCTIONALIZED POLYPROPYLENE(5,1) DISPERSED POLYETHYLENE PHASE(3,1) PAN SABIC GLOBAL TECHNOLOGIES
WO2022/144616 | SABIC GLOBAL TECHNOLOGIES | 2020-12-28 | (WO2022144616) Production of btx aromatics and light gas olefins from crude oil and plastic pyrolysis oil | (WO2022/144616) A process for producing C6 to C8 aromatics and optionally light gas olefins from crude oil and/or pyrolysis oil is disclosed. The process can include hydroprocessing a first stream containing hydrocarbons from the crude oil and/or pyrolysis oil to obtain a second stream containing saturated hydrocarbons having boiling point less than 350 °C, separating the second stream to obtain a third stream containing hydrocarbons having boiling point less than 70 °C, a fourth stream containing hydrocarbons having boiling point 70 °C to 140 °C, and a fifth stream containing hydrocarbons having boiling point greater than 140 °C, recycling at least a portion of the fifth stream to the hydroprocessing step, reforming the fourth stream to obtain a sixth stream containing C6 to C8 aromatics, and optionally cracking the third stream to obtain light gas olefins. | (WO2022/144616) 1. 27 CLAIMS A process for selectively producing C& to Cs aromatics and optionally light gas olefins, the process comprising: a) hydroprocessing a first stream comprising hydrocarbons from crude oil and/or pyrolysis oil to obtain a second stream comprising saturated hydrocarbons having boiling point less than 350 °C; b) separating the second stream to obtain a third stream comprising hydrocarbons having boiling point less than 70 °C, a fourth stream comprising hydrocarbons having boiling point 70 °C to 140 °C, and a fifth stream comprising hydrocarbons having boiling point greater than 140 °C; c) recycling at least a portion of the fifth stream to the hydroprocessing step (a); d) reforming the fourth stream to obtain a sixth stream comprising Ce to Cs aromatics; and e) optionally cracking the third stream and/or a portion of the fifth stream to obtain light gas olefins. The process of claim 1, wherein at least 70 wt.% of the second stream is comprised of the saturated hydrocarbons having boiling point less than 350 °C. The process of claims 1 or 2, wherein reforming step d) further comprises obtaining a seventh stream comprising non-aromatics and non Ce to Cs aromatics and optionally recycling at least a portion of the seventh stream to the hydroprocessing step (a). The process of any one of claims 1 to 2, wherein the hydroprocessing conditions in step (a) comprise a pressure lower than 100 barg, preferably 30 barg to 100 barg, a temperature 300 °C to 600 °C, weight hourly space velocity 0.5 to 2 hr'1, or H2 : hydrocarbon volume ratio of 200 Nm3: l m3 to 2000 Nm3:l m3 of liquid feed, or any combinations or all thereof. The process of claim 4, wherein the hydroprocessing in step (a) is performed using a dissolved catalyst comprising Ni and/or Mo, and a fixed bed catalyst comprising Co, Mo, Ni, W, or any combinations thereof on a support. The process of any one of claims 1 to 2, wherein the reforming conditions in step (b) comprise a temperature of 450 °C to 550 °C, a pressure of 2 barg to 30 barg, or H2 : hydrocarbon mole ratio of 2: 1 to 9: 1, or any combinations or all thereof. The process of any one of claims 1 to 2, wherein the reforming in step (d) is performed using a reforming catalyst comprising Pt-Re on alumina, Pt on alumina, metal loaded zeolite, or a combinations thereof. The process of any one of claims 1 to 2, wherein the pyrolysis oil is obtained from plastic. The process of claim 8, wherein the pyrolysis oil is obtained from the plastic by depolymerizing the plastic at a depolymerization temperature sufficient to produce a hydrocarb onaceous wax stream; and cracking the hydrocarbonaceous wax stream in the presence of a cracking catalyst under cracking conditions sufficient to produce the pyrolysis oil, wherein the cracking conditions include a cracking temperature that is higher than, or equal to, or lower than the depolymerization temperature. The process of any one of claims 1 to 2, wherein the first stream comprises hydrocarbons having boiling point above 140 °C separated from the crude oil and/or the pyrolysis oil by atmospheric distillation. The process of claim 10, wherein the atmospheric distillation further produces a eighth stream comprising hydrocarbons having boiling points of 70 °C to 140 °C, and the process further comprises reforming the eighth stream. The process of claim 10, wherein eight stream is reformed with the fourth stream to form the sixth stream and the seventh stream. The process of claim 10, wherein the atmospheric distillation further produces a ninth stream comprising hydrocarbons having boiling point below 70 °C. The process of claim 13, wherein the ninth stream is cracked with the third stream to produce the light gas olefins or is sent to the hydroprocessing step. The process of any one of claims 1 to 2, wherein the first stream comprises pyrolysis oil. The process of any one of claims 1 to 2, wherein the first stream comprises condensate, naphtha, light crude oil, or a crude oil hydrocarbon fraction having an upper boiling point cut of 350 °C or whole crude oil, or any combinations or all thereof. A process for selectively producing Ce to Cs aromatics and optionally light gas olefins from plastics, the process comprising: a) performing reactive extrusion or melt cracking of plastics to form pyrolysis oil; b) separating the pyrolysis oil to obtain a stream A comprising hydrocarbons having boiling point less than 70 °C, a stream B comprising hydrocarbons having boiling point 70 °C to 140 °C, and a stream C comprising hydrocarbons having boiling point greater than 140 °C; c) reforming the stream B to obtain a stream D comprising Ce to Cs aromatics; and d) optionally mixing the stream A to a gasoline pool of a refinery. The process of claim 17, wherein the reactive extrusion or melt cracking of plastics comprises, depolymerizing of the plastic at a depolymerization temperature sufficient to produce a hydrocarb onaceous wax stream; and catalytic cracking the hydrocarb onaceous wax stream in presence of a cracking catalyst under cracking conditions sufficient to produce the pyrolysis oil, wherein the cracking conditions include a cracking temperature that is higher than, or equal to, or lower than the depolymerization temperature. The process of claim 18, further comprising recycling the stream C to the catalytic cracking step. The process of any one of claims 18 to 19, wherein at least a portion of hydrogen containing gases, non-aromatics, and non Ce to CT aromatics obtained from reforming in step (c) is recycled to the catalytic cracking step. | (WO2022144616A1) PENDING | (WO2022/144616) Other objects, features and advantages of the present invention will become apparent from the following figures, detailed description, and examples. | (WO2022/144616) 14. A process for selectively producing Ce to Cs aromatics and optionally light gas olefins from plastics, the process comprising: a) performing reactive extrusion or melt cracking of plastics to form pyrolysis oil; b) separating the pyrolysis oil to obtain a stream A comprising hydrocarbons having boiling point less than 70 °C, a stream B comprising hydrocarbons having boiling point 70 °C to 140 °C, and a stream C comprising hydrocarbons having boiling point greater than 140 °C; c) reforming the stream B to obtain a stream D comprising Ce to Cs aromatics; and d) optionally mixing the stream A to a gasoline pool of a refinery. 27 CLAIMS A process for selectively producing C& to Cs aromatics and optionally light gas olefins, the process comprising: a) hydroprocessing a first stream comprising hydrocarbons from crude oil and/or pyrolysis oil to obtain a second stream comprising saturated hydrocarbons having boiling point less than 350 °C; b) separating the second stream to obtain a third stream comprising hydrocarbons having boiling point less than 70 °C, a fourth stream comprising hydrocarbons having boiling point 70 °C to 140 °C, and a fifth stream comprising hydrocarbons having boiling point greater than 140 °C; c) recycling at least a portion of the fifth stream to the hydroprocessing step (a); d) reforming the fourth stream to obtain a sixth stream comprising Ce to Cs aromatics; and e) optionally cracking the third stream and/or a portion of the fifth stream to obtain light gas olefins. | (WO2022/144616) In another aspect of the present invention, the use of the upstream hydroprocessing unit may not be used. The invention generally relates to a process for producing Ce to Cx aromatics and optionally light gas olefins. In one aspect, the invention relates to a process for producing Ce to Cs aromatics and light gas olefins from crude oil and/or pyrolysis oil using hydroprocessing. | APD 2021-10-12 DESC (WO2022144616) (...)the plastics feed (e.g., 346, 446, and/or 501) can be a mixed plastic feed, and can contain one or more of polyolefins (e g., polyethylenes, ethylene alpha-olefin copolymers, polypropylenes or like), polystyrenes, polyesters (e.g., poly alkylene terephthalates), polyvinyl chloride, and polyamides (e.g., nylon, polyphth(...) (...)olefins streams, (127), can be purified/separated by one or more steps to obtain separated streams containing polymer grade ethylene, propylene and/or butylene. PAN SABIC GLOBAL TECHNOLOGIES
US20220332477 EP4028251 IN202247021513 CN114364614 WO2021/048336 | SABIC GLOBAL TECHNOLOGIES | 2019-09-12 2020-09-11 | (EP4028251) Hinged container cap, container assembly, and method for manufacturing a hinged container cap | (EP4028251) Hinged container cap, comprising a base portion, a hinge member and a lid, wherein the base portion is made of a crystallisable polymer and includes a base circumferential wall and a base containment wall having an base outlet aperture and has an external base surfaceexternal base surface 44, wherein the hinge member connects the base portion to the lid and allows a movement of the lid between an opened position, in which the base outlet aperture is open, and a closed position, in which the base outlet aperture is closed, wherein in the closed position, at least part of the external base surfaceexternal base surface 44 of the base portion forms an interface with the lid contact surfacelid contact surface 42 of the lid, wherein the base portion and/or of the lid wall is crystallized at at least the interface of the base portion and the lid in the closed position, to allow the lid to be opened after being closed for an elongated period. | (US20220332477) 1. A hinged container cap, connectable to a container to close an container outlet opening thereof, and comprising a base portion, a hinge member and a lid, wherein: the base portion is made of a crystallisable polymer material and includes a base circumferential wall to connect the hinged container cap to the container and a base containment wall having an base outlet aperture, for partially closing the container outlet opening when the hinged container cap assembly is connected to the container, wherein the base portion has an external base surface; the lid is made of crystallisable polymer material and includes a lid wall being shaped to match to the base portion and having a lid contact surface to contact the base containment wall and close the base outlet aperture in the closed position (C) of the lid; the hinge member connects the base portion to the lid and allows a movement of the lid between an opened position (O), in which the base outlet aperture is open, and a closed position (C), in which the base outlet aperture is closed, and wherein in the closed position, at least part of the external base surface of the base portion forms an interface with the lid contact surface of the lid; characterised in that the crystallisable polymer material of the base portion and/or of the lid wall is crystallized proximal the interface of the base portion and the lid when in the closed position, to allow the lid to be opened after being closed for an elongated period of time, such that a portion of the polymer comprising the lid that defines the lid contact surface has a higher degree of crystallinity than another portion of the polymer comprising the lid that defines a lid outer surface and/or a portion of the polymer comprising the base portion that defines the external base surface has a higher degree of crystallinity than another portion of the polymer comprising the base portion that defines a base portion inner surface. 2. The hinged container cap (1) according to claim 1, wherein the material of the base portion comprises at least one of the polymers from the list of polyethylene terephthalate homopolymers, polyethylene terephthalate copolymers, polyethylene terephthalate with PMDA, polyethylene naphthalate copolymers, polyethylene naphthalate homopolymers, blends of polyethylene terephthalate and polyethylene naphthalate, polyethylene furanoate and its copolymers, and blends of polyethylene terephthalate and polyethylene furanoate. 3. The hinged container cap according to claim 2, wherein the material of the base portion comprises at least 80 Wt % polyethylene terephthalate material. 4. The hinged container cap according to claim 1, wherein the material of the lid comprises at least one of the polymers from the list of polyethylene terephthalate homopolymers, polyethylene terephthalate copolymers, polyethylene terephthalate with PMDA, polyethylene naphthalate copolymers, polyethylene naphthalate homopolymers, blends of polyethylene terephthalate and polyethylene naphthalate, polyethylene furanoate and its copolymers, and blends of polyethylene terephthalate and polyethylene furanoate. 5. The hinged container cap according to claim 4, wherein the material of the lid comprises at least 80 Wt % polyethylene terephthalate material. 6. The hinged container cap according to claim 1, wherein the material of the lid and the base portion is the same. 7. The hinged container cap according to claim 6, wherein the material of the hinge member is the same as the material of the lid and the base portion. 8. The hinged container cap according to claim 1, wherein the base portion is made of an amorphous polymer material, wherein the lid wall includes a capping pin and wherein the lid wall and the capping pin of the lid are made of a crystallised polymer material. 9. The hinged container cap according to claim 1, wherein the lid is made of an amorphous polymer material, and wherein the base containment wall of the base portion is made of a crystallised polymer material. 10. The hinged container cap according to claim 1, wherein the degree of crystallinity of the base containment wall and/or of the lid wall is at least 30%. 11. The hinged container cap according to claim 1, wherein the hinge member is shaped as a bridging element that connects the lid and the base portion, and wherein a groove is arranged in the side of the hinge member that faces away from the lid and the base portion. 12. The hinged container cap (1) according to claim 1, wherein the hinged container cap (1) is made of a transparent crystallisable polymer material. 13. A container assembly comprising a container having an container outlet opening and a hinged container cap according to claim 1. 14. The container assembly according to claim 13, wherein the container and the hinged container cap are each made of a material that comprises at least 80 Wt % PET, wherein the material of the hinged container cap and the container. 15. A method for manufacturing a hinged container cap, the method comprising the steps of: providing a hinged container cap connectable to a container to close an container outlet opening thereof, and comprising a base portion, a hinge member and a lid, wherein: the base portion is made of a crystallisable polymer material and includes a base circumferential wall for connecting the hinged container cap to the container and a base containment wall having an base outlet aperture, for partially closing the container outlet opening when the hinged container cap is connected to the container, wherein the base portion has an external base surface; the hinge member connects the base portion to the lid and allows a movement of the lid between an opened position (O), in which the base outlet aperture is open, and a closed position (C), in which the base outlet aperture is closed, and wherein in the closed position, at least part of the external base surface of the base portion forms an interface with the lid contact surface of the lid; wherein the lid is made of crystallisable polymer material and includes a lid wall being matched to the base portion and having a lid contact surface lid contact surface to contact the base containment wall and close the base outlet aperture in the closed position (C) of the lid; characterised by crystallising the crystallisable polymer material of the base portion and/or of the lid wall at least the interface of the base portion and the lid such that a portion of the polymer comprising the hinged container cap that defines an exterior envelope of a closed hinged container cap has a lower degree of crystallinity than a portion of the polymer comprising the hinged container cap that has defines an interior profile of a closed hinged container cap. | (EP4028251A1) PENDING (US20220332477A1) PENDING (WO202148336A1) PENDING (IN202247021513A) PENDING (CN114364614A) PENDING | (US20220332477) After an elongated period of being closed, this diffusion results in blocking, which makes it more difficult or even impossible to open the lid again. Further advantageously, when the hinged container cap is made of a crystallisable polymer material, and used in combination with a container to form a container assembly, and when the container is made of the same material as the hinged container cap, recycling of the container assembly is made much more easy compared with the (present) situation where the cap and the container are often made of two different materials and must be separated before recycling them. More specifically, it is an object of the invention to provide a commercially useful hinged container cap that does not snap at the hinge due to repeated flexing. Accordingly, a problem with making PET bottles fitted with integral PET hinge caps are firstly the possibility of blocking or cold welding of the capping pin in the base outlet aperture, thereby making it difficult or impossible to open it and secondly the PET material at the hinge can become brittle and snap off due to repeated bending and opening. For example, when such container assemblies are stored relatively long on e.g. shelves of a store before being sold to a consumer (or e.g. when the consumer stores the container assembly relatively long at home before opening the container assembly), it may then be difficult to get the goods contained in the container assembly out of it, as it is difficult or impossible to open the lid of the cap. | (US20220332477) 1 . A hinged container cap, connectable to a container to close an container outlet opening thereof, and comprising a base portion, a hinge member and a lid, wherein: the base portion is made of a crystallisable polymer material and includes a base circumferential wall to connect the hinged container cap to the container and a base containment wall having an base outlet aperture, for partially closing the container outlet opening when the hinged container cap assembly is connected to the container, wherein the base portion has an external base surface; the lid is made of crystallisable polymer material and includes a lid wall being shaped to match to the base portion and having a lid contact surface to contact the base containment wall and close the base outlet aperture in the closed position (C) of the lid; the hinge member connects the base portion to the lid and allows a movement of the lid between an opened position (O), in which the base outlet aperture is open, and a closed position (C), in which the base outlet aperture is closed, and wherein in the closed position, at least part of the external base surface of the base portion forms an interface with the lid contact surface of the lid; characterised in that the crystallisable polymer material of the base portion and/or of the lid wall is crystallized proximal the interface of the base portion and the lid when in the closed position, to allow the lid to be opened after being closed for an elongated period of time, such that a portion of the polymer comprising the lid that defines the lid contact surface has a higher degree of crystallinity than another portion of the polymer comprising the lid that defines a lid outer surface and/or a portion of the polymer comprising the base portion that defines the external base surface has a higher degree of crystallinity than another portion of the polymer comprising the base portion that defines a base portion inner surface. 15 . A method for manufacturing a hinged container cap, the method comprising the steps of: providing a hinged container cap connectable to a container to close an container outlet opening thereof, and comprising a base portion, a hinge member and a lid, wherein: the base portion is made of a crystallisable polymer material and includes a base circumferential wall for connecting the hinged container cap to the container and a base containment wall having an base outlet aperture, for partially closing the container outlet opening when the hinged container cap is connected to the container, wherein the base portion has an external base surface; the hinge member connects the base portion to the lid and allows a movement of the lid between an opened position (O), in which the base outlet aperture is open, and a closed position (C), in which the base outlet aperture is closed, and wherein in the closed position, at least part of the external base surface of the base portion forms an interface with the lid contact surface of the lid; wherein the lid is made of crystallisable polymer material and includes a lid wall being matched to the base portion and having a lid contact surface lid contact surface to contact the base containment wall and close the base outlet aperture in the closed position (C) of the lid; characterised by crystallising the crystallisable polymer material of the base portion and/or of the lid wall at least the interface of the base portion and the lid such that a portion of the polymer comprising the hinged container cap that defines an exterior envelope of a closed hinged container cap has a lower degree of crystallinity than a portion of the polymer comprising the hinged container cap that has defines an interior profile of a closed hinged container cap. | (US20220332477) The present invention further relates to a container assembly comprising such a hinged container cap. The invention further relates to a method for the manufacturing of a hinged container cap. The present invention relates to a hinged container cap, connectable to a container to close an container outlet opening thereof, and comprising a base portion, These results prove the concept of the invention, which is about creating an amorphous-crystalline interface between two PET parts would reduce blocking. | APD 2022-04-11 CLMS (US20220332477) 1. A hinged container cap, connectable to a container to close an container outlet opening thereof, and comprising a base portion, a hinge member and a lid, wherein: the base portion is made of a crystallisable polymer material and includes a base circumferential wall to connect the hinged container cap to the container and a base containment wall having an base outlet aperture, for partially closing the container outlet opening when the hinged container cap assembly is connected to the container, wherein the base portion has an external base surface; the lid is made of crystallisable polymer material and includes a lid wall being shaped to match to the base portion and having a lid contact surface to contact the base containment wall and close the base outlet aperture in the closed position (C) of the lid; the hinge member connects the base portion to the lid and allows a movement of the lid between an opened position (O), in which the base outlet aperture is open, and a closed position (C), in which the base outlet aperture is closed, and wherein in the closed position, at least part of the external base surface of the base portion forms an interface with the lid contact surface of the lid; characterised in that the crystallisable polymer material of the base portion and/or of the lid wall is crystallized proximal the interface of the base portion and the lid when in the closed position, to allow the lid to be opened after being closed for an elongated period of time, such that a portion of the polymer comprising the lid that defines the lid contact surface has a higher degree of crystallinity than another portion of the polymer comprising the lid that defines a lid outer surface and/or a portion of the polymer comprising the base portion that defines the external base surface has a higher degree of crystallinity than another portion of the polymer comprising the base portion that defines a base portion inner surface. 2. The hinged container cap (1) according to claim 1, wherein the material of the base portion comprises at least one of the polymers from the list of polyethylene terephthalate homopolymers, polyethylene terephthalate copolymers, polyethylene terephthalate with PMDA, polyethylene naphthalate copolymers, polyethylene naphthalate homopolymers, blends of polyethylene terephthalate and polyethylene naphthalate, polyethylene furanoate and its copolymers, and blends of polyethylene terephthalate and polyethylene furanoate. 3. The hinged container cap according to claim 2, wherein the material of the base portion comprises at least 80 Wt % polyethylene terephthalate material. 4. The hinged container cap according to claim 1, wherein the material of the lid comprises at least one of the polymers from the list of polyethylene terephthalate homopolymers, polyethylene terephthalate copolymers, polyethylene terephthalate with PMDA, polyethylene naphthalate copolymers, polyethylene naphthalate homopolymers, blends of polyethylene terephthalate and polyethylene naphthalate, polyethylene furanoate and its copolymers, and blends of polyethylene terephthalate and polyethylene furanoate. 5. The hinged container cap according to claim 4, wherein the material of the lid comprises at least 80 Wt % polyethylene terephthalate material. 6. The hinged container cap according to claim 1, wherein the material of the lid and the base portion is the same. 7. The hinged container cap according to claim 6, wherein the material of the hinge member is the same as the material of the lid and the base portion. 8. The hinged container cap according to claim 1, wherein the base portion is made of an amorphous polymer material, wherein the lid wall includes a capping pin and wherein the lid wall and the capping pin of the lid are made of a crystallised polymer material. 9. The hinged container cap according to claim 1, wherein the lid is made of an amorphous polymer material, and wherein the base containment wall of the base portion is made of a crystallised polymer material. 10. The hinged container cap according to claim 1, wherein the degree of crystallinity of the base containment wall and/or of the lid wall is at least 30%. 11. The hinged container cap according to claim 1, wherein the hinge member is shaped as a bridging element that connects the lid and the base portion, and wherein a groove is arranged in the side of the hinge member that faces away from the lid and the base portion. 12. The hinged container cap (1) according to claim 1, wherein the hinged container cap (1) is made of a transparent crystallisable polymer material. 13. A container assembly comprising a container having an container outlet opening and a hinged container cap according to claim 1. 14. The container assembly according to claim 13, wherein the container and the hinged container cap are each made of a material that comprises at least 80 Wt % PET, wherein the material of the hinged container cap and the container. 15. A method for manufacturing a hinged container cap, the method comprising the steps of: providing a hinged container cap connectable to a container to close an container outlet opening thereof, and comprising a base portion, a hinge member and a lid, wherein: the base portion is made of a crystallisable polymer material and includes a base circumferential wall for connecting the hinged container cap to the container and a base containment wall having an base outlet aperture, for partially closing the container outlet opening when the hinged container cap is connected to the container, wherein the base portion has an external base surface; the hinge member connects the base portion to the lid and allows a movement of the lid between an opened position (O), in which the base outlet aperture is open, and a closed position (C), in which the base outlet aperture is closed, and wherein in the closed position, at least part of the external base surface of the base portion forms an interface with the lid contact surface of the lid; wherein the lid is made of crystallisable polymer material and includes a lid wall being matched to the base portion and having a lid contact surface lid contact surface to contact the base containment wall and close the base outlet aperture in the closed position (C) of the lid; characterised by crystallising the crystallisable polymer material of the base portion and/or of the lid wall at least the interface of the base portion and the lid such that a portion of the polymer comprising the hinged container cap that defines an exterior envelope of a closed hinged container cap has a lower degree of crystallinity than a portion of the polymer comprising the hinged container cap that has defines an interior profile of a closed hinged container cap. DESC (US20220332477) (...)thermoplastic, such as a thermoplastic polyester, including at least one of the polymers from the list of polyethylene terephthalate homopolymers, polyethylene terephthalate copolymers, polyethylene terephthalate with PMDA, polyethylene naphthalate copolymers, polyethylene naphthalate homopolymers, blends of polyethylene terephthalate and polyethylene naphthalate, polyethylene furanoate and its copolymers and blends of polyethylene terephthalate and polyethylene furanoate or mixtures thereof. Preferably, the base portion 11 is made of PET material, e.g. (...) (...)thermoplastic, such as a thermoplastic polyester, including at least one of the polymers from the list of polyethylene terephthalate homopolymers, polyethylene terephthalate copolymers, polyethylene terephthalate with PMDA, polyethylene naphthalate copolymers, polyethylene naphthalate homopolymers, blends of polyethylene terephthalate and polyethylene naphthalate, polyethylene furanoate and its copolymers and blends of polyethylene terephthalate and polyethylene furanoate or mixtures thereof. Preferably, the hinge member 21 is made of PET material, e.g. (...) (...)thermoplastic, such as a thermoplastic polyester, including at least one of the polymers from the list of polyethylene terephthalate homopolymers, polyethylene terephthalate copolymers, polyethylene terephthalate with PMDA, polyethylene naphthalate copolymers, polyethylene naphthalate homopolymers, blends of polyethylene terephthalate and polyethylene naphthalate, polyethylene furanoate and its copolymers and blends of polyethylene terephthalate and polyethylene furanoate or mixtures thereof. Preferably, the lid 1 is made of PET material, e.g. comprising(...) DESC (US20220332477) (...)all other kinds of containers for e.g. storing liquids or granular materials, are often made of materials such as polypropylene (PP) or polyolefin (PO). Furthermore, containers of polyethylene terephthalate (PET) material nowadays have a widespread use. The caps of such containers are however often of a different material, such as PP, PO, or polyethylene (PE). As the cap and the container then must be separated to allow optimal recycling of the container assembly, recy(...) At least one of the cap and the container of WO 2013/102645 A1 is made from polyethylene terephthalate (PET). (...)surface being defined by and essentially crystalline material, and the material extending between the representing a graded transition between the two states, more simply referred to as a semi-crystalline state, although it bears mentioning(...) In an embodiment, the material of the base portion comprises at least one of the polymers from the list of polyethylene terephthalate homopolymers, polyethylene terephthalate copolymers especially with comonomers such as isophthalic acid and cyclo hexane dimethanol, polyethylene terephthalate with pyromellitic dianhydride (PMDA), polyethylene naphthalate copolymers, polyethylene naphthalate homopolymers, blends of polyethylene terephthalate and polyethylene naphthalate, polyethylene furanoate and its copolymers and blends of polyethylene terephthalate and polyethylene furanoate. The material of the base portion may e.g. comprise mixtures of these materials, or one or more materials of this list with trace amoun(...) In an embodiment, the material of the base portion comprises at least 80 Wt % polyethylene terephthalate (PET) material, such as at least 95 Wt % of PET material, preferably at least 99 Wt % of PET material. (...)hinged) container caps of PET material, or even hinged container caps of PET material, instead of the nowadays common PP is expected to be relatively easy and cost-efficient—while leading to the benefits as described: easier recycling and a(...) In an embodiment, the material of the lid comprises at least one of the polymers from the list of polyethylene terephthalate homopolymers, polyethylene terephthalate copolymers, polyethylene terephthalate with PMDA, polyethylene naphthalate copolymers, polyethylene naphthalate homopolymers, blends of polyethylene terephthalate and polyethylene naphthalate, polyethylene furanoate and its copolymers, and blends of polyethylene terephthalate and polyethylene furanoate. The material of the lid may e.g. comprise mixtures of these materials, or one or more mat(...) In an embodiment, the material of the lid comprises at least 80 Wt % polyethylene terephthalate (PET) material, such as at least 95 Wt % of PET material, preferably at least 99 Wt % of PET material. (...)hinged) container caps of PET material, or even hinged container caps of PET material, instead of the nowadays common PP is expected to be relatively easy and cost-efficient—while leading to the benefits as described: easier recycling and a(...) (...)hinge member that faces towards the lid and the base portion (as is a common practice in hinged container caps made of PP), it is susceptible to snapping off on repeated flexing, during closing and opening of the hole with the pin when it i(...) DESC (WO202148336) (...)all other kinds of containers for e.g. storing liquids or granular materials, are often made of materials such as polypropylene (PP) or polyolefin (PO).Furthermore, containers of polyethylene terephthalate (PET) material nowadays have a widespread use. The caps of such containers are however often of a different material, such as PP, PO, or polyethylene (PE). As the cap and the container then must be separated to allow optimal recycling of the container assembly, recycling of(...) At least one of the cap and the container of WO 2013/102645 A1 is made from polyethylene terephthalate (PET). (...)surface being defined by and essentially crystalline material, and the material extending between the representing a graded transition between the two states, more simply referred to as a semi-crystalline state, although it bears mentioning(...) In an embodiment, the material of the base portion comprises at least one of the polymers from the list of polyethylene terephthalate homopolymers, polyethylene terephthalate copolymers especially with comonomers such as isophthalic acid and cyclo hexane dimethanol, polyethylene terephthalate with pyromellitic dianhydride (PMDA), polyethylene naphthalate copolymers, polyethylene naphthalate homopolymers, blends of polyethylene terephthalate and polyethylene naphthalate, polyethylene furanoate and its copolymers and blends of polyethylene terephthalate and polyethylene furanoate. The material of the base portion may e.g. comprise mixtures of these materials, or one or more materials of this list with trace amoun(...) In an embodiment, the material of the base portion comprises at least 80 Wt% polyethylene terephthalate (PET) material, such as at least 95 Wt% of PET material, preferably at least 99 Wt% of PET material. (...)hinged) container caps of PET material, or even hinged container caps ofPET material, instead of the nowadays common PP is expected to be relatively easy and cost-efficient - while leading to the benefits as described: easier recycling and (...) In an embodiment, the material of the lid comprises at least one of the polymers from the list of polyethylene terephthalate homopolymers, polyethylene terephthalate copolymers, polyethylene terephthalate with PMDA, polyethylene naphthalate copolymers, polyethylene naphthalate homopolymers, blends of polyethylene terephthalate and polyethylene naphthalate, polyethylene furanoate and its copolymers, and blends of polyethylene terephthalate and polyethylene furanoate. The material of the lid may e.g. comprise mixtures of these materials, or one or more mat(...) In an embodiment, the material of the lid comprises at least 80 Wt% polyethylene terephthalate (PET) material, such as at least 95 Wt% of PET material, preferably at least 99 Wt% of PET material. (...)hinged) container caps of PET material, or even hinged container caps of PET material, instead of the nowadays common PP is expected to be relatively easy and cost-efficient - while leading to the benefits as described: easier recycling and(...) (...)hinge member that faces towards the lid and the base portion (as is a common practice in hinged container caps made of PP), it is susceptible to snapping off on repeated flexing, during closing and opening of the hole with the pin when it i(...) (...)thermoplastic, such as a thermoplastic polyester, including at least one of the polymers from the list of polyethylene terephthalate homopolymers, polyethylene terephthalate copolymers, polyethylene terephthalate with PMDA, polyethylene naphthalate copolymers, polyethylene naphthalate homopolymers, blends of polyethylene terephthalate and polyethylene naphthalate, polyethylene furanoate and its copolymers and blends of polyethylene terephthalate and polyethylene furanoate or mixtures thereof. Preferably, the base portion 11 is made of PET material, e.g. (...) (...)thermoplastic, such as a thermoplastic polyester, including at least one of the polymers from the list of polyethylene terephthalate homopolymers, polyethylene terephthalate copolymers, polyethylene terephthalate with PMDA, polyethylene naphthalate copolymers, polyethylene naphthalate homopolymers, blends of polyethylene terephthalate and polyethylene naphthalate, polyethylene furanoate and its copolymers and blends of polyethylene terephthalate and polyethylene furanoate or mixtures thereof. Preferably, the hinge member 21 is made of PET material, e.g. (...) (...)thermoplastic, such as a thermoplastic polyester, including at least one of the polymers from the list of polyethylene terephthalate homopolymers, polyethylene terephthalate copolymers, polyethylene terephthalate with PMDA, polyethylene naphthalate copolymers, polyethylene naphthalate homopolymers, blends of polyethylene terephthalate and polyethylene naphthalate, polyethylene furanoate and its copolymers and blends of polyethylene terephthalate and polyethylene furanoate or mixtures thereof. Preferably, the lid 1 is made of PET material, e.g. comprising(...) DESC (CN114364614) (...)other kinds of containers for e.g. storing liquids or granular materials, are usually made of materials such as polypropylene (PP) or Polyolefin (PO). Further, containers of polyethylene terephthalate (PET) material are now widely used. The caps of such containers are often of different materials such as PP, PO or Polyethylene (PE). Recycling of such containers is relatively difficult because the cap and container must then be separated to allow for optimal recycling(...) At least one of the cap and container of WO 2013/102645 a1 is made of polyethylene terephthalate (PET). In embodiments, the material of the base comprises at least one of the following listed polymers: polyethylene terephthalate homopolymers, polyethylene terephthalate copolymers, especially with comonomers such as isophthalic acid and cyclohexanedimethanol, polyethylene terephthalate with pyromellitic dianhydride (PMDA), polyethylene naphthalate copolymers, polyethylene naphthalate homopolymers, blends of polyethylene terephthalate and polyethylene naphthalate, polyethylene furandicarboxylate and copolymers thereof, and blends of polyethylene terephthalate and polyethylene furandicarboxylate. The material of the base may, for example, comprise a mixture of these materials, or one or more of the materials in this(...) In an embodiment, the material of the base comprises at least 80 wt.% of polyethylene terephthalate (PET) material, such as at least 95 wt.% of PET material, preferably at least 99 wt.% of PET material. (...)of (hinged) container caps of PET material or even hinged container caps of PET material, replacing the now common PP is expected to be relatively easy and cost-effective, while leading to the benefits of more easily recyclable and transpar(...) In embodiments, the material of the lid comprises at least one of the polymers listed below: polyethylene terephthalate homopolymers, polyethylene terephthalate copolymers, polyethylene terephthalate with PMDA, polyethylene naphthalate copolymers, polyethylene naphthalate homopolymers, blends of polyethylene terephthalate and polyethylene naphthalate, polyethylene furandicarboxylate and copolymers thereof, and blends of polyethylene terephthalate and polyethylene furandicarboxylate. The material of the lid may, for example, comprise a mixture of these ma(...) In an embodiment, the material of the lid comprises at least 80 wt% of polyethylene terephthalate (PET) material, such as at least 95 wt% of PET material, preferably at least 99 wt% of PET material. (...)of (hinged) container caps of PET material or even hinged container caps of PET material, replacing the now common PP is expected to be relatively easy and cost-effective, while leading to the benefits of more easily recyclable and transpar(...) (...)on the side of the hinge member facing the lid and the base (as is customary in hinged container caps made of PP), it is susceptible to breaking upon repeated flexing during the closing and opening of the hole with the pin when it is now ma(...) (...)thermoplastic, such as a thermoplastic polyester, which includes at least one of the following listed polymers: polyethylene terephthalate homopolymers, polyethylene terephthalate copolymers, polyethylene terephthalate with PMDA, polyethylene naphthalate copolymers, polyethylene naphthalate homopolymers, blends of polyethylene terephthalate and polyethylene naphthalate, polyethylene furandicarboxylate and copolymers thereof, and blends of polyethylene terephthalate and polyethylene furandicarboxylate, or mixtures thereof. (...)thermoplastic, such as a thermoplastic polyester, including at least one of the following listed polymers: polyethylene terephthalate homopolymers, polyethylene terephthalate copolymers, polyethylene terephthalate with PMDA, polyethylene naphthalate copolymers, polyethylene naphthalate homopolymers, blends of polyethylene terephthalate and polyethylene naphthalate, polyethylene furandicarboxylate and copolymers thereof, and blends of polyethylene terephthalate and polyethylene furandicarboxylate, or mixtures thereof. (...)thermoplastic, such as a thermoplastic polyester, comprising at least one of the following listed polymers: polyethylene terephthalate homopolymers, polyethylene terephthalate copolymers, polyethylene terephthalate with PMDA, polyethylene naphthalate copolymers, polyethylene naphthalate homopolymers, blends of polyethylene terephthalate and polyethylene naphthalate, polyethylene furandicarboxylate and copolymers thereof, and blends of polyethylene terephthalate and polyethylene furandicarboxylate, or mixtures thereof. DESC (IN202247021513) (...)all other kinds of containers for e.g. storing liquids or granular materials, are often made of materials such as polypropylene (PP) or polyolefin (PO). Furthermore, containers of polyethylene terephthalate (PET) material nowadays have a widespread use. The caps of such containers are however often of a different material, such as PP, PO, or polyethylene (PE). As the cap and the container then must be separated to allow optimal recycling of the container assembly, recy(...) At least one of the cap and the container of WO 2013/102645 A1 is made from polyethylene terephthalate (PET). (...)surface being defined by and essentially crystalline material, and the material extending between the representing a graded transition between the two states, more simply referred to as a semi-crystalline state, although it bears mentioning(...) In an embodiment, the material of the base portion comprises at least one of the polymers from the list of polyethylene terephthalate homopolymers, polyethylene terephthalate copolymers especially with comonomers such as isophthalic acid and cyclo hexane dimethanol, polyethylene terephthalate with pyromellitic dianhydride (PMDA), polyethylene naphthalate copolymers, polyethylene naphthalate homopolymers, blends of polyethylene terephthalate and polyethylene naphthalate, polyethylene furanoate and its copolymers and blends of polyethylene terephthalate and polyethylene furanoate. The material of the base portion may e.g. comprise mixtures of these materials, or one or more materials of this list with trace amoun(...) In an embodiment, the material of the base portion comprises at least 80 Wt% polyethylene terephthalate (PET) material, such as at least 95 Wt% of PET material, preferably at least 99 Wt% of PET material. PET material, instead of the nowadays common PP is expected to be relatively easy and cost-efficient-while leading to the benefits as described: easier recycling and a see-through cap. In an embodiment, the material of the lid comprises at least one of the polymers from the list of polyethylene terephthalate homopolymers, polyethylene terephthalate copolymers, polyethylene terephthalate with PMDA, polyethylene naphthalate copolymers, polyethylene naphthalate homopolymers, blends of polyethylene terephthalate and polyethylene naphthalate, polyethylene furanoate and its copolymers, and blends of polyethylene terephthalate and polyethylene furanoate. The material of the lid may e.g. comprise mixtures of these materials, or one or more mat(...) In an embodiment, the material of the lid comprises at least 80 Wt% polyethylene terephthalate (PET) material, such as at least 95 Wt% of PET material, preferably at least 99 Wt% of PET material. (...)hinged) container caps of PET material, or even hinged container caps of PET material, instead of the nowadays common PP is expected to be relatively easy and cost-efficient-while leading to the benefits as described: easier recycling and a(...) (...)hinge member that faces towards the lid and the base portion (as is a common practice in hinged container caps made of PP), it is susceptible to snapping off on repeated flexing, during closing and opening of the hole with the pin when it i(...) (...)thermoplastic, such as a thermoplastic polyester, including at least one of the polymers from the list of polyethylene terephthalate homopolymers, polyethylene terephthalate copolymers, polyethylene terephthalate with PMDA, polyethylene naphthalate copolymers, polyethylene naphthalate homopolymers, blends of polyethylene terephthalate and polyethylene naphthalate, polyethylene furanoate and its copolymers and blends of polyethylene terephthalate and polyethylene furanoate or mixtures thereof. Preferably, the base portion 11 is made of PET material, e.g. (...) (...)thermoplastic, such as a thermoplastic polyester, including at least one of the polymers from the list of polyethylene terephthalate homopolymers, polyethylene terephthalate copolymers, polyethylene terephthalate with PMDA, polyethylene naphthalate copolymers, polyethylene naphthalate homopolymers, blends of polyethylene terephthalate and polyethylene naphthalate, polyethylene furanoate and its copolymers and blends of polyethylene terephthalate and polyethylene furanoate or mixtures thereof. Preferably, the hinge member 21 is made of PET material, e.g. (...) (...)thermoplastic, such as a thermoplastic polyester, including at least one of the polymers from the list of polyethylene terephthalate homopolymers, polyethylene terephthalate copolymers, polyethylene terephthalate with PMDA, polyethylene naphthalate copolymers, polyethylene naphthalate homopolymers, blends of polyethylene terephthalate and polyethylene naphthalate, polyethylene furanoate and its copolymers and blends of polyethylene terephthalate and polyethylene furanoate or mixtures thereof. Preferably, the lid 1 is made of PET material, e.g. comprising(...) ECLM (US20220332477) (...)to claim 1, wherein the material of the base portion comprises at least one of the polymers from the list of polyethylene terephthalate homopolymers, polyethylene terephthalate copolymers, polyethylene terephthalate with PMDA, polyethylene naphthalate copolymers, polyethylene naphthalate homopolymers, blends of polyethylene terephthalate and polyethylene naphthalate, polyethylene furanoate and its copolymers, and blends of polyethylene terephthalate and polyethylene furanoate. (...)hinged container cap according to claim 2, wherein the material of the base portion comprises at least 80 Wt % polyethylene terephthalate material. (...)cap according to claim 1, wherein the material of the lid comprises at least one of the polymers from the list of polyethylene terephthalate homopolymers, polyethylene terephthalate copolymers, polyethylene terephthalate with PMDA, polyethylene naphthalate copolymers, polyethylene naphthalate homopolymers, blends of polyethylene terephthalate and polyethylene naphthalate, polyethylene furanoate and its copolymers, and blends of polyethylene terephthalate and polyethylene furanoate. 5. The hinged container cap according to claim 4, wherein the material of the lid comprises at least 80 Wt % polyethylene terephthalate material. ECLM (WO202148336) (...)to claim 1, wherein the material of the base portion (11) comprises at least one of the polymers from the list of polyethylene terephthalate homopolymers, polyethylene terephthalate copolymers, polyethylene terephthalate with PMDA, polyethylene naphthalate copolymers, polyethylene naphthalate homopolymers, blends of polyethylene terephthalate and polyethylene naphthalate, polyethylene furanoate and its copolymers, and blends of polyethylene terephthalate and polyethylene furanoate. (...)container cap (1) according to claim 2, wherein the material of the base portion (11) comprises at least 80 Wt% polyethylene terephthalate (PET) material. (...)preceding claims, wherein the material of the lid (31) comprises at least one of the polymers from the list of polyethylene terephthalate homopolymers, polyethylene terephthalate copolymers, polyethylene terephthalate with PMDA, polyethylene naphthalate copolymers, polyethylene naphthalate homopolymers, blends of polyethylene terephthalate and polyethylene naphthalate, polyethylene furanoate and its copolymers, and blends of polyethylene terephthalate and polyethylene furanoate. 5. Hinged container cap (1) according to claim 4, wherein the material of the lid (31) comprises at least 80 Wt% polyethylene terephthalate (PET) material. ECLM (CN114364614) (...)according to claim 1, wherein the material of the base (11) comprises at least one of the polymers listed below: polyethylene terephthalate homopolymers, polyethylene terephthalate copolymers, polyethylene terephthalate with PMDA, polyethylene naphthalate copolymers, polyethylene naphthalate homopolymers, blends of polyethylene terephthalate and polyethylene naphthalate, polyethylene furandicarboxylate and copolymers thereof, and blends of polyethylene terephthalate and polyethylene furandicarboxylate. (...)A hinged container cap (1) according to claim 2, wherein the material of the base (11) comprises at least 80 wt% polyethylene terephthalate (PET) material. (...)preceding claims,(...)
WO2022/214642 | SABIC GLOBAL TECHNOLOGIES | 2021-04-08 | (WO2022214642) Polyolefin mimic polyester polymers | (WO2022/214642) A polymer, methods of making the polymer, methods of recycling the polymer and compositions including the polymer are described. The polymer can contain repeating units of Formula (I), where n is 1 and denotes number of repeat units, X is an aliphatic group, and Z is an aliphatic hydrocarbon group having at least 45 carbon atoms, preferably 45 to 1,000 carbon atoms, and has a degree of saturation 98 to 100 %. The polymer contains 0.01 to 40 ester groups per 1000 backbone carbon units and has a melt temperature (Tm) of 40°C to 180°C as measured by DSC at a heating rate of 10 °C per min. | (WO2022/214642) 1. CLAIMS A polymer comprising repeating units of Formula I: Formula I wherein n is 1 and denotes number of repeat units; X is an aliphatic group; and Z is an aliphatic hydrocarbon group comprising at least 45 carbon atoms, preferably 45 to 1,000 carbon atoms, and has a degree of saturation of 98 to 100 %, wherein the polymer comprises 0.01 to 40 ester groups per 1000 backbone carbon units, and wherein the polymer has a melt temperature ( Tm ) of 40 °C to 180 °C as measured by DSC at a heating rate of 10 °C per min, 2. The polymer of claim 1, wherein Z is a linear or branched hydrocarbon having a degree of branching (DB) of 0 to 10 %. 3. The polymer of any one of claims 1 to 2, wherein Z is a branched hydrocarbon comprising Ci to Cio hydrocarbon branches. 4. The polymer of any one of claims 1 to 3, wherein Z is a polyethylene, poly(ethylene- eo-propylene), poly(ethylene-eo-l -butene), poly(ethylene-co- 1 -hexene), or poly(ethylene-co- 1 -octene) group. 5. The polymer of claim 1, wherein Z is polypropylene group, such as an atactic, isotactic, or syndiotactic polypropylene group. 6. The polymer of any one of claims 1 to 5, wherein X comprises 45 to 1 ,000 carbon atoms, or X is Ci to C44 aliphatic group, preferably a Ci to C20 aliphatic group. 7. The polymer of claim 6, wherein X is selected from wherein n’ is an integer from 1 to 15, and denotes number of repeat units, and wherein pi and p2 is independently 1, 2, or 3, and denote number of repeat units. 8. The polymer of any one of claims 1 to 7, comprising a number average molecular weight of 10,000 to 1,000,000 g/mol, preferably of 20,000 to 500,000 g/mol, more preferably of 40,000 to 200,000 g/mol, said number average molecular weight being determined as the polyethylene equivalent molecular weight by high temperature size exclusion chromatography performed at 160 °C in trichlorobenzene using polyethylene standards. 9. The polymer of claim 1, i) comprising repeating units of Formula II, or ii) comprising repeating units of Formula III, or iii) comprising repeating units of Formula IV, or wherein Formula II wherein, nl is an integer from 0 to 15 and denotes number of repeat units, and ml is an integer from 100 to 500 and denotes number of repeat units, Formula III wherein, n2 is an integer from 0 to 15 and denotes number of repeat units, m2 is an integer from 100 to 520 and denotes number of repeat units, R1 is -H or -CH2CH3, and varies independently between H and CH2CH3 in the repeating units -CHR1- , and — (CHR1 )m2 group has a DB of 0.1 to 5 %, Formula IV wherein n3 is an integer from 0 to 14 and denotes number of repeat units, ql and q2 are independently an integer from 25 to 200 and denote number of repeat units, and a3 and a4 are independently an integer and denotes number of repeat units. 10. The polymer of claim 1, comprising repeating units of a first unit having the formula of Formula I, and repeating units of a second unit having the formula of Formula I, wherein X of the first unit has a different chemical formula than the X of the second unit. 11. A method for forming the polymer of any one of claims 1 to 10, the method comprising: reacting a a, co-dihydroxy compound having a formula of HO-Z-OH, with i) an acid having a formula of Formula V, ii) an ester of the acid having the formula of Formula V, and/or iii) a cyclic anhydride of the acid having the formula of Formula V, Formula V wherein n is 1 and denotes number of repeat units, and X’ is an aliphatic group, preferably X’ is selected fromr any combinations thereof, wherein n’ is an integer from 1 to 15 and denotes number of repeat units, and wherein pi and p2 are independently 1, 2, or 3, and denote number of repeat units. The method of claim 11, wherein the acid is oxalic acid, malonic acid, succinic acid, maleic acid, glutaric acid, adipic acid, pimelic acid, suberic acid, azelaic acid, sebacic acid, citric acid, aconitic acid, isocytric acid, propane- 1 ,2,3-tricarboxylic acid, or pentane -1,3,5 -tricarboxylic acid, or any combinations thereof. 13 The method of any one of claims 11 to 12, wherein the ester is methyl, ethyl and/or propyl ester, and/or wherein the cyclic anhydride is malonic anhydride, succinic anhydride, maleic anhydride, glutaric anhydride, adipic anhydride, pimelic anhydride, suberic anhydride, azelaic anhydride, sebacic anhydride or any combinations thereof. 14. The method of any one of claims 11 to 13, wherein the a,w-dihydroxy compound is reacted with the acid or ester or cyclic anhydride thereof at i) a temperature of 90 to 250 °C, and/or ii) under inert atmosphere and/or vacuum. 15. A method for recycling a polymer of any one of claims 1 to 10, the method comprising contacting the polymer (Formula 1) with water and/or an alcohol under conditions suitable to depolymerize the polymer through hydrolysis and/or alcoholysis to produce a a,w-dihydroxy compound having a formula of HO-Z-OH, and an acid having a formula of Formula V, and/or an ester thereof, wherein Formula V is Formula V wherein n is 1 and denotes number of repeat units, and X’ is an aliphatic hydrocarbon group. | (WO2022214642A1) PENDING | (WO2022/214642) 300, 320, 340, 360, 380, 400, 420, 440, 460, 480, 500, 520, 540, 560, 580, 600, 650, 700, 750, 800, 850, 900, 950, 1 XI In some aspects, m' does not vary between the repeating units of Foniiula 1 1., In some aspects, DB of lie -{CttR)*1- groups can vary randomly between the repeating toiits of Formula 11, and/or average DB of the -(CHKh*- groups in. the polymer can a 10 IS, or equal to any one of, at most any one of, or between any tt I, 2, 3, 4, 5, 6, 7, B, 9 and. 10 In some aspects, DB of groups do not vary be tween the repea ting unit s of Formula 1 1. | (WO2022/214642) 1. CLAIMS A polymer comprising repeating units of Formula I: Formula I wherein n is 1 and denotes number of repeat units; X is an aliphatic group; and Z is an aliphatic hydrocarbon group comprising at least 45 carbon atoms, preferably 45 to 1,000 carbon atoms, and has a degree of saturation of 98 to 100 %, wherein the polymer comprises 0.01 to 40 ester groups per 1000 backbone carbon units, and wherein the polymer has a melt temperature ( Tm ) of 40 °C to 180 °C as measured by DSC at a heating rate of 10 °C per min, | (WO2022/214642) (00011 The invention generally relates to chemically recyclable polymers. One aspect of the present invention is directed to a polymer. [0036] The polymer of the present invention can "comprise," "consists ) essentially of" or "consist of' particular groups, compositions, etc. disclosed throughout the specification. In one aspect of the present invention, and with reference to the transitional phrase "consist(s) essentially of' or "consisting essentially of," a basic and novel characteristic of the present invention can include the polymer containing the repeating units of Formula I and/or can have a melt temperature (Tm) of 40 °C or higher and/or can be chemically recycled to its building blocks or monomeric units in a relatively efficient maimer (e.g., contacted with aqueous and/or alcohol solutions). | APD 2022-04-08 CLMS (WO2022/214642) 1. CLAIMS A polymer comprising repeating units of Formula I: Formula I wherein n is 1 and denotes number of repeat units; X is an aliphatic group; and Z is an aliphatic hydrocarbon group comprising at least 45 carbon atoms, preferably 45 to 1,000 carbon atoms, and has a degree of saturation of 98 to 100 %, wherein the polymer comprises 0.01 to 40 ester groups per 1000 backbone carbon units, and wherein the polymer has a melt temperature ( Tm ) of 40 °C to 180 °C as measured by DSC at a heating rate of 10 °C per min, 2. The polymer of claim 1, wherein Z is a linear or branched hydrocarbon having a degree of branching (DB) of 0 to 10 %. 3. The polymer of any one of claims 1 to 2, wherein Z is a branched hydrocarbon comprising Ci to Cio hydrocarbon branches. 4. The polymer of any one of claims 1 to 3, wherein Z is a polyethylene, poly(ethylene- eo-propylene), poly(ethylene-eo-l -butene), poly(ethylene-co- 1 -hexene), or poly(ethylene-co- 1 -octene) group. 5. The polymer of claim 1, wherein Z is polypropylene group, such as an atactic, isotactic, or syndiotactic polypropylene group. 6. The polymer of any one of claims 1 to 5, wherein X comprises 45 to 1 ,000 carbon atoms, or X is Ci to C44 aliphatic group, preferably a Ci to C20 aliphatic group. 7. The polymer of claim 6, wherein X is selected from wherein n’ is an integer from 1 to 15, and denotes number of repeat units, and wherein pi and p2 is independently 1, 2, or 3, and denote number of repeat units. 8. The polymer of any one of claims 1 to 7, comprising a number average molecular weight of 10,000 to 1,000,000 g/mol, preferably of 20,000 to 500,000 g/mol, more preferably of 40,000 to 200,000 g/mol, said number average molecular weight being determined as the polyethylene equivalent molecular weight by high temperature size exclusion chromatography performed at 160 °C in trichlorobenzene using polyethylene standards. 9. The polymer of claim 1, i) comprising repeating units of Formula II, or ii) comprising repeating units of Formula III, or iii) comprising repeating units of Formula IV, or wherein Formula II wherein, nl is an integer from 0 to 15 and denotes number of repeat units, and ml is an integer from 100 to 500 and denotes number of repeat units, Formula III wherein, n2 is an integer from 0 to 15 and denotes number of repeat units, m2 is an integer from 100 to 520 and denotes number of repeat units, R1 is -H or -CH2CH3, and varies independently between H and CH2CH3 in the repeating units -CHR1- , and — (CHR1 )m2 group has a DB of 0.1 to 5 %, Formula IV wherein n3 is an integer from 0 to 14 and denotes number of repeat units, ql and q2 are independently an integer from 25 to 200 and denote number of repeat units, and a3 and a4 are independently an integer and denotes number of repeat units. 10. The polymer of claim 1, comprising repeating units of a first unit having the formula of Formula I, and repeating units of a second unit having the formula of Formula I, wherein X of the first unit has a different chemical formula than the X of the second unit. 11. A method for forming the polymer of any one of claims 1 to 10, the method comprising: reacting a a, co-dihydroxy compound having a formula of HO-Z-OH, with i) an acid having a formula of Formula V, ii) an ester of the acid having the formula of Formula V, and/or iii) a cyclic anhydride of the acid having the formula of Formula V, Formula V wherein n is 1 and denotes number of repeat units, and X’ is an aliphatic group, preferably X’ is selected fromr any combinations thereof, wherein n’ is an integer from 1 to 15 and denotes number of repeat units, and wherein pi and p2 are independently 1, 2, or 3, and denote number of repeat units. The method of claim 11, wherein the acid is oxalic acid, malonic acid, succinic acid, maleic acid, glutaric acid, adipic acid, pimelic acid, suberic acid, azelaic acid, sebacic acid, citric acid, aconitic acid, isocytric acid, propane- 1 ,2,3-tricarboxylic acid, or pentane -1,3,5 -tricarboxylic acid, or any combinations thereof. 13 The method of any one of claims 11 to 12, wherein the ester is methyl, ethyl and/or propyl ester, and/or wherein the cyclic anhydride is malonic anhydride, succinic anhydride, maleic anhydride, glutaric anhydride, adipic anhydride, pimelic anhydride, suberic anhydride, azelaic anhydride, sebacic anhydride or any combinations thereof. 14. The method of any one of claims 11 to 13, wherein the a,w-dihydroxy compound is reacted with the acid or ester or cyclic anhydride thereof at i) a temperature of 90 to 250 °C, and/or ii) under inert atmosphere and/or vacuum. 15. A method for recycling a polymer of any one of claims 1 to 10, the method comprising contacting the polymer (Formula 1) with water and/or an alcohol under conditions suitable to depolymerize the polymer through hydrolysis and/or alcoholysis to produce a a,w-dihydroxy compound having a formula of HO-Z-OH, and an acid having a formula of Formula V, and/or an ester thereof, wherein Formula V is Formula V wherein n is 1 and denotes number of repeat units, and X’ is an aliphatic hydrocarbon group. DESC (WO2022214642) POLYOLEFIN MIMIC POLYESTER POLYMERS Polyolefins have multiple industrial uses. Polyolefins such as polyethylene and polypropylene constitute the largest volume of synthetic plastic produced worldwide. Polyolefins are used in wide variety of materials, such as films, sheets, foams, fibers, toys, bottles, containers, furniture, electronic parts, and plumbi(...) An issue with polyolefins is their poor chemical recyclability back to their respective building blocks or monomeric units. For example, the chemical recycling efficiency back to polyolefin building blocks starting from waste plastic is about 40 - 50 %. One reason for this is the chemical recycling process can produce (...) (...)to at least some of the problems that may be associated with the chemical recyclability of polymers such as polyolefins. In one aspect, the discovery can include providing polyester polymers that have polyolefin like properties (e.g., crystallinity, melt temperature (I'm), etc.), that can readily be recycled to their b(...) This can increase the chemical recycling efficiency when compared with current polyolefin polymers. In one aspect, it was found that polyester polymers, containing less than 40, such as 0.01 to 40 ester groups, per 1,000 backbone carbon ato(...)atoms, having relatively high degree of saturation, and/or having relatively low degree of branching, can have polyolefin tike properties. As, illustrated, in a non-limiting manner in the examples, a polyester polymer according to one examp(...)according to one example of the present invention can have a melt temperature and crystallinity similar to a polyolefin, and can readily be recycled to the monomers forming the polymer. (...)and a degree of branching of 0 to 10 %, can provide for an ester/backbone carbon atom ratio suitable for obtaining polyolefin like properties. In some aspects, Z can be a polyolefin group. A polyolefin group can be a polyolefin with one H missing at each of the two ends of the polyolefin backbone chain, where the valency of the terminal carbons are satisfied by bonding with the “-O-” groups at the two sides of Z. In some aspects, Z can be a linear polyolefin group. In some aspects, Z can be a branched polyolefin group, having a DB of 0.01 to 10 %, such as 0.01 to 9 %, such as 0.01 to 7 %. In some aspects, Z can contain Ci to Cio hyd(...) In some aspects, the polyolefin group can be a polyethylene, poly(ethylene-propylene), or poly(ethylene-co-a-olefin), such as polyfethylene- co- 1 -butene), poly(etfayJene-eo- 1 -hexene), or poIy(ethyIene-co-l -octene) group. In some aspects, Z can be a linear polyethylene group. In some aspects, Z can be a branched polyethylene group containing €i to Cio alkyl group branches, and a DB of 0.01 to (...) In some aspects, the poly(a-olefm) group can be a polypropylene group, or a polybutylene group, or a polyfpropyl ene-co-ethylene) group. In some aspects, Z can be an atactic, isotactic, or syndiolactic polypropylene group. In some aspects, Z can be random poly(propyIene-co- ethylene) group. In some aspects, X can be a polyolefin group. A polyolefin group of X can be a polyolefin with one H missing at each of the two ends of the polyolefin backbone chain, where the valency of the terminal carbons are satisfied by bonding with the “-CGO-” groups at the two sides of X. In some aspects, X can be a linear polyolefin group. In some aspects, X can be a branched polyolefin group having a DB of 0.01 to 50 %. In some aspects, X can contain Ci to Cio hydrocarbon branches. In some aspects, X can be a polyethylene, polyfethylene-propylene), poly(a-olefin), poly(a-olefin-co-ethylene), or poly(ethylene-co-a-olefm) group. In some aspects, X can be a polypropylene group, or a polybutylene group, or a polyipropylene-coethylene) group. In some aspects, X can be an atactic, isotactic, or syndiolactic polypropylene group. In some aspects, X can be random poly(propylene-co- ethylene) group. The M can red as the polyethylene equivalent molecular weight by high, teniperatiire size exclusion, chromatography performed al 160 °C in trichlorobenzene using polyethylene standards. In some aspects, the polymer can have a polydispersity index (PDI), of 1.5 to 4, preferably 1.8 to 3. A polyolefin group of X can. lefiii with one H missing, at each of the two ends of the polyolefin backbone chain, where, the valency of Hie teimiiial carbons are satisfied by bonding with ti Mips at the two sides of X*. In some aspects, X’ can be a linear polyolefin group. In some aspects, X* can be a branched polyolefin group having a DB of 0.01 to 50 %. In some aspects, X’ can coutai o hydrocarbon branches. In some aspects, X* can be a polypropylene group, or a polybiitylene grc xopyleneroo-etiylene) group. In some aspects, X’ can be an atactic, isotactic, or syndiotactic polypropylene group. In. some aspects, X’ can be random poly(propylene-co-ethy!ene) group. In certain aspects, X* Can. contain 45 to 1000 carbon atoms. (...) (...)to a first polymer containing repeating units of Formula I, wherein the first polymer is obtained from the polymerization of an a,w-dihydroxy compound having a formula of HO-Z-OH with an acid (e.g., of formula V), ester and/or cyclic anhydr(...) [0043] Aspect 5 is directed, to the polymer - herein Z .. ..ear or branched polyethylene group. [0044] is directed to the polymer of aspect 1, wlierein Z is polypropylene group, such as an atactic, isotactic, or syndiotactic polypropylene group. (...)g/mol, more preferably of 40,000 to 200,000 .g/niol, said lumber average molecular weight being determined as the polyethylene equivalent molecular weight by high temperature size exclusion, chromatography perfoniied at 160 °C in trichlorobenzeHe using polyethylene standards. peel $ . directed to the polymer of - uprising repeating units of (...)acid, azelaic acid, sebacic acid,- citric acid, aconitic acid, isocytric acid, propane- 1,2,3-tricarboxylic acid, or pe.ii'taiie»I,3,S-tri.carhoxylG acid, or any combinations thereof. (...)differential scanning calorimetry (DSC) of inventive polymer (15). fOlOO] FIGS. 3A-3D is an illustration of the polymerization and depolymerization of the present invention. FIG. 3A shows the starting diol. FIG. 3B shows the polymer (15) obtained by polymerization of the diol (14) with succinic acid. FIG. 3C shows a film or sheet made with the polymer (15). FIG. 3D shows the diol (14) obtained aft(...) [0064] FIG. 4 is a polymerization and depo!ymerization scheme according to one example of the present invention. ¦0067¦ FIG. 7 shows DSC thermograms of LLDPE 118NJ, LLDPE-like (inventive) polyester and 80/20 LLDPE/LLD PE-like (inventive polyester) blend. LDPE 2100NO was used additionally as a reference sample. [0069] FIGS. 9 and 10 show storage modulus, loss modulus and loss factor of polyolefin and polyolefin-like materials. (0073) FIGS. 14 and 15 show storage modulus, loss modulus and loss factor of polyolefin and polyolefin-like materials. (0074] FIGS. 16A-16C show SAXS patterns of HDPE, inventive polymer blend (HDPE- like material) and 80/20 HDPE/inventive p(...) [0078] FIG. 20 illustrates melting temperatures vs. mole fraction of ester groups of comparative polymers (ADMET polymerization process (square monikers) and polyesters from a ring-opening copolymerization process (triangle monikers)), and (...) (...)has been made that provides a solution to at least some of the problems associated with chemical recycling of polyolefin polymers. In one aspect, the discovery can include providing a polymer that is more readily recyclable to its chemical building blocks or monomeric units when compared with existing polyolefin polymers such as polyethylene, polypropylene, and/or blends thereof. In one aspect, a polymer of the present invention can have 0.01 to 40 ester groups per 1.000 back(...) As illustrated in a non -limiting manner in the examples, polymers of the current invention can have polyolefin like properties and can readily be recycled to their respective monomeric units. [0083] In some aspe an be a linear hydrocarboo, such as a linear polyolefin group. In some aspects, the linear polyolefin group can have tie formula of Formwhere tn can be an inte n 45 to 1,000, and denotes number of repeal units. In some aspects, m can be equal to any one of, at least any one of, or between any two c (...)600, 650, 700, 750, «.)(), 850, 900, 950, and 1,000, For example, Formula (I la) is a non-limiting example of a. polyolefin group with the fonm.- t t ere R is ' . ■ ; la, and R varies independently between (0089] In some aspects, Z can be a polyethylene, poly(ethylene-ca-propylene), or poly(ethyleiie-co-a-olefin) group, liaviii > and/or average DB of 0 to 10 %, or equal to any one of, at most any one of or between any two of 0, 0.01, 0.1 , 0.(...) (...)ethylene-co-a-olei.n) group can contain 5 niol.X or more than 5 of a- olefin. In. some aspects, r or branded, polyethylene group. The branched polyethylene group can have DB and/or average DB of 0.01 to 10 or equal to any one of, al most an(...) In some aspects, the poly(a-olefm) group can be a polypropylene group, or a polybutylene group, or a poly(propylene-co-ethylene) group. In some aspects, Z can be an atactic, isotactic, or syndiotactic polypropylene group. In some aspec art be random poly(propylene-oo- ethyh , up. In certain. ' . n be poly(propylene-eo-(...) In some aspects, X can be a branched hydrocarbon In some aspects, X can be a polyolefin group. In some aspects, X can be a linear polyolefin group. In some aspects, X can be a branched polyolefin group having a DB of 0.01 to 50%, or equal to any one of, at least any one of, or between any two of 0.01, 0.1, 1, 2, 3, 4, (...) In some aspects, X can be a polyethylene, poly(ethylene-propylene), poly(a-olefm), poly(a-olefm-coethylene), or poIy(ethylene-co-a-olefm) group. In certain aspects, X can be a poly(ethylene-co-l-butene), poly(ethylene-co-l-hexene), or poly(ethylene-co-l-octene) group. In some aspects, X can be a polypropylene group, or a polybutylene group, or a po!yipropylene-eo-ethytene) group. In some aspects, X can be an atactic, isotactic, or syndiotactic polypropylene group. In some aspects, X can be random poly(propylene-co- ethylene) group. (...)000; 500,000; 550,000; 600,000; 650,000; 700,000: 800,000; 900,000; and 1,000,000 g/rnoll, as determined as the polyethylene equivalent molecular weight by high temperature size exclusion chromatography performed at 160 °C in trichlorobenzene using polyethylene standards. In some aspects, the polymer can have a polydispersity index (PDI), of 1 to 4.0, or equal to any one of, at least any one of, o(...) In some aspects, X’ can be a polyolefin group. In some aspects, X’ can be a linear polyolefin group. In some aspects, X’ can be a branched polyolefin group. In some aspects, X can contain Ci to Cio hydrocarbon branches. In some aspects, X’ can be a polyethylene, polyfethylene-propylene), polyCa-olefin), poly(a-oIefm-co-ethylene), or poly(ethylene-co-a-olefln) group. In some aspects, X’ can be a polypropylene group, or a polybutylene group, or a po!y(propylene-co-ethylene) group. In some aspects, X’ can be an atactic, isotactic, or syndiotactic polypropylene group. In some aspects, X’ can be random polyfpropylene-co-ethylene) group. In some aspects, X’ can contain one or more side (...) In some aspects, the one or more other polymers can be polyethylene, polypropylene, polystyrene, polyethylene terephthalate, polybutylene terephthalate, polybutylene succinate, polybutylene adipate, polyvinyl acetate, ethyl vinyl alcohol, poly(methyl acrylate), poly(methyi methacrylate), polypropylene carbonate, bisphenol (polyolefin like polyester polymers) The polyr '• - >r :• tows polyolefin like properties, a in form ii) i w integer denotes number of repeat units. The recycled diol obtained, was repolymerized with succinic acid to obtain the polymer (15). FIG. 3, shows, polymerization depolymerization cycle obtained with the diol (14) and the polymer ( 15). FIG. 3A shows the starting diol. FIG. 3B shows the polymer (15) obtained by polymerization of the diol (14) with succinic acid. FIG. 3C shows a film or sheet made with the polymer (15). FIG. 3D shows the(...)the diol (14) obtained after depolymerization of the polymer (15) from the film. FIG. 4 shows a schematic of polymerization, depolynierization and repolymerization according to one example of the present invention. Prior to polymerization, all the glassware were carefully oven dried and charged with argon. All experiments were performed in an inert controlled atmosphere. pi 17J Step 1. Synthesis of a hydroxy end group on polybutadiene is shown in (Sch(...) (...)LLDPE mimic) was characterized by solid state (SS) NMR, DSC, TGA, and X1D. FIG. 5 shows1 the SSNMIl. DSC data of i . )PE niiinic showed a Tm r • ? " ®C respectively. TGA in N2 atmosphere was found to be 460 °C. 14 crystallinity 0: E mimic was found to be 66% with peaks characteristic of polyethylene at 21 11 ud .. 2 to (1.10) and (200) refl.ecti.ons and a wealc/broad shoulder band at * 19® represe(...) XRD showed a % crystallinity of 62.7% with peaks characteristic of polyethylene at 20 « 21.7° and 20* 23.8° due to id (200) reflections and a weak/broad shoulder band renting a semi-amorphous phase.(0122] The polymer of this Example had the(...) (Blend of inventive polymer (LLDPE-mimic) with polyolefin) (...)invention {LLDPE-mimic material) was blended with commercially available LLDPE in order to prove miscibility of polyolefin and polyolefin- mimic. This feature allows of blend demonstrate LLDPE properties. The LP values of the polymer blends are similar to PO. Storage Modulus, Loss Modulus and Loss Factor of polyolefin and polyolefin-like materials are illustrated in FIGS. 9 and 10. FIG. 11 is an illustration of the WAXS profiles of pure LLDP(...) The orthorhombic unit cell, which is typical for polyethylenes is also recognized for polyolefin-like polyester. For PO mimics (inventive polymer) the signals are slightly shifted towards lower 20 angle values. (Synthesis of linear diol MW 3000)[0129] Synthesis of a,w-dihydroxy polyethylene is shown in Scheme VI, where n denotes repeat units. In Step 1. cis-l,4-Diacetoxy-2-butene (2.0? g, 61 12.0 mmol) was added to THF (...)TCE-d2, > 99.5 atom % D, 120 °C): 8: 3.66 (t, CH2-OH, a’); b); 1.61 - 1.24 (m, -€¾-), DSC data of a, codihydroxy polyethylene showed a Tm and Tc of 129 °C, 117 °C respectively, TGA in Na atmosphere was found to be 452 °C. [0132] a,to-dihydroxy polyethylene (12. 0 g, 8.2 mmol, Example 5), succinic acid (0,96 g, 8.2 mmol) 'and titanium tetra-isopropoxide ( is) were introduced into the reactor and 'the reactor was then heated to 190 °C under stirring and in the(...) (...)of polymer of the present invention HDPE-Iike material (1.6 g, Example 8) and SABIC HOPE B6246LS (6.4 g, Commercial grade HOPE) were combined and fed into a Xplore MC 15 HT twin-screw microcompoimder at 180 °C with a flow of nitrogen and to(...) The orthorhombic unit cell, which is typical for polyethylenes is also recognized for polyolefin-like polyester. For PO mimics (inventive polymer) the signals are slightly shifted towards lower 2Q angle values. {0137J Conclusion, All in all, based on conducted analyses miscibility of HDPE-like (PE- Mimic, inventive polymer) and commercially available HDPE is clearly proven. Results from various techniques lead to the same and consistent conclusion(...) {0139J Using the commercial diol (P-3000) the comparative polymer failed to make a PE- Mimic (LLDPE-mimic) as the comparative polymer failed to show any crystallinity. The diol blocks have ethylene (2 carbon atom) substitution (within the r(...) As determined from the data, use of the commercial diol (P-3000) having a high degree of branching failed to produce a PE-Mimic (LLDPE mimic) as they lacked crystallinity (Tm < 40 °C) as determined by DSC. FIG. 19 illustrates melting temper(...) Most of the commercial diols when used as feedstock hi creieri fir ation and condensation reaction to form PE-like polymer does not show PE lift gi pi ii :« ! ku\s i? ooco not meet one ireo HIΊL property which is ester tothousand methylene (...) Due to this high ratio the Tm is very low and polymer are soft hence cannot be true PE-mimics. (...)discussion; Most of the commercial diols when used as feedstock in esterification and condensation reaction to form PE-like polymer does not show PE like properties because it does not meet one important property which is ester to thousand (...) Due to this high ratio the Tm is very low and polymers were soft, and hence cannot be true PE-mimics. The results showed that the comparative polymers had an aliphatic group of 6 and 12 carbon atoms (less than 45), a degree of saturation of(...) ECLM (WO2022214642) 4. The polymer of any one of claims 1 to 3, wherein Z is a polyethylene, poly(ethylene- eo-propylene), poly(ethylene-eo-l -butene), poly(ethylene-co- 1 -hexene), or poly(ethylene-co- 1 -octene) group. 5. The polymer of claim 1, wherein Z is polypropylene group, such as an atactic, isotactic, or syndiotactic polypropylene group. (...)g/mol, more preferably of 40,000 to 200,000 g/mol, said number average molecular weight being determined as the polyethylene equivalent molecular weight by high temperature size exclusion chromatography performed at 160 °C in trichlorobenzene using polyethylene standards. KEYW SYNDIOTACTIC POLYPROPYLENE GROUP(39,6) POLYETHYLENE STANDARD(23,4) PE LIFT GI PI(15,1) SYNDIOLACTIC POLYPROPYLENE GROUP(13,2) CODIHYDROXY POLYETHYLENE(11,1) POLYETHYLENE EQUIVALENT MOLECULAR WEIGHT(11,4) BRANCHED POLYETHYLENE GROUP(9,3) POLYPROPYLENE CARBONATE(9,1) PAN SABIC GLOBAL TECHNOLOGIES
US20220340324 EP4028250 IN202247021514 CN114341007 WO2021/048333 | SABIC GLOBAL TECHNOLOGIES | 2019-09-12 2020-09-11 | (EP4028250) Container assembly, closure cap for container assembly, container for container assembly, method for manufacturing a container assembly | (EP4028250) Container assembly comprising a container and a closure, wherein the container is made of a crystallisable polymer material and comprises a neck portion with an outer cap surface and defines an outlet opening, the neck portion being configured for receiving the closure, wherein the closure includes a closure cap made of a crystallisable polymer material and has an inner cap surface, the closure cap being matched to the neck portion of the container to cover the outlet opening in a closed state, wherein the inner cap surface of the closure cap contacts the outer cap surface of the neck portion when the container assembly is closed, and wherein the material of the inner cap surface of the closure cap and/or of the outer cap surface of the neck portion is crystallised, to allow the container assembly to be opened after being closed for an elongated period of time. | (US20220340324) 1. A container assembly comprising a container and a closure, wherein: the container is suited for holding a substance, the container being made of a crystallisable polymer material and comprising a neck portion that has an inner neck surface and outer neck surface and defines an outlet opening of the container, the neck portion being configured for receiving the closure in a closed state of the container assembly; the closure includes a closure cap that is made of a crystallisable polymer material and has an inner cap surface, the closure cap being matched to the neck portion of the container to cover the outlet opening when the container assembly is in the closed state; and the inner cap surface of the closure cap is in contact with the outer neck surface of the neck portion when the container assembly is in the closed state; characterized in that the crystallizable polymer material of the inner cap surface of the closure cap is crystallized more than an outer cap surface and/or the outer neck surface of the neck portion is crystallized more than the inner neck surface, such that the crystallinities is selected to allow the container assembly to be opened after being closed for an elongated period of time. 2. The container-assembly according to claim 1, wherein the material of the container comprises at least one of the polymers from the list of polyethylene terephthalate homopolymers, polyethylene terephthalate copolymers, polyethylene terephthalate with PMDA, polyethylene naphthalate copolymers, polyethylene naphthalate homopolymers, blends of polyethylene terephthalate and polyethylene naphthalate, polyethylene furanoate homo or copolymer, polybutylene terephthalate and blends of polyethylene terephthalate and polybutylene terephthalate. 3. The container-assembly according to claim 2, wherein the material of the container comprises at least 80 Wt % polyethylene terephthalate material. 4. The container-assembly according to claim 1, wherein the material of the closure cap comprises at least one of the polymers from the list of polyethylene terephthalate homopolymers, polyethylene terephthalate copolymers, polyethylene terephthalate with PMDA, polyethylene naphthalate copolymers, polyethylene naphthalate homopolymers, polyethylene furanoate homo or copolymer, blends of polyethylene terephthalate and polyethylene naphthalate, polybutylene terephthalate and blends of polyethylene terephthalate and polybutylene terephthalate, and blends of polyethylene terephthalate and polyethylene furanoate. 5. The container-assembly according to claim 4, wherein the material of the closure cap comprises at least 80 Wt % polyethylene terephthalate material. 6. The container assembly according to claim 1, wherein the material of the closure cap and the container is the same. 7. The container-assembly according to claim 1, wherein the container is made of a crystallisable polymer material in an amorphous state, and wherein the inner cap surface of the closure cap is made of a polymer material in its crystallised state. 8. The container-assembly according to claim 1, wherein the closure cap is made of a crystallisable polymer material in an amorphous state, and wherein the outer neck surface of the neck portion of the container is made of a crystallised polymer material. 9. The container-assembly according to claim 1, wherein the degree of crystallinity of the inner cap surface of the closure cap and/or of the outer neck surface of the neck portion is at least 5%. 10. The container assembly according to claim 1, wherein the outer neck surface of the neck portion is threaded and wherein the inner cap surface of the closure cap is threaded, such that the container assembly, in use, can be opened and closed by a rotational motion of the closure cap with respect to the container. 11. The container assembly according to claim 1, wherein the closure further comprises a tamper ring that is connected to the closure cap when the container assembly has never been opened and that is disconnected from the closure cap when the container assembly is opened at least once. 12. The container assembly according to claim 1, wherein the container assembly is a bottle for drinks. 13. The container assembly according to claim 1, wherein the closure cap is made of a crystallisable polymer material and having an outer cap surface opposite an inner cap surface, the closure cap being matchable to a neck portion of a container to cover an outlet opening of said neck portion when the container is closed by the closure cap to form a container assembly, characterized in that the crystallizable polymer material of the inner cap surface of the closure cap is crystallized more than the outer cap surface, to allow the container assembly to be opened after being closed for an elongated period of time. 14. A container suited for holding e.g. liquids, carbonated liquids, granular material or other substances, the container being made of a crystallisable polymer material and comprising a neck portion that has an inner neck surface opposite an outer neck surface and defines an outlet opening, the neck portion being configured for receiving a closure to form a container assembly; characterized in that the outer neck surface of the neck portion is crystallized more than the inner neck surface, to allow the container assembly to be opened after being closed for an elongated period of time. 15. A method for manufacturing a container assembly, such as according to any one of the preceding claims, the method comprising the steps of: providing a container having a neck portion and/or providing a closure cap, matched to the neck portion of the container, wherein the neck portion and/or the closure cap are made of a crystallisable polymer material; characterised by crystallising the crystallisable polymer material of the inner cap surface OF the closure cap and/or of the outer neck surface of the neck portion, to allow the container assembly to be opened after being closed for an elongated period of time. | (EP4028250A1) PENDING (US20220340324A1) PENDING (WO202148333A1) PENDING (IN202247021514A) PENDING (CN114341007A) PENDING | (US20220340324) After an elongated period of time of being closed, this diffusion/blocking makes it more difficult or even impossible to open the container assembly again. Especially PET is a cheap, commonly-used and readily available material for containers, such that advantageously no major changes in presently-used production methods are needed to benefit from the improvements brought by the disclosed container assembly. While it is relatively easy to separate the closure cap from the container (but it is still an undesirable recycling step), especially separating the tamper ring from the container before recycling the container assembly is difficult. First of all, the use of at least two different materials makes it difficult to properly recycle the container assembly. In such long-storage scenarios, it may then be difficult to get the goods contained in the container assembly out of it, as it is difficult or impossible to open the container assembly. | (US20220340324) 1 . A container assembly comprising a container and a closure, wherein: the container is suited for holding a substance, the container being made of a crystallisable polymer material and comprising a neck portion that has an inner neck surface and outer neck surface and defines an outlet opening of the container, the neck portion being configured for receiving the closure in a closed state of the container assembly; the closure includes a closure cap that is made of a crystallisable polymer material and has an inner cap surface, the closure cap being matched to the neck portion of the container to cover the outlet opening when the container assembly is in the closed state; and the inner cap surface of the closure cap is in contact with the outer neck surface of the neck portion when the container assembly is in the closed state; characterized in that the crystallizable polymer material of the inner cap surface of the closure cap is crystallized more than an outer cap surface and/or the outer neck surface of the neck portion is crystallized more than the inner neck surface, such that the crystallinities is selected to allow the container assembly to be opened after being closed for an elongated period of time. 14 . A container suited for holding e.g. liquids, carbonated liquids, granular material or other substances, the container being made of a crystallisable polymer material and comprising a neck portion that has an inner neck surface opposite an outer neck surface and defines an outlet opening, the neck portion being configured for receiving a closure to form a container assembly; characterized in that the outer neck surface of the neck portion is crystallized more than the inner neck surface, to allow the container assembly to be opened after being closed for an elongated period of time. | (US20220340324) The invention furthermore relates to individual components of the disclosed container assembly 1 . That is, the invention further relates to closure cap 22 , made of a crystallisable polymer material and having an inner cap surface 24 , the closure cap 22 being matchable to a neck portion 12 of a container 11 to cover an outlet opening 15 of said neck portion 12 when the container 11 is closed by the closure cap 12 to form a container assembly 1 , wherein the crystallisable polymer material of the inner cap surface 24 of the closure cap 22 is crystallised, to allow the container assembly to be opened after being closed for an elongated period of time, and a container 11 suited for holding e.g. liquids, carbonated liquids, granular material or other substances, the container 11 being made of a crystallisable polymer material and comprising a neck portion 12 that has an outer neck surface 13 and defines an outlet opening 15 , the neck portion 12 being configured for receiving a closure 21 to form a container assembly 1 , wherein the outer neck surface 13 of the neck portion 12 is crystallised, to allow the container assembly to be opened after being closed for an elongated period of time. The present invention relates to a container assembly comprising a container and a closure, wherein the container is suited for holding e.g. liquids, carbonated liquids, granular material or other substances, the container being made of a crystallisable polymer material and comprising a neck portion that has an outer neck surface and defines an outlet opening of the container, the neck portion being configured for receiving the closure in a closed state of the container assembly, wherein the closure includes a closure cap that is made of a crystallisable polymer material and has an inner cap surface, the closure cap being matched to the neck portion of the container to cover the outlet opening when the container assembly is in the closed state, and wherein the inner cap surface of the closure cap is in contact with the outer neck surface of the neck portion when the container assembly is in the closed state. The invention further relates to a closure cap made of a crystallisable polymer material and having an inner cap surface the closure cap being matchable to a neck portion of a container to cover an outlet opening of said neck portion when the container is closed by the closure cap to form a container assembly. The invention further relates to a container suited for holding e.g. liquids, carbonated liquids, granular material or other substances, the container being made of a crystallisable polymer material and comprising a neck portion that has an outer neck surface and defines an outlet opening, the neck portion being configured for receiving a closure to form a container assembly. The invention further relates to a method for manufacturing a container assembly. These results prove the concept of the invention, which is about creating an amorphous-crystalline interface between two PET parts to reduce blocking. | APD 2022-04-11 CLMS (US20220340324) 1. A container assembly comprising a container and a closure, wherein: the container is suited for holding a substance, the container being made of a crystallisable polymer material and comprising a neck portion that has an inner neck surface and outer neck surface and defines an outlet opening of the container, the neck portion being configured for receiving the closure in a closed state of the container assembly; the closure includes a closure cap that is made of a crystallisable polymer material and has an inner cap surface, the closure cap being matched to the neck portion of the container to cover the outlet opening when the container assembly is in the closed state; and the inner cap surface of the closure cap is in contact with the outer neck surface of the neck portion when the container assembly is in the closed state; characterized in that the crystallizable polymer material of the inner cap surface of the closure cap is crystallized more than an outer cap surface and/or the outer neck surface of the neck portion is crystallized more than the inner neck surface, such that the crystallinities is selected to allow the container assembly to be opened after being closed for an elongated period of time. 2. The container-assembly according to claim 1, wherein the material of the container comprises at least one of the polymers from the list of polyethylene terephthalate homopolymers, polyethylene terephthalate copolymers, polyethylene terephthalate with PMDA, polyethylene naphthalate copolymers, polyethylene naphthalate homopolymers, blends of polyethylene terephthalate and polyethylene naphthalate, polyethylene furanoate homo or copolymer, polybutylene terephthalate and blends of polyethylene terephthalate and polybutylene terephthalate. 3. The container-assembly according to claim 2, wherein the material of the container comprises at least 80 Wt % polyethylene terephthalate material. 4. The container-assembly according to claim 1, wherein the material of the closure cap comprises at least one of the polymers from the list of polyethylene terephthalate homopolymers, polyethylene terephthalate copolymers, polyethylene terephthalate with PMDA, polyethylene naphthalate copolymers, polyethylene naphthalate homopolymers, polyethylene furanoate homo or copolymer, blends of polyethylene terephthalate and polyethylene naphthalate, polybutylene terephthalate and blends of polyethylene terephthalate and polybutylene terephthalate, and blends of polyethylene terephthalate and polyethylene furanoate. 5. The container-assembly according to claim 4, wherein the material of the closure cap comprises at least 80 Wt % polyethylene terephthalate material. 6. The container assembly according to claim 1, wherein the material of the closure cap and the container is the same. 7. The container-assembly according to claim 1, wherein the container is made of a crystallisable polymer material in an amorphous state, and wherein the inner cap surface of the closure cap is made of a polymer material in its crystallised state. 8. The container-assembly according to claim 1, wherein the closure cap is made of a crystallisable polymer material in an amorphous state, and wherein the outer neck surface of the neck portion of the container is made of a crystallised polymer material. 9. The container-assembly according to claim 1, wherein the degree of crystallinity of the inner cap surface of the closure cap and/or of the outer neck surface of the neck portion is at least 5%. 10. The container assembly according to claim 1, wherein the outer neck surface of the neck portion is threaded and wherein the inner cap surface of the closure cap is threaded, such that the container assembly, in use, can be opened and closed by a rotational motion of the closure cap with respect to the container. 11. The container assembly according to claim 1, wherein the closure further comprises a tamper ring that is connected to the closure cap when the container assembly has never been opened and that is disconnected from the closure cap when the container assembly is opened at least once. 12. The container assembly according to claim 1, wherein the container assembly is a bottle for drinks. 13. The container assembly according to claim 1, wherein the closure cap is made of a crystallisable polymer material and having an outer cap surface opposite an inner cap surface, the closure cap being matchable to a neck portion of a container to cover an outlet opening of said neck portion when the container is closed by the closure cap to form a container assembly, characterized in that the crystallizable polymer material of the inner cap surface of the closure cap is crystallized more than the outer cap surface, to allow the container assembly to be opened after being closed for an elongated period of time. 14. A container suited for holding e.g. liquids, carbonated liquids, granular material or other substances, the container being made of a crystallisable polymer material and comprising a neck portion that has an inner neck surface opposite an outer neck surface and defines an outlet opening, the neck portion being configured for receiving a closure to form a container assembly; characterized in that the outer neck surface of the neck portion is crystallized more than the inner neck surface, to allow the container assembly to be opened after being closed for an elongated period of time. 15. A method for manufacturing a container assembly, such as according to any one of the preceding claims, the method comprising the steps of: providing a container having a neck portion and/or providing a closure cap, matched to the neck portion of the container, wherein the neck portion and/or the closure cap are made of a crystallisable polymer material; characterised by crystallising the crystallisable polymer material of the inner cap surface OF the closure cap and/or of the outer neck surface of the neck portion, to allow the container assembly to be opened after being closed for an elongated period of time. DESC (US20220340324) (...)The container 11 is made of a crystallisable polymer material, e.g. at least one of the polymers from the list of polyethylene terephthalate homopolymers, polyethylene terephthalate copolymers, polyethylene terephthalate with PMDA, polyethylene naphthalate copolymers, polyethylene naphthalate homopolymers, blends of polyethylene terephthalate, polyethylene naphthalate, and polybutylene terephthalate or blends of polyethylene terephthalate with polybutylene terephthalate or mixtures thereof. Preferably, the container 11 is made of PET material, e.g. compr(...) (...)a closure cap 22, made of a crystallisable polymer material, e.g. at least one of the polymers from the list of polyethylene terephthalate homopolymers, polyethylene terephthalate copolymers, polyethylene terephthalate with PMDA, polyethylene naphthalate copolymers, polyethylene naphthalate homopolymers, blends of polyethylene terephthalate, polyethylene naphthalate and polybutylene terephthalate or blends of polyethylene terephthalate with polybutylene terephthalate, or mixtures thereof. Preferably, the closure cap 22 is made of PET material, e.g. compr(...) DESC (US20220340324) Commercially available containers, e.g. bottles or other containers, are nowadays often made of polyethylene terephthalate (PET) material. Their closures however, are not made of PET. They are often made of other materials, such as polyethylene (PE) or polyolefin (PO). However, the gas retention properties of PET are better than those of PE and PO, such that the use of PE or PO as material for the closure increases the decay of the freshness of the contents of the container assembly. (...)to a plastic closure for use with a container, wherein both the plastic closure and the container may be made of polyethylene terephthalate (PET). However, until the present day such a container assembly has not been introduced with commerc(...) Crystallisable polymers that crystallise very fast have crystallisation half times of seconds—for example polyethylene. Such polymers typically give articles in the semi-crystalline state. (...)surface being defined by and essentially crystalline material, and the material extending between the representing a graded transition between the two states, more simply referred to as a semi-crystalline state, although it bears mentioning(...) In an embodiment, the material of the container comprises at least one of the polymers from the list of polyethylene terephthalate homopolymers, polyethylene terephthalate copolymers, polyethylene terephthalate with PMDA, polyethylene naphthalate copolymers, polyethylene naphthalate homopolymers, blends of polyethylene terephthalate and polyethylene naphthalate, polybutylene terephthalate or blends of polyethylene terephthalate with polybutylene terephthalate. The material of the container may e.g. comprises mixtures of these materials, or one or more ma(...) The most preferred is polyethylene terephthalate and its copolymers. In an embodiment, the material of the container comprises at least 80 Wt % polyethylene terephthalate (PET) material, such as at least 95 Wt % of PET material, preferably at least 99 Wt % of PET material. (...)the material of the closure cap or the closure comprises at least one of the polymers from the list of polyethylene terephthalate homopolymers, polyethylene terephthalate copolymers, such as those comprising 0.5% to 5% comonomers such as isophthalic acid or cyclo hexane dimethanol, polyethylene terephthalate with PMDA, polyethylene naphthalate copolymers, polyethylene naphthalate homopolymers, blends of polyethylene terephthalate and polyethylene naphthalate, polybutylene terephthalate or blends of polyethylene terephthalate with polybutylene terephthalate. The material of the closure cap or the closure may e.g. comprises mixtures o(...) In an embodiment, the material of the closure or the closure cap comprises at least 80 Wt % polyethylene terephthalate (PET) material, such as at least 95 Wt % of PET material, preferably at least 99 Wt % of PET material. DESC (WO202148333) Commercially available containers, e.g. bottles or other containers, are nowadays often made of polyethylene terephthalate (PET) material. Their closures however, are not made of PET. They are often made of other materials, such as polyethylene (PE) or polyolefin (PO).This use of different materials in one container assembly has several disadvantages. First of all, the use of at least two differen(...) However, the gas retention properties of PET are better than those of PE and PO, such that the use of PE or PO as material for the closure increases the decay of the freshness of the contents of the container assembly. (...)to a plastic closure for use with a container, wherein both the plastic closure and the container may be made of polyethylene terephthalate (PET). However, until the present day such a container assembly has not been introduced with commerc(...) Crystallisable polymers that crystallise very fast have crystallisation half times of seconds - for example polyethylene. Such polymers typically give articles in the semi crystalline state. (...)surface being defined by and essentially crystalline material, and the material extending between the representing a graded transition between the two states, more simply referred to as a semi-crystalline state, although it bears mentioning(...) In an embodiment, the material of the container comprises at least one of the polymers from the list of polyethylene terephthalate homopolymers, polyethylene terephthalate copolymers, polyethylene terephthalate with PMDA, polyethylene naphthalate copolymers, polyethylene naphthalate homopolymers, blends of polyethylene terephthalate and polyethylene naphthalate, polybutylene terephthalate or blends of polyethylene terephthalate with polybutylene terephthalate. The material of the container may e.g. comprises mixtures of these materials, or one or more ma(...) The most preferred is polyethylene terephthalate and its copolymers. In an embodiment, the material of the container comprises at least 80 Wt% polyethylene terephthalate (PET) material, such as at least 95 Wt% of PET material, preferably at least 99 Wt% of PET material. (...)the material of the closure cap or the closure comprises at least one of the polymers from the list of polyethylene terephthalate homopolymers, polyethylene terephthalate copolymers, such as those comprising 0.5% to 5% comonomers such as isophthalic acid or cyclo hexane dimethanol, polyethylene terephthalate with PMDA, polyethylene naphthalate copolymers, polyethylene naphthalate homopolymers, blends of polyethylene terephthalate and polyethylene naphthalate, polybutylene terephthalate or blends of polyethylene terephthalate with polybutylene terephthalate. The material of the closure cap or the closure may e.g. comprises mixtures o(...) In an embodiment, the material of the closure or the closure cap comprises at least 80 Wt% polyethylene terephthalate (PET) material, such as at least 95 Wt% of PET material, preferably at least 99 Wt% of PET material. (...)The container 11 is made of a crystallisable polymer material, e.g. at least one of the polymers from the list of polyethylene terephthalate homopolymers, polyethylene terephthalate copolymers, polyethylene terephthalate with PMDA, polyethylene naphthalate copolymers, polyethylene naphthalate homopolymers, blends of polyethylene terephthalate, polyethylene naphthalate, and polybutylene terephthalate or blends of polyethylene terephthalate with polybutylene terephthalate or mixtures thereof. Preferably, the container 11 is made of PET material, e.g. compr(...) (...)a closure cap 22, made of a crystallisable polymer material, e.g. at least one of the polymers from the list of polyethylene terephthalate homopolymers, polyethylene terephthalate copolymers, polyethylene terephthalate with PMDA, polyethylene naphthalate copolymers, polyethylene naphthalate homopolymers, blends of polyethylene terephthalate, polyethylene naphthalate and polybutylene terephthalate or blends of polyethylene terephthalate with polybutylene terephthalate, or mixtures thereof. Preferably, the closure cap 22 is made of PET material, e.g. compr(...) DESC (CN114341007) Containers, such as bottles or other containers, which are now commercially available are typically made from polyethylene terephthalate (PET) material. But their closures are not made of PET. They are typically made of other materials such as Polyethylene (PE) or Polyolefin (PO). However, PET has better gas retention properties than PE and PO, such that the use of PE or PO as the material of the closure increases the freshness decay of the contents of the container assembly. (...)directed to a plastic closure for a container, wherein both the plastic closure and the container may be made of polyethylene terephthalate (PET). However, until now such container assemblies have not been successfully introduced commercial(...) Very fast crystallizing crystallizable polymers have a crystallization half-time of several seconds, such as polyethylene. Such polymers typically produce articles in a semicrystalline state. Examples of such polymers are polyesters such as polyethylene terephthalate (PET), polyethylene naphthalate (PEN) and polyethylene furan dicarboxylate (PEF). Taking the most common polyester PET as an example, normal injection molding condi(...) In embodiments, the material of the container comprises at least one of the following listed polymers: polyethylene terephthalate homopolymer, polyethylene terephthalate copolymer, polyethylene terephthalate with PMDA, polyethylene naphthalate copolymer, polyethylene naphthalate homopolymer, a blend of polyethylene terephthalate and polyethylene naphthalate, polybutylene terephthalate, or a blend of polyethylene terephthalate and polybutylene terephthalate. The material of the container may, for example, comprise a mixture of these materials, or one or m(...) Most preferred are polyethylene terephthalate and its copolymers. In an embodiment, the material of the container comprises at least 80 wt.% of polyethylene terephthalate (PET) material, such as at least 95 wt.% of PET material, preferably at least 99 wt.% of PET material. In embodiments, the material of the closure cap or closure comprises at least one of the polymers listed below: polyethylene terephthalate homopolymers, polyethylene terephthalate copolymers, such as those containing 0.5% to 5% of a comonomer such as isophthalic acid or cyclohexanedimethanol, polyethylene terephthalate with PMDA, polyethylene naphthalate copolymers, polyethylene naphthalate homopolymers, blends of polyethylene terephthalate and polyethylene naphthalate, polybutylene terephthalate, or blends of polyethylene terephthalate and polybutylene terephthalate. The material of the closure cap or closure may, for example, comp(...) In an embodiment, the material of the closure or closure cap comprises at least 80 wt.% of polyethylene terephthalate (PET) material, such as at least 95 wt.% of PET material, preferably at least 99 wt.% of PET material. (...)container 11 is made of a crystallizable polymeric material, such as at least one of the polymers listed below: polyethylene terephthalate homopolymer, polyethylene terephthalate copolymer, polyethylene terephthalate with PMDA, polyethylene naphthalate copolymer, polyethylene naphthalate homopolymer, polyethylene terephthalate, a blend of polyethylene naphthalate and polybutylene terephthalate, or a blend of polyethylene terephthalate and polybutylene terephthalate, or mixtures thereof. Preferably, the container 11 is made of a PET material, for example (...) (...)a closure cap 22 made of a crystallizable polymeric material, such as at least one of the polymers listed below: polyethylene terephthalate homopolymer, polyethylene terephthalate copolymer, polyethylene terephthalate with PMDA, polyethylene naphthalate copolymer, polyethylene naphthalate homopolymer, polyethylene terephthalate, a blend of polyethylene naphthalate and polybutylene terephthalate, or a blend of polyethylene terephthalate and polybutylene terephthalate, or mixtures thereof. Preferably, the closure cap 22 is made of a PET material, for examp(...) DESC (IN202247021514) Commercially available containers, e.g. bottles or other containers, are nowadays often made of polyethylene terephthalate (PET) material. Their closures however, are not made of PET. They are often made of other materials, such as polyethylene (PE) or polyolefin (PO). However, the gas retention properties of PET are better than those of PE and PO, such that the use of PE or PO as material for the closure increases the decay of the freshness of the contents of the container assembly. (...)to a plastic closure for use with a container, wherein both the plastic closure and the container may be made of polyethylene terephthalate (PET). However, until the present day such a container assembly has not been introduced with commerc(...) Crystallisable polymers that crystallise very fast have crystallisation half times of seconds - for example polyethylene. Such polymers typically give articles in the semi crystalline state. (...)surface being defined by and essentially crystalline material, and the material extending between the representing a graded transition between the two states, more simply referred to as a semi-crystalline state, although it bears mentioning(...) In an embodiment, the material of the container comprises at least one of the polymers from the list of polyethylene terephthalate homopolymers, polyethylene terephthalate copolymers, polyethylene terephthalate with PMDA, polyethylene naphthalate copolymers, polyethylene naphthalate homopolymers, blends of polyethylene terephthalate and polyethylene naphthalate, polybutylene terephthalate or blends of polyethylene terephthalate with polybutylene terephthalate. The material of the container may e.g. comprises mixtures of these materials, or one or more ma(...) The most preferred is polyethylene terephthalate and its copolymers. In an embodiment, the material of the container comprises at least 80 Wt% polyethylene terephthalate (PET) material, such as at least 95 Wt% of PET material, preferably at least 99 Wt% of PET material. (...)the material of the closure cap or the closure comprises at least one of the polymers from the list of polyethylene terephthalate homopolymers, polyethylene terephthalate copolymers, such as those comprising 0.5% to 5% comonomers such as isophthalic acid or cyclo hexane dimethanol, polyethylene terephthalate with PMDA, polyethylene naphthalate copolymers, polyethylene naphthalate homopolymers, blends of polyethylene terephthalate and polyethylene naphthalate, polybutylene terephthalate or blends of polyethylene terephthalate with polybutylene terephthalate. The material of the closure cap or the closure may e.g. comprises mixtures o(...) In an embodiment, the material of the closure or the closure cap comprises at least 80 Wt% polyethylene terephthalate (PET) material, such as at least 95 Wt% of PET material, preferably at least 99 Wt% of PET material. The container 11 is made of a crystallisable polymer material, e.g. at least one of the polymers from the list of polyethylene terephthalate homopolymers, polyethylene terephthalate copolymers, polyethylene terephthalate with PMDA, polyethylene naphthalate copolymers, polyethylene naphthalate homopolymers, blends of polyethylene terephthalate, polyethylene naphthalate, and polybutylene terephthalate or blends of polyethylene terephthalate with polybutylene terephthalate or mixtures thereof. Preferably, the container 11 is made of PET material, e.g. compr(...) (...)a closure cap 22, made of a crystallisable polymer material, e.g. at least one of the polymers from the list of polyethylene terephthalate homopolymers, polyethylene terephthalate copolymers, polyethylene terephthalate with PMDA, polyethylene naphthalate copolymers, polyethylene naphthalate homopolymers, blends of polyethylene terephthalate, polyethylene naphthalate and polybutylene terephthalate or blends of polyethylene terephthalate with polybutylene terephthalate, or mixtures thereof. Preferably, the closure cap 22 is made of PET material, e.g. compr(...) ECLM (US20220340324) (...)to claim 1, wherein the material of the container comprises at least one of the polymers from the list of polyethylene terephthalate homopolymers, polyethylene terephthalate copolymers, polyethylene terephthalate with PMDA, polyethylene naphthalate copolymers, polyethylene naphthalate homopolymers, blends of polyethylene terephthalate and polyethylene naphthalate, polyethylene furanoate homo or copolymer, polybutylene terephthalate and blends of polyethylene terephthalate and polybutylene terephthalate. 3. The container-assembly according to claim 2, wherein the material of the container comprises at least 80 Wt % polyethylene terephthalate material. (...)to claim 1, wherein the material of the closure cap comprises at least one of the polymers from the list of polyethylene terephthalate homopolymers, polyethylene terephthalate copolymers, polyethylene terephthalate with PMDA, polyethylene naphthalate copolymers, polyethylene naphthalate homopolymers, polyethylene furanoate homo or copolymer, blends of polyethylene terephthalate and polyethylene naphthalate, polybutylene terephthalate and blends of polyethylene terephthalate and polybutylene terephthalate, and blends of polyethylene terephthalate and polyethylene furanoate. (...)The container-assembly according to claim 4, wherein the material of the closure cap comprises at least 80 Wt % polyethylene terephthalate material. ECLM (WO202148333) (...)to claim 1, wherein the material of the container (11) comprises at least one of the polymers from the list of polyethylene terephthalate homopolymers, polyethylene terephthalate copolymers, polyethylene terephthalate with PMDA, polyethylene naphthalate copolymers, polyethylene naphthalate homopolymers, blends of polyethylene terephthalate and polyethylene naphthalate, polyethylene furanoate homo or copolymer, polybutylene terephthalate and blends of polyethylene terephthalate and polybutylene terephthalate. 3. Container assembly according to claim 2, wherein the material of the container (11) comprises at least 80 Wt% polyethylene terephthalate (PET) material. (...)claims, wherein the material of the closure cap (22) comprises at least one of the polymers from the list of polyethylene terephthalate homopolymers, polyethylene terephthalate copolymers, polyethylene terephthalate with PMDA, polyethylene naphthalate copolymers, polyethylene naphthalate homopolymers, polyethylene furanoate homo or copolymer, blends of polyethylene terephthalate and polyethylene naphthalate, polybutylene terephthalate and blends of polyethylene terephthalate and polybutylene terephthalate, and blends of polyethylene terephthalate and polyethylene furanoate. (...)Container assembly according to claim 4, wherein the material of the closure cap (22) comprises at least 80 Wt% polyethylene terephthalate (PET) material. ECLM (CN114341007) (...)of claim 1, wherein the material of the container (11) comprises at least one of the following listed polymers: polyethylene terephthalate homopolymers, polyethylene terephthalate copolymers, polyethylene terephthalate with PMDA, polyethylene naphthalate copolymers, polyethylene naphthalate homopolymers, blends of polyethylene terephthalate and polyethylene naphthalate, polyethylene furan dicarboxylate homopolymers or copolymers, polybutylene terephthalate, and blends of polyethylene terephthalate and polybutylene terephthalate. (...)container assembly according to claim 2, wherein the material of the container (11) comprises at least 80 wt.% polyethylene terephthalate (PET) material. (...)claims, wherein the material of the closure cap (22) comprises at least one of the following listed polymers: polyethylene terephthalate homopolymers, polyethylene terephthalate copolymers, polyethylene terephthalate with PMDA, polyethylene naphthalate copolymers, polyethylene naphthalate homopolymers, polyethylene furandicarboxylate homopolymers or copolymers, blends of polyethylene terephthalate and polyethylene naphthalate, polybutylene terephthalate, and blends of polyethylene terephthalate and polyethylene furandicarboxylate. (...)The container assembly of claim 4, wherein the material of the closure cap (22) comprises at least 80% by weight polyethylene terephthalate (PET) material. ECLM (IN202247021514) (...)to claim 1, wherein the material of the container (11) comprises at least one of the polymers from the list of polyethylene terephthalate homopolymers, polyethylene terephthalate copolymers, polyethylene terephthalate with PMDA, polyethylene naphthalate copolymers, polyethylene naphthalate homopolymers, blends of polyethylene terephthalate and polyethylene naphthalate, polyethylene furanoate homo or copolymer, polybutylene terephthalate and blends of polyethylene terephthalate and polybutylene terephthalate. 3. Container assembly according to claim 2, wherein the material of the container (11) comprises at least 80 Wt% polyethylene terephthalate (PET) material. (...)claims, wherein the material of the closure cap (22) comprises at least one of the polymers from the list of polyethylene terephthalate homopolymers, polyethylene terephthalate copolymers, polyethylene terephthalate with PMDA, polyethylene naphthalate copolymers, polyethylene naphthalate homopolymers, polyethylene furanoate homo or copolymer, blends of polyethylene terephthalate and polyethylene naphthalate, polybutylene terephthalate and blends of polyethylene terephthalate and polybutylene terephthalate, and blends of polyethylene terephthalate and polyethylene furanoate. (...)Container assembly according to claim 4, wherein the material of the closure cap (22) comprises at least 80 Wt% polyethylene terephthalate (PET) material. KEYW POLYETHYLENE NAPHTHALATE(56,20) POLYETHYLENE FURAN DICARBOXYLATE HOMOPOLYMER(54,1) POLYETHYLENE FURANOATE(51,3) POLYETHYLENE TEREPHTHALATE(31,94) POLYETHYLENE TEREPHTHALATE HOMOPOLYMER(29,6) POLYETHYLENE TEREPHTHALATE COPOLYMER(25,6) ODES (CN114341007) 但它们的封闭件不由PET制成。它们通常由诸如聚乙烯(PE)或聚烯烃(PO)的其它材料制成。 然而，PET的气体保持性质好于PE和PO，从而使得将PE或PO用作封闭件的材料增加了容器组装件的内容物的新鲜度衰减。 PAHN (CN114341007) SABIC GLOBAL TECHNOLOGIES [NL] PAN SABIC GLOBAL TECHNOLOGIES
IN416263 US20210388122 EP3867284 IN202147021652 CN112839965 WO2020/078624 | SABIC GLOBAL TECHNOLOGIES | 2018-10-15 2019-09-12 | (EP3867284) Process for preparation of multimodal polyolefin | (EP3867284) The invention relates to a process for the preparation of a multimodal copolymer of ethylene and a comonomer which is 1-hexene and/or 1-butene in a series of polymerization reactors comprising at least a first polymerization reactor and a second polymerization reactor, the process comprising: a) feeding ethylene, hydrogen and catalyst components (1) and a first diluent (29) to the first polymerization reactor (A) to prepare a first suspension (3) of solid particles of a first ethylene polymer in a first suspension medium, wherein the first diluent (29) comprises branched heptane and is essentially free of the comonomer; b) feeding the first suspension (3) to a flash drum (E) for vaporizing a part of the first suspension medium to obtain a hydrogen-depleted suspension (4), c) feeding the hydrogen-depleted suspension (4), ethylene and comonomer (9) and a second diluent (24 & 34) to the second polymerization reactor (H) to prepare a second suspension (11) of solid particles of a second ethylene polymer in a second suspension medium, wherein the second diluent (24 & 34) comprises branched heptane and the comonomer dissolved in the second diluent, d) processing the second suspension (11) to obtain a dry effluent (15) of the solid particles of the second ethylene polymer and a liquid stream (23) comprising branched heptane, the comonomer, and low molecular weight hydrocarbon reaction products, e) feeding at least part (25) of the liquid stream (23) to an evaporation system (Q) for separating non-volatile, low-molecular-weight hydrocarbon reaction products and subsequently to a distillation column (R) for separating the comonomer from branched heptane to obtain 1) a branched heptane liquid stream (29) essentially free of the comonomer, 2) a vapor distillate (31) comprising the comonomer and branched heptane and 3) a liquid distillate (30) comprising branched heptane and the comonomer, f) feeding the liquid distillate stream (30) to the second polymerization reactor (B) to form at least part of the second diluent (34) and g) feeding the branched heptane liquid stream (29) to the first polymerization reactor as the first diluent. | (US20210388122) 1. A process for the preparation of a multimodal copolymer of ethylene and a comonomer which is 1-hexene and/or 1-butene in a series of polymerization reactors comprising at least a first polymerization reactor and a second polymerization reactor, the process comprising: a) feeding ethylene, hydrogen and catalyst components (1) and a first diluent (29) to the first polymerization reactor (A) to prepare a first suspension (3) of solid particles of a first ethylene polymer in a first suspension medium, wherein the first diluent (29) comprises branched heptane and is essentially free of the comonomer; b) feeding the first suspension (3) to a flash drum (E) for vaporizing a part of the first suspension medium to obtain a hydrogen-depleted suspension (4), c) feeding the hydrogen-depleted suspension (4), ethylene and comonomer (9) and a second diluent (24 & 34) to the second polymerization reactor (H) to prepare a second suspension (11) of solid particles of a second ethylene polymer in a second suspension medium, wherein the second diluent (24 & 34) comprises branched heptane and the comonomer dissolved in the second diluent, d) processing the second suspension (11) to obtain a dry effluent (15) of the solid particles of the second ethylene polymer and a liquid stream (23) comprising branched heptane, the comonomer, and low molecular weight hydrocarbon reaction products, e) feeding at least part (25) of the liquid stream (23) to an evaporation system (Q) for separating non-volatile, low-molecular-weight hydrocarbon reaction products and subsequently to a distillation column (R) for separating the comonomer from branched heptane to obtain 1) a branched heptane liquid stream (29) essentially free of the comonomer, 2) a vapor distillate (31) comprising the comonomer and branched heptane and 3) a liquid distillate (30) comprising branched heptane and the comonomer, f) feeding the liquid distillate stream (30) to the second polymerization reactor (B) to form at least part of the second diluent (34) and g) feeding the branched heptane liquid stream (29) to the first polymerization reactor as the first diluent. 2. The process according to claim 1, wherein a further reactor is connected to upstream of the first polymerization reactor (A) and/or downstream of the second polymerization reactor (H). 3. The process according to claim 1, wherein the polymerization in the first polymerization reactor (A) is carried out at pressures of 0.1 to 5 MPa and temperatures of 40° C. to 130° C., and/or the polymerization in the second polymerization reactor (H) is carried out at pressures of 0.1 to 5 MPa and temperatures of 40° C. to 130° C. 4. The process according to claim 1, wherein the pressure in the flash drum (E) is lower than 0.1 MPa. 5. The process according to claim 1, wherein the amount of the comonomer in the second diluent (24 & 34) is 1 to 10 wt % of the second diluent. 6. The process according to claim 1, wherein the vapor distillate (31) obtained in step e) is cooled to lower temperatures than those used in the distillation column (R) to recover condensable products such as the comonomer, and the obtained condensate (33) from the vapor distillate is fed to the second reactor (H) as part (34) of the second diluent. 7. The process according to claim 1, wherein step d) involves d1) feeding the second suspension (11) to a decanter centrifuge (K) to obtain the liquid stream (23) and a concentrated slurry (13) rich in the solid particles of the second ethylene polymer and d2) feeding the concentrated slurry (13) to a dryer such as a fluidized bed dryer (L) to obtain the dry effluent (14) of the solid particles of the second ethylene polymer and optionally d3) feeding the dry effluent (14) from the dryer (L) to a silo (N) for degassing and catalyst neutralization. 8. The process according to claim 1, wherein a part (24) of the liquid stream produced in d1) is fed to the second polymerization reactor (H) without any purification to form part of the second diluent. 9. The process according to claim 1, wherein the dry effluent (15) of solid polymer particles obtained after step d3) contains at most 0.2 wt % of branched heptane as determined by gas chromatography. 10. The multimodal copolymer prepared according to claim 1. 11. The multimodal copolymer according to claim 10, wherein the comonomer is 1-hexene and the copolymer has a strain hardening value of at least 75 MPa measured according to ISO 18488:2015. 12. The multimodal copolymer according to claim 10, wherein the multimodal copolymer has a density of 930 to 970 kg/m3 and/or a melt flow index of 0.1 to 10 dg/min as determined by ISO 1133-1:2011 at 190° C. and a load of 5 kg. 13. An article comprising the multimodal copolymer according to claim 10. 14. (canceled) 15. A system for performing the process according to claim 1, wherein the system comprises the series of polymerization reactors, the flash drum, the solvent evaporation system and the distillation column. 16. The article according to claim 13, wherein the article is a pipe. | (EP3867284A1) PENDING (US20210388122A1) PENDING (WO202078624A1) LAPSED (IN-416263B) GRANTED (CN112839965A) PENDING | (US20210388122) A low pressure of the flash drum, such as lower than 0.1 MPa, allows a better removal of hydrogen. This advantageously improves mechanical properties of the articles made from the ethylene copolymer made according to the present invention. This is advantageous for cost efficiency. Heavier alkanes as well as n-heptane and cycloheptane if used as the diluent are more difficult to remove from the product, causing health and safety hazards. However, the stripping agent must later be recovered in a separate process. Particularly suitable single-site catalysts are those comprising bulky sigma- or pi-bonded organic ligands, e.g. catalysts based on mono-Cp complexes, catalysts based on bis-Cp complexes, which are commonly designated as metallocene catalysts, or catalysts based on late transition metal complexes, in particular iron-bisimine complexes. | (US20210388122) 1 . A process for the preparation of a multimodal copolymer of ethylene and a comonomer which is 1-hexene and/or 1-butene in a series of polymerization reactors comprising at least a first polymerization reactor and a second polymerization reactor, the process comprising: a) feeding ethylene, hydrogen and catalyst components ( 1 ) and a first diluent ( 29 ) to the first polymerization reactor (A) to prepare a first suspension ( 3 ) of solid particles of a first ethylene polymer in a first suspension medium, wherein the first diluent ( 29 ) comprises branched heptane and is essentially free of the comonomer; b) feeding the first suspension ( 3 ) to a flash drum (E) for vaporizing a part of the first suspension medium to obtain a hydrogen-depleted suspension ( 4 ), c) feeding the hydrogen-depleted suspension ( 4 ), ethylene and comonomer ( 9 ) and a second diluent ( 24 & 34 ) to the second polymerization reactor (H) to prepare a second suspension ( 11 ) of solid particles of a second ethylene polymer in a second suspension medium, wherein the second diluent ( 24 & 34 ) comprises branched heptane and the comonomer dissolved in the second diluent, d) processing the second suspension ( 11 ) to obtain a dry effluent ( 15 ) of the solid particles of the second ethylene polymer and a liquid stream ( 23 ) comprising branched heptane, the comonomer, and low molecular weight hydrocarbon reaction products, e) feeding at least part ( 25 ) of the liquid stream ( 23 ) to an evaporation system (Q) for separating non-volatile, low-molecular-weight hydrocarbon reaction products and subsequently to a distillation column (R) for separating the comonomer from branched heptane to obtain 1) a branched heptane liquid stream ( 29 ) essentially free of the comonomer, 2) a vapor distillate ( 31 ) comprising the comonomer and branched heptane and 3) a liquid distillate ( 30 ) comprising branched heptane and the comonomer, f) feeding the liquid distillate stream ( 30 ) to the second polymerization reactor (B) to form at least part of the second diluent ( 34 ) and g) feeding the branched heptane liquid stream ( 29 ) to the first polymerization reactor as the first diluent. | (US20210388122) For the purposes of the present invention, single-site catalysts are catalysts based on chemically uniform transition metal coordination compounds. The invention relates to a process for the preparation of a multimodal copolymer of ethylene and a comonomer which is 1-hexene and/or 1-butene in a series of polymerization reactors comprising at least a first polymerization reactor and a second polymerization reactor, the process comprising: a) feeding ethylene, hydrogen and catalyst components ( 1 ) and a first diluent ( 29 ) to the first polymerization reactor (A) to prepare a first suspension ( 3 ) of solid particles of a first ethylene polymer in a first suspension medium, wherein the first diluent ( 29 ) comprises branched heptane and is essentially free of the comonomer; b) feeding the first suspension ( 3 ) to a flash drum (E) for vaporizing a part of the first suspension medium to obtain a hydrogen-depleted suspension ( 4 ), c) feeding the hydrogen-depleted suspension ( 4 ), ethylene and comonomer ( 9 ) and a second diluent ( 24 & 34 ) to the second polymerization reactor (H) to prepare a second suspension ( 11 ) of solid particles of a second ethylene polymer in a second suspension medium, wherein the second diluent ( 24 & 34 ) comprises branched heptane and the comonomer dissolved in the second diluent, d) processing the second suspension ( 11 ) to obtain a dry effluent ( 15 ) of the solid particles of the second ethylene polymer and a liquid stream ( 23 ) comprising branched heptane, the comonomer, and low molecular weight hydrocarbon reaction products, e) feeding at least part ( 25 ) of the liquid stream ( 23 ) to an evaporation system (Q) for separating non-volatile, low-molecular-weight hydrocarbon reaction products and subsequently to a distillation column (R) for separating the comonomer from branched heptane to obtain 1) a branched heptane liquid stream ( 29 ) essentially free of the comonomer, 2) a vapor distillate ( 31 ) comprising the comonomer and branched heptane and 3) a liquid distillate ( 30 ) comprising branched heptane and the comonomer, f) feeding the liquid distillate stream ( 30 ) to the second polymerization reactor (B) to form at least part of the second diluent ( 34 ) and g) feeding the branched heptane liquid stream ( 29 ) to the first polymerization reactor as the first diluent. Accordingly, the invention provides a process for the preparation of a multimodal copolymer of ethylene and a comonomer which is 1-hexene and/or 1-butene in a series of polymerization reactors comprising at least a first polymerization reactor and a second polymerization reactor, the process comprising: a) feeding ethylene, hydrogen and catalyst components and a first diluent to the first polymerization reactor to prepare a first suspension of solid particles of a first ethylene polymer in a first suspension medium, wherein the first diluent comprises branched heptane and is essentially free of the comonomer; b) feeding the first suspension to a flash drum for vaporizing a part of the first suspension medium to obtain a hydrogen-depleted suspension, c) feeding the hydrogen-depleted suspension, ethylene and comonomer and a second diluent to the second polymerization reactor to prepare a second suspension of solid particles of a second ethylene polymer in a second suspension medium, wherein the second diluent comprises branched heptane and the comonomer dissolved in the second diluent, d) processing the second suspension to obtain a dry effluent of the solid particles of the second ethylene polymer and a liquid stream comprising branched heptane, the comonomer, and low molecular weight hydrocarbon reaction products, e) feeding at least part of the liquid stream to an evaporation system for separating non-volatile, low molecular weight hydrocarbon reaction products and subsequently to a distillation column for separating the comonomer from branched heptane to obtain 1) a branched heptane liquid stream essentially free of the comonomer, 2) a vapor distillate comprising the comonomer and branched heptane and 3) a liquid distillate comprising branched heptane and the comonomer, f) feeding the liquid distillate stream to the second polymerization reactor to form at least part of the second diluent and g) feeding the branched heptane liquid stream to the first polymerization reactor as the first diluent. The present invention further relates to the multimodal copolymer prepared according to the process according to the invention. | APD 2021-05-13 DESC (US20210388122) (...)of a multimodal copolymer of ethylene and a comonomer which is 1-hexene and/or 1-butene in a series of polymerization reactors comprising at least a first polymerization reactor and a second polymerization reactor, the process comprising: - a) feeding ethylene, hydrogen and catalyst components and a first diluent to the first polymerization reactor to prepare a first suspension of solid particles of a first ethylene polymer in a first suspension medium, wherein the first di(...)c) feeding the hydrogen-depleted suspension, ethylene and comonomer and a second diluent to the second polymerization reactor to prepare a second suspension of solid particles of a second ethylene polymer in a second suspension medium, wher(...)f) feeding the liquid distillate stream to the second polymerization reactor to form at least part of the second diluent and - g) feeding the branched heptane liquid stream to the first polymerization reactor as the first diluent. In the first polymerization reactor, polymerization is performed in a first suspension medium which is essentially free of the comonomer. The first suspension medium comprises hydrogen added to the first reactor. Accordingly, particles of an ethylene homopolymer with a lower molecular weight are obtained in the first polymerization reactor. (...)ethylene homopolymer, low molecular weight hydrocarbon reaction products such as waxes are formed in the first polymerization reactor. Since the first suspension medium comprises branched heptane which has a relatively high dissolving power(...) (...)first reactor is then fed to a flash drum to obtain a hydrogen-depleted suspension, which is fed to the second polymerization reactor. In the second polymerization reactor, polymerization is performed in a second suspension medium. The second suspension medium comprises a second diluent in which comonomer is dissolved. The second suspension medium further comprises comonom(...) Accordingly, an ethylene copolymer with a higher molecular weight is prepared in the second polymerization reactor. The second ethylene polymer is a multimodal copolymer, i.e. a mixture of the first ethylene polymer made in the first reacto(...) The branched heptane stream is fed to the first polymerization reactor as the first diluent. The streams comprising both branched heptane and the comonomer are fed to the second polymerization reactor as at least part of the second diluent. Polyolefin The polyolefin polymer obtained by the process of the present invention is a multimodal copolymer of ethylene and 1-hexene, a multimodal copolymer of ethylene and 1-butene or a multimodal copolymer (terpolymer) of ethylene, 1-hexene and 1-b(...) In the context of the present invention the term “multimodal” shall indicate that the polyolefin comprises at least two fractions of polymers which are obtained under different polymerization conditions. That means the term “multimodal” as used herein shall include also “bimodal”. The different polymerization conditions can for example be achieved by using different hydrogen concentrations in different polymerization reactors. The term “copolymer” includes both bipolymers (made of two monomers) and terpolymers (made of three monomers). The process also allows production of polymer grades where strain hardening is not critical by the use of 1-butene as the comonomer, which is less expensive than 1-hexene. The polymerization can be carried out using all customary olefin polymerization catalysts. That means the polymerization can be carried out using Phillips catalysts based on chromium oxide, using titanium-based Ziegler- or Ziegler-Natta-cat(...) Furthermore, it is also possible to use mixtures of two or more of these catalysts for the polymerization of olefins. Such mixed catalysts are often designated as hybrid catalysts. The preparation and use of these catalysts for olefin polymerization are generally known. The process of the present invention is carried out in a series of polymerization reactors comprising at least two polymerization reactors which are connected in series. (...)the process of the present invention is only carried out in a series of two reactors (the first and the second polymerization reactor). It is however also possible that there are further reactors connected to upstream or downstream of these(...) (...)in particularly preferred embodiments, the process of the present invention is carried out in a series of three polymerization reactors which are connected in series, which are the first reactor, the second reactor and a further reactor downstream of the second reactor. The further polymerization reactor may be equipped with a hydrogen degassing system. If there are further polymerization reactors added to the series of the first and the second polymerization reactors, these further polymerization reactors can also be suspension polymerization reactors or can utilize other low-pressure polymerization methods like gas-phase polymerization. Preferably, the further polymerization reactors are suspension polymerization reactors, in particular of the same type as the suspension reactors used in first and the second reactors. The further polymerization reactors may also be gas-phase reactors like horizontally or vertically stirred gas-phase reactors, fluidized bed gas-phase reactors or multizone circular reactors, in which two polymerization zones are linked to one another and the polymer is passed alternately a plurality of time through th(...) The polymerization in the at least two polymerization reactors of the present invention is carried out in suspension in a suspension medium. Hereby a suspension polymerization denotes a polymerization in which the polymerization is carried out in a medium, which is in liquid or in supercritical state under the conditions in the polymerization reactor, and in which the produced polyolefin is insoluble and forms solid particles. Hydrogen is used in the process of the present invention to control the molecular weight of the polyolefin produced in the respective polymerization reactors, wherein the hydrogen concentration in the first polymerization reactor is higher than in the second polymerization reactor. Accordingly, the molecular weight of the polyolefin prepared in the second polymerization reactor is generally higher than in the first polymerization reactor. In step a), ethylene, hydrogen, catalyst components and a first diluent are fed to the first polymerization reactor. Ethylene is polymerized. A first suspension of solid particles of a first ethylene polymer in a first suspension medium is (...) Preferably, the polymerization in the first polymerization reactor is carried out at a pressure of 0.1 to 20 MPa, for example 0.1 to 5 MPa or 0.3 to 1.5 MPa. Particularly preferably, the polymerization in the first polymerization reactor is carried out at a pressure of less than 1.5 MPa. Preferably, the polymerization in the first polymerization reactor is carried out at a temperature of 40 to 130° C., more preferably 50 to 110° C., and particularly preferably from 60 to 90° C. The temperature in the first polymerization reactor is below the melting point of the polymer in the first reactor. During the polymerization, low molecular weight hydrocarbon reaction products are also formed, which may include polyethylene waxes, oligomers, alkanes produced by polymerization (C4, C6, C8, C10, C12, C14 . . . ); alkene isomers (e.g. 2-hexene). These low molecular weight hydrocarbon reaction products are also dissolv(...) The first suspension from the first polymerization reactor is withdrawn and fed to a flash drum. Because of the pressure difference between the first polymerization reactor and the flash drum it is normally not necessary to use a pump for t(...) The suspension can be withdrawn directly from the first polymerization reactor. In case of a loop reactor it is also possible to withdraw the suspension from a settling leg. Furthermore, if the first polymerization reactor is equipped with a cooling circuit, it is preferred to withdraw the suspension from the cooling circuit, preferably after the circulation pump facilitating the transfer to the flash drum. In (...) Then a suspension of a lower temperature than that in the first polymerization reactor is fed to the flash drum, limiting the amounts of evaporating components of the suspension medium. (...)suspension is fed to the flash drum with essentially the same temperature as that of the suspension in the first polymerization reactor and the amount of vaporized material including driven out hydrogen is increased. A flash drum is generally a vessel which is operated at a lower pressure than that of the first polymerization reactor. Consequently, the suspension medium starts to boil in the flash drum and a part of it is vaporized. (...)in the flash drum is significantly lower than the concentration of hydrogen in the first suspension in the first polymerization reactor. (...)leads to a larger difference in the molecular weights of the polymers produced in the first and the second polymerization reactors. The remaining part, which is not condensed, is preferably fed to the work-up section of the polymerization plant for recovering the components of the suspension medium and in particular directly to the monomer recovery unit. (...)exchanger may be fed to a point in the process where suspension is present, such as the flash vessel, the first polymerization reactor or the second polymerization reactor. Alternatively, the liquid obtained in the heat exchanger may be fed to a point in the process downstream of the second polymerization reactor where no slurry suspension is present (...)a point in the process where suspension is present can reduce the amount of diluent added to the first or second polymerization reactor from other sources. Returning the liquid obtained in the heat exchanger to a point in the process downstream of the second polymerization reactor where no suspension is present reduces the solvent load in liquid/solid separation units such as the centrifuge and th(...) (...)with respect to the suspension fed to the flash drum, is withdrawn from the flash drum and fed to the second polymerization reactor. This is preferably carried out by means of a transfer pump. Ethylene and comonomer are also fed to the second polymerization reactor. Further, a second diluent is fed to the second polymerization reactor. The monomers are polymerized. A second suspension of solid particles of a second ethylene polymer in a second suspension medium is formed. Preferably, the polymerization in the second polymerization reactor is carried out at a pressure of 0.1 to 20 MPa, preferably 0.1 to 1 MPa and particularly preferably 0.1 to 0.5 MPa. Preferably, the polymerization in the second polymerization reactor is carried out at a temperature of 40° C. to 130° C., more preferably 50 to 110° C., and particularly preferably from 60 to 90° C. The temperature in the second polymerization reactor is below the melting point of the polymer in the second reactor. Similar to the polymerization in the first reactor, low molecular weight hydrocarbon reaction products are also formed during the polymerization, which may include polyethylene waxes, oligomers, alkanes produced by polymerization (C4, C6, C8, C10, C12, C14 . . . ); alkene isomers (e.g. 2-hexene). Preferably, a part of the liquid stream is fed to the second polymerization reactor without any purification to form part of the second diluent. A part of the liquid stream produced in step d1) may also be fed to the second polymerization reactor without any purification to form part of the second diluent. The system comprises the series of polymerization reactors, the flash drum, the solvent evaporation system and the distillation column, each adapted for performing the process according to the invention. Reactants (1) ethylene, hydrogen, and catalyst components are fed to a first polymerization reactor (A), along with a first diluent (29). Ethylene polymerization takes place and a first suspension (3) of solid particles of a first ethylene (...) The first suspension (3) is withdrawn from the first polymerization reactor (A) and fed to a flash drum (E). A part (5) of the first suspension medium is vaporized to obtain a hydrogen-depleted suspension (4). The pressure in the flash drum(...) The remaining part, which is not condensed, is fed to the work-up section of the polymerization plant for recovering the components of the suspension medium and in particular directly to the monomer recovery unit. The polymer suspension in the flash drum (4) is withdrawn from the flash drum (E) and fed to the second polymerization reactor (H). Reactants ethylene and comonomer (9) are also fed to the second polymerization reactor (H). Further, a second diluent (24 & 34) is fed to the second polymerization reactor (H). Ethylene copolymerization takes place and a second suspension (11) of solid particles of a (...) The second suspension (11) is withdrawn from the second polymerization reactor (H) and fed to a decanter centrifuge (K). The second suspension (11) is separated into a concentrated slurry (13) rich in the solid particles of the second ethyl(...) The outlet (23) of the collecting tank (P) is divided and partly fed to the second polymerization reactor (H) to form part of the second diluent (24). The remaining part (25) of the liquid stream is fed to a solvent evaporation system (Q) i(...)Q) in order to separate non-volatile, relatively-low-molecular-weight hydrocarbon reaction products, such as polyethylene wax. The resulting effluent (27) from the solvent evaporation system (Q) is fed to a distillation column (R). (...)condensate (33) is mixed with the liquid distillate stream (30), and the diluent mixture is fed to the second polymerization reactor (H) to form part of the second diluent (34). The branched heptane stream (29) is fed to the first polymerization reactor (A) as the first diluent (29). (...)as it is required for the same distillation column to be able to separate both co-monomers for optimal HDPE grade flexibility. The minimum number of stages was calculated with the Aspen DSTWU shortcut method, which is based on the Winn equa(...) (...)as in FIG. 1, using a continuous decanter centrifuge to remove the bulk of the diluent and the bulk of the polyethylene waxes without evaporation. Steps d2) and d3) were performed in batch mode, in a vacuum oven under a nitrogen atmosphere,(...) (...)least partly caused by the removal of non-volatile, low-molecular-weight hydrocarbon reaction products, such as polyethylene wax, which are not removed in processes that use light diluents and that remove light diluents from the product mai(...) DESC (US20210388122) The present invention relates to a process for the preparation of a multimodal polyolefin. The present invention further relates to a system for performing such process. The production of polymer powder by polymerization reactions of monomers in the presence of catalysts is well-known. Commercial use of fluidized bed reactors and suspension polymerization reactors are known. In a suspension polymerization reactor, the polymerization is conducted in a stirred tank or a continuous loop reactor in which a suspension of polymer particles in a suspension medium comprising a hydrocarbon diluent is circulated. During the course of polymerization, fresh polymer is generated by the catalytic polymerization of monomer, and polymer product is removed from the reactor by removing(...) Suspension polymerization processes comprising two or more suspension polymerization reactors connected in series have been known for many years. One of the reasons why cascades of two or more polymerization reactors are frequently used is that it is possible to set different reaction conditions in the polymerization reactors and thereby, for example, broaden the molecular weight distribution. Polyolefin polymers with a broad molecular weight distribution are commonly used fo(...) Such polymers are also often designated as bimodal or more generally as multimodal polyolefin polymers because they are polymerized in a cascade of two or more polymerization reactors under different reaction conditions. The term “multimodal”, as used herein and also frequently used in the art, shall include “bimodal”.(...) Multimodal polyolefin polymer can theoretically be obtained in different ways. It is possible to prepare physical blends of previously polymerized different polyolefin components. (...)of different catalysts or so-called hybrid catalysts, which means catalysts with at least two different types of polymerization active sites on one catalyst particle in the same polymerization reactor. The commercially used way for preparing multimodal polyolefin is predominantly the polymerization in a cascade of polymerization reactors, where a polymerization catalyst is fed together with monomers to a first reactor, the produced polymer, which still contains active polymerization catalyst, is transferred to a second polymerization reactor, which has different reactor conditions, and the polymerization is continued using the polymerization catalyst still contained in the polymer particle. Normally the different reaction conditions in the different polymerization reactors are set by using different concentrations of hydrogen, which is commonly used as molecular weigh(...) (...)ethylene copolymers with various olefins as comonomers, in particular 1-hexene or 1-butene, by suspension polymerization using different diluents. The multimodal ethylene copolymers are known to be especially suitable for producing pipes. (...)of a multimodal copolymer of ethylene and a comonomer which is 1-hexene and/or 1-butene in a series of polymerization reactors comprising at least a first polymerization reactor and a second polymerization reactor comprises: a) feeding ethylene, hydrogen and catalyst components (1) and a first diluent (29) to the first polymerization reactor (A) to prepare a first suspension (3) of solid particles of a first ethylene polymer in a first suspension medium, wherein the first dil(...)the hydrogen-depleted suspension (4), ethylene and comonomer (9) and a second diluent (24 & 34) to the second polymerization reactor (H) to prepare a second suspension (11) of solid particles of a second ethylene polymer in a second suspens(...)30) comprising branched heptane and the comonomer, f) feeding the liquid distillate stream (30) to the second polymerization reactor (B) to form at least part of the second diluent (34) and g) feeding the branched heptane liquid stream (29) to the first polymerization reactor as the first diluent. DESC (WO202078624) PROCESS FOR PREPARATION OF MULTIMODAL POLYOLEFIN The present invention relates to a process for the preparation of a multimodal polyolefin. The present invention further relates to a system for performing such process. The production of polymer powder by polymerization reactions of monomers in the presence of catalysts is well-known. Commercial use of fluidized bed reactors and suspension polymerization reactors are known. In a suspension polymerization reactor, the polymerization is conducted in a stirred tank or a continuous loop reactor in which a suspension of polymer particles in a suspension medium comprising a hydrocarbon diluent is circulated. During the course of polymerization, fresh polymer is generated by the catalytic polymerization of monomer, and polymer product is removed from the reactor by removing(...) Suspension polymerization processes comprising two or more suspension polymerization reactors connected in series have been known for many years. One of the reasons why cascades of two or more polymerization reactors are frequently used is that it is possible to set different reaction conditions in the polymerization reactors and thereby, for example, broaden the molecular weight distrib(...) Polyolefin polymers with a broad molecular weight distribution are commonly used for a multitude of applications because they show advantages in product properties and processability. Such polymers are also often designated as bimodal or more generally as multimodal polyolefin polymers because they are polymerized in a cascade of two or more polymerization reactors under different reaction conditions. The term“multimodal”, as used herein and also frequently used in the art, s(...) Multimodal polyolefin polymer can theoretically be obtained in different ways. It is possible to prepare physical blends of previously polymerized different polyolefin components. (...)of different catalysts or so-called hybrid catalysts, which means catalysts with at least two different types of polymerization active sites on one catalyst particle in the same polymerization reactor. The commercially used way for preparing multimodal polyolefin is predominantly the polymerization in a cascade of polymerization reactors, where a polymerization catalystis fed together with monomers to a first reactor, the produced polymer, which still contains active polymerization catalyst, is transferred to a second polymerization reactor, which has different reactor conditions, and the polymerization is continued using the polymerization catalyst still contained in the polymer particle. Normally the different reaction conditions in the different polymerization reactors are set by using different concentrations of hydrogen, which is(...) polymerization using different diluents. The multimodal ethylene copolymers are known to be especially suitable for producing pipes. (...)of a multimodal copolymer of ethylene and a comonomer which is 1 -hexene and/or 1 -butene in a series of polymerization reactors comprising at least a first polymerization reactor and a second polymerization reactor, the process comprising: a) feeding ethylene, hydrogen and catalyst components and a first diluent to the first polymerization reactor to prepare a first suspension of solid particles of a first ethylene polymer in a first suspension medium, wherein the first dilue(...) (...)c) feeding the hydrogen-depleted suspension, ethylene and comonomer and a second diluent to the second polymerization reactor to prepare a second suspension of solid particles of a second ethylene polymer in a second suspension medium, wher(...) f) feeding the liquid distillate stream to the second polymerization reactor to form at least part of the second diluent and g) feeding the branched heptane liquid stream to the first polymerization reactor as the first diluent. In the first polymerization reactor, polymerization is performed in a first suspension medium which is essentially free of the comonomer. The first suspension medium comprises hydrogen added to the first reactor. Accordingly, particles of an ethylene homopolymer with a lower molecular weight are obtained in the first polymerization reactor. (...)ethylene homopolymer, low molecular weight hydrocarbon reaction products such as waxes are formed in the first polymerization reactor. Since the first suspension medium comprises branched heptane which has a relatively high dissolving power(...) (...)first reactor is then fed to a flash drum to obtain a hydrogen-depleted suspension, which is fed to the second polymerization reactor. In the second polymerization reactor, polymerization is performed in a second suspension medium. The second suspension medium comprises a second diluent in which comonomer is dissolved. The second suspension medium further comprises comonom(...) Accordingly, an ethylene copolymer with a higher molecular weight is prepared in the second polymerization reactor. The second ethylene polymer is a multimodal copolymer, i.e. a mixture of the first ethylene polymer made in the first reacto(...) The branched heptane stream is fed to the first polymerization reactor as the first diluent. The streams comprising both branched heptane and the comonomer are fed to the second polymerization reactor as at least part of the second diluent. Polyolefin The polyolefin polymer obtained by the process of the present invention is a multimodal copolymer of ethylene and 1 -hexene, a multimodal copolymer of ethylene and 1 -butene or a multimodal copolymer (terpolymer) of ethylene, 1 -hexene and (...) In the context of the present invention the term“multimodal” shall indicate that the polyolefin comprises at least two fractions of polymers which are obtained under different polymerization conditions. That means the term“multimodal” as used herein shall include also“bimodal”. The different polymerization conditions can for example be achieved by using different hydrogen concentrations in different polymerization reactors. The term“copolymer” includes both bipolymers (made of two monomers) and terpolymers (made of three monomers). The process also allows production of polymer grades where strain hardening is not critical by the use of 1 -butene as the comonomer, which is less expensive than 1 -hexene. The polymerization can be carried out using all customary olefin polymerization catalysts. That means the polymerization can be carried out using Phillips catalysts based on chromium oxide, using titanium-based Ziegler- or Ziegler-Natta-cat(...) Furthermore, it is also possible to use mixtures of two or more of these catalysts for the polymerization of olefins. Such mixed catalysts are often designated as hybrid catalysts. The preparation and use of these catalysts for olefin polymerization are generally known. The process of the present invention is carried out in a series of polymerization reactors comprising at least two polymerization reactors which are connected in series. These reactors are not restricted to any specific design. (...)the process of the present invention is only carried out in a series of two reactors (the first and the second polymerization reactor). It is however also possible that there are further reactors connected to upstream or downstream of these(...) (...)in particularly preferred embodiments, the process of the present invention is carried out in a series of three polymerization reactors which are connected in series, which are the first reactor, the second reactor and a further reactor downstream of the second reactor. The further polymerization reactor may be equipped with a hydrogen degassing system. If there are further polymerization reactors added to the series of the first and the second polymerization reactors, these further polymerization reactors can also be suspension polymerization reactors or can utilize other low-pressure polymerization methods like gas-phase polymerization. Preferably, the further polymerization reactors are suspension polymerization reactors, in particular of the same type as the suspension reactors used in first and the second reactors. The further polymerization reactors may also be gas-phase reactors like horizontally or vertically stirred gas-phase reactors, fluidized bed gas-phase reactors or multizone circular reactors, in which two polymerization zones are linked to one another and the polymer is passed alternately a plurality of time through th(...) The polymerization in the at least two polymerization reactors of the present invention is carried out in suspension in a suspension medium. Hereby a suspension polymerization denotes a polymerization in which the polymerization is carried out in a medium, which is in liquid or in supercritical state under the conditions in the polymerization reactor, and in which the produced polyolefin is insoluble and forms solid particles. Hydrogen is used in the process of the present invention to control the molecular weight of the polyolefin produced in the respective polymerization reactors, wherein the hydrogen concentration in the first polymerization reactor is higher than in the second polymerization reactor. Accordingly, the molecular weight of the polyolefin prepared in the second polymerization reactor is generally higher than in the first polymerizationreactor. In step a), ethylene, hydrogen, catalyst components and a first diluent are fed to the first polymerization reactor. Ethylene is polymerized. A first suspension of solid particles of a first ethylene polymer in a first suspension medium is (...) Preferably, the polymerization in the first polymerization reactor is carried out at a pressure of 0.1 to 20 MPa, for example 0.1 to 5 MPa or 0.3 to 1 .5 MPa. Particularly preferably, the polymerization in the first polymerization reactor is carried out at a pressure of less than 1 .5 MPa. Preferably, the polymerization in the first polymerization reactor is carried out at a temperature of 40 to 130 SC, more preferably 50 to 1 10° C, and particularly preferably from 60 to 90° C. The temperature in the first polymerization reactor is below the melting point of the polymer in the first reactor. polymerization, low molecular weight hydrocarbon reaction products are also formed, which may include polyethylene waxes, oligomers, alkanes produced by polymerization (C4, C6, C8, C10, C12, C14...); alkene isomers (e.g. 2-hexene). The first suspension from the first polymerization reactor is withdrawn and fed to a flash drum. Because of the pressure difference between the first polymerization reactor and the flash drum it is normally not necessary to use a pump for t(...) The suspension can be withdrawn directly from the first polymerization reactor. In case of a loop reactor it is also possible to withdraw the suspension from a settling leg. Furthermore, if the first polymerization reactor is equipped with a cooling circuit, it is preferred to withdraw the suspension from the cooling circuit, preferably (...)
US20220315746 EP4025642 IN202247020645 CN114341254 WO2021/043784 | SABIC GLOBAL TECHNOLOGIES | 2019-09-06 2019-11-15 2020-05-18 2020-09-02 | (EP4025642) Healthcare article comprising a random propylene-ethylene copolymer | (EP4025642) The present invention relates to a healthcare article comprising a polymer composition comprising a random propylene-ethylene copolymer, wherein the polymer composition comprises less than 150ppm, preferably less than 100ppm, more preferably less than 50 ppm, more preferably less than 20ppm, most preferably 0 ppm of phthalates based on the weight of the random propylene ethylene copolymer.. | (US20220315746) 1. A healthcare article comprising a polymer composition comprising a random propylene-ethylene copolymer, wherein the polymer composition comprises less than 150 ppm of phthalates based on the weight of the random propylene ethylene copolymer. 2. The article according to claim 1, wherein the random propylene-ethylene has a melt flow rate in the range from 3.0 to 100 dg/min, wherein the melt flow rate (MFR) is determined using ISO1133:2011 (2.16 kg, 230° C.) and/or wherein the random propylene-ethylene has an ethylene content as determined using 13C NMR in the range from 0.5 to 6.0 wt %. 3. The article according to claim 1, wherein the random propylene-ethylene copolymer has a total amount of xylene solubles in the range from 1.0 to 8.0 wt % as determined according to ISO16152:2005. 4. The article according to claim 1, wherein the random propylene-ethylene copolymer has a molecular weight distribution (Mw/Mn) in the range from 3.0 to 10.0, wherein Mw stands for the weight average molecular weight and wherein Mn stands for the number average molecular weight and wherein Mw and Mn are measured by SEC analysis with universal calibration according to ISO16016-1(4):2003. 5. The article according to claim 1, wherein the random propylene-ethylene copolymer has an area under the aTREF curve at and above a temperature (T) to a temperature up to 120° C. of at most 5.0% based on the total area under the aTREF curve in the temperature range from 50° C. to 120° C., wherein T=110−1.66*[C] equation 1 wherein T is the temperature in ° C., wherein [C] is the comonomer content in the random propylene copolymer in wt%, wherein the aTREF curve was generated using a cooling rate of 0.1° C./min and a heating rate of 1° C./min and 1,2-dichlorobenzene as eluting solvent. 6. The article according to claim 1, wherein the random propylene-ethylene copolymer is present in the composition in an amount of at least 80 wt % based on the weight of the polymer composition. 7. The article according to claim 1, wherein the polymer composition further comprises a stabilizing additive mixture, said stabilizing additive mixture comprising a hydroxylamine, a phosphite compound and a hindered amine light stabilizer. 8. The article according to claim 7, wherein the hydroxylamine is N,N-dioctadecylhydroxylamine and/or wherein the hydroxylamine present in an amount from 0.01 to 0.15 wt. % based on the weight of the polymer composition. 9. The article according to claim 7, wherein the phosphite compound is tris(2,4-di-tert-butylphenyl)phosphite and/or wherein the phosphite is present in an amount from 0.01 to 0.15 wt. % based on the weight of the polymer composition. 10. The article according to claim 7, wherein the hindered amine light stabilizer is butanedioic acid, dimethylester, polymer with 4-hydroxy-2,2,6,6-tetramethyl-1-piperidine ethanol and/or wherein the hindered amine light stabilizer is present in an amount from 0.02 to 0.30 wt. % based on the weight of the polymer composition. 11. The article according to claim 7, wherein the polymer composition further comprises a clarifier additive. 12. The article according to claim 7, wherein the polymer composition less than 10 ppm of phenolic additives. 13. The article according to claim 1, wherein said article has a CIELAB b-value, as determined according to ASTM D6290-05 and ASTM E313 of at most 4.0 after having being subjected to at least 25 kGy gamma radiation. 14. A polymer composition comprising a random propylene-ethylene copolymer and a stabilizing additive mixture, said stabilizing additive mixture comprising a hydroxylamine, a phosphite compound and a hindered amine light stabilizer, and optionally a clarifier additive. 15. (canceled) 16. The article of claim 1, wherein the healthcare article is a drug delivery article, laboratory ware, a medical device, a medical diagnostics article, or healthcare packaging. | (EP4025642A1) PENDING (US20220315746A1) PENDING (WO202143784A1) LAPSED (IN202247020645A) PENDING (CN114341254A) PENDING | (US20220315746) The present invention allows for maximum patient safety and adherence (transparency and non-yellowing) and enhanced processing behaviour (high MFR) leading to reduces costs. When known random polypropylene compositions are subjected to the required level of irradiation, e.g. 25-50 kGy gamma radiation or 40 kGy electron beam radiation, often a yellowing of the polymer composition appears, which is undesirable for transparent healthcare articles, such as packaging, as yellowing will make it more difficult for the user to check and inspect the contents of such packaging. | (US20220315746) 1 . A healthcare article comprising a polymer composition comprising a random propylene-ethylene copolymer, wherein the polymer composition comprises less than 150 ppm of phthalates based on the weight of the random propylene ethylene copolymer. 14 . A polymer composition comprising a random propylene-ethylene copolymer and a stabilizing additive mixture, said stabilizing additive mixture comprising a hydroxylamine, a phosphite compound and a hindered amine light stabilizer, and optionally a clarifier additive. | (US20220315746) It has been found that when the healthcare article of the invention is subjected to irradiation is shows less yellowing, while at the same time it maintains its transparency and melt flow rate. The invention also relates to a process for the preparation of a random propylene-ethylene copolymer, wherein the random propylene-ethylene copolymer is produced from propylene and ethylene in a polymerization process, for example a gas phase polymerization process, in the presence of a) a Ziegler-Natta procatalyst comprising compounds of a transition metal of Group 4 to 6 of IUPAC, a Group 2 metal compound and an internal donor, wherein said internal donor is a non-phthalic compound (that is a compound that does not contain phthalates), preferably a non-phthalic acid ester; b) a co-catalyst (Co), and c) optionally an external donor (ED), preferably a non-phthalic compound. The present invention relates to a healthcare article comprising a polymer composition comprising a random propylene-ethylene copolymer, wherein the polymer composition comprises less than 150 ppm, preferably less than 100 ppm, more preferably less than 50 ppm, more preferably less than 20 ppm, most preferably 0 ppm of phthalates based on the weight of the random propylene ethylene copolymer. It is an object of the present invention to provide a healthcare article showing an improved irradiation resistance, in particular a decreased yellowing, while at the same time having a good transparency and being well processable and which is preferably also suitable for injection molding applications. | APD 2022-04-06 DESC (US20220315746) Random propylene ethylene copolymers are generally prepared by polymerization of propylene and ethylene in the presence of a catalyst. This type of polymer in the process according to present invention can be produced using any conventional technique known to the skilled person such as bulk polymerization, gas phase polymerization, slurry polymerization, solution polymerization or any combinations thereof. Any conventional catalyst systems, for example, Ziegler-Natta or metal(...) Such techniques, including process conditions, and catalysts are described, for example, in WO06/010414; Polypropylene and other Polyolefins, by Ser van der Ven, Studies in Polymer Science 7, Elsevier 1990; WO06/010414, U.S. Pat. No. 4,399,(...) A phthalate free random propylene-ethylene copolymer can be obtained by polymerization of propylene with ethylene by using a phthalate free catalyst system, such as a catalyst system comprising a phthalate free procatalyst (including a phth(...) (...)ethylene copolymer, wherein the random propylene-ethylene copolymer is produced from propylene and ethylene in a polymerization process, for example a gas phase polymerization process, in the presence of WO/2015/091982 and WO/2015/091981 describe the preparation of a catalyst system suitable for olefin polymerization, said process comprising the steps of: EP 1 273 595 of Borealis Technology discloses a process for producing an olefin polymerization procatalyst in the form of particles having a predetermined size range, said process comprising: preparing a solution a complex of a Group IIa me(...) Said olefin polymerization catalyst composition is prepared using a process comprising: a) a reaction product of an organo aluminum compound and an electron donor, and b) a solid component which has been obtained by halogenating a magnesium(...) (...)Ziegler-Natta catalysts and is recognized to be a substance capable of converting the procatalyst to an active polymerization catalyst. Generally, the co-catalyst is an organometallic compound containing a metal from group 1, 2, 12 or 13 of(...) The molar ratio of the co-catalyst to the procatalyst (Al/Ti) in the catalyst polymerization system may for example be from about 5:1 to about 500:1 or from about 10:1 to about 200:1 or from about 15:1 to about 150:1 or from about 20:1 to a(...) The molar ratio of the external donor to the pro-catalyst (Si/Ti) in the catalyst polymerization system, may for example be in the range from 1 to 100, for example in the range from 20-80. The molar ratio of the co-catalyst to the external donor (Al/Si) in the catalyst polymerization system may for example be from preferably is from 0.1 to 200; more preferably from 1 to 100, for example from 5 to 50. (...)4,798,081 and Wilde, L.; Ryle, T. R.; Knobeloch, D. C; Peat, L R.; Determination of Branching Distributions in Polyethylene and Ethylene Copolymers, J. Polym. ScL, 20, 441-455 (1982), which are incorporated by reference herein in their enti(...) Polymerization Process (...)were as follows: i) gas phase fluidized bed reactor had a superficial gas velocity around 30 m/s; ii) the polymerization reaction temperature was 64 to 70° C.; the pressure was 29 bar with a corresponding partial pressure of propylene of 23(...) The catalyst components are introduced in the polymerization stage. Furthermore, antistatic additives were used to prevent the particles from adhering to each other or to the walls of the reactor. Polymerization conditions are indicated in Table 1 below. In this table, the following abbreviations are used: TABLE 1 PTAl/TiSi/TiAl/SiH2/C3C2/C3 Catalyst(bar)(° C.)(mol/mol)(mol/mol)(mol/mol)(mol/mol)(mol/mol) PP-01A30645016.5~5.9-100.06580.0123PP-02B31645518.33.00.05460.0203 - PP-01 thus produced is phthalate containing random propylene-ethylene copolymer. - PP-02 is a phthalate-free random propylene ethylene copolymer. PP-01 and PP-02 were characterized using the methods as described herein; results are shown in Table 2 below. The aTREF spectra as recorded for PP-01 and PP-02 are shown in FIG. 1 (FIG. 1). The x-axis shows the elution temperature (° C.), the y-axis shows the signal. The peak (the highest point on the curve) was marked as ‘peak Tm’ and is noted for(...) (...)Areaunder C2Peak Area ≥ TforaTREF MFRXScontentTm to50 tocurve (dg/min)(wt. %)(wt. %)(° C.)T120° C.120° C.(%) PP-0140 3.2102.5104.6880.153281.5133210.13PP-02406.43.1100.2104.8540.00251.53990.16 PP-01 and PP-02 as obtained in the polymerization. CE1 is a comparative example containing a phthalate-containing polypropylene (PP01) and the following stabilizing additive mixture: a phenolic antioxidant (PA) in combination with a phosphite, a clarifying agent (CA) and a antistatic agent (AS). E1 is an example containing a phthalate-free polypropylene (PP02), and the following stabilizing additive mixture: a phenolic antioxidant (PA) in combinat(...) E2 is an example containing a phthalate-free polypropylene (PP02), and the following stabilizing additive mixture: a phosphite, a hydroxyl amine (HA), a clarifying agent (CA), an acid scavenger (AS) and a hindered amine light stabilizer (HA(...) (...)Compositions of the examples. Each of the components is given in wt. % based on the weight of the polymer composition. PP #(type)Phos.HACAASPAHALS-1HALS-2 CE199.5950.0500.0000.2300.0750.0500.0000.000 (PP-01) E199.5950.0500.0000.2300.0750.0500.0000.000 (PP-02) E299.4950.0500.0500.2300.0750.0000.1000.000 (PP-02) E399.4950.0500.0500.2300.0750.0000.0000.100 (PP-01) E499.4950.0500.0500.2300.0750.0000.1000.000 (PP-01) DESC (US20220315746) When known random polypropylene compositions are subjected to the required level of irradiation, e.g. 25-50 kGy gamma radiation or 40 kGy electron beam radiation, often a yellowing of the polymer composition appears, which is undesirable fo(...) U.S. Pat. No. 6,664,317 relates to a polyolefin article being essentially phenol antioxidant-free and having incorporated a stabilizing system sufficient to attenuate the deteriorating effect of gamma radiation, said system consisting of a)(...) (...)a need for the development of an irradiation resistant, highly transparent, and well processable random polypropylene composition for healthcare applications, such as drug delivery devices, laboratory ware, medical devices, medical diagnost(...) DESC (US20220315746) FIG. 1 shows the aTREF spectrum of a phthalate free random propylene-ethylene copolymer (PP-02) and of a phthalate containing random propylene-ethylene copolymer (PP-01). DESC (WO202143784) When known random polypropylene compositions are subjected to the required level of irradiation, e.g. 25-50 kGy gamma radiation or 40kGy electron beam radiation, often a yellowing of the polymer composition appears, which is undesirable for(...) US 6,664,317 relates to a polyolefin article being essentially phenol antioxidant-free and having incorporated a stabilizing system sufficient to attenuate the deteriorating effect of gamma radiation, said system consisting of a) one or mor(...) (...)a need for the development of an irradiation resistant, highly transparent, and well processable random polypropylene composition for healthcare applications, such as drug delivery devices, laboratory ware, medical devices, medical diagnost(...) Fig. 1 shows the aTREF spectrum of a phthalate free random propylene-ethylene copolymer (PP-02) and of a phthalate containing random propylene-ethylene copolymer (PP-01 ). Random propylene ethylene copolymers are generally prepared by polymerization of propylene and ethylene in the presence of a catalyst. This type of polymer in the process according to present invention can be produced using any conventional technique known to the skilled person such as bulk polymerization, gas phase polymerization, slurry polymerization, solution polymerization or any combinations thereof. Any conventional catalyst systems, for example, Ziegler-Natta or metal(...) Such techniques, including process conditions, and catalysts are described, for example, in W006/010414; Polypropylene and other Polyolefins, by Ser van der Ven, Studies in Polymer Science 7, Elsevier 1990; W006/010414, US4399054 and US4472(...) A phthalate free random propylene-ethylene copolymer can be obtained by polymerization of propylene with ethylene by using a phthalate free catalyst system, such as a catalyst system comprising a phthalate free procatalyst (including a phth(...) (...)ethylene copolymer, wherein the random propylene-ethylene copolymer is produced from propylene and ethylene in a polymerization process, for example a gas phase polymerization process, in the presence of a) a Ziegler-Natta procatalyst comprising compounds of a transition metal of Group 4 to 6 of lUPAC, a Group 2 metal (...) WO/2015/091982 and WO/2015/091981 describe the preparation of a catalyst system suitable for olefin polymerization, said process comprising the steps of: providing a magnesium-based support; optionally activating said magnesium-based suppor(...) EP 1 273 595 of Borealis Technology discloses a process for producing an olefin polymerization procatalyst in the form of particles having a predetermined size range, said process comprising: preparing a solution a complex of a Group I la m(...) Said olefin polymerization catalyst composition is prepared using a process comprising: a) a reaction product of an organo aluminum compound and an electron donor, and b) a solid component which has been obtained by halogenating a magnesium(...) (...)Ziegler- Natta catalysts and is recognized to be a substance capable of converting the procatalyst to an active polymerization catalyst. Generally, the co-catalyst is an organometallic compound containing a metal from group 1 , 2, 12 or 13 (...) The molar ratio of the co-catalyst to the procatalyst (Al/Ti) in the catalyst polymerization system may for example be from about 5:1 to about 500:1 or from about 10:1 to about 200:1 or from about 15:1 to about 150:1 or from about 20:1 to a(...) The molar ratio of the external donor to the pro-catalyst (Si/Ti) in the catalyst polymerization system, may for example be in the range from 1 to 100, for example in the range from 20-80. The molar ratio of the co-catalyst to the external donor (Al/Si) in the catalyst polymerization system may for example be from preferably is from 0.1 to 200; more preferably from 1 to 100, for example from 5 to 50. (...)No. 4,798,081 and Wilde, L; Ryle, T.R.; Knobeloch, D. C; Peat, LR. ; Determination of Branching Distributions in Polyethylene and Ethylene Copolymers, J. Polym. ScL, 20, 441 -455 (1982), which are incorporated by reference herein in their e(...) Polymerization process (...)were as follows: i) gas phase fluidized bed reactor had a superficial gas velocity around 30 m/s; ii) the polymerization reaction temperature was 64 to 70°C; the pressure was 29 bar with a corresponding partial pressure of propylene of 23 b(...) The catalyst components are introduced in the polymerization stage. Furthermore, antistatic additives were used to prevent the particles from adhering to each other or to the walls of the reactor. Polymerization conditions are indicated in Table 1 below. In this table, the following abbreviations are used: PP-01 thus produced is phthalate containing random propylene-ethylene copolymer. PP-02 is a phthalate-free random propylene ethylene copolymer. PP-01 and PP-02 were characterized using the methods as described herein; results are shown in Table 2 below. The aTREF spectra as recorded for PP-01 and PP-02 are shown in Figure 1 (Fig. 1 ). The x-axis shows the elution temperature (°C), the y-axis shows the signal. The peak (the highest point on the curve) was marked as ‘peak Tm’ and is noted fo(...) PP-01 and PP-02 as obtained in the polymerization. CE1 is a comparative example containing a phthalate-containing polypropylene (PP01 ) and the following stabilizing additive mixture: a phenolic antioxidant (PA) in combination with a phosphite, a clarifying agent (CA) and a antistatic agent (AS). E1 is an example containing a phthalate-free polypropylene (PP02), and the following stabilizing additive mixture: a phenolic antioxidant (PA) in combina(...) E2 is an example containing a phthalate-free polypropylene (PP02), and the following stabilizing additive mixture: a phosphite, a hydroxyl amine (HA), a clarifying agent (CA), an acid scavenger (AS) and a hindered amine light stabilizer (HA(...) DESC (CN114341254) When known random polypropylene compositions are subjected to a desired level of radiation, such as 25-50kGy gamma radiation or 40kGy electron beam radiation, the polymer compositions often exhibit yellowing, which is undesirable for transp(...) US6,664,317 relates to a polyolefin article which is substantially free of phenolic antioxidants and has incorporated a stabilizing system sufficient to attenuate the deteriorating effects of gamma radiation, said system consisting of: a) o(...) Therefore, there is a need to develop a radiation resistant, highly transparent and well processable random polypropylene composition for use in health care applications, such as drug delivery devices, laboratory instruments, medical device(...) FIG. 1 shows aTREF spectra of a phthalate-free random propylene-ethylene copolymer (PP-02) and a phthalate-containing random propylene-ethylene copolymer (PP-01). (...)of this type may be produced using any conventional technique known to those skilled in the art, such as bulk polymerization, gas phase polymerization, slurry polymerization, solution polymerization or any combination thereof. Any conventional catalyst system such as ziegler-natta or metallocene may be used. Such techniques (including process conditions) and catalysts are described, for example, in WO 06/010414; polypropylene and other polyokiness, Studies in Polymer Science 7, Elsevier 1990, Ser van der Ven; WO06/010414, US4399054 and US 44725(...) (...)ethylene copolymer, wherein the random propylene-ethylene copolymer is produced from propylene and ethylene in a polymerization process, such as a gas phase polymerization process, in the presence of: WO/2015/091982 and WO/2015/091981 describe the preparation of catalyst systems suitable for the polymerization of olefins, said process comprising the steps of: EP1273595 by Borealis Technology discloses a process for producing an olefin polymerization procatalyst in the form of particles having a predetermined size range, said process comprising: preparing a solution of a complex of a group IIa me(...) The olefin polymerization catalyst composition is prepared using a process comprising: contacting a) the reaction product of an organoaluminum compound and an electron donor, and b) a solid component with a halide of tetravalent titanium in(...) (...)Ziegler-Natta catalysts, and is considered to be a material capable of converting a procatalyst into an active polymerization catalyst. Typically, the cocatalyst is an organometallic compound containing a metal of group 1,2, 12 or 13 of the(...) The molar ratio of cocatalyst to procatalyst (Al/Ti) in the catalytic polymerization system may be, for example, from about 5:1 to about 500:1, or from about 10:1 to about 200:1, or from about 15:1 to about 150:1, or from about 20:1 to abou(...) The molar ratio of external donor to procatalyst in the catalytic polymerization system (Si/Ti) may for example be from 1 to 100, such as from 20 to 80. The molar ratio of cocatalyst to external donor (Al/Si) in the catalytic polymerization system may, for example, preferably be from 0.1 to 200; more preferably from 1 to 100, for example from 5 to 50. (...)fractionation (aTREF) analysis was performed as described in the Determination of Branching Distributions in Polyethylene and Ethylene Copolymers, J.Polymer.ScL, 20, 441-455(1982), which is incorporated herein by reference in its entirety. (...) The composition to be analyzed is dissolved in analytical grade 1, 2-dichlorobenzene filtered through a 0.2 μm filter and crystallized in a column containing an inert support (column filled with 150 μm stainless steel balls, volume 2500 μ L(...) Polymerization process (...)were as follows: i) the gas-phase fluidized-bed reactor has a superficial gas velocity of about 30 m/s; ii) the polymerization temperature is 64-70 ℃; the pressure was 29 bar and the corresponding partial pressure of propylene was 23 bar; i(...) The catalyst components are introduced into the polymerization stage. In addition, antistatic additives are used to prevent particles from adhering to each other or to the reactor walls. The polymerization conditions are shown in table 1 below. In this table, the following abbreviations are used: PP-01 thus produced is a phthalate-containing random propylene-ethylene copolymer. PP-02 is a phthalate-free random propylene ethylene copolymer. PP-01 and PP-02 were characterized using the methods described herein; the results are shown in table 2 below. The aTREF spectra recorded for PP-01 and PP-02 are shown in FIG. 1. The x-axis shows elution temperature (. degree. C.) and the y-axis shows signal. The peaks (highest points on the curve) are labeled as 'peak Tm' and are labeled in the table below for PP01 and PP 02. PP-01 and PP-02 are obtained in the polymerization. CE1 is a comparative example containing a phthalate containing polypropylene (PP01) and the following stability additive mixture: phenolic Antioxidants (PA) in combination with phosphites, Clarifiers (CA) and antistatic Agents (AS). E1 is an example containing phthalate-free polypropylene (PP02) and the following stability additive mixture: phenolic Antioxidants (PA) in combination with phosphites(...) E2 is an example containing phthalate-free polypropylene (PP02), and the following stability additive mixture: phosphites, Hydroxylamines (HA), Clarifiers (CA), Acid Scavengers (AS) and Hindered Amine Light Stabilizers (HALS). DESC (IN202247020645) When known random polypropylene compositions are subjected to the required level of irradiation, e.g. 25-50 kGy gamma radiation or 40kGy electron beam radiation, often a yellowing of the polymer composition appears, which is undesirable for(...) US 6,664,317 relates to a polyolefin article being essentially phenol antioxidant-free and having incorporated a stabilizing system sufficient to attenuate the deteriorating effect of gamma radiation, said system consisting of a) one or mor(...) (...)a need for the development of an irradiation resistant, highly transparent, and well processable random polypropylene composition for healthcare applications, such as drug delivery devices, laboratory ware, medical devices, medical diagnost(...) Fig. 1 shows the aTREF spectrum of a phthalate free random propylene-ethylene copolymer (PP-02) and of a phthalate containing random propylene-ethylene copolymer (PP-01). Random propylene ethylene copolymers are generally prepared by polymerization of propylene and ethylene in the presence of a catalyst. This type of polymer in the process according to present invention can be produced using any conventional technique known to the skilled person such as bulk polymerization, gas phase polymerization, slurry polymerization, solution polymerization or any combinations thereof. Any conventional catalyst systems, for example, Ziegler-Natta or metal(...) Such techniques, including process conditions, and catalysts are described, for example, in W006/010414; Polypropylene and other Polyolefins, by Ser van der Ven, Studies in Polymer Science 7, Elsevier 1990; W006/010414, US4399054 and US4472(...) A phthalate free random propylene-ethylene copolymer can be obtained by polymerization of propylene with ethylene by using a phthalate free catalyst system, such as a catalyst system comprising a phthalate free procatalyst (including a phth(...) (...)ethylene copolymer, wherein the random propylene-ethylene copolymer is produced from propylene and ethylene in a polymerization process, for example a gas phase polymerization process, in the presence of a) a Ziegler-Natta procatalyst comprising compounds of a transition metal of Group 4 to 6 of lUPAC, a Group 2 metal (...) WO/2015/091982 and WO/2015/091981 describe the preparation of a catalyst system suitable for olefin polymerization, said process comprising the steps of: providing a magnesium-based support; optionally activating said magnesium-based support(...) EP 1 273 595 of Borealis Technology discloses a process for producing an olefin polymerization procatalyst in the form of particles having a predetermined size range, said process comprising: preparing a solution a complex of a Group I la m(...) Said olefin polymerization catalyst composition is prepared using a process comprising: a) a reaction product of an organo aluminum compound and an electron donor, and b) a solid component which has been obtained by halogenating a magnesium(...) (...)Ziegler-Natta catalysts and is recognized to be a substance capable of converting the procatalyst to an active polymerization catalyst. Generally, the co-catalyst is an organometallic compound containing a metal from group 1, 2, 12 or 13 of(...) The molar ratio of the co-catalyst to the procatalyst (Al/Ti) in the catalyst polymerization system may for example be from about 5:1 to about 500:1 or from about 10:1 to about 200:1 or from about 15:1 to about 150:1 or from about 20:1 to a(...) The molar ratio of the external donor to the pro-catalyst (Si/Ti) in the catalyst polymerization system, may for example be in the range from 1 to 100, for example in the range from 20-80. The molar ratio of the co-catalyst to the external donor (Al/Si) in the catalyst polymerization system may for example be from preferably is from 0.1 to 200; more preferably from 1 to 100, for example from 5 to 50. (...)No. 4,798,081 and Wilde, L; Ryle, T. R.; Knobeloch, D. C; Peat, LR. ; Determination of Branching Distributions in Polyethylene and Ethylene Copolymers, J. Polym. ScL, 20, 441-455 (1982), which are incorporated by reference herein in their e(...) Polymerization process (...)were as follows: i) gas phase fluidized bed reactor had a superficial gas velocity around 30 m/s; ii) the polymerization reaction temperature was 64 to 70°C; the pressure was 29 bar with a corresponding partial pressure of propylene of 23 b(...) The catalyst components are introduced in the polymerization stage. Furthermore, antistatic additives were used to prevent the particles from adhering to each other or to the walls of the reactor. Polymerization conditions are indicated in Table 1 below. In this table, the following abbreviations are used: - Al/Ti is the ratio of the co-catalyst (TEAL) to the procatalyst - Si/Ti is the ratio of the external donor (DiPDMS) to the procat(...) PP-01 thus produced is phthalate containing random propylene-ethylene copolymer. PP-02 is a phthalate-free random propylene ethylene copolymer. PP-01 and PP-02 were characterized using the methods as described herein; results are shown in Table 2 below. The aTREF spectra as recorded for PP-01 and PP-02 are shown in Figure 1 (Fig. 1 ). The x-axis shows the elution temperature (°C), the y-axis shows the signal. The peak (the highest point on the curve) was marked as 'peak Tm' and is noted fo(...) PP-01 and PP-02 as obtained in the polymerization. CE1 is a comparative example containing a phthalate-containing polypropylene (PP01 ) and the following stabilizing additive mixture: a phenolic antioxidant (PA) in combination with a phosphite, a clarifying agent (CA) and a antistatic agent (AS). E1 is an example containing a phthalate-free polypropylene (PP02), and the following stabilizing additive mixture: a phenolic antioxidant (PA) in combina(...) E2 is an example containing a phthalate-free polypropylene (PP02), and the following stabilizing additive mixture: a phosphite, a hydroxyl amine (HA), a clarifying agent (CA), an acid scavenger (AS) and a hindered amine light stabilizer (HA(...) DESX (US20220315746) (...)4,798,081 and Wilde, L.; Ryle, T. R.; Knobeloch, D. C; Peat, L R.; Determination of Branching Distributions in Polyethylene and Ethylene Copolymers, J. Polym. ScL, 20, 441-455 (1982), which are incorporated by reference herein in their enti(...) TABLE 1 PTAl/TiSi/TiAl/SiH2/C3C2/C3 Catalyst(bar)(° C.)(mol/mol)(mol/mol)(mol/mol)(mol/mol)(mol/mol) PP-01A30645016.5~5.9-100.06580.0123PP-02B31645518.33.00.05460.0203 - PP-01 thus produced is phthalate containing random propylene-ethylene copolymer. - PP-02 is a phthalate-free random propylene ethylene copolymer. PP-01 and PP-02 were characterized using the methods as described herein; results are shown in Table 2 below. The aTREF spectra as recorded for PP-01 and PP-02 are shown in FIG. 1 (FIG. 1). The x-axis shows the elution temperature (° C.), the y-axis shows the signal. The peak (the highest point on the curve) was marked as ‘peak Tm’ and is noted for(...) (...)Areaunder C2Peak Area ≥ TforaTREF MFRXScontentTm to50 tocurve (dg/min)(wt. %)(wt. %)(° C.)T120° C.120° C.(%) PP-0140 3.2102.5104.6880.153281.5133210.13PP-02406.43.1100.2104.8540.00251.53990.16 PP-01 and PP-02 as obtained in the polymerization. CE1 is a comparative example containing a phthalate-containing polypropylene (PP01) and the following stabilizing additive mixture: a phenolic antioxidant (PA) in combination with a phosphite, a clarifying agent (CA) and a antistatic agent (AS). E1 is an example containing a phthalate-free polypropylene (PP02), and the following stabilizing additive mixture: a phenolic antioxidant (PA) in combinat(...) E2 is an example containing a phthalate-free polypropylene (PP02), and the following stabilizing additive mixture: a phosphite, a hydroxyl amine (HA), a clarifying agent (CA), an acid scavenger (AS) and a hindered amine light stabilizer (HA(...) (...)Compositions of the examples. Each of the components is given in wt. % based on the weight of the polymer composition. PP #(type)Phos.HACAASPAHALS-1HALS-2 CE199.5950.0500.0000.2300.0750.0500.0000.000 (PP-01) E199.5950.0500.0000.2300.0750.0500.0000.000 (PP-02) E299.4950.0500.0500.2300.0750.0000.1000.000 (PP-02) E399.4950.0500.0500.2300.0750.0000.0000.100 (PP-01) E499.4950.0500.0500.2300.0750.0000.1000.000 (PP-01) ODES (CN114341254) 图1显示了无邻苯二甲酸酯的无规丙烯-乙烯共聚物(PP-02)和含邻苯二甲酸酯的无规丙烯-乙烯共聚物(PP-01)的aTREF光谱。 这样的技术(包括工艺条件)和催化剂描述在例如WO06/010414；Ser van der Ven的Polypropylene and other Polyolefins，Studies inPolymer Science 7，Elsevier 1990；WO06/010414，US4399054和US4472524中。 优选地，无规丙烯共聚物使用齐格勒-纳塔催化剂制造。 根据美国专利号4,798,081和Wilde,L.；RyIe,T.R.；Knobeloch,D.C；Peat,LR.；Determination of Branching Distributions in Polyethylene and EthyleneCopolymers，J.Polym.ScL，20，441-455(1982)所述的方法进行分析升温洗脱分级(aTREF)分析，其整体上通过参考引入本文。 由此生产的PP-01是含有邻苯二甲酸酯的无规丙烯-乙烯共聚物。 PP-02是无邻苯二甲酸酯的无规丙烯乙烯共聚物。 使用本文所述的方法来表征PP-01和PP-02；结果显示在下表2中。 记录的PP-01和PP-02的aTREF光谱显示在图1中。 x轴显示了洗脱温度(℃)，y轴显示了信号。 峰(曲线上的最高点)标记为‘峰Tm’，并且在下表中对于PP01和PP02进行标注。 PP-01和PP-02在聚合中获得。 PAHN (CN114341254) SABIC GLOBAL TECHNOLOGIES [NL] PAN SABIC GLOBAL TECHNOLOGIES
WO2022/106689 | SABIC GLOBAL TECHNOLOGIES | 2020-11-23 | (WO2022106689) Solution process for production of functionalized polyolefins | (WO2022/106689) The present invention relates to a process for solution copolymerization process to produce a functionalized polyolefin using a catalyst system comprising a hafnium or zirconium complex of a polyvalent aryloxyether and a co-catalyst selected from the group: MAO, MMAO, DMAO, SMAO or ammonium salts or trityl salts of fluorated tetraarylborates. | (WO2022/106689) 35 CLAIMS 1. A process for solution copolymerization to obtain a functionalized polyolefin comprising at least the following steps: a) A copolymerization step of at least one olefin monomer and at least one protected functionalized olefin monomer in the presence of a catalyst system, wherein the olefin monomer is represented by CHR1=CHR2, wherein R1 and R2 are each independently chosen from hydrogen or a hydrocarbyl group having 1 to 6 carbon atoms, preferably selected from the group consisting of ethylene, propylene, 1- butene, 3-methyl-1 -butene, 1-pentene, 4-methyl-1 -pentene, 1 hexene, vinyl cyclohexane, 1 -octene, norbornene, vinylidene-norbornene, ethylidene- norbornene wherein the protected functionalized olefin monomer is a reaction product of a functionalized olefin monomer and a protecting agent during a protection step and the functionalized olefin monomer represented by the structure according to Formula (I):wherein R3, R4, and R5 are each independently selected from the group consisting of H and hydrocarbyl with 1 to 16 carbon atoms, wherein R6-[X-(R7)n]m is a polar functional group containing m heteroatomcontaining functionalities X-(R7)n, in which m is an entire number between 1 and 10, preferably 1 or 2, X is an atom or group of atom selected from the list -O-, - S- or -CO2-, -N- and n is an entire number between 1 and 2 wherein • when n is 1 , X is selected from -O-, -S- or -CO2- and R7 is H, or • when n is 2, X is N and at least one R7 is H and the other R7 is selected from the group consisting of H and a hydrocarbyl group with 1 to 16 carbon atoms, 36 wherein R6 is either -C(R8)(R9)- or a plurality of -C(R8)(R9)- groups, wherein R8 and R9 are each independently selected from the group consisting of H or hydrocarbyl with 1 to 16 carbon atoms and R6 comprises 1 to 10 carbon atoms, wherein X is attached to either the main chain and/or side chain of R6, wherein R4 and R6 may together form a ring structure that is functionalized with one or multiple X-(R7)n, and wherein the catalyst system comprises: • a hafnium complex of a polyvalent aryloxyether selected from the group: bis((2-oxoyl-3-(1 ,2,3,4,6,7,8,9-octahydroanthracen-5-yl)-5- (methyl)phenyl)-2-phenoxy)-1,3-propanediylhafnium (IV) dimethyl, bis((2- oxoyl-3-(1 ,2,3,4,6,7,8,9-octahydroanthracen-5-yl)-5-(methyl)phenyl)-2- phenoxy)-1,3-propanediylhafnium (IV) dichloride, bis((2-oxoyl-3- (1 ,2,3,4,6,7,8,9-octahydroanthracen-5-yl)-5-(methyl)phenyl)-2-phenoxy)- 1,3-propanediylhafnium (IV) dibenzyl, bis((2-oxoyl-3-(dibenzo-1 H-pyrrole- 1-yl)-5-(methyl)phenyl)-2-phenoxy)-1 ,3-propanediylhafnium (IV) dimethyl, bis((2-oxoyl-3-(dibenzo-1H-pyrrole-1-yl)-5-(methyl)phenyl)-2-phenoxy)- 1,3-propanediylhafnium (IV) dichloride, bis((2-oxoyl-3-(dibenzo-1H- pyrrole-1-yl)-5-(methyl)phenyl)-2-phenoxy)-1,3-propanediylhafnium (IV) dibenzyl, bis((2-oxoyl-3-(1,2,3,4,6,7,8,9-octahydroanthracen-5-yl)-5- (methyl)phenyl)-2-phenoxymethyl)-1 ,4-butanediylhafnium (IV) dimethyl, bis((2-oxoyl-3-(1,2,3,4,6,7,8,9-octahydroanthracen-5-yl)-5- (methyl)phenyl)-2-phenoxymethyl)-1 ,4-butanediylhafnium (IV) dichloride, bis((2-oxoyl-3-(1,2,3,4,6,7,8,9-octahydroanthracen-5-yl)-5- (methyl)phenyl)-2-phenoxymethyl)-1 ,4-butanediylhafnium (IV) dibenzyl, bis((2-oxoyl-3-(dibenzo-1 H-pyrrole-1-yl)-5-(methyl)phenyl)-2- phenoxymethyl)-1 ,4-butanediylhafnium (IV)dimethyl, bis((2-oxoyl-3- (dibenzo-1 H-pyrrole-1-yl)-5-(methyl)phenyl)-2-phenoxymethyl)-1,4- butanediylhafnium (IV) dichloride, bis((2-oxoyl-3-(dibenzo-1H-pyrrole-1- yl)-5-(methyl)phenyl)-2-phenoxymethyl)-1,4-butanediylhafnium (IV) dibenzyl, bis((2-oxoyl-3-(1 ,2,3,4,6,7,8,9-octahydroanthracen-5-yl)-5- (methyl)phenyl)-2-phenoxy)-2,4-pentanediylhafnium (IV) dimethyl, bis((2- oxoyl-3-(1 ,2,3,4,6,7,8,9-octahydroanthracen-5-yl)-5-(methyl)phenyl)-2- phenoxy)-2,4-pentanediylhafnium (IV) dichloride, bis((2-oxoyl-3- (1 ,2,3,4,6,7,8,9-octahydroanthracen-5-yl)-5-(methyl)phenyl)-2-phenoxy)- 2,4-pentanediylhafnium (IV) dibenzyl, bis((2-oxoyl-3-(dibenzo-1 H-pyrrole- 1-yl)-5-(methyl)phenyl)-2-phenoxy)-2,4-pentanediylhafnium (IV) dimethyl, bis((2-oxoyl-3-(dibenzo-1 H-pyrrole-1-yl)-5-(methyl)phenyl)-2-phenoxy)- 2,4-pentanediylhafnium (IV) dichloride, bis((2-oxoyl-3-(dibenzo-1 H- pyrrole-1-yl)-5-(methyl)phenyl)-2-phenoxy)-2,4-pentanediylhafnium (IV) dibenzyl, bis((2-oxoyl-3-(1 ,2,3,4,6,7,8,9-octahydroanthracen-5-yl)-5- (methyl)phenyl)-2-phenoxymethyl)-methylenetrans- 1 ,2- cyclohexanediylhafnium (IV) dimethyl, bis((2-oxoyl-3-(1 ,2,3,4,6,7,8,9- octahydroanthracen-5-yl)-5-(methyl)phenyl)-2-phenoxymethyl)- methylenetrans- 1 ,2-cyclohexanediylhafnium (IV) dichloride, bis((2-oxoyl- 3-(1 ,2,3,4,6,7,8,9-octahydroanthracen-5-yl)-5-(methyl)phenyl)-2- phenoxymethyl)-methylenetrans- 1 ,2-cyclohexanediylhafnium (IV) dibenzyl, bis((2-oxoyl-3-(dibenzo-1 H-pyrrole-1-yl)-5-(methyl)phenyl)-2- phenoxymethyl)-methylenetrans-1 ,2-cyclohexanediylhafnium (IV) dimethyl, bis((2-oxoyl-3-(dibenzo-1 H-pyrrole-1-yl)-5-(methyl)phenyl)-2- phenoxymethyl)-methylenetrans-1 ,2-cyclohexanediylhafnium (IV) dichloride, and bis((2-oxoyl-3-(dibenzo-1 H-pyrrole-1-yl)-5-(methyl)phenyl)- 2-phenoxymethyl)-methylenetrans-1 ,2-cyclohexanediylhafnium (IV) dibenzyl, bis((2-oxoyl-3-(dibenzo-1 H-pyrrole-1-yl)phenyl)-2-phenoxy)-1 ,3- propylhafnium (IV) dibenzyl, bis((2-oxoyl-3-(dibenzo-1 H-pyrrole-1- yl)phenyl)-2-phenoxy)-1 ,4-n-butylhafnium (IV) dimethyl, bis((2-oxoyl-3- (dibenzo-1 H-pyrrole-1-yl)phenyl)-2-phenoxy)-1 ,4-n-butylhafnium (IV) dibenzyl, bis((2-oxoyl-3-(3,6-bis(1 ,1-dimethylethyl)-9H-carbazolyl)phenyl)- 2-phenoxy)-1 ,3-propylhafnium (IV) dimethyl, bis((2-oxoyl-3-(3,6-bis(1 ,1- dimethylethyl)-9H-carbazolyl)phenyl)-2-phenoxy)-1 ,3-propylhafnium (IV) dibenzyl, bis((2-oxoyl-3-(3,6-bis(1 ,1-dimethylethyl)-9H-carbazolyl)phenyl)- 2-phenoxy)-1 ,4-n-butylhafnium (IV) dimethyl, bis((2-oxoyl-3-(3,6-bis(1 ,1- dimethylethyl)-9H-carbazolyl)phenyl)-2-phenoxy)-1 ,4-n-butylhafnium (IV) dibenzyl, bis((2-oxoyl-3-(4-methoxy-3,5-bis(1 ,1- dimethylethyl)phenyl)phenyl)-2-phenoxy)-1 ,4-n-butylhafnium (IV) dimethyl, bis((2-oxoyl-3-(4-methoxy-3,5-bis(1 ,1-dimethylethyl)phenyl)phenyl)-2- phenoxy)-1 ,4-n-butylhafnium (IV) dibenzyl, bis((2-oxoyl-3-(dibenzo-1 H- pyrrole-1-yl)phenyl)-2-phenoxy)-1 ,2-ethylhafnium (IV) dimethyl, bis((2- oxoyl-3-(dibenzo-1 H-pyrrole-1-yl)phenyl)-2-phenoxy)-1 ,2-ethylhafnium (IV) dibenzyl, bis((2-oxoyl-3-(dibenzo-1 H-pyrrole-1-yl)phenyl)-2-phenoxy)- 1. 3-propylhafnium (IV) dimethyl; preferably bis((2-oxoyl-3-(dibenzo-1 H- pyrrole-1-yl)-5-(methyl)phenyl)-2-phenoxy)-2,4-pentanediylhafnium (IV) dimethyl, bis((2-oxoyl-3-(dibenzo-1 H-pyrrole-1-yl)-5-(methyl)phenyl)-2- phenoxy)-2,4-pentanediylhafnium (IV) dichloride; or a zirconium complex of a polyvalent aryloxyether selected from the group: bis((2-oxoyl-3-(dibenzo-1 H-pyrrole-1-yl)-5-(methyl)phenyl)-2-phenoxy)- 2. 4-pentanediylzirconium (IV) dimethyl, bis((2-oxoyl-3-(dibenzo-1 H- pyrrole-1-yl)-5-(methyl)phenyl)-2-phenoxy)-2,4- pentanediylzirconium (IV) dichloride, bis((2-oxoyl-3-(1 ,2,3,4,6,7,8,9-octahydroanthracen-5-yl)-5- (methyl)phenyl)-2-phenoxy)-1 ,3-propanediylzirconium (IV) dimethyl, bis((2-oxoyl-3-(1 ,2,3,4,6,7,8,9-octahydroanthracen-5-yl)-5- (methyl)phenyl)-2-phenoxy)-1 ,3- propanediylzirconium (IV) dichloride, bis((2-oxoyl-3-(1 ,2,3,4,6,7,8,9-octahydroanthracen-5-yl)-5- (methyl)phenyl)-2-phenoxy)-1 ,3- propanediylzirconium (IV) dibenzyl, bis((2-oxoyl-3-(dibenzo-1 H-pyrrole-1-yl)-5-(methyl)phenyl)-2-phenoxy)- 1. 3- propanediylzirconium (IV) dimethyl, bis((2-oxoyl-3-(dibenzo-1 H- pyrrole-1-yl)-5-(methyl)phenyl)-2-phenoxy)-1 ,3- propanediylzirconium (IV) dichloride, bis((2-oxoyl-3-(dibenzo-1 H-pyrrole-1-yl)-5-(methyl)phenyl)-2- phenoxy)-1 ,3- propanediylzirconium (IV) dibenzyl, bis((2-oxoyl-3- (1 ,2,3,4,6,7,8,9-octahydroanthracen-5-yl)-5-(methyl)phenyl)-2- phenoxymethyl)-1 ,4-butanediylzirconium (IV) dimethyl, bis((2-oxoyl-3- (1 ,2,3,4,6,7,8,9-octahydroanthracen-5-yl)-5-(methyl)phenyl)-2- phenoxymethyl)-1 ,4- butanediylzirconium (IV) dichloride, bis((2-oxoyl-3- (1 ,2,3,4,6,7,8,9-octahydroanthracen-5-yl)-5-(methyl)phenyl)-2- phenoxymethyl)-1 ,4- butanediylzirconium (IV) dibenzyl, bis((2-oxoyl-3- (dibenzo-1 H-pyrrole-1-yl)-5-(methyl)phenyl)-2-phenoxymethyl)-1 ,4- butanediylzirconium (IV)dimethyl, bis((2-oxoyl-3-(dibenzo-1 H-pyrrole-1- yl)-5-(methyl)phenyl)-2-phenoxymethyl)-1 ,4- butanediylzirconium (IV) dichloride, bis((2-oxoyl-3-(dibenzo-1 H-pyrrole-1-yl)-5-(methyl)phenyl)-2- phenoxymethyl)-1 ,4- butanediylzirconium (IV) dibenzyl, bis((2-oxoyl-3- (1 ,2,3,4,6,7,8,9-octahydroanthracen-5-yl)-5-(methyl)phenyl)-2-phenoxy)- 2. 4- pentanediylzirconium (IV) dimethyl, bis((2-oxoyl-3-(1 ,2,3,4,6,7,8,9- octahydroanthracen-5-yl)-5-(methyl)phenyl)-2-phenoxy)-2,4- 39 pentanediylzirconium (IV) dichloride, bis((2-oxoyl-3-(1 ,2,3,4,6,7,8,9- octahydroanthracen-5-yl)-5-(methyl)phenyl)-2-phenoxy)-2,4- pentanediylzirconium (IV) dibenzyl, bis((2-oxoyl-3-(dibenzo-1 H-pyrrole-1- yl)-5-(methyl)phenyl)-2-phenoxy)-2,4- pentanediylzirconium (IV) dibenzyl, bis((2-oxoyl-3-(1 ,2,3,4,6,7,8,9-octahydroanthracen-5-yl)-5- (methyl)phenyl)-2-phenoxymethyl)-methylenetrans- 1 ,2- cyclohexanediylzirconium (IV) dimethyl, bis((2-oxoyl-3-(1 ,2,3,4,6,7,8,9- octahydroanthracen-5-yl)-5-(methyl)phenyl)-2-phenoxymethyl)- methylenetrans- 1 ,2- cyclohexanediylzirconium (IV) dichloride, bis((2- oxoyl-3-(1 ,2,3,4,6,7,8,9-octahydroanthracen-5-yl)-5-(methyl)phenyl)-2- phenoxymethyl)-methylenetrans- 1 ,2- cyclohexanediylzirconium (IV) dibenzyl, bis((2-oxoyl-3-(dibenzo-1 H-pyrrole-1-yl)-5-(methyl)phenyl)-2- phenoxymethyl)-methylenetrans-1 ,2- cyclohexanediylzirconium (IV) dimethyl, bis((2-oxoyl-3-(dibenzo-1 H-pyrrole-1-yl)-5-(methyl)phenyl)-2- phenoxymethyl)-methylenetrans-1 ,2- cyclohexanediylzirconium (IV) dichloride, and bis((2-oxoyl-3-(dibenzo-1 H-pyrrole-1-yl)-5-(methyl)phenyl)- 2-phenoxymethyl)-methylenetrans-1 ,2- cyclohexanediylzirconium (IV) dibenzyl, bis((2-oxoyl-3-(4-methoxy-3,5-bis(1 ,1- dimethylethyl)phenyl)phenyl)-2-phenoxy)-1 ,4-n-butylzirconium (IV) dimethyl, bis((2-oxoyl-3-(4-methoxy-3,5-bis(1 ,1- dimethylethyl)phenyl)phenyl)-2-phenoxy)-1 ,4-n-butylzirconium (IV) dibenzyl, bis((2-oxoyl-3-(dibenzo-1 H-pyrrole-1-yl)phenyl)-2-phenoxy)-1 ,2- ethylzirconium (IV) dimethyl, bis((2-oxoyl-3-(dibenzo-1 H-pyrrole-1- yl)phenyl)-2-phenoxy)-1 ,2-ethylzirconium (IV) dibenzyl, bis((2-oxoyl-3- (dibenzo-1 H-pyrrole-1-yl)phenyl)-2-phenoxy)-1 ,3-propylzirconium (IV) dimethyl, bis((2-oxoyl-3-(dibenzo-1 H-pyrrole-1-yl)phenyl)-2-phenoxy)-1 ,3- propylzirconium (IV) dibenzyl, bis((2-oxoyl-3-(dibenzo-1 H-pyrrole-1- yl)phenyl)-2-phenoxy)-1 ,4-n-butylzirconium (IV) dimethyl, bis((2-oxoyl-3- (dibenzo-1 H-pyrrole-1-yl)phenyl)-2-phenoxy)-1 ,4-n-butylzirconium (IV) dibenzyl, bis((2-oxoyl-3-(3,6-bis(1 ,1-dimethylethyl)-9H-carbazolyl)phenyl)- 2-phenoxy)-1 ,3-propylzirconium (IV) dimethyl, bis((2-oxoyl-3-(3,6-bis(1 ,1- dimethylethyl)-9H-carbazolyl)phenyl)-2-phenoxy)-1 ,3-propylzirconium (IV) dibenzyl, bis((2-oxoyl-3-(3,6-bis(1 ,1-dimethylethyl)-9H-carbazolyl)phenyl)- 2-phenoxy)-1 ,4-n-butylzirconium (IV) dimethyl, bis((2-oxoyl-3-(3,6-bis(1 ,1- 40 dimethylethyl)-9H-carbazolyl)phenyl)-2-phenoxy)-1 ,4-n-butylzirconium (IV) dibenzyl; preferably bis((2-oxoyl-3-(dibenzo-1 H-pyrrole-1-yl)-5- (methyl)phenyl)-2-phenoxy)-2,4-pentanediylzirconium (IV) dimethyl, bis((2-oxoyl-3-(dibenzo-1 H-pyrrole-1-yl)-5-(methyl)phenyl)-2-phenoxy)- 2,4-pentanediylzirconium (IV) dichloride; (OC-6-33)-[[2,2"'-[1 ,4- Butanediylbis(oxy-KO)]bis[3",5',5"-tris(1 ,1-dimethylethyl)[1 ,T:3',1"- terphenyl]-2'-olato-KO]](2-)]bis(phenylmethyl)hafnium, (OC-6-33)-[[2,2"'- [1 ,4-Butanediylbis(oxy-KO)]bis[3",5',5"-tris(1 , 1-dimethylethyl)[1 , 1 ' : 3' , 1 terphenyl]-2'-olato-KO]](2-)]bis(phenylmethyl)zirconium, and • a co-catalyst selected from the group: MAO, DMAO, MMAO, SMAO or ammonium salts or trityl salts of fluorinated tetraarylborates, preferably MAO, MMAO, trityl tetrakis(pentafluorophenyl)borate dimethylanilinium or tri(alkyl)ammonium tetrakis (pentafluorophenyl)borate and • optionally, a scavenger selected from the group: trimethyl aluminum, triethyl aluminum, triisobutyl aluminum, trihexyl aluminum, trioctyl aluminum and • optionally, a chain transfer agent selected from the group: dihydrogen or AIR1O3, BR103 or ZnR102, where each R10 is independently selected from hydrogen or hydrocarbyl. b) A deprotection step where the product obtained by step a) is treated with water or a Bronsted acid or base solution, capable to abstract the residue derived from the protecting agent from the protected functionalized olefin copolymer to obtain the functionalized polyolefin. The process according to claim 1 , wherein after the deprotection step (b), a recovery step (c) of the functionalized polyolefin is carried out by a deashing step in order to separate residues of the protective species such as aluminum oxides and hydroxides, from the functionalized polyolefin. The process according to claim 1 or 2, wherein the at least one olefin monomer is selected from the group consisting of ethylene, propylene, 1-butene, 3-methyl-1 -butene, 1-pentene, 4-methyl-1 -pentene, 1 -hexene, vinyl cyclohexane, 1 -octene, norbornene, vinylidenenorbornene, ethylidene-norbornene, or wherein the at least one olefin monomer is propylene and/or 1 -hexene. 41. The process according to claim 1 to 3, wherein the at least one the functionalized olefin monomers is selected from the group comprising: allyl alcohol, 3-buten-1-ol, 3-buten-2-ol, 3-buten-1 ,2-diol, 5-hexene-1-ol, 5-hexene-1 ,2-diol, 7-octen-1-ol, 7-octen-1 ,2-diol, 9- decen-1-ol, 10-undecene-1-ol, 5-norbornene-2-methanol, 3-butenoic acid, 4-pentenoic acid, 10-undecenoic acid, 5-norbornene-2-carboxylic acid, 5-norbornene-2-acetic acid, 5- hexen-1-thiol, 10-undecen-1 -thiol, N-propyl-5-hexen-1-amine, N-isopropyl-5-hexen-1- amine and N-cyclohexyl-5-hexen-1-amine, 4-penten-2-amine, 3-methyl-4-penten-2- amine, 3-butene-1-thiol, 5-hexene-1 -thiol, preferably 3-buten-1-ol, 5-hexene-1-ol, 5- norbornene-2-methanol, 3-butenoic acid, 4-pentenoic acid, 5-norbornene-2-carboxylic acid. The process according to claim 1 to 4, wherein the protection step is performed by reacting a functionalized olefin monomer with an aluminum trialkyl, where the aluminum trialkyl is selected from the group comprising: triethyl aluminum, triisobutyl aluminum, trihexyl aluminum, trioctyl aluminum, or with a dialkyl aluminum alkoxide, R11OAI(R12)2 where R11 = methyl, ethyl, n-propyl, isopropyl, n-butyl, isobutyl, tert-butyl, cyclohexyl and R12 = ethyl, isobutyl, n-hexyl, n-octyl. The process according to any one or more of claims 1-5, wherein the amount of the functionalized olefin monomers in the functionalized polyolefin obtained from step b) is from 0.01 to 20 mol%, preferably from 0.02 to 15 mol% or from 0.05 to 10 mol%, or from 0.1 to 5 mol%, more preferably 0.02 - 2 mol%, with respect to the total molar amount of the olefin monomers and the functionalized olefin monomers in the functionalized polyolefin. The process according to any one or more claims 1-6 claims wherein a first and a second olefin monomer are used to be copolymerized with the at least one protected functionalized olefin monomer, wherein the first and second olefin monomer are different and wherein the amount of the first olefin monomer is from 20 to 80 mol% and the amount of second olefin monomer is from 80 to 20 mol%, based on the total molar amount of first and second olefin monomer. 42. The process according to any one or more of claims 1-7 wherein at least one of the olefin monomers is propylene used in an amount of at least 50 wt%, preferably at least 60 wt%, more preferably at least > 70 wt%, most preferably at least 80 wt% with respect to the total weight of the olefin monomers and the functionalized olefin monomers. The process according to any one or more of claims 1-7 wherein at least one of the olefin monomers is ethylene used in an amount of at least 50 wt%, preferably at least 60 wt%, more preferably at least > 70 wt%, most preferably at least 80 wt% with respect to the total weight of the olefin monomers and the functionalized olefin monomers. The process according to 7 to 9, wherein the first olefin is propylene or ethylene and the second olefin is 1 -hexene, 1 -octene or norbornene, or the first olefin is propylene and the second olefin is ethylene. Process according to claim 2 to 10, wherein the deprotection step is carried out with water. Process according to claim 2 to 10, wherein the deprotection step is carried out with a Bronsted acid, preferably HCI. Process According to claim 2 to 10, wherein the deprotection step is carried out with a base, preferably Bronsted base, more preferably NaOH. Process according to claim 11 to 13, wherein a deashing step is performed after the deprotection step. Process according to claim 1 to 14, wherein a functionalized terpolymer is obtained, preferably a terpolymer in which the first monomer is selected from the group comprising ethylene and propylene, the second monomer is selected from the group comprising propylene, 1 -hexene, 1 -octene and norbornene and the third monomer is selected from the group comprising 3-buten-1-ol, 5-hexen-1-ol and 5-norbornene-2-methanol, more preferably the functionalized terpolymer is poly(propylene-co-ethylene-co-5-hexen-1-ol), poly(propylene-co-1-hexene-co-5-hexen-1-ol), poly(ethylene-co-norbornene-co-5-hexen- 1 -ol), poly(ethylene-co-1-octene-co-5-hexen-1-ol), poly(propylene-co-ethylene-co-3- buten- 1 -ol) , poly(propylene-co- 1 -hexene-co-3-buten- 1 -ol) , poly(ethylene-co- 1 -octene-co- 43 3-buten-1-ol), poly(ethylene-co-norbornene-co-3-buten-1-ol) or poly(ethylene-co- norbornene-co-5-norbornene-2-methanol). Functionalized olefin polymer obtainable by the process of any one or more of the claims 1-15. Functionalized olefin copolymer having: a. Mw range 40 to 300 kg/mol determine by High Temperature Size Exclusion Chromatography (HT-SEC) according to the description b. Mn range of 20 to 150 kg/mol determine by High Temperature Size Exclusion Chromatography (HT-SEC) according to the description c. Crystallinity > 30 % determine by Differential scanning calorimetry (DSC) according to the description d. Melting point between 100 - 155 °C e. Randomly distributed hydroxyl, carboxylic acid, amine or thiol functionalities f. A functional comonomer content of 0.05 - 10 mol%, preferably 0.1 - 5 mol%, more preferably 0.02 - 2 mol% and an olefin comonomer selected from the list ethylene, propylene, 1-butene, 3-methyl-1 -butene, 1-pentene, 4-methyl-1-pentene, 1 hexene, vinyl cyclohexane, 1 -octene, norbornene, vinylidene-norbornene, ethylidene-norbornene Functionalized olefin terpolymer having: a. Mw range 40 to 300 kg/mol determine by High Temperature Size Exclusion Chromatography (HT-SEC) according to the description b. Mn range 20 to 150 kg/mol determine by High Temperature Size Exclusion Chromatography (HT-SEC) according to the description c. Crystallinity range 0 - 30 % determine by Differential scanning calorimetry (DSC) according to the description d. Melting point between 40 - 120 °C e. A first olefin comonomer selected from the list ethylene, propylene, 1-butene, 3- methyl- 1-butene, 1-pentene, 4-methyl- 1-pentene, 1 hexene, vinyl cyclohexane, 1-octene, norbornene, vinylidene-norbornene, ethylidene-norbornene, A second comonomer different of the first olefin comonomer and selected from the list ethylene, propylene, 1-butene, 3-methyl- 1-butene, 1-pentene, 4-methyl- 1- 44 pentene, 1 hexene, vinyl cyclohexane, 1-octene, norbornene, vinylidenenorbornene, ethylidene-norbornene, content of 0.5 - 20 mol%, preferably 2 - 18 mol%, more preferably 5 - 15 mol% and A functional third comonomer content of 0.05 - 10 mol%, preferably 0.1 - 5 mol%, more preferably 0.02 - 2 mol% f. Randomly distributed hydroxyl, carboxylic acid, amine or thiol functionalities Functionalized olefin polymer composition according to claim 16 or 18 wherein the composition comprises at least 0.1 more preferably at least 0.5 wt% and maximum 5 wt% of aluminum elements. Use of a functionalized polyolefin obtained by a process according to claim 1 to 15 or functionalized olefin polymer according to claims 16 to 19 in an article, compatibilizer, adhesive, filler dispersant, adhesion improver in coating or paint. Use of functionalized polyolefin obtained by a process according to claim 1 to 15 or functionalized olefin polymer according to claims 16 to 19, in a foam article in which the aluminum species such as aluminum oxide hydroxide has not been separated from the functionalized polyolefin. Use, in a solution process, of a catalyst system comprising a hafnium complex of a polyvalent aryloxyether and a co-catalyst selected from the group: MAO, MMAO, DMAO, SMAO and ammonium salts or trityl salts of fluorated tetraarylborates, in order to obtain a functionalized polyolefin. | (WO2022106689A1) PENDING | (WO2022/106689) Therefore, there is a need for a process to produce functionalized polyolefins that overcome at least one of these drawbacks. However, such process is generally performed under slurry condition which has important drawbacks: ■ Precipitated polymer retains a large fraction of unreacted functional comonomer; ■ Deprotection is difficult once polymer has precipitated. | (WO2022/106689) 1. butene, 3-methyl-1 -butene, 1-pentene, 4-methyl-1 -pentene, 1 hexene, vinyl cyclohexane, 1 -octene, norbornene, vinylidene-norbornene, ethylidene- norbornene wherein the protected functionalized olefin monomer is a reaction product of a functionalized olefin monomer and a protecting agent during a protection step and the functionalized olefin monomer represented by the structure according to Formula (I): wherein R3, R4, and R5 are each independently selected from the group consisting of H and hydrocarbyl with 1 to 16 carbon atoms, wherein R6-[X-(R7)n]m is a polar functional group containing m heteroatomcontaining functionalities X-(R7)n, in which m is an entire number between 1 and 10, preferably 1 or 2, X is an atom or group of atom selected from the list -O-, - S- or -CO2-, -N- and n is an entire number between 1 and 2 wherein * when n is 1 , X is selected from -O-, -S- or -CO2- and R7 is H, or * when n is 2, X is N and at least one R7 is H and the other R7 is selected from the group consisting of H and a hydrocarbyl group with 1 to 16 carbon atoms, 36 wherein R6 is either -C(R8)(R9)- or a plurality of -C(R8)(R9)- groups, wherein R8 and R9 are each independently selected from the group consisting of H or hydrocarbyl with 1 to 16 carbon atoms and R6 comprises 1 to 10 carbon atoms, wherein X is attached to either the main chain and/or side chain of R6, wherein R4 and R6 may together form a ring structure that is functionalized with one or multiple X-(R7)n, and wherein the catalyst system comprises: * a hafnium complex of a polyvalent aryloxyether selected from the group: bis((2-oxoyl-3-(1 ,2,3,4,6,7,8,9-octahydroanthracen-5-yl)-5- (methyl)phenyl)-2-phenoxy)-1,3-propanediylhafnium (IV) dimethyl, bis((2- oxoyl-3-(1 ,2,3,4,6,7,8,9-octahydroanthracen-5-yl)-5-(methyl)phenyl)-2- phenoxy)-1,3-propanediylhafnium (IV) dichloride, bis((2-oxoyl-3- (1 ,2,3,4,6,7,8,9-octahydroanthracen-5-yl)-5-(methyl)phenyl)-2-phenoxy)- 1,3-propanediylhafnium (IV) dibenzyl, bis((2-oxoyl-3-(dibenzo-1 H-pyrrole- 1-yl)-5-(methyl)phenyl)-2-phenoxy)-1 ,3-propanediylhafnium (IV) dimethyl, bis((2-oxoyl-3-(dibenzo-1H-pyrrole-1-yl)-5-(methyl)phenyl)-2-phenoxy)- 1,3-propanediylhafnium (IV) dichloride, bis((2-oxoyl-3-(dibenzo-1H- pyrrole-1-yl)-5-(methyl)phenyl)-2-phenoxy)-1,3-propanediylhafnium (IV) dibenzyl, bis((2-oxoyl-3-(1,2,3,4,6,7,8,9-octahydroanthracen-5-yl)-5- (methyl)phenyl)-2-phenoxymethyl)-1 ,4-butanediylhafnium (IV) dimethyl, bis((2-oxoyl-3-(1,2,3,4,6,7,8,9-octahydroanthracen-5-yl)-5- (methyl)phenyl)-2-phenoxymethyl)-1 ,4-butanediylhafnium (IV) dichloride, bis((2-oxoyl-3-(1,2,3,4,6,7,8,9-octahydroanthracen-5-yl)-5- (methyl)phenyl)-2-phenoxymethyl)-1 ,4-butanediylhafnium (IV) dibenzyl, bis((2-oxoyl-3-(dibenzo-1 H-pyrrole-1-yl)-5-(methyl)phenyl)-2- phenoxymethyl)-1 ,4-butanediylhafnium (IV)dimethyl, bis((2-oxoyl-3- (dibenzo-1 H-pyrrole-1-yl)-5-(methyl)phenyl)-2-phenoxymethyl)-1,4- butanediylhafnium (IV) dichloride, bis((2-oxoyl-3-(dibenzo-1H-pyrrole-1- yl)-5-(methyl)phenyl)-2-phenoxymethyl)-1,4-butanediylhafnium (IV) dibenzyl, bis((2-oxoyl-3-(1 ,2,3,4,6,7,8,9-octahydroanthracen-5-yl)-5- (methyl)phenyl)-2-phenoxy)-2,4-pentanediylhafnium (IV) dimethyl, bis((2- oxoyl-3-(1 ,2,3,4,6,7,8,9-octahydroanthracen-5-yl)-5-(methyl)phenyl)-2- phenoxy)-2,4-pentanediylhafnium (IV) dichloride, bis((2-oxoyl-3- (1 ,2,3,4,6,7,8,9-octahydroanthracen-5-yl)-5-(methyl)phenyl)-2-phenoxy)- 15. Use, in a solution process, of a catalyst system comprising a hafnium complex of a polyvalent aryloxyether and a co-catalyst selected from the group: MAO, MMAO, DMAO, SMAO and ammonium salts or trityl salts of fluorated tetraarylborates, in order to obtain a functionalized polyolefin. 4-pentanediylhafnium (IV) dibenzyl, bis((2-oxoyl-3-(dibenzo-1 H-pyrrole- 1-yl)-5-(methyl)phenyl)-2-phenoxy)-2,4-pentanediylhafnium (IV) dimethyl, bis((2-oxoyl-3-(dibenzo-1 H-pyrrole-1-yl)-5-(methyl)phenyl)-2-phenoxy)- 2,4-pentanediylhafnium (IV) dichloride, bis((2-oxoyl-3-(dibenzo-1 H- pyrrole-1-yl)-5-(methyl)phenyl)-2-phenoxy)-2,4-pentanediylhafnium (IV) dibenzyl, bis((2-oxoyl-3-(1 ,2,3,4,6,7,8,9-octahydroanthracen-5-yl)-5- (methyl)phenyl)-2-phenoxymethyl)-methylenetrans- 1 ,2- cyclohexanediylhafnium (IV) dimethyl, bis((2-oxoyl-3-(1 ,2,3,4,6,7,8,9- octahydroanthracen-5-yl)-5-(methyl)phenyl)-2-phenoxymethyl)- methylenetrans- 1 ,2-cyclohexanediylhafnium (IV) dichloride, bis((2-oxoyl- 3-(1 ,2,3,4,6,7,8,9-octahydroanthracen-5-yl)-5-(methyl)phenyl)-2- phenoxymethyl)-methylenetrans- 1 ,2-cyclohexanediylhafnium (IV) dibenzyl, bis((2-oxoyl-3-(dibenzo-1 H-pyrrole-1-yl)-5-(methyl)phenyl)-2- phenoxymethyl)-methylenetrans-1 ,2-cyclohexanediylhafnium (IV) dimethyl, bis((2-oxoyl-3-(dibenzo-1 H-pyrrole-1-yl)-5-(methyl)phenyl)-2- phenoxymethyl)-methylenetrans-1 ,2-cyclohexanediylhafnium (IV) dichloride, and bis((2-oxoyl-3-(dibenzo-1 H-pyrrole-1-yl)-5-(methyl)phenyl)- 2-phenoxymethyl)-methylenetrans-1 ,2-cyclohexanediylhafnium (IV) dibenzyl, bis((2-oxoyl-3-(dibenzo-1 H-pyrrole-1-yl)phenyl)-2-phenoxy)-1 ,3- propylhafnium (IV) dibenzyl, bis((2-oxoyl-3-(dibenzo-1 H-pyrrole-1- yl)phenyl)-2-phenoxy)-1 ,4-n-butylhafnium (IV) dimethyl, bis((2-oxoyl-3- (dibenzo-1 H-pyrrole-1-yl)phenyl)-2-phenoxy)-1 ,4-n-butylhafnium (IV) dibenzyl, bis((2-oxoyl-3-(3,6-bis(1 ,1-dimethylethyl)-9H-carbazolyl)phenyl)- 2-phenoxy)-1 ,3-propylhafnium (IV) dimethyl, bis((2-oxoyl-3-(3,6-bis(1 ,1- dimethylethyl)-9H-carbazolyl)phenyl)-2-phenoxy)-1 ,3-propylhafnium (IV) dibenzyl, bis((2-oxoyl-3-(3,6-bis(1 ,1-dimethylethyl)-9H-carbazolyl)phenyl)- 2-phenoxy)-1 ,4-n-butylhafnium (IV) dimethyl, bis((2-oxoyl-3-(3,6-bis(1 ,1- dimethylethyl)-9H-carbazolyl)phenyl)-2-phenoxy)-1 ,4-n-butylhafnium (IV) dibenzyl, bis((2-oxoyl-3-(4-methoxy-3,5-bis(1 ,1- dimethylethyl)phenyl)phenyl)-2-phenoxy)-1 ,4-n-butylhafnium (IV) dimethyl, bis((2-oxoyl-3-(4-methoxy-3,5-bis(1 ,1-dimethylethyl)phenyl)phenyl)-2- phenoxy)-1 ,4-n-butylhafnium (IV) dibenzyl, bis((2-oxoyl-3-(dibenzo-1 H- pyrrole-1-yl)phenyl)-2-phenoxy)-1 ,2-ethylhafnium (IV) dimethyl, bis((2- oxoyl-3-(dibenzo-1 H-pyrrole-1-yl)phenyl)-2-phenoxy)-1 ,2-ethylhafnium (IV) dibenzyl, bis((2-oxoyl-3-(dibenzo-1 H-pyrrole-1-yl)phenyl)-2-phenoxy)- 1. 3-propylhafnium (IV) dimethyl; preferably bis((2-oxoyl-3-(dibenzo-1 H- pyrrole-1-yl)-5-(methyl)phenyl)-2-phenoxy)-2,4-pentanediylhafnium (IV) dimethyl, bis((2-oxoyl-3-(dibenzo-1 H-pyrrole-1-yl)-5-(methyl)phenyl)-2- phenoxy)-2,4-pentanediylhafnium (IV) dichloride; or a zirconium complex of a polyvalent aryloxyether selected from the group: bis((2-oxoyl-3-(dibenzo-1 H-pyrrole-1-yl)-5-(methyl)phenyl)-2-phenoxy)- 4-pentanediylzirconium (IV) dimethyl, bis((2-oxoyl-3-(dibenzo-1 H- pyrrole-1-yl)-5-(methyl)phenyl)-2-phenoxy)-2,4- pentanediylzirconium (IV) dichloride, bis((2-oxoyl-3-(1 ,2,3,4,6,7,8,9-octahydroanthracen-5-yl)-5- (methyl)phenyl)-2-phenoxy)-1 ,3-propanediylzirconium (IV) dimethyl, bis((2-oxoyl-3-(1 ,2,3,4,6,7,8,9-octahydroanthracen-5-yl)-5- (methyl)phenyl)-2-phenoxy)-1 ,3- propanediylzirconium (IV) dichloride, bis((2-oxoyl-3-(1 ,2,3,4,6,7,8,9-octahydroanthracen-5-yl)-5- (methyl)phenyl)-2-phenoxy)-1 ,3- propanediylzirconium (IV) dibenzyl, bis((2-oxoyl-3-(dibenzo-1 H-pyrrole-1-yl)-5-(methyl)phenyl)-2-phenoxy)- 1. 3- propanediylzirconium (IV) dimethyl, bis((2-oxoyl-3-(dibenzo-1 H- pyrrole-1-yl)-5-(methyl)phenyl)-2-phenoxy)-1 ,3- propanediylzirconium (IV) dichloride, bis((2-oxoyl-3-(dibenzo-1 H-pyrrole-1-yl)-5-(methyl)phenyl)-2- phenoxy)-1 ,3- propanediylzirconium (IV) dibenzyl, bis((2-oxoyl-3- (1 ,2,3,4,6,7,8,9-octahydroanthracen-5-yl)-5-(methyl)phenyl)-2- phenoxymethyl)-1 ,4-butanediylzirconium (IV) dimethyl, bis((2-oxoyl-3- (1 ,2,3,4,6,7,8,9-octahydroanthracen-5-yl)-5-(methyl)phenyl)-2- phenoxymethyl)-1 ,4- butanediylzirconium (IV) dichloride, bis((2-oxoyl-3- (1 ,2,3,4,6,7,8,9-octahydroanthracen-5-yl)-5-(methyl)phenyl)-2- phenoxymethyl)-1 ,4- butanediylzirconium (IV) dibenzyl, bis((2-oxoyl-3- (dibenzo-1 H-pyrrole-1-yl)-5-(methyl)phenyl)-2-phenoxymethyl)-1 ,4- butanediylzirconium (IV)dimethyl, bis((2-oxoyl-3-(dibenzo-1 H-pyrrole-1- yl)-5-(methyl)phenyl)-2-phenoxymethyl)-1 ,4- butanediylzirconium (IV) dichloride, bis((2-oxoyl-3-(dibenzo-1 H-pyrrole-1-yl)-5-(methyl)phenyl)-2- phenoxymethyl)-1 ,4- butanediylzirconium (IV) dibenzyl, bis((2-oxoyl-3- (1 ,2,3,4,6,7,8,9-octahydroanthracen-5-yl)-5-(methyl)phenyl)-2-phenoxy)- 2. 4- pentanediylzirconium (IV) dimethyl, bis((2-oxoyl-3-(1 ,2,3,4,6,7,8,9- octahydroanthracen-5-yl)-5-(methyl)phenyl)-2-phenoxy)-2,4- 39 pentanediylzirconium (IV) dichloride, bis((2-oxoyl-3-(1 ,2,3,4,6,7,8,9- octahydroanthracen-5-yl)-5-(methyl)phenyl)-2-phenoxy)-2,4- pentanediylzirconium (IV) dibenzyl, bis((2-oxoyl-3-(dibenzo-1 H-pyrrole-1- yl)-5-(methyl)phenyl)-2-phenoxy)-2,4- pentanediylzirconium (IV) dibenzyl, bis((2-oxoyl-3-(1 ,2,3,4,6,7,8,9-octahydroanthracen-5-yl)-5- (methyl)phenyl)-2-phenoxymethyl)-methylenetrans- 1 ,2- cyclohexanediylzirconium (IV) dimethyl, bis((2-oxoyl-3-(1 ,2,3,4,6,7,8,9- octahydroanthracen-5-yl)-5-(methyl)phenyl)-2-phenoxymethyl)- methylenetrans- 1 ,2- cyclohexanediylzirconium (IV) dichloride, bis((2- oxoyl-3-(1 ,2,3,4,6,7,8,9-octahydroanthracen-5-yl)-5-(methyl)phenyl)-2- phenoxymethyl)-methylenetrans- 1 ,2- cyclohexanediylzirconium (IV) dibenzyl, bis((2-oxoyl-3-(dibenzo-1 H-pyrrole-1-yl)-5-(methyl)phenyl)-2- phenoxymethyl)-methylenetrans-1 ,2- cyclohexanediylzirconium (IV) dimethyl, bis((2-oxoyl-3-(dibenzo-1 H-pyrrole-1-yl)-5-(methyl)phenyl)-2- phenoxymethyl)-methylenetrans-1 ,2- cyclohexanediylzirconium (IV) dichloride, and bis((2-oxoyl-3-(dibenzo-1 H-pyrrole-1-yl)-5-(methyl)phenyl)- 2-phenoxymethyl)-methylenetrans-1 ,2- cyclohexanediylzirconium (IV) dibenzyl, bis((2-oxoyl-3-(4-methoxy-3,5-bis(1 ,1- dimethylethyl)phenyl)phenyl)-2-phenoxy)-1 ,4-n-butylzirconium (IV) dimethyl, bis((2-oxoyl-3-(4-methoxy-3,5-bis(1 ,1- dimethylethyl)phenyl)phenyl)-2-phenoxy)-1 ,4-n-butylzirconium (IV) dibenzyl, bis((2-oxoyl-3-(dibenzo-1 H-pyrrole-1-yl)phenyl)-2-phenoxy)-1 ,2- ethylzirconium (IV) dimethyl, bis((2-oxoyl-3-(dibenzo-1 H-pyrrole-1- yl)phenyl)-2-phenoxy)-1 ,2-ethylzirconium (IV) dibenzyl, bis((2-oxoyl-3- (dibenzo-1 H-pyrrole-1-yl)phenyl)-2-phenoxy)-1 ,3-propylzirconium (IV) dimethyl, bis((2-oxoyl-3-(dibenzo-1 H-pyrrole-1-yl)phenyl)-2-phenoxy)-1 ,3- propylzirconium (IV) dibenzyl, bis((2-oxoyl-3-(dibenzo-1 H-pyrrole-1- yl)phenyl)-2-phenoxy)-1 ,4-n-butylzirconium (IV) dimethyl, bis((2-oxoyl-3- (dibenzo-1 H-pyrrole-1-yl)phenyl)-2-phenoxy)-1 ,4-n-butylzirconium (IV) dibenzyl, bis((2-oxoyl-3-(3,6-bis(1 ,1-dimethylethyl)-9H-carbazolyl)phenyl)- 2-phenoxy)-1 ,3-propylzirconium (IV) dimethyl, bis((2-oxoyl-3-(3,6-bis(1 ,1- dimethylethyl)-9H-carbazolyl)phenyl)-2-phenoxy)-1 ,3-propylzirconium (IV) dibenzyl, bis((2-oxoyl-3-(3,6 -bis(1 ,1-dimethylethyl)-9H-carbazolyl)phenyl)- 2-phenoxy)-1 ,4-n-butylzirconium (IV) dimethyl, bis((2-oxoyl-3-(3,6-bis(1 ,1- 40 dimethylethyl)-9H-carbazolyl)phenyl)-2-phenoxy)-1 ,4-n-butylzirconium (IV) dibenzyl; preferably bis((2-oxoyl-3-(dibenzo-1 H-pyrrole-1-yl)-5- (methyl)phenyl)-2-phenoxy)-2,4-pentanediylzirconium (IV) dimethyl, bis((2-oxoyl-3-(dibenzo-1 H-pyrrole-1-yl)-5-(methyl)phenyl)-2-phenoxy)- 2,4-pentanediylzirconium (IV) dichloride; (OC-6-33)-[[2,2"'-[1 ,4- Butanediylbis(oxy-KO)]bis[3",5',5"-tris(1 ,1-dimethylethyl)[1 ,T:3',1"- terphenyl]-2'-olato-KO]](2-)]bis(phenylmethyl)hafnium, (OC-6-33)-[[2,2"'- [1 ,4-Butanediylbis(oxy-KO)]bis[3",5',5"-tris(1 , 1-dimethylethyl)[1 , 1 ' : 3' , 1 terphenyl]-2'-olato-KO]](2-)]bis(phenylmethyl)zirconium, and * a co-catalyst selected from the group: MAO, DMAO, MMAO, SMAO or ammonium salts or trityl salts of fluorinated tetraarylborates, preferably MAO, MMAO, trityl tetrakis(pentafluorophenyl)borate dimethylanilinium or tri(alkyl)ammonium tetrakis (pentafluorophenyl)borate and * optionally, a scavenger selected from the group: trimethyl aluminum, triethyl aluminum, triisobutyl aluminum, trihexyl aluminum, trioctyl aluminum and * optionally, a chain transfer agent selected from the group: dihydrogen or AIR1O3, BR103 or ZnR102, where each R10 is independently selected from hydrogen or hydrocarbyl. b) A deprotection step where the product obtained by step a) is treated with water or a Bronsted acid or base solution, capable to abstract the residue derived from the protecting agent from the protected functionalized olefin copolymer to obtain the functionalized polyolefin. 9. The process according to 7 to 9, wherein the first olefin is propylene or ethylene and the second olefin is 1 -hexene, 1 -octene or norbornene, or the first olefin is propylene and the second olefin is ethylene. | (WO2022/106689) Accordingly, the present invention relates to a process for solution copolymerization to obtain a functionalized polyolefin comprising at least the following steps: a) A copolymerization step of at least one olefin monomer and at least one protected functionalized olefin monomer in the presence of a catalyst system, wherein the olefin monomer is represented by CHR1=CHR2, wherein R1 and R2 are each independently chosen from hydrogen or a hydrocarbyl group having 1 to 6 carbon atoms, wherein the protected functionalized olefin monomer is a reaction product of a functionalized olefin monomer and a protecting agent during a protection step and the functionalized olefin monomer represented by the structure according to Formula (I): wherein R3, R4, and R5 are each independently selected from the group consisting of H and hydrocarbyl with 1 to 16 carbon atoms, wherein R6-[X-(R7)n]m is a polar functional group containing m heteroatom-containing functionalities X-(R7)n, in which m is an entire number between 1 and 10, preferably 1 or 2, wherein The present invention relates to a process for solution copolymerization process to produce a functionalized polyolefin using a catalyst system comprising a hafnium or zirconium complex of a polyvalent aryloxyether and a co-catalyst selected from the group: MAO, MMAO, DMAO, SMAO or ammonium salts or trityl salts of fluorated tetraarylborates. The present invention relates to a process to obtain functionalized polyolefin, in particular hydroxyl functionalized, in a solution process, and its functionalized polyolefin. | APD 2021-11-22 DESC (WO2022106689) SOLUTION PROCESS FOR PRODUCTION OF FUNCTIONALIZED POLYOLEFINS The present invention relates to a process to obtain functionalized polyolefin, in particular hydroxyl functionalized, in a solution process, and its functionalized polyolefin. Functionalized polyolefins are known in the art. For example, EP3034545 discloses a process for the preparation of a graft copolymer comprising a polyolefin main chain and one or multiple polymer side chains, the process comprising the steps of: (...)and at least one second type of metal-pacified functionalized olefin monomer using a catalyst system to obtain a polyolefin main chain having one or multiple metal-pacified functionalized short chain branches, the catalyst system comprising(...) B. reacting the polyolefin main chain having one or multiple metal-pacified functionalized short chain branches obtained in step A) with at least one metal substituting agent to obtain a polyolefin main chain having one or multiple functionalized short chain branches C. forming one or multiple polymer side chains on the polyolefin main chain, wherein as initiators the functionalized short chain branches on the polyolefin main chain obtained in step B) are used to obtain the graft copolymer. ■ Only low MW polymers are produced with low isotacticity for the polypropylenes. Therefore, there is a need for a process to produce functionalized polyolefins that overcome at least one of these drawbacks. Accordingly, the present invention relates to a process for solution copolymerization to obtain a functionalized polyolefin comprising at least the following steps: a) A copolymerization step of at least one olefin monomer and at least one (...) (...)derived from the protecting agent from the protected functionalized olefin copolymer to obtain the functionalized polyolefin. In an embodiment, after the deprotection step (b), a recovery step (c) of the functionalized polyolefin is carried out by a deashing step in order to separate residues of the protective species, such as aluminum oxides and hydroxides, from the functionalized polyolefin. In an embodiment, the amount of the functionalized olefin monomers in the functionalized polyolefin obtained from step b) is from 0.01 to 20 mol%, preferably from 0.02 to 15 mol% or from 0.05 to 10 mol%, or from 0.1 to 5 mol%, more preferab(...)to the totalmolar amount of the olefin monomers and the functionalized olefin monomers in the functionalized polyolefin. A second aspect of the invention is the use of a functionalized polyolefin obtained by a process according to the invention in an article, compatibilizer or adhesive, adhesion improver in coating or paint. A third aspect of the invention is the use of functionalized polyolefin obtained by a process according to the invention in a foam article in which the aluminum species such as aluminum oxide hydroxide has not been separated from the functionalized polyolefin. (...)MMAO, SMAO and ammonium salts or trityl salts of fluorated tetraaryl borates, in order to obtain a functionalized polyolefin. The process for solution copolymerization to obtain a functionalized polyolefin according to the invention comprises at least the two following steps in which: The polymerization step may use one type of olefin monomer or two or more types of olefin monomer. It is preferred that the amount of the functionalized olefin monomers in the functionalized polyolefin obtained from step b) is from 0.01 to 20 mol%, preferably from 0.02 to 15 mol% or from 0.05 to 10 mol%, or from 0.1 to 5 mol%, more prefe(...)to the total molar amount of the olefin monomers and the functionalized olefin monomers in the functionalized polyolefin. (...)derived from the partial hydrolysis of trimethyl aluminum that serves as a co-catalyst for catalytic olefin polymerization. (...)can optionally be added to the catalyst system in order to react with impurities that are present in the polymerization reactor, and/or in the solvent and/or monomer feed. This scavenger prevents poisoning of the catalyst during the olefin polymerization process. The optional scavenger is selected from the group: trimethyl aluminum, triethyl aluminum, triisobutyl aluminum, trihexyl aluminum, trioc(...) (...)dihydrogen or AIR103, BR103 or ZnR102, where each R10 is independently selected from hydrogen or hydrocarbyl.Polymerization conditions The polymerization according to the invention is performed in a solution process using a catalyst system as described above. In the process the polymerization conditions like for example temperature, time, pressure, monomer concentration can be chosen within wide limits. The polymerization temperature is in the range from 100 to 250 °C, preferably 110 to 210 °C, more preferably 130 to 180 °C. The polymerization time is in the range of from 10 seconds to 20 hours, preferably from 1 minute to 2 hours, preferably 2 minutes(...) The polymerization may be conducted by a batch process, a semi-continuous process or a continuous process and may also be conducted in two or more steps of different polymerization conditions. The polyolefin produced is separated from the polymerization solvent and dried by methods known to a person skilled in the art.(...) (...)In an embodiment, a hindered phenol, such as for example butylated hydroxytoluene (BHT), may be added during the polymerization process, especially for example in an amount between 0.1 and 5 mol. equivalents of main group metal compound(s),(...) Following the polymerization step a), a deprotection step b) is performed where the product obtained by step a) is treated to abstract the residue derived from the protecting agent from the protected functionalized olefin copolymer to obtain the functionalized polyolefin.In an embodiment, the protected functionalized olefin copolymer is treated with a Bronsted acid, preferably HCI. In order to prevent the corrosion of the polymerization reactor, the deprotection step may be carried out in a tank coated with PE, PTFE or PFA, and the base material is stainless steel when a base is used or carbon steel when an acid is us(...) However, such deashing step may be skipped in particular when the functionalized polyolefin obtained by a process according to the invention is used in a foam article. In this embodiment, the aluminum species such as aluminum oxide hydroxid(...) (...)wt.%) was determined using ICP-MS : 100 -200 mg of sample is digested in 6 mL concentrated nitric acid (trace metal grade) by microwave assisted acid digestion using an Anton Paar Multiwave PRO equipped with closed high pressure Quartz dige(...) The reactor was charged at 40 °C with gaseous propylene (100 g) and the reactor was heated up to the desired polymerization temperature of 130 °C resulting in a partial propylene pressure of about 15 bar. Once the set temperature was reached, the polymerization reaction was initiated by the injection of the pre-activated catalyst precursor bis((2-oxoyl-3-(dibenzo-1 H- pyrrole-1-yl)-5-(methyl)pheny(...) (...)9-yl)-5-methyl[1 ,1'-biphenyl]-2-olato-KO]](2-)]dimethyl] (Hf-04), propylene partial pressure = 15 bar at polymerization temperature, pentamethylheptane = 1 L, MAO (30 wt %solution in toluene) = 11.3 mmol, TiBA orTEA pacified alkenol (C11OH(...) The same polymerization procedure as described in example 1 was applied to produce poly(propylene-co-1-hexene-co-5-hexen-1-ol) (entry 21 , Table 2) using bis((2-oxoyl-3-(dibenzo- 1 H-pyrrole-1-yl)-5-(methyl)phenyl)-2-phenoxy)-2,4-pentanediy(...) The polymerization was left to proceed under stirring (800 rpm) at constant ethylene pressure for the desired polymerization time, and quenched by over-pressurizing the cell with 3.5 bar of a O2/N2 mixture (O2, 0.5 v%). (...)to high affinity of Hf-04 to alkenols and 1 -octene, the ethylene-based terpolymers obtained under the applied polymerization conditions are amorphous and no Tm has been obtained. CE1 is the reference propylene polymerization with rac-Me2Si(2-Me-4-Ph-lnd)2ZrCI2 catalyst. CE4 is the reference propylene polymerization with rac-Me2Si(2-Me-4-Ph-lnd)2ZrCI2 catalyst, n.d. = not determined. CE8 is the reference propylene polymerization with rac-Me2Si(2-Me-4-Ph-lnd)2HfCl2 catalyst. PAN SABIC GLOBAL TECHNOLOGIES
KR10-2466478 JP7094245 CN109334171 KR10-2021-0129750 KR10-2317759 US20210268777 JP2019194149 US20190270283 JP6530754 US10279567 CN109334171 CN105682921 TWI634000 JP2016538227 IN201617009730 EP3038826 CN105682921 KR10-2016-0047566 WO2015/031590 TW201509650 US20150064374 WO2015/031590 | CORNING SABIC | 2013-08-30 2014-08-28 2019-03-14 2021-05-19 | (EP3038826) Light-weight, high stiffness glass laminate structure | (EP3038826) A laminate structure having a first chemically strengthened glass layer, a second chemically strengthened glass layer, and a polymer interlayer structure intermediate the first and second glass layers. The polymer interlayer structure can include a first polymeric layer adjacent to the first glass layer, a second polymeric layer adjacent to the second glass layer, and a polymeric rigid core intermediate the first and second polymeric layers. | (US10279567) We claim: 1. A laminate structure comprising: a first glass layer; a second glass layer; and a polymer interlayer structure intermediate the first and second glass layers, wherein the polymer interlayer structure is comprised of a first polymeric layer adjacent to the first glass layer, a second polymeric layer adjacent to the second glass layer, and a polymeric core intermediate the first and second polymeric layers, the polymeric core comprising one or more of a polysiloxane, a polyester, a polycarbonate, a copolymer comprising one or more of the foregoing and combinations thereof, and wherein the first glass layer is comprised of a strengthened glass; wherein the thicknesses of the first and second glass layers are different; wherein the thickness of the first glass layer does not exceed 1.0 mm; and wherein the first glass layer has a surface compressive stress of between about 400 MPa and about 900 MPa with a depth of layer of compressive stress of about 30 microns or more. 2. The laminate structure of claim 1 wherein the strengthened glass of the first glass layer is chemically strengthened glass or thermally strengthened glass. 3. The laminate structure of claim 1 wherein the second glass layer is comprised of strengthened glass and wherein the strengthened glass of the second glass layer is chemically strengthened glass or thermally strengthened glass. 4. The laminate structure of claim 1 wherein one or more surfaces of the first and second glass layers are chemically etched. 5. The laminate structure of claim 1 wherein the thickness of the second glass layer is selected from the group consisting of a thickness not exceeding 1.5 mm, a thickness not exceeding 1.0 mm, a thickness not exceeding 0.7 mm, a thickness not exceeding 0.5 mm, a thickness within a range from about 0.1 mm to about 1.0 mm, a thickness from about 0.5 mm to about 1.0 mm, and a thickness from about 0.5 mm to about 0.7 mm. 6. The laminate structure of claim 1 wherein the thicknesses of the first and second polymeric layers are selected from the group consisting of a thickness ranging from about 0.1 mm to about 0.8 mm, a thickness from about 0.1 mm to about 0.5 mm, and a thickness from about 0.1 mm to about 0.3 mm. 7. The laminate structure of claim 1 wherein the thickness of the core is selected from the group consisting of a thickness ranging from about 2.0 mm to about 10.0 mm, a thickness from about 2.0 mm to about 8.0 mm, a thickness from 2.0 mm to about 5.0 mm, and a thickness from about 2.0 mm to about 3.8 mm. 8. The laminate structure of claim 1 wherein the composition of the first and second glass layers are different or the composition of the first and second polymeric layers are different or both. 9. The laminate structure of claim 1 wherein the second glass layer has a surface compressive stress of between about 400 MPa and about 900 MPa and a depth of layer of compressive stress of about 30 microns or more. 10. The laminate structure of claim 1 wherein the thickness of the core is a function of the thickness of the first glass layer, the thickness of the second glass layer, or both the thicknesses of the first and second glass layers. 11. The laminate structure of claim 1, wherein the core comprises a polysiloxane copolymer comprising: a.) a polysiloxane unit of the formula: or of the formula: wherein E is 4 to 50; each R is the same or different and is a C1-13 monovalent organic group, and each R2 is independently a divalent C1-30 alkylene or C7-30 arylene-alkylene; and Ar is a C6-30 arylene group; and b.) an arylate-containing unit consisting of 50 to 100 mole percent of arylate ester units, less than 50 mole percent aromatic carbonate units, less than 30 mole percent resorcinol carbonate units, and less than 35 mole percent bisphenol carbonate units, wherein the siloxane units of the polysiloxane unit are present in the polysiloxane copolymer composition in an amount of 0.2 to 10 wt % based on the weight of the polysiloxane copolymer composition. 12. The laminate structure of claim 1, wherein the core comprises a polysiloxane-polycarbonate copolymer derived from at least one dihydroxy aromatic containing polycarbonate unit, and at least one polysiloxane bisphenol of formula (1), formula (2), or a combination thereof wherein R is each independently a C1-30 hydrocarbon group, R2 is each independently a C7-30 hydrocarbon group, Ar is a C6-30 aromatic group and, E has an average value of 5 to 200; a second polycarbonate comprising brominated carbonate units derived from 2,2′,6,6′-tetrabromo-4,4′-isopropylidenediphenol and carbonate units derived from at least one dihydroxy aromatic compound that is not 2,2′,6,6′-tetrabromo-4,4′-isopropylidenediphenol; and optionally, a third polycarbonate different from the polysiloxane-polycarbonate copolymer and second polycarbonate; wherein the wt % of the polysiloxane-polycarbonate copolymer, the second polycarbonate, and the optional third polycarbonate sum to 100 wt %; wherein the first polycarbonate is present in an amount effective to provide the siloxane units in an amount of at least 0.3 wt %, based on the sum of the wt % of the polysiloxane-polycarbonate copolymer, the second polycarbonate, and the optional third polycarbonate, and the second polycarbonate is present in an amount effective to provide the bromine of the second polycarbonate in an amount of at least 7.8 wt %, based on the sum of the wt % of the polysiloxane-polycarbonate copolymer, the second polycarbonate, and the optional third polycarbonate. 13. The laminate structure of claim 1, wherein the core comprises a first polymer comprising a polyetherimide-polysiloxane copolymer comprising (a) a repeating polyetherimide unit, and (b) a polysiloxane block unit, the polysiloxane block unit having the formula: wherein R is each independently a C1-30 hydrocarbon group, and E has an average value of 5 to 200; a second polymer different from the first polymer and comprising bromine; and an optional one or more third polymers comprising a polycarbonate different from the first polymer and second polymer; wherein the wt % of the first polymer, second polymer, and optional one or more third polymers sum to 100 wt %; and where the siloxane units are present in the composition in an amount of at least 0.3 wt %, based on the sum of the wt % of the first, second, and optional one or more third polymers, and the bromine is present in the composition in an amount of at least 7.8 wt %, based on the sum of the wt % of the first, second, and optional one or more third polymers. | (EP3038826A2) LAPSED (US20210268777A1) PENDING (US20190270283A1) LAPSED (US10279567B2) GRANTED (WO201531590A3) LAPSED (JP7094245B2) GRANTED (JP6530754B2) LAPSED (KR102466478B1) GRANTED (CN109334171BB) GRANTED (KR102317759B1) GRANTED (CN105682921BB) GRANTED (TWI634000B) LAPSED (IN201617009730A) PENDING | (US10279567) Alternatively, it may be desirable to distribute the polysiloxane units in the polycarbonate units, and thereby exclude the formation of polysiloxane-ester linkages. Alternatively, it may be desirable to distribute the polysiloxane units predominately in the polyester units. Co-rotating intermeshing extruders have the advantage of self-wiping screw elements thus minimizing black speck generation. The acid etch treatment can be advantageously performed prior to lamination to protect the respective surface from the creation of any new flaws. Acid removal of more than a predetermined thickness of surface glass from chemically tempered glass sheet should be avoided to ensure that the thickness of the surface compression layer and the level of surface compressive stress provided by that layer are not unacceptably reduced as this could be detrimental to the impact and flexural damage resistance of a respective glass sheet. If the initial compressive stress (iCS) exceeds a desired value, initial depth of compressive layer (iDOL) is below a desired value, and/or initial central tension (iCT) exceeds a desired value, this can lead to undesirable characteristics in a final product made using the respective glass sheet. While periodic replacement of the entire etching bath to restore acceptable etching rates is effective for this purpose, bath replacement can be expensive and the cost of effectively treating and disposing of depleted etching solutions can be high. | (US10279567) 1. A laminate structure comprising: a first glass layer; a second glass layer; and a polymer interlayer structure intermediate the first and second glass layers, wherein the polymer interlayer structure is comprised of a first polymeric layer adjacent to the first glass layer, a second polymeric layer adjacent to the second glass layer, and a polymeric core intermediate the first and second polymeric layers, the polymeric core comprising one or more of a polysiloxane, a polyester, a polycarbonate, a copolymer comprising one or more of the foregoing and combinations thereof, and wherein the first glass layer is comprised of a strengthened glass; wherein the thicknesses of the first and second glass layers are different; wherein the thickness of the first glass layer does not exceed 1.0 mm; and wherein the first glass layer has a surface compressive stress of between about 400 MPa and about 900 MPa with a depth of layer of compressive stress of about 30 microns or more. | (US10279567) A laminate structure having a first chemically strengthened glass layer, a second chemically strengthened glass layer, and a polymer interlayer structure intermediate the first and second glass layers. The polymer interlayer structure can include a first polymeric layer adjacent to the first glass layer, a second polymeric layer adjacent to the second glass layer, and a polymeric rigid core intermediate the first and second polymeric layers. The following description of the present disclosure is provided as an enabling teaching thereof and its best, currently-known embodiment. | APD 2021-05-19 DESC (US10279567) Although the reaction conditions for interfacial polymerization can vary, an exemplary process generally involves dissolving or dispersing a dihydric phenol reactant in an aqueous base, adding the resulting mixture to a water-immiscible sol(...) (...)A, hydroquinone, or the like) or a glycol (e.g., the bishaloformate of ethylene glycol, neopentyl glycol, polyethylene glycol, or the like). Combinations comprising at least one of the foregoing types of carbonate precursors can also be used. An interfacial polymerization reaction to form carbonate linkages uses phosgene as a carbonate precursor, and can be referred to as a phosgenation reaction. Although the reaction conditions for interfacial polymerization can vary, an exemplary process generally involves dissolving or dispersing a dihydric phenol reactant in aqueous caustic soda or potash, adding the resulting mixture to a water(...) A common polymerization process uses bisphenol-A (BPA) for the dihydric phenol reactant, aqueous sodium hydroxide (NaOH), and phosgene as the carbonate precursor. BPA can be produced in two grades, polycarbonate grade and epoxy grade. Polycarbonate grade BPA is higher purity and has a lower color, as measured by APHA at 325 nm. Generally, high purity BPA has a measured APHA of less than 10 while lower purity, epoxy grade BPA has an APHA of greater than 40. The BPA used to form the polycarbonate resins of the present disclosure can have a purity of greate(...) High quality phosgene can be used in the polymerization of the polycarbonate. Phosgene can be produced by the reaction of carbon monoxide and chlorine. This reaction is typically run with an excess of carbon monoxide, which is inert in the interfacial polymerization. However, small amounts of un-reacted chlorine can be present in the phosgene. Chlorine can react with NaOH in the interfacial polymerization reaction to produce sodium hypochlorite (NaClO) which can react with BP(...) The recovered dichloromethane can be high purity by virtue of being flashed, and can be reused in future polymerization of BPA. The recovered water can also be high purity, and can be used in the purifying stages for washing or the extraction of catalyst. The recovered catalyst/water mixture can be reused in future polymerization of BPA. Conservative reaction conditions that ensure complete polymerization can be used. High purity water should be used during the purifying stages of obtaining the polycarbonate. (...)additives, can be melt extruded at a controlled temperature. 58 mm or 70 mm extruders can be typically used for high-grade polycarbonate resins. The polycarbonate can be melt filtered through a 30 micrometer filter stack to reduce particula(...) Branched polycarbonate blocks can be prepared by adding a branching agent during polymerization. These branching agents include polyfunctional organic compounds containing at least three functional groups selected from hydroxyl, carboxyl, c(...) Therefore, an increase in the amount of the chain termination agent can be used in the polymerization. The amount of chain termination agent used when the particular branching agent is used is generally higher than if only a chain terminati(...) The polycarbonate encompassed by this disclosure can exclude the utilization of a melt polymerization process to make at least one of said polycarbonates. Protocols can be adjusted so as to obtain a desired product within the scope of the d(...) In another embodiment, the dihydroxy aromatic compound and carbonyl source are added in portions to the polymerization after addition of the hydroxy end-capped polysiloxane. In an embodiment, where the end group functionalized polysiloxane (...) Additional phosgene can be added if required to complete the polymerization. (...)with an ester content 83 mol %, siloxane content 1 wt % (average siloxane chain length about 10), interfacial polymerization, Mw = 22,500 to 26,500 g/mol, para-cumyl phenol end- capped, an ITR (Isophthalic acid-terephthalic acid- resorcinol(...)Innovative polydimethylsiloxane -Plastics business bisphenol A polycarbonate copolymer, produced via interfacial polymerization, 6 wt % siloxane, average PDMS block length of ~45 units (D45), Mw ~23,000 g/mol, para-cumylphenol (PCP) end-cap(...) TABLE 2 123456 InterlayerTPUTPUEVAEVAEVAEVAmaterialLexanNonFRPCNonFRPCNonFRPCNonFRPCFRPC3FRPC3gradeFirst glass0.70.70.70.70.70.7layer (mm)First TPU0.381.270.460.460.460.46layer (mm)Polymer3.1812.76.3512.76.3512.7layer (mm)Second0.381.2(...) TABLE 4 151617181920212223242526 polymer/Lexan gradeNonFRPCNonFRPCNonFRPCNonFRPCFRPC1FRPC3FRPC3FST2FST1FST3FRPC2FRPC2Interlayer materialTPUEVATPUEVAEVAEVAEVAEVAEVAEVAEVAEVAFirst glass layer (mm)0.70.70.70.70.70.70.70.70.70.70.70.7First(...) TABLE 5 2728293031323334353637 Lexan gradeFRPC3FRPC3FRPC3FRPC4FRPC3FRPC1FRPC1FST1FST1FST2FST3First glass layer (mm)0.710.70.710.710.710.71First interlayer (mm)0.460.460.460.460.460.460.460.460.460.460.46Polymer layer (mm)6.356.3512.721(...) TABLE 8 484950515253545556 polymer/Lexan gradeNonFRPCNonFRPCFRPC3FRPC3FRPC2FRPC2FST1FST2FST3Interlayer materialEVAEVAEVAEVAEVAEVAEVAEVAEVAFirst glass layer (mm)0.70.70.70.70.70.70.70.70.7First interlayer (mm)0.460.460.460.460.460.460.4(...) DESC (US20210268777) Although the reaction conditions for interfacial polymerization can vary, an exemplary process generally involves dissolving or dispersing a dihydric phenol reactant in an aqueous base, adding the resulting mixture to a water-immiscible sol(...) (...)A, hydroquinone, or the like) or a glycol (e.g., the bishaloformate of ethylene glycol, neopentyl glycol, polyethylene glycol, or the like). Combinations comprising at least one of the foregoing types of carbonate precursors can also be used. An interfacial polymerization reaction to form carbonate linkages uses phosgene as a carbonate precursor, and can be referred to as a phosgenation reaction. Although the reaction conditions for interfacial polymerization can vary, an exemplary process generally involves dissolving or dispersing a dihydric phenol reactant in aqueous caustic soda or potash, adding the resulting mixture to a water(...) A common polymerization process uses bisphenol-A (BPA) for the dihydric phenol reactant, aqueous sodium hydroxide (NaOH), and phosgene as the carbonate precursor. BPA can be produced in two grades, polycarbonate grade and epoxy grade. Polycarbonate grade BPA is higher purity and has a lower color, as measured by APHA at 325 nm. Generally, high purity BPA has a measured APHA of less than 10 while lower purity, epoxy grade BPA has an APHA of greater than 40. The BPA used to form the polycarbonate resins of the present disclosure can have a purity of greate(...) High quality phosgene can be used in the polymerization of the polycarbonate. Phosgene can be produced by the reaction of carbon monoxide and chlorine. This reaction is typically run with an excess of carbon monoxide, which is inert in the interfacial polymerization. However, small amounts of un-reacted chlorine can be present in the phosgene. Chlorine can react with NaOH in the interfacial polymerization reaction to produce sodium hypochlorite (NaClO) which can react with BP(...) The recovered dichloromethane can be high purity by virtue of being flashed, and can be reused in future polymerization of BPA. The recovered water can also be high purity, and can be used in the purifying stages for washing or the extraction of catalyst. The recovered catalyst/water mixture can be reused in future polymerization of BPA. Conservative reaction conditions that ensure complete polymerization can be used. High purity water should be used during the purifying stages of obtaining the polycarbonate. (...)additives, can be melt extruded at a controlled temperature. 58 mm or 70 mm extruders can be typically used for high-grade polycarbonate resins. The polycarbonate can be melt filtered through a 30 micrometer filter stack to reduce particula(...) Branched polycarbonate blocks can be prepared by adding a branching agent during polymerization. These branching agents include polyfunctional organic compounds containing at least three functional groups selected from hydroxyl, carboxyl, c(...) Therefore, an increase in the amount of the chain termination agent can be used in the polymerization. The amount of chain termination agent used when the particular branching agent is used is generally higher than if only a chain terminati(...) The polycarbonate encompassed by this disclosure can exclude the utilization of a melt polymerization process to make at least one of said polycarbonates. Protocols can be adjusted so as to obtain a desired product within the scope of the d(...) In another embodiment, the dihydroxy aromatic compound and carbonyl source are added in portions to the polymerization after addition of the hydroxy end-capped polysiloxane. In an embodiment, where the end group functionalized polysiloxane (...) Additional phosgene can be added if required to complete the polymerization. (...)with an ester content 83 mol %, siloxane content 1 wt % (average siloxane chain length about 10), interfacial polymerization, Mw = 22,500 to 26,500 g/mol, para-cumyl phenol end- capped, an ITR (Isophthalic acid-terephthalic acid- resorcinol(...)poly dimethylsiloxane -Plastics business bisphenol A polycarbonate copolymer, produced via interfacial polymerization, 6 wt % siloxane, average PDMS block length of ~45 units (D45), Mw ~23,000 g/mol, para-cumylphenol (PCP) end-capped/A tetr(...) TABLE 2 123456 Interlayer materialTPUTPUEVAEVAEVAEVALexan gradeNonFRPCNonFRPCNonFRPCNonFRPCFRPC3FRPC3First glass layer (mm)0.70.70.70.70.70.7First TPU layer (mm)0.381.270.460.460.460.46Polymer layer (mm)3.1812.76.3512.76.3512.7Second T(...) TABLE 4 151617181920212223242526 polymer/Lexan gradeNonFRPCNonFRPCNonFRPCNonFRPCFRPC1FRPC3FRPC3FST2FST1FST3FRPC2FRPC2Interlayer materialTPUEVATPUEVAEVAEVAEVAEVAEVAEVAEVAEVAFirst glass layer (mm)0.70.70.70.70.70.70.70.70.70.70.70.7First(...) TABLE 5 2728293031323334353637 Lexan gradeFRPC3FRPC3FRPC3FRPC4FRPC3FRPC1FRPC1FST1FST1FST2FST3First glass layer (mm)0.710.70.710.710.710.71First interlayer (mm)0.460.460.460.460.460.460.460.460.460.460.46Polymer layer (mm)6.356.3512.721(...) TABLE 8 484950515253545556 polymer/Lexan gradeNonFRPCNonFRPCFRPC3FRPC3FRPC2FRPC2FST1FST2FST3Interlayer materialEVAEVAEVAEVAEVAEVAEVAEVAEVAFirst glass layer (mm)0.70.70.70.70.70.70.70.70.7First interlayer (mm)0.460.460.460.460.460.460.4(...) DESC (US20190270283) Although the reaction conditions for interfacial polymerization can vary, an exemplary process generally involves dissolving or dispersing a dihydric phenol reactant in an aqueous base, adding the resulting mixture to a water-immiscible sol(...) (...)A, hydroquinone, or the like) or a glycol (e.g., the bishaloformate of ethylene glycol, neopentyl glycol, polyethylene glycol, or the like). Combinations comprising at least one of the foregoing types of carbonate precursors can also be used. An interfacial polymerization reaction to form carbonate linkages uses phosgene as a carbonate precursor, and can be referred to as a phosgenation reaction. Although the reaction conditions for interfacial polymerization can vary, an exemplary process generally involves dissolving or dispersing a dihydric phenol reactant in aqueous caustic soda or potash, adding the resulting mixture to a water(...) A common polymerization process uses bisphenol-A (BPA) for the dihydric phenol reactant, aqueous sodium hydroxide (NaOH), and phosgene as the carbonate precursor. BPA can be produced in two grades, polycarbonate grade and epoxy grade. Polycarbonate grade BPA is higher purity and has a lower color, as measured by APHA at 325 nm. Generally, high purity BPA has a measured APHA of less than 10 while lower purity, epoxy grade BPA has an APHA of greater than 40. The BPA used to form the polycarbonate resins of the present disclosure can have a purity of greate(...) High quality phosgene can be used in the polymerization of the polycarbonate. Phosgene can be produced by the reaction of carbon monoxide and chlorine. This reaction is typically run with an excess of carbon monoxide, which is inert in the interfacial polymerization. However, small amounts of un-reacted chlorine can be present in the phosgene. Chlorine can react with NaOH in the interfacial polymerization reaction to produce sodium hypochlorite (NaClO) which can react with BP(...) The recovered dichloromethane can be high purity by virtue of being flashed, and can be reused in future polymerization of BPA. The recovered water can also be high purity, and can be used in the purifying stages for washing or the extraction of catalyst. The recovered catalyst/water mixture can be reused in future polymerization of BPA. Conservative reaction conditions that ensure complete polymerization can be used. High purity water should be used during the purifying stages of obtaining the polycarbonate. (...)additives, can be melt extruded at a controlled temperature. 58 mm or 70 mm extruders can be typically used for high-grade polycarbonate resins. The polycarbonate can be melt filtered through a 30 micrometer filter stack to reduce particula(...) Branched polycarbonate blocks can be prepared by adding a branching agent during polymerization. These branching agents include polyfunctional organic compounds containing at least three functional groups selected from hydroxyl, carboxyl, c(...) Therefore, an increase in the amount of the chain termination agent can be used in the polymerization. The amount of chain termination agent used when the particular branching agent is used is generally higher than if only a chain terminati(...) The polycarbonate encompassed by this disclosure can exclude the utilization of a melt polymerization process to make at least one of said polycarbonates. Protocols can be adjusted so as to obtain a desired product within the scope of the d(...) In another embodiment, the dihydroxy aromatic compound and carbonyl source are added in portions to the polymerization after addition of the hydroxy end-capped polysiloxane. In an embodiment, where the end group functionalized polysiloxane (...) Additional phosgene can be added if required to complete the polymerization. (...)with an ester content 83 mol %, siloxane content 1 wt % (average siloxane chain length about 10), interfacial polymerization, Mw = 22,500 to 26,500 g/mol, para-cumyl phenol end- capped, an ITR (Isophthalic acid-terephthalic acid- resorcinol(...)Innovative polydimethylsiloxane -Plastics business bisphenol A polycarbonate copolymer, produced via interfacial polymerization, 6 wt % siloxane, average PDMS block length of ~45 units (D45), Mw ~23,000 g/mol, para-cumylphenol (PCP) end-cap(...) TABLE 2 123456 InterlayerTPUTPUEVAEVAEVAEVAmaterialLexanNonFRPCNonFRPCNonFRPCNonFRPCFRPC3FRPC3gradeFirst glass0.70.70.70.70.70.7layer (mm)First TPU0.381.270.460.460.460.46layer (mm)Polymer3.1812.76.3512.76.3512.7layer (mm)Second TPU0.3(...) TABLE 4 151617181920212223242526 polymer/Lexan gradeNonFRPCNonFRPCNonFRPCNonFRPCFRPC1FRPC3FRPC3FST2FST1FST3FRPC2FRPC2Interlayer materialTPUEVATPUEVAEVAEVAEVAEVAEVAEVAEVAEVAFirst glass layer (mm)0.70.70.70.70.70.70.70.70.70.70.70.7First(...) TABLE 5 2728293031323334353637 Lexan gradeFRPC3FRPC3FRPC3FRPC4FRPC3FRPC1FRPC1FST1FST1FST2FST3First glass layer (mm)0.710.70.710.710.710.71First interlayer (mm)0.460.460.460.460.460.460.460.460.460.460.46Polymer layer (mm)6.356.3512.721(...) TABLE 8 484950515253545556 polymer/Lexan gradeNonFRPCNonFRPCFRPC3FRPC3FRPC2FRPC2FST1FST2FST3Interlayer materialEVAEVAEVAEVAEVAEVAEVAEVAEVAFirst glass layer (mm)0.70.70.70.70.70.70.70.70.7First interlayer (mm)0.460.460.460.460.460.460.4(...) DESC (US20150064374) Although the reaction conditions for interfacial polymerization can vary, an exemplary process generally involves dissolving or dispersing a dihydric phenol reactant in an aqueous base, adding the resulting mixture to a water-immiscible sol(...) (...)A, hydroquinone, or the like) or a glycol (e.g., the bishaloformate of ethylene glycol, neopentyl glycol, polyethylene glycol, or the like). Combinations comprising at least one of the foregoing types of carbonate precursors can also be used. An interfacial polymerization reaction to form carbonate linkages uses phosgene as a carbonate precursor, and can be referred to as a phosgenation reaction. Although the reaction conditions for interfacial polymerization can vary, an exemplary process generally involves dissolving or dispersing a dihydric phenol reactant in aqueous caustic soda or potash, adding the resulting mixture to a water(...) A common polymerization process uses bisphenol-A (BPA) for the dihydric phenol reactant, aqueous sodium hydroxide (NaOH), and phosgene as the carbonate precursor. BPA can be produced in two grades, polycarbonate grade and epoxy grade. Polycarbonate grade BPA is higher purity and has a lower color, as measured by APHA at 325 nm. Generally, high purity BPA has a measured APHA of less than 10 while lower purity, epoxy grade BPA has an APHA of greater than 40. The BPA used to form the polycarbonate resins of the present disclosure can have a purity of greate(...) High quality phosgene can be used in the polymerization of the polycarbonate. Phosgene can be produced by the reaction of carbon monoxide and chlorine. This reaction is typically run with an excess of carbon monoxide, which is inert in the interfacial polymerization. However, small amounts of un-reacted chlorine can be present in the phosgene. Chlorine can react with NaOH in the interfacial polymerization reaction to produce sodium hypochlorite (NaClO) which can react with BP(...) The recovered dichloromethane can be high purity by virtue of being flashed, and can be reused in future polymerization of BPA. The recovered water can also be high purity, and can be used in the purifying stages for washing or the extraction of catalyst. The recovered catalyst/water mixture can be reused in future polymerization of BPA. Conservative reaction conditions that ensure complete polymerization can be used. High purity water should be used during the purifying stages of obtaining the polycarbonate. (...)additives, can be melt extruded at a controlled temperature. 58 mm or 70 mm extruders can be typically used for high-grade polycarbonate resins. The polycarbonate can be melt filtered through a 30 micrometer filter stack to reduce particula(...) Branched polycarbonate blocks can be prepared by adding a branching agent during polymerization. These branching agents include polyfunctional organic compounds containing at least three functional groups selected from hydroxyl, carboxyl, c(...) Therefore, an increase in the amount of the chain termination agent can be used in the polymerization. The amount of chain termination agent used when the particular branching agent is used is generally higher than if only a chain terminati(...) The polycarbonate encompassed by this disclosure can exclude the utilization of a melt polymerization process to make at least one of said polycarbonates. Protocols can be adjusted so as to obtain a desired product within the scope of the d(...) In another embodiment, the dihydroxy aromatic compound and carbonyl source are added in portions to the polymerization after addition of the hydroxy end-capped polysiloxane. In an embodiment, where the end group functionalized polysiloxane (...) Additional phosgene can be added if required to complete the polymerization. (...)with an ester content 83 mol %, siloxane content 1 wt % (average siloxane chain length about 10), interfacial polymerization, Mw = 22,500 to 26,500 g/mol, para-cumyl phenol end- capped, an ITR (Isophthalic acid-terephthalic acid- resorcinol(...)Innovative polydimethylsiloxane -Plastics business bisphenol A polycarbonate copolymer, produced via interfacial polymerization, 6 wt % siloxane, average PDMS block length of ~45 units (D45), Mw ~23,000 g/mol, para-cumylphenol (PCP) end-cap(...) TABLE 2 123456 InterlayerTPUTPUEVAEVAEVAEVAmaterialLexanNonFRPCNonFRPCNonFRPCNonFRPCFRPC3FRPC3gradeFirst glass0.70.70.70.70.70.7layer (mm)First TPU0.381.270.460.460.460.46layer (mm)Polymer3.1812.76.3512.76.3512.7layer (mm)Second0.381.2(...) TABLE 4 151617181920212223242526 polymer/Lexan gradeNonFRPCNonFRPCNonFRPCNonFRPCFRPC1FRPC3FRPC3FST2FST1FST3FRPC2FRPC2Interlayer materialTPUEVATPUEVAEVAEVAEVAEVAEVAEVAEVAEVAFirst glass layer (mm)0.70.70.70.70.70.70.70.70.70.70.70.7First(...) TABLE 5 2728293031323334353637 Lexan gradeFRPC3FRPC3FRPC3FRPC4FRPC3FRPC1FRPC1FST1FST1FST2FST3First glass layer (mm)0.710.70.710.710.710.71First interlayer (mm)0.460.460.460.460.460.460.460.460.460.460.46Polymer layer (mm)6.356.3512.721(...) TABLE 8 484950515253545556 polymer/Lexan gradeNonFRPCNonFRPCFRPC3FRPC3FRPC2FRPC2FST1FST2FST3Interlayer materialEVAEVAEVAEVAEVAEVAEVAEVAEVAFirst glass layer (mm)0.70.70.70.70.70.70.70.70.7First interlayer (mm)0.460.460.460.460.460.460.4(...) DESC (WO201531590) Although the reaction conditions for interfacial polymerization can vary, an exemplary process generally involves dissolving or dispersing a dihydric phenol reactant in an aqueous base, adding the resulting mixture to a water-immiscible sol(...) (...)A, hydroquinone, or the like) or a glycol (e.g., the bishaloformate of ethylene glycol, neopentyl glycol, polyethylene glycol, or the like). Combinations comprising at least one of the foregoing types of carbonate precursors can also be used. An interfacial polymerization reaction to form carbonate linkages uses phosgene as a carbonate precursor, and can be referred to as a phosgenation reaction. (...) Although the reaction conditions for interfacial polymerization can vary, an exemplary process generally involves dissolving or dispersing a dihydric phenol reactant in aqueous caustic soda or potash, adding the resulting mixture to a water(...) A common polymerization process uses bisphenol-A (BPA) for the dihydric phenol reactant, aqueous sodium hydroxide (NaOH), and phosgene as the carbonate precursor. BPA can be produced in two grades, polycarbonate grade and epoxy grade. Polycarbonate grade BPA is higher purity and has a lower color, as measured by APHA at 325 nm. Generally, high purity BPA has a measured APHA of less than 10 while lower purity, epoxy grade BPA has an APHA of greater than 40. The BPA used to form the polycarbonate resins of the present disclosure can have a purity of greate(...) High quality phosgene can be used in the polymerization of the polycarbonate. Phosgene can be produced by the reaction of carbon monoxide and chlorine. This reaction is typically run with an excess of carbon monoxide, which is inert in the interfacial polymerization. However, small amounts of un-reacted chlorine can be present in the phosgene. Chlorine can react with NaOH in the interfacial polymerization reaction to produce sodium hypochlorite (NaCIO) which can react with BP(...) The recovered dichloromethane can be high purity by virtue of being flashed, and can be reused in future polymerization of BPA. The recovered water can also be high purity, and can be used in the purifying stages for washing or the extraction of catalyst. The recovered catalyst/water mixture can be reused in future polymerization of BPA. Conservative reaction conditions that ensure complete polymerization can be used. High purity water should be used during the purifying stages of obtaining the polycarbonate. (...)additives, can be melt extruded at a controlled temperature. 58 mm or 70 mm extruders can be typically used for high- grade polycarbonate resins. The polycarbonate can be melt filtered through a 30 micrometer filter stack to reduce particul(...) Branched polycarbonate blocks can be prepared by adding a branching agent during polymerization. These branching agents include polyfunctional organic compounds containing at least three functional groups selected from hydroxyl, carboxyl, c(...) Therefore, an increase in the amount of the chain termination agent can be used in the polymerization. The amount of chain termination agent used when the particular branching agent is used is generally higher than if only a chain terminati(...) The polycarbonate encompassed by this disclosure can exclude the utilization of a melt polymerization process to make at least one of said polycarbonates. Protocols can be adjusted so as to obtain a desired product within the scope of the d(...) In another embodiment, the dihydroxy aromatic compound and carbonyl source are added in portions to the polymerization after addition of the hydroxy end-capped polysiloxane. In an embodiment, where the end group functionalized polysiloxane (...) Additional phosgene can be added if required to complete the polymerization. polymerization, Mw = interfacial polymerization, DESC (JP2016538227) Although the reaction conditions of interfacial polymerization can vary, exemplary processes generally include the steps of dissolving or dispersing the dihydric phenol reactant in an aqueous base solution, adding the resulting mixture to a(...) (...)and the like), or bis haloformate of glycol (e.g. bis haloformate of ethylene glycol, neopentyl glycol, polyethylene glycol, and the like). Combinations comprising at least one of the above mentioned types of carbonate precursors can also be used. Interfacial polymerization reactions that form carbonate bonds use phosgene as carbonate precursor and can be referred to as phosgenation reactions. Although the reaction conditions of interfacial polymerization can vary, an exemplary process generally comprises the steps of dissolving or dispersing the dihydric phenol reactant in an aqueous sodium or potassium hydroxide solution and co(...) A common polymerization process uses bisphenol A (BPA) for a dihydric phenol reactant, aqueous sodium hydroxide (NaOH), and phosgene as a carbonate precursor. BPA can be manufactured in two grades, polycarbonate and epoxy grades. Polycarbonate grade BPA is purer and has a lower coloration as measured by APHA 325 nm. Generally, high purity BPA has a measured APHA of less than 10, while low purity epoxy grade BPA has a APHA of greater than 40. The BPA used to form the polycarbonate resin of the present disclosure can have a purity of 99.65 % or greater, sp(...) High quality phosgene can be used in the polymerization of polycarbonates. Phosgene can be produced by the reaction of carbon monoxide with chlorine. This reaction is typically carried out with an excess of carbon monoxide that is inert in the interfacial polymerization. However, small amounts of unreacted chlorine can be present in phosgene. In an interfacial polymerization reaction, chlorine can be reacted with NaOH to form sodium hypochlorite (NaClO), which can be reacted (...) The recovered dichloromethane can be made to high purity by evaporation and recycled for subsequent polymerization of BPA. The recovered water can also have high purity and can be used in a purification stage for washing or extraction of th(...) The recovered catalyst/water mixture can be recycled for subsequent polymerization of BPA. Conservative reaction conditions that ensure complete polymerization can be used. During the purification stage to obtain the polycarbonate, high-purity water must be used. Branched polycarbonate blocks can be prepared by adding a branching agent during polymerization. These branching agents include polyfunctional organic compounds containing at least three functional groups selected from hydroxyl, carboxyl, c(...) Thus, an increase in the amount of chain terminator can be used in the polymerization. The amount of chain terminator used when a particular branching agent is used is generally higher than when a chain terminator alone is used. The polycarbonates encompassed by the present disclosure may eliminate the use of melt polymerization processes to produce at least one of the polycarbonates described above. The protocol can be adjusted to obtain the desired product within(...) In another embodiment, the dihydroxy aromatic compound and carbonyl source are added to the polymerization in portions after the addition of the hydroxy end-capped polysiloxane. In one embodiment, when the end-group-functionalized polysilox(...) Additional phosgene can be added if necessary to complete the polymerization. Table 4 also shows that materials with high levels of bromine for the flame retardant provide a lower grade assessment for toxicity, as shown in Example 19. DESC (JP2019194149) Although the reaction conditions of interfacial polymerization can vary, exemplary processes generally include the steps of dissolving or dispersing the dihydric phenol reactant in an aqueous base solution, adding the resulting mixture to a(...) (...)and the like), or bis haloformate of glycol (e.g. bis haloformate of ethylene glycol, neopentyl glycol, polyethylene glycol, and the like). Combinations comprising at least one of the above mentioned types of carbonate precursors can also be used. Interfacial polymerization reactions that form carbonate bonds use phosgene as carbonate precursor and can be referred to as phosgenation reactions. Although the reaction conditions of interfacial polymerization can vary, an exemplary process generally comprises the steps of dissolving or dispersing the dihydric phenol reactant in an aqueous sodium or potassium hydroxide solution and co(...) A common polymerization process uses bisphenol A (BPA) for a dihydric phenol reactant, aqueous sodium hydroxide (NaOH), and phosgene as a carbonate precursor. BPA can be manufactured in two grades, pol(...)
JP2022527877 IN202247001799 US20220056202 EP3908625 CN113474403 KR10-2021-0110844 WO2020/144644 | SABIC GLOBAL TECHNOLOGIES SHP GLOBAL TECHNOLOGIES B BUOY SHPP GLOBAL TECHNOLOGIES | 2019-01-12 2020-01-10 | (EP3908625) Sustainable polybutylene terephthalate compositions with improved color capability | (EP3908625) Thermoplastic compositions include from about 15 wt% to about 98 wt% of a polybutylene terephthalate (PBT) component, from about 2 wt% to about 10 wt% of at least one brightening agent and from 0 wt% to about 83 wt% of at least one additional component. The PBT component includes PBT derived from post-consumer or post-industrial recycled (PCR) polyethylene terephthalate (PET). In particular, the PBT may be derived from the PCR PET by first depolymerizing the PCR PET to form a high purity bis(2-hydroxyethyl) terephthalate (BHET) monomer (e.g., greater than 95% purity), and then polymerizing the high purity BHET monomer with butane diol (BDO) to form the PBT. The thermoplastic compositions have an L* color value of at least about 94. | (US20220056202) 1. A thermoplastic composition comprising: from about 15 wt % to about 98 wt % of a polybutylene terephthalate (PBT) component; from about 2 wt % to about 10 wt % of at least one brightening agent; and from 0 wt % to about 83 wt % of at least one additional component, wherein the PBT component comprises PBT derived from post-consumer or post-industrial recycled (PCR) polyethylene terephthalate (PET), and wherein the thermoplastic composition has an L* color value of at least about 94. 2. The thermoplastic composition according to claim 1, wherein the PBT is derived from PCR PET by first depolymerizing the PCR PET to form a high purity bis(2-hydroxyethyl) terephthalate (BHET) monomer, and then polymerizing the high purity BHET monomer with butane diol (BDO) to form the PBT. 3. The thermoplastic composition according to claim 2, wherein the high purity BHET monomer has a purity of at least about 95%. 4. The thermoplastic composition according to claim 1, wherein the at least one brightening agent comprises titanium dioxide (TiO2), zinc sulfide (ZnS), or a combination thereof. 5. The thermoplastic composition according to claim 1, wherein the thermoplastic composition further comprises from greater than 0 wt % to about 0.5 wt % of a fluorescent whitening agent. 6. The thermoplastic composition according to claim 1, wherein the composition comprises from about 2 wt % to about 5 wt % of the at least one brightening agent. 7. The thermoplastic composition according to claim 1, further comprising at least one additional component comprising an additional thermoplastic polymer, a filler, an impact modifier, a pigment, a whitening agent, a surfactant, a processing aid, a thermal stabilizer, a flame retardant, a photochemical stabilizer or a combination thereof 8. The thermoplastic composition according to claim 1, wherein the composition comprises from about 15 wt % to about 60 wt % of the PBT component, and wherein the composition has an L* color value of at least about 96. 9. The thermoplastic composition according to claim 1, wherein the composition comprises from about 15 wt % to about 30 wt % of the PBT component, and wherein the composition has an L* color value of at least about 97. 10. A method for forming a thermoplastic composition, comprising: polymerizing a high purity bis(2-hydroxyethyl) terephthalate (BHET) monomer with butane diol (BDO) to form polybutylene terephthalate (PBT); and combining from about 15 wt % to about 98 wt % of the PBT, from about 2 wt % to about 10 wt % of at least one brightening agent, and from 0 wt % to about 83 wt % of at least one additional component, to form the thermoplastic composition, wherein the high purity BHET monomer is formed by depolymerizing post-consumer or post-industrial recycled (PCR) polyethylene terephthalate (PET). 11. The method according to claim 10, wherein the thermoplastic composition has an L* color value of at least about 94. 12. The method according to claim 10, wherein the high purity BHET monomer has a purity of at least about 95%. 13. The method according to claim 10, wherein the composition comprises from about 15 wt % to about 60 wt % of the PBT component, and wherein the composition has an L* color value of at least about 96. 14. The method according to claim 10, wherein the BDO is derived from a petroleum source or a bio-based source. 15. A thermoplastic composition formed according to the method of claim 10. | (EP3908625A1) PENDING (US20220056202A1) PENDING (WO2020144644A1) LAPSED (JP2022527877A) PENDING (IN202247001799A) PENDING (CN113474403A) PENDING (KR20210110844A) PENDING | (US20220056202) Accordingly, where a method claim does not actually recite an order to be followed by its steps or it is not otherwise specifically stated in the claims or descriptions that the steps are to be limited to a specific order, it is in no way intended that an order be inferred, in any respect. That deficiency is addressed by aspects of the present disclosure. These and other materials are disclosed herein, and it is understood that when combinations, subsets, interactions, groups, etc. of these materials are disclosed that while specific reference of each various individual and collective combinations and permutation of these compounds cannot be explicitly disclosed, each is specifically contemplated and described herein. | (US20220056202) 1 . A thermoplastic composition comprising: from about 15 wt % to about 98 wt % of a polybutylene terephthalate (PBT) component; from about 2 wt % to about 10 wt % of at least one brightening agent; and from 0 wt % to about 83 wt % of at least one additional component, wherein the PBT component comprises PBT derived from post-consumer or post-industrial recycled (PCR) polyethylene terephthalate (PET), and wherein the thermoplastic composition has an L* color value of at least about 94. 10 . A method for forming a thermoplastic composition, comprising: polymerizing a high purity bis(2-hydroxyethyl) terephthalate (BHET) monomer with butane diol (BDO) to form polybutylene terephthalate (PBT); and combining from about 15 wt % to about 98 wt % of the PBT, from about 2 wt % to about 10 wt % of at least one brightening agent, and from 0 wt % to about 83 wt % of at least one additional component, to form the thermoplastic composition, wherein the high purity BHET monomer is formed by depolymerizing post-consumer or post-industrial recycled (PCR) polyethylene terephthalate (PET). | (US20220056202) Aspects of the disclosure related to thermoplastic compositions including: from about 15 wt % to about 98 wt % of a polybutylene terephthalate (PBT) component; from about 2 wt % to about 10 wt % of at least one brightening agent; and from 0 wt % to about 83 wt % of at least one additional component. In certain aspects, the present disclosure pertains to shaped, formed, or molded articles including the thermoplastic compositions described herein. It has been found that by using a high purity BHET monomer derived from PCR PET to form the PBT, a PBT composition having a bright white color (L* value greater than 94 such as greater than 96 or greater than 97) can be formed. | AB (EP3908625) Thermoplastic compositions include from about 15 wt% to about 98 wt% of a polybutylene terephthalate (PBT) component, from about 2 wt% to about 10 wt% of at least one brightening agent and from 0 wt% to about 83 wt% of at least one additional component. The PBT component includes PBT derived from post-consumer or post-industrial recycled (PCR) polyethylene terephthalate (PET). In particular, the PBT may be derived from the PCR PET by first depolymerizing the PCR PET to form a high purity bis(2-hydroxyethyl) terephthalate (BHET) monomer (e.g., greater than 95% purity), and then polymerizing the high purity BHET monomer with butane diol (BDO) to form the PBT. The thermoplastic compositions have an L* color value of at least about 94. APD 2022-01-12 CLMS (US20220056202) 1. A thermoplastic composition comprising: from about 15 wt % to about 98 wt % of a polybutylene terephthalate (PBT) component from about 2 wt % to about 10 wt % of at least one brightening agent; and from 0 wt % to about 83 wt % of at least one additional component, wherein the PBT component comprises PBT derived from post-consumer or post-industrial recycled (PCR) polyethylene terephthalate (PET), and wherein the thermoplastic composition has an L* color value of at least about 94. 2. The thermoplastic composition according to claim 1, wherein the PBT is derived from PCR PET by first depolymerizing the PCR PET to form a high purity bis(2-hydroxyethyl) terephthalate (BHET) monomer, and then polymerizing the high purity BHET monomer with butane diol (BDO) to form the PBT. 3. The thermoplastic composition according to claim 2, wherein the high purity BHET monomer has a purity of at least about 95%. 4. The thermoplastic composition according to claim 1, wherein the at least one brightening agent comprises titanium dioxide (TiO2), zinc sulfide (ZnS), or a combination thereof. 5. The thermoplastic composition according to claim 1, wherein the thermoplastic composition further comprises from greater than 0 wt % to about 0.5 wt % of a fluorescent whitening agent. 6. The thermoplastic composition according to claim 1, wherein the composition comprises from about 2 wt % to about 5 wt % of the at least one brightening agent. 7. The thermoplastic composition according to claim 1, further comprising at least one additional component comprising an additional thermoplastic polymer, a filler, an impact modifier, a pigment, a whitening agent, a surfactant, a processing aid, a thermal stabilizer, a flame retardant, a photochemical stabilizer or a combination thereof 8. The thermoplastic composition according to claim 1, wherein the composition comprises from about 15 wt % to about 60 wt % of the PBT component, and wherein the composition has an L* color value of at least about 96. 9. The thermoplastic composition according to claim 1, wherein the composition comprises from about 15 wt % to about 30 wt % of the PBT component, and wherein the composition has an L* color value of at least about 97. 10. A method for forming a thermoplastic composition, comprising: polymerizing a high purity bis(2-hydroxyethyl) terephthalate (BHET) monomer with butane diol (BDO) to form polybutylene terephthalate (PBT); and combining from about 15 wt % to about 98 wt % of the PBT, from about 2 wt % to about 10 wt % of at least one brightening agent, and from 0 wt % to about 83 wt % of at least one additional component, to form the thermoplastic composition, wherein the high purity BHET monomer is formed by depolymerizing post-consumer or post-industrial recycled (PCR) polyethylene terephthalate (PET). 11. The method according to claim 10, wherein the thermoplastic composition has an L* color value of at least about 94. 12. The method according to claim 10, wherein the high purity BHET monomer has a purity of at least about 95%. 13. The method according to claim 10, wherein the composition comprises from about 15 wt % to about 60 wt % of the PBT component, and wherein the composition has an L* color value of at least about 96. 14. The method according to claim 10, wherein the BDO is derived from a petroleum source or a bio-based source. 15. A thermoplastic composition formed according to the method of claim 10. DESC (US20220056202) In such processes the post-consumer or post-industrial recycled (collectively referred to herein as “PCR”) polyethylene terephthalate (PET) is depolymerized to monomers such as the terephthalate-containing monomer bis(2-hydroxyethyl) tereph(...) The trans-esterified PBT oligomer product is then polymerized in a polymerization reactor operating at, e.g., <1 mbar to form the PBT. As used herein, “polyethylene terephthalate” (PET) can be used interchangeably with poly(ethyl benzene-1,4-dicarboxylate). As with PBT, polyethylene terephthalate is a type of polyester and has a structure represented by the formula: The PBT component includes PBT derived from post-consumer or post-industrial recycled (PCR) polyethylene terephthalate (PET). In certain aspects the thermoplastic composition has an L* color value of at least about 94. The high purity BHET monomer is formed by depolymerizing post-consumer or post-industrial recycled (PCR) polyethylene terephthalate (PET) according to the aspects described herein. wherein the PBT component comprises PBT derived from post-consumer or post-industrial recycled (PCR) polyethylene terephthalate (PET), and wherein the thermoplastic composition has an L* color value of at least about 94. wherein the high purity BHET monomer is formed by depolymerizing post-consumer or post-industrial recycled (PCR) polyethylene terephthalate (PET). The composition of C1.1 corresponds to Valox™ 325 (SABIC), a commercial grade of PBT that is known to have a bright white color. About 4 wt % titanium dioxide was added as a brightening agent to each of the compositions, which also included(...) TABLE 3.1 CompositionsItem DescriptionUnitC3.1C3.2Ex3.1Ex3.2Ex3.3Ex3.4 Polycalbonate 100 Grade%52.24929.84952.24929.84952.24929.849PC-siloxane copolymer (20% Si%203020302030content), PCP endcapped Virgin PBT 315%1525 PCR PBT (from (...) DESC (US20220056202) (...)compositions including polybutylene terephthalate derived from post-consumer or post-industrial recycled polyethylene terephthalate. (...)material includes post-consumer or post-industrial recycled (PCR) components, such as those derived from waste polyethylene terephthalate (PET). This presents a particular challenge with consumer electronics markets (among others) looking t(...) The PBT component includes PBT derived from post-consumer or post-industrial recycled (PCR) polyethylene terephthalate (PET). The compositions have an L* color value of at least about 94. The high purity BHET monomer is formed by depolymerizing post-consumer or post-industrial recycled (PCR) polyethylene terephthalate (PET). DESC (WO2020144644) (...)compositions including polybutylene terephthalate derived from post-consumer or post-industrial recycled polyethylene terephthalate. (...)material includes post-consumer or post-industrial recycled (PCR) components, such as those derived from waste polyethylene terephthalate (PET). This presents a particular challenge with consumer electronics markets (among others) looking t(...) The PBT component includes PBT derived from post consumer or post-industrial recycled (PCR) polyethylene terephthalate (PET). The compositions have an L* color value of at least about 94. The high purity BHET monomer is formed by depolymerizing post-consumer or post-industrial recycled (PCR) polyethylene terephthalate (PET). In such processes the post-consumer or post-industrial recycled (collectively referred to herein as“PCR”) polyethylene terephthalate (PET) is depolymerized to monomers such as the terephthalate -containing monomer bis(2-hydroxyethyl) tereph(...) The trans-esterified PBT oligomer product is then polymerized in a polymerization reactor operating at, e.g., < 1 mbar to form the PBT. As used herein,“polyethylene terephthalate” (PET) can be used interchangeably with poly (ethyl benzene- 1,4-dicarboxylate). As with PBT, polyethylene terephthalate is a type of polyester and has a structure represented by the formula: The PBT component includes PBT derived from post-consumer or post-industrial recycled (PCR) polyethylene terephthalate (PET). In certain aspects the thermoplastic composition has an L* color value of at least about 94. The high purity BHET monomer is formed by depolymerizing post-consumer or post industrial recycled (PCR) polyethylene terephthalate (PET) according to the aspects described herein. wherein the PBT component comprises PBT derived from post-consumer or post-industrial recycled (PCR) polyethylene terephthalate (PET), and wherein the thermoplastic composition has an L* color value of at least about 94. wherein the high purity BHET monomer is formed by depolymerizing post-consumer or post industrial recycled (PCR) polyethylene terephthalate (PET). The composition of Cl.l corresponds to Valox™ 325 (SABIC), a commercial grade of PBT that is known to have a bright white color. About 4 wt% titanium dioxide was added as a brightening agent to each of the compositions, which also included (...) DESC (JP2022527877) (...)terephthalate derived from post-consumer (post-consumer) or post-industrial (post-industrial) recycled polyethylene terephthalate. (...)materials include post-consumer or post-industrial recycled (PCR) components, such as those derived from waste polyethylene terephthalate (PET). This presents special challenges in the consumer electronic market (among other things,) attemp(...) The PBT component comprises a PBT derived from post-consumer or post-industrial recycled (PCR) polyethylene terephthalate (PET). The composition has a L* color value of at least about 94. High-purity BHET monomers are formed by depolymerizing post-consumer or post-industrial recycled (PCR) polyethylene terephthalate (PET). In such processes, post-consumer or post-industrial recycled (collectively referred to herein as "PCR") polyethylene terephthalate (PET) is depolymerized into terephthalate-containing monomers such as bis (2-hydroxyethyl) terephthalate (BHE(...) The transesterified PBT oligomer product is then polymerized, for example, in a polymerization reactor operating at < 1mbar, to form PBT. As used herein, "polyethylene terephthalate" (PET) can be used interchangeably with poly (ethylbenzene-1,4-dicarboxylate). Like PBT, polyethylene terephthalate is a type of polyester and has a structure represented by the following formula:(...) The PBT component comprises a PBT derived from post-consumer or post-industrial recycled (PCR) polyethylene terephthalate (PET). In certain aspects, the thermoplastic composition has an L* color value of at least about 94. High-purity BHET monomers are formed by depolymerizing post-consumer or post-industrial recycled (PCR) polyethylene terephthalate (PET) according to aspects described herein. (...)component; Wherein the PBT component comprises a PBT derived from post-consumer or post-industrial recycled (PCR) polyethylene terephthalate (PET), and wherein the thermoplastic composition has a L* color value of at least about 94. (...)wherein the pure BHET monomer is formed by depolymerizing post-consumer or post-industrial recycled (PCR) polyethylene terephthalate (PET). The composition of C1.1 corresponds to Valox (TM) 325 (SABIC), a commercial grade PBT known to have a bright white color. About 4% by weight titanium dioxide was added as a brightener to each composition that also included an optical bright(...) DESC (CN113474403) (...)compositions comprising polybutylene terephthalate derived from post-consumer or post-industrial recycled polyethylene terephthalate. (...)molded materials include post-consumer or post-industrial recycled (PCR) components such as those from waste polyethylene terephthalate (PET). This presents a particular challenge to the consumer electronics market (as well as other markets(...) The PBT component comprises PBT derived from post-consumer or post-industrial recycled (PCR) polyethylene terephthalate (PET). The composition has an L color value of at least about 94. High purity BHET monomers are formed by depolymerizing post-consumer or post-industrial recycled (PCR) polyethylene terephthalate (PET). In such processes, post-consumer or post-industrial recycled (collectively referred to herein as "PCR") polyethylene terephthalate (PET) is depolymerized into monomers, such as terephthalate-containing monomers bis (2-hydroxyethyl) terephth(...) as used herein, "polyethylene terephthalate" (PET) is used interchangeably with poly (ethyl benzene-1, 4-dicarboxylate). Like PBT, polyethylene terephthalate is a polyester having a structure represented by the following formula: The PBT component comprises PBT derived from post-consumer or post-industrial recycled (PCR) polyethylene terephthalate (PET). In certain aspects, the thermoplastic composition has an L color value of at least about 94. (...)herein, high purity BHET monomers are formed by depolymerizing post-consumer or post-industrial recovery (PCR) polyethylene terephthalate (PET). (...)component, wherein the PBT component comprises a PBT derived from post-consumer or post-industrial recycled (PCR) polyethylene terephthalate (PET), and wherein the thermoplastic composition has an L color of at least about 94. wherein the high purity BHET monomer is formed by depolymerizing post-consumer or post-industrial recycled (PCR) polyethylene terephthalate (PET). The composition of C1.1 corresponds to ValoxTM325(SABIC), a commercial grade PBT known to have a bright white color. Approximately 4% by weight of titanium dioxide was added as a brightener to each composition, which also included a fluores(...) DESC (IN202247001799) (...)compositions including polybutylene terephthalate derived from post-consumer or post-industrial recycled polyethylene terephthalate. (...)material includes post-consumer or post-industrial recycled (PCR) components, such as those derived from waste polyethylene terephthalate (PET). This presents a particular challenge with consumer electronics markets (among others) looking t(...) The PBT component includes PBT derived from post-consumer or post-industrial recycled (PCR) polyethylene terephthalate (PET). The compositions have an L* color value of at least about 94. The high purity BHET monomer is formed by depolymerizing post-consumer or post-industrial recycled (PCR) polyethylene terephthalate (PET). In such processes the post-consumer or post-industrial recycled (collectively referred to herein as "PCR") polyethylene terephthalate (PET) is depolymerized to monomers such as the terephthalate-containing monomer bis(2-hydroxyethyl) tereph(...) The trans-esterified PBT oligomer product is then polymerized in a polymerization reactor operating at, e.g., <1 mbar to form the PBT. As used herein, "polyethylene terephthalate" (PET) can be used interchangeably with poly(ethyl benzene-1,4-dicarboxylate). As with PBT, polyethylene terephthalate is a type of polyester and has a structure represented by the formula: The PBT component includes PBT derived from post-consumer or post-industrial recycled (PCR) polyethylene terephthalate (PET). In certain aspects the thermoplastic composition has an L* color value of at least about 94. The high purity BHET monomer is formed by depolymerizing post-consumer or post-industrial recycled (PCR) polyethylene terephthalate (PET) according to the aspects described herein. (...)component, wherein the PBT component comprises PBT derived from post-consumer or post-industrial recycled (PCR) polyethylene terephthalate (PET), and wherein the thermoplastic composition has an L* color value of at least about 94. (...)wherein the high purity BHET monomer is formed by depolymerizing post-consumer or post-industrial recycled (PCR) polyethylene terephthalate (PET). The composition of C1.1 corresponds to Valox 325 (SABIC), a commercial grade of PBT that is known to have a bright white color. About 4 wt % titanium dioxide was added as a brightening agent to each of the compositions, which also included (...) DESC (KR20210110844) (...)compositions comprising polybutylene terephthalate derived from post-consumer or post-industrial recycled polyethylene terephthalate. (...)include post-consumer recycled or post-industrial recycled (PCR) components, such as those derived from waste polyethylene terephthalate (PET). The present invention presents particular challenges to the market (particularly) of consumer el(...) PBT components include PBT derived from recycled (PCR) polyethylene terephthalate (PET) after consumer use or after industrial use. The composition has an L* color value of at least about 94. High purity BHET monomers are formed by depolymerizing polyethylene terephthalate (PET) after consumer use or after industrial use. Polyethylene terephthalate (PET) recycled after consumer use or after industrial use (collectively referred to herein as "PCR") in this process is depolymerized into monomers such as terephthalate-containing monomers bis (2-hydroxyethyl) te(...) The trans-esterified PBT oligomer product is then polymerized, for example, in a polymerization reactor operating at < 1 mbar to form PBT. As used herein, "polyethylene terephthalate" (PET) may be used interchangeably with poly (ethylbenzene-1,4-dicarboxylate). Like PBT, polyethylene terephthalate is one type of polyester and has a structure represented by the following chemic(...) PBT components include PBT derived from recycled (PCR) polyethylene terephthalate (PET) after consumer use. In certain aspects, the thermoplastic composition has an L* color value of at least about 94. Wherein the high purity BHET monomer is formed by depolymerizing recycled (PCR) polyethylene terephthalate (PET) after consumer use or after industrial use. High purity BHET monomers are formed by depolymerizing recycled (PCR) polyethylene terephthalate (PET) after consumer use or after industrial use according to the aspects described herein. Wherein the PBT component comprises PBT derived from recycled (PCR) polyethylene terephthalate (PET) after consumer use or after industrial use, and wherein the thermoplastic composition has an L* color value of at least about 94. Wherein the high purity BHET monomer is formed by depolymerizing recycled (PCR) polyethylene terephthalate (PET) after consumer use or after industrial use. The composition of C1.1 corresponds to the commercial PBT grade, ValoxTM 325 (SABIC), which is known to be light white. About 4% by weight titanium dioxide was added as a brightener to each composition comprising a fluorescent brightener (E(...) EAB (JP2022527877) The PBT component comprises a PBT derived from post-consumer or post-industrial recycled (PCR) polyethylene terephthalate (PET). In particular, PBT may be derived from PCR PET by first depolymerizing PCR PET to form a pure bis (2-hydroxyeth(...) EAB (IN202247001799) The PBT component includes PBT derived from post-consumer or post-industrial recycled (PCR) polyethylene terephthalate (PET). In particular, the PBT may be derived from the PCR PET by first depolymerizing the PCR PET to form a high purity b(...) EAB (US20220056202) The PBT component includes PBT derived from post-consumer or post-industrial recycled (PCR) polyethylene terephthalate (PET). In particular, the PBT may be derived from the PCR PET by first depolymerizing the PCR PET to form a high purity b(...) EAB (EP3908625) The PBT component includes PBT derived from post-consumer or post-industrial recycled (PCR) polyethylene terephthalate (PET). In particular, the PBT may be derived from the PCR PET by first depolymerizing the PCR PET to form a high purity b(...) EAB (CN113474403) The PBT component includes PBT derived from post-consumer or post-industrial recycled (PCR) polyethylene terephthalate (PET). In particular, the PBT may be derived from the PCR PET by first depolymerizing the PCR PET to form a high purity b(...) EAB (KR20210110844) The PBT component comprises PBT derived from recycled (PCR) polyethylene terephthalate (PET) after consumer use. In particular, the PBT may be derived from PCR PET by first depolymerizing the PCR PET to form high purity bis (2-hydroxyethyl)(...) EAB (WO2020144644) The PBT component includes PBT derived from post-consumer or post-industrial recycled (PCR) polyethylene terephthalate (PET). In particular, the PBT may be derived from the PCR PET by first depolymerizing the PCR PET to form a high purity b(...) ECLM (US20220056202) (...)component, wherein the PBT component comprises PBT derived from post-consumer or post-industrial recycled (PCR) polyethylene terephthalate (PET), and wherein the thermoplastic composition has an L* color value of at least about 94. (...)wherein the high purity BHET monomer is formed by depolymerizing post-consumer or post-industrial recycled (PCR) polyethylene terephthalate (PET). ECLM (WO2020144644) wherein the PBT component comprises PBT derived from post-consumer or post-industrial recycled (PCR) polyethylene terephthalate (PET), and wherein the thermoplastic composition has an L* color value of at least about 94. (...)wherein the high purity BHET monomer is formed by depolymerizing post-consumer or post industrial recycled (PCR) polyethylene terephthalate (PET). ECLM (JP2022527877) (...)comprises: A PBT derived from post-consumer (post-consumer) or post-industrial (post-industrial) recycled (PCR) polyethylene terephthalate (PET), wherein the thermoplastic composition has a L* color value of at least about 94. (...)wherein the pure BHET monomer is formed by depolymerizing post-consumer or post-industrial recycled (PCR) polyethylene terephthalate (PET). ECLM (CN113474403) (...)wherein the PBT component comprises a PBT derived from post-consumer or post-industrial recycled (PCR) polyethylene terephthalate (PET), and wherein the thermoplastic composition has an L color value of at least about 94. wherein the high purity BHET monomer is formed by depolymerizing post-consumer or post-industrial recycled (PCR) polyethylene terephthalate (PET). ECLM (IN202247001799) (...)component, wherein the PBT component comprises PBT derived from post-consumer or post-industrial recycled (PCR) polyethylene terephthalate (PET), and wherein the thermoplastic composition has an L* color value of at least about 94. (...)wherein the high purity BHET monomer is formed by depolymerizing post-consumer or postindustrial recycled (PCR) polyethylene terephthalate (PET). ECLM (KR20210110844) (...)components, Wherein the PBT component comprises PBT derived from post-consumer or post-industrial recycled (PCR) polyethylene terephthalate (PET), and wherein the thermoplastic composition has an L* color value of at least about 94. (...)the thermoplastic composition; wherein the high purity BHET monomer is formed by depolymerizing recycled (PCR) polyethylene terephthalate (PET) after consumer use or after industrial use. ICLM (US20220056202) 1 . A thermoplastic composition comprising: from about 15 wt % to about 98 wt % of a polybutylene terephthalate (PBT) component; from about 2 wt % to about 10 wt % of at least one brightening agent; and from 0 wt % to about 83 wt % of at least one additional component, wherein the PBT component comprises PBT derived from post-consumer or post-industrial recycled (PCR) polyethylene terephthalate (PET), and wherein the thermoplastic composition has an L* color value of at least about 94. 10 . A method for forming a thermoplastic composition, comprising: polymerizing a high purity bis(2-hydroxyethyl) terephthalate (BHET) monomer with butane diol (BDO) to form polybutylene terephthalate (PBT); and combining from about 15 wt % to about 98 wt % of the PBT, from about 2 wt % to about 10 wt % of at least one brightening agent, and from 0 wt % to about 83 wt % of at least one additional component, to form the thermoplastic composition, wherein the high purity BHET monomer is formed by depolymerizing post-consumer or post-industrial recycled (PCR) polyethylene terephthalate (PET). KEYW POLYETHYLENE TEREPHTHALATE(92,51) WASTE POLYETHYLENE TEREPHTHALATE(86,1) RECYCLED POLYETHYLENE TEREPHTHALATE(35,1) PAN SABIC GLOBAL TECHNOLOGIES
IN383474 US20210355249 IN380517 US20210292449 EP3830142 EP3830144 CN112601766 CN112469747 IN202147008083 IN202147008085 WO2020/021012 WO2020/021013 | SABIC GLOBAL TECHNOLOGIES | 2018-07-27 2019-07-25 | (EP3830144) Process for making propylene-based terpolymer | (EP3830144) The invention relates to a process for production of terpolymers, in particular for the polymerization of propylene, and two other distinct monomers chosen from a group comprising ethylene and a C4-C12 α-olefin in a horizontal stirred reactor comprising an agitated bed and several reaction zones for forming polymer particles. | (US20210355249) 1. A process for production of a propylene based copolymer, comprising: propylene, a comonomer selected from ethylene or a C4-C12 α-olefin, wherein the said process is performed in the presence of a catalyst system in a horizontal stirred reactor (100) comprising: an agitated bed for forming polymer particles, a plurality of liquid feed ports (111, 112) that are subsequently arranged along a top side of the reactor above the agitated bed, the plurality of liquid feed ports comprising at least a first set of the liquid feed ports (111) and a second set of the liquid feed ports (112) arranged subsequent to the first set of the liquid feed ports in a downstream direction of the process, and a plurality of gas feed ports (114, 115) that are subsequently arranged along a bottom side of the reactor below the agitated bed, the plurality of gas feed ports comprising at least a first set of gas feed ports (114) and a second set of gas feed ports (115) arranged subsequent to the first set of gas feed ports in the downstream direction of the process, a plurality of reactor off-gas ports (116) that are arranged along a top side of the reactor above the agitated bed. wherein the process comprises the steps of: recovering a reactor off-gas (117) comprising H2, propylene, and comonomer from the reactor through the reactor off-gas ports (116), feeding the reactor off-gas (117) to a condenser (150) to form a gas-liquid mixture (118), feeding the gas-liquid mixture (118) to a separator (140) to obtain a first gas stream (121) and a first liquid stream (119): the first gas stream (121) comprising: H2, propylene, and the comonomer when it is ethylene and the first liquid stream (119) comprising: H2, propylene, and the comonomer when it is selected from a C4-C12 α-olefin, wherein fresh propylene is optionally further fed to the system, through the separator (140) and/or added to the first liquid stream (119), feeding the catalyst system to the reactor through a port arranged on the top side of the reactor, feeding a H2 poor quench liquid (101) comprising propylene through the first set of the liquid feed ports (111), feeding a H2 rich quench liquid (103) comprising: H2, propylene, and the comonomer, to the reactor through the second set of liquid feed ports (112), wherein the H2 rich quench liquid (103) comprises at least part of the first liquid stream (119), feeding a H2 poor bottom gas (102) comprising fresh propylene through the first set of gas feed ports (114), feeding a H2 rich bottom gas (104) comprising: H2, propylene, and the comonomer, through the second set of gas feed ports (115), wherein the H2 rich bottom gas (104) comprises at least part of the first gas stream (121), and collecting the polymer particles formed in the agitated bed from the reactor, wherein the said process comprises the further following steps: the comonomer, when it is ethylene, is fed to: the reactor as a part of the H2 poor bottom gas (102) and/or as part of the H2 rich bottom gas (104) and/or fed to the separator (140); the comonomer when it is chosen from a group comprising a C4-C12 α-olefin, is fed: to the reactor as: a part of the H2 poor quench liquid (101) and/or a part of the H2 rich quench liquid (103) and/or to the separator (140). 2. The process according to claim 1, wherein the said comonomer is ethylene. 3. The process according to claim 1, wherein the said comonomer is selected from a C4-C12 α-olefin. 4. The process according to claim 3, wherein the said comonomer is 1-butene. 5. The process according to claim 3, wherein the said comonomer is 1-hexene. 6. The process according to claim 1, wherein a part (122) of the first liquid stream (119) is fed to a H2 stripper (160) to remove H2 to form a second liquid stream comprising propylene and the comonomer. 7. The process according to claim 6, wherein at least part of the second liquid stream is fed to the reactor as a part of the H2 poor quench liquid (101). 8. The process according to claim 6, wherein at least part of the second liquid stream is vaporized and fed as a part of the H2 poor bottom gas (102). 9. The process according to claim 1, wherein the reactor off-gas is fed to a cyclone from which polymer particles are carried back to the reactor by means of the H2 poor gas stream (102). 10. The process according to claim 1, wherein the catalyst system is a Ziegler-Natta catalyst system, wherein the Ziegler-Natta catalyst system comprises a procatalyst, a co-catalyst and optionally an external electron donor, wherein the procatalyst is obtained by a process comprising the steps of Step A) providing or preparing a compound R4zMgX42-z wherein R4 is independently selected from linear, branched or cyclic hydrocarbyl group independently selected from alkyl, alkenyl, aryl, aralkyl, or alkylaryl groups, and one or more combinations thereof; wherein said hydrocarbyl group is substituted or unsubstituted, and optionally contain one or more heteroatoms; X4 is independently selected from the group consisting of fluoride (F—), chloride (Cl—), bromide (Br—) or iodide (I—); z is in a range of larger than 0 and smaller than 2, being 0<z<2; Step B) contacting the compound R4zMgX42-z with a silane compound Si(OR5)4-n(R6)n to give a first intermediate reaction product, being a solid Mg(OR1)xX12-x wherein R1, R5 and R6 are each independently selected from linear, branched or cyclic hydrocarbyl group independently selected from alkyl, alkenyl, aryl, aralkyl, alkoxycarbonyl or alkylaryl groups, and one or more combinations thereof; wherein said hydrocarbyl group is substituted or unsubstituted, and optionally contain one or more heteroatoms; X1 is independently selected from the group consisting of fluoride (F—), chloride (Cl—), bromide (Br—) or iodide (I—); n is in range of 0 to 4, preferably n is from 0 up to and including 1; z is in a range of larger than 0 and smaller than 2, being 0<z<2; x is in a range of larger than 0 and smaller than 2, being 0<x<2; Step C) activating said solid support, comprising two sub steps: Step C1) a first activation step by contacting the first intermediate reaction product obtained in step B) with at least one first activating compound being a metal alkoxide compound of formula M1(OR2)v-w(OR3)w or M2(OR2)v-w(R3)w; wherein: M1 is a metal selected from the group consisting of Ti, Zr, Hf, Al or Si; M2 is a metal being Si; v is the valency of M1 or M2 and w is smaller than v; R2 and R3 are each a linear, branched or cyclic hydrocarbyl group independently selected from alkyl, alkenyl, aryl, aralkyl, alkoxycarbonyl or alkylaryl groups, and one or more combinations thereof; wherein said hydrocarbyl group is substituted or unsubstituted, and optionally contain one or more heteroatoms; and a second activating compound being an activating electron donor; and Step C2) a second activation step by contacting the activated solid support obtained in step C1) with an activating electron donor; to obtain a second intermediate reaction product; Step D) reacting the second intermediate reaction product obtained step C2) with a halogen-containing Ti-compound, optionally an activator prior to or simultaneous with the addition of an internal donor, and at least one internal electron donor to obtain said procatalyst. 11. The process according to claim 1, wherein the reactor is provided with two reaction zones that are arranged subsequent to each other in the downstream direction of the process, wherein a first reaction zone (110) of said two reaction zones is fed with the H2 poor quench liquid (101) and the H2 poor bottom gas (102), and a second reaction zone (120) of said two reaction zones is fed with the H2 rich quench liquid (103) and the H2 rich bottom gas (104). 12. The process according to claim 1, wherein the reactor is provided with three reaction zones that are arranged subsequent to each other in the downstream direction of the process, wherein a first reaction zone (110) of said three reaction zones is fed with the H2 poor quench liquid (101) and the H2 poor bottom gas (102), a second reaction zone (120) of said three reaction zones is fed with either i) the H2 poor quench liquid (101) and the H2 rich bottom gas (104) or ii) the H2 rich quench liquid (103) and the H2 poor bottom gas (102), and a third reaction zone (130) of said three reaction zones is fed with the H2 rich quench liquid (103) and the H2 rich bottom gas (104). 13. Polypropylene composition obtained by or obtainable by the process according to claim 1. 14. Setup assembly for the production of polypropylene comprising at least: a horizontal stirred reactor (100) comprising an agitated bed for forming polymer particles with at least two reaction zones, a plurality of liquid feed ports (111, 112) that are subsequently arranged along a top side of the reactor above the agitated bed, the plurality of liquid feed ports comprising a first set of the liquid feed ports (111) and a second set of the liquid feed ports (112) arranged subsequent to the first set of the liquid feed ports in a downstream direction of the process, and a plurality of gas feed ports (114, 115) that are subsequently arranged along a bottom side of the reactor below the agitated bed, the plurality of gas feed ports comprising a first set of gas feed ports (114) and a second set of gas feed ports (115) arranged subsequent to the first set of gas feed ports in the downstream direction of the process a plurality of off-gas ports (116) arranged along a top side of the reactor above the agitated bed in a downstream direction of the process a recycle loop comprising: a condenser (150) connected to the horizontal stirred reactor (100) by the plurality of off-gas ports (116), and a separator (140) connected to the condenser by a gas liquid mixture line (118) and to the horizontal stirred reactor by a first liquid stream line (119) to the second set of the liquid feed ports (112), and a first gas stream line (121) to the second set of gas feed ports (115). 15. Setup assembly according to claim 14, further comprising a stripper (160) configured to remove at least H2 and connected to to the separator (140) through a liquid stream line (122) which is a part of the first liquid stream (119) to the first set of the liquid feed ports (111) of horizontal stirred reactor (100) through a poor H2 line configured to carry on a H2 poor quench liquid produce by the stripper, and to the condenser (150) through a rich H2line (123). | (EP3830142A1) PENDING (EP3830144A1) PENDING (US20210355249A1) PENDING (US20210292449A1) PENDING (WO202021012A1) LAPSED (WO202021013A1) LAPSED (IN-383474B) GRANTED (IN-380517B) GRANTED (CN112601766A) PENDING (CN112469747A) PENDING | (US20210355249) Accordingly, it is advantageously possible to tune the gradient of the concentration of comonomer over the reactor, and thus the comonomer concentrations in the copolymers produced. It will be appreciated that the term "C4-C12 α-olefin" means an α-olefin having 4 to 12 carbon atoms. Thus, the comonomer concentration in the high molecular weight copolymer made in the H2 poor zones and the low molecular weight copolymer made in the H2 rich zones can advantageously be tuned according to desired needs requiring different properties. | (US20210355249) 1 . A process for production of a propylene based copolymer, comprising: propylene, a comonomer selected from ethylene or a C4-C12 α-olefin, wherein the said process is performed in the presence of a catalyst system in a horizontal stirred reactor ( 100 ) comprising: an agitated bed for forming polymer particles, a plurality of liquid feed ports ( 111 , 112 ) that are subsequently arranged along a top side of the reactor above the agitated bed, the plurality of liquid feed ports comprising at least a first set of the liquid feed ports ( 111 ) and a second set of the liquid feed ports ( 112 ) arranged subsequent to the first set of the liquid feed ports in a downstream direction of the process, and a plurality of gas feed ports ( 114 , 115 ) that are subsequently arranged along a bottom side of the reactor below the agitated bed, the plurality of gas feed ports comprising at least a first set of gas feed ports ( 114 ) and a second set of gas feed ports ( 115 ) arranged subsequent to the first set of gas feed ports in the downstream direction of the process, a plurality of reactor off-gas ports ( 116 ) that are arranged along a top side of the reactor above the agitated bed. wherein the process comprises the steps of: recovering a reactor off-gas ( 117 ) comprising H2, propylene, and comonomer from the reactor through the reactor off-gas ports ( 116 ), feeding the reactor off-gas ( 117 ) to a condenser ( 150 ) to form a gas-liquid mixture ( 118 ), feeding the gas-liquid mixture ( 118 ) to a separator ( 140 ) to obtain a first gas stream ( 121 ) and a first liquid stream ( 119 ): the first gas stream ( 121 ) comprising: H2, propylene, and the comonomer when it is ethylene and the first liquid stream ( 119 ) comprising: H2, propylene, and the comonomer when it is selected from a C4-C12 α-olefin, wherein fresh propylene is optionally further fed to the system, through the separator ( 140 ) and/or added to the first liquid stream ( 119 ), feeding the catalyst system to the reactor through a port arranged on the top side of the reactor, feeding a H2 poor quench liquid ( 101 ) comprising propylene through the first set of the liquid feed ports ( 111 ), feeding a H2 rich quench liquid ( 103 ) comprising: H2, propylene, and the comonomer, to the reactor through the second set of liquid feed ports ( 112 ), wherein the H2 rich quench liquid ( 103 ) comprises at least part of the first liquid stream ( 119 ), feeding a H2 poor bottom gas ( 102 ) comprising fresh propylene through the first set of gas feed ports ( 114 ), feeding a H2 rich bottom gas ( 104 ) comprising: H2, propylene, and the comonomer, through the second set of gas feed ports ( 115 ), wherein the H2 rich bottom gas ( 104 ) comprises at least part of the first gas stream ( 121 ), and collecting the polymer particles formed in the agitated bed from the reactor, wherein the said process comprises the further following steps: the comonomer, when it is ethylene, is fed to: the reactor as a part of the H2 poor bottom gas ( 102 ) and/or as part of the H2 rich bottom gas ( 104 ) and/or fed to the separator ( 140 ); the comonomer when it is chosen from a group comprising a C4-C12 α-olefin, is fed: to the reactor as: a part of the H2 poor quench liquid ( 101 ) and/or a part of the H2 rich quench liquid ( 103 ) and/or to the separator ( 140 ). 14 . Setup assembly for the production of polypropylene comprising at least: a horizontal stirred reactor ( 100 ) comprising an agitated bed for forming polymer particles with at least two reaction zones, a plurality of liquid feed ports ( 111 , 112 ) that are subsequently arranged along a top side of the reactor above the agitated bed, the plurality of liquid feed ports comprising a first set of the liquid feed ports ( 111 ) and a second set of the liquid feed ports ( 112 ) arranged subsequent to the first set of the liquid feed ports in a downstream direction of the process, and a plurality of gas feed ports ( 114 , 115 ) that are subsequently arranged along a bottom side of the reactor below the agitated bed, the plurality of gas feed ports comprising a first set of gas feed ports ( 114 ) and a second set of gas feed ports ( 115 ) arranged subsequent to the first set of gas feed ports in the downstream direction of the process a plurality of off-gas ports ( 116 ) arranged along a top side of the reactor above the agitated bed in a downstream direction of the process a recycle loop comprising: a condenser ( 150 ) connected to the horizontal stirred reactor ( 100 ) by the plurality of off-gas ports ( 116 ), and a separator ( 140 ) connected to the condenser by a gas liquid mixture line ( 118 ) and to the horizontal stirred reactor by a first liquid stream line ( 119 ) to the second set of the liquid feed ports ( 112 ), and a first gas stream line ( 121 ) to the second set of gas feed ports ( 115 ). | (US20210355249) It is an objective of the invention to provide a process for production of Copolymer, comprising propylene and another comonomer chosen from a group comprising ethylene and a C4-C12 α-olefin, in which the comonomer concentrations in the produced polymer inside the reaction zones can be controlled. Accordingly, the invention provides a process for production of a polypropylene, comprising: propylene, a comonomer chosen from a group comprising ethylene and C4-C12 α-olefin, wherein the said process is performed in the presence of a catalyst system in a horizontal stirred reactor comprising: an agitated bed for forming polymer particles, a plurality of liquid feed ports that are subsequently arranged along a top side of the reactor above the agitated bed, the plurality of liquid feed ports comprising a first set of the liquid feed ports and a second set of the liquid feed ports arranged subsequent to the first set of the liquid feed ports in a downstream direction of the process, and a plurality of gas feed ports that are subsequently arranged along a bottom side of the reactor below the agitated bed, the plurality of gas feed ports comprising a first set of gas feed ports and a second set of gas feed ports arranged subsequent to the first set of gas feed ports in the downstream direction of the process, wherein the process comprises the steps of: recovering a reactor off-gas comprising H2, propylene, and said comonomer from the reactor, feeding the reactor off-gas to a condenser to form a gas-liquid mixture, feeding the gas-liquid mixture to a separator to obtain a first gas stream and a first liquid stream: the first gas stream comprising: H2, propylene, and the comonomer, in an higher mole fraction than in the first liquid stream when it is lighter than propylene, and the first liquid stream comprising: H2, Propylene, and the co monomer, in an higher mole fraction than in the first gas stream when it is heavier than propylene, wherein fresh propylene is further fed to the separator and/or added to the first liquid stream), feeding the catalyst system to the reactor through a port arranged on the top side of the reactor, feeding a H2 poor quench liquid comprising propylene through the first set of the liquid feed ports, feeding a H2 rich quench liquid comprising: H2, Propylene, and The comonomer, to the reactor through the second set of liquid feed ports, wherein the H2 rich quench liquid comprises at least part of the first liquid stream, feeding a H2 poor bottom gas comprising fresh propylene through the first set of gas feed ports, feeding a H2 rich bottom gas comprising: H2, Propylene, and the comonomer through the second set of gas feed ports, wherein the H2 rich bottom gas comprises at least part of the first gas stream, and collecting the polymer particles formed in the agitated bed from the reactor, wherein the said process comprises the further following steps: the comonomer when it is lighter than propylene, is fed to: the reactor as a part of the H2 poor bottom gas and/or as part of the H2 rich bottom gas and/or fed to the separator the comonomer when it is heavier than propylene, is fed: to the reactor as: a part of the H2 poor quench liquid and/or a part of the H2 rich quench liquid and/or to the separator. The invention relates to a process for production of copolymer, in particular for the polymerization of propylene, and one other comonomer chosen from a group comprising ethylene and a C4-C12 α-olefin in a horizontal stirred reactor comprising an agitated bed for forming polymer particles. The invention relates to a process for production of copolymers, in particular for the polymerization of propylene, and another monomer chosen from a group comprising ethylene and a C4-C12 α-olefin in a horizontal stirred reactor comprising an agitated bed and several reaction zones for forming polymer particles. | APD 2021-02-25 2021-02-25 CLMS (US20210355249) 1. A process for production of a propylene based copolymer, comprising: propylene, a comonomer selected from ethylene or a C4-C12 α-olefin, wherein the said process is performed in the presence of a catalyst system in a horizontal stirred reactor (100) comprising: an agitated bed for forming polymer particles, a plurality of liquid feed ports (111, 112) that are subsequently arranged along a top side of the reactor above the agitated bed, the plurality of liquid feed ports comprising at least a first set of the liquid feed ports (111) and a second set of the liquid feed ports (112) arranged subsequent to the first set of the liquid feed ports in a downstream direction of the process, and a plurality of gas feed ports (114, 115) that are subsequently arranged along a bottom side of the reactor below the agitated bed, the plurality of gas feed ports comprising at least a first set of gas feed ports (114) and a second set of gas feed ports (115) arranged subsequent to the first set of gas feed ports in the downstream direction of the process, a plurality of reactor off-gas ports (116) that are arranged along a top side of the reactor above the agitated bed. wherein the process comprises the steps of: recovering a reactor off-gas (117) comprising H2, propylene, and comonomer from the reactor through the reactor off-gas ports (116), feeding the reactor off-gas (117) to a condenser (150) to form a gas-liquid mixture (118), feeding the gas-liquid mixture (118) to a separator (140) to obtain a first gas stream (121) and a first liquid stream (119): the first gas stream (121) comprising: H2, propylene, and the comonomer when it is ethylene and the first liquid stream (119) comprising: H2, propylene, and the comonomer when it is selected from a C4-C12 α-olefin, wherein fresh propylene is optionally further fed to the system, through the separator (140) and/or added to the first liquid stream (119), feeding the catalyst system to the reactor through a port arranged on the top side of the reactor, feeding a H2 poor quench liquid (101) comprising propylene through the first set of the liquid feed ports (111), feeding a H2 rich quench liquid (103) comprising: H2, propylene, and the comonomer, to the reactor through the second set of liquid feed ports (112), wherein the H2 rich quench liquid (103) comprises at least part of the first liquid stream (119), feeding a H2 poor bottom gas (102) comprising fresh propylene through the first set of gas feed ports (114), feeding a H2 rich bottom gas (104) comprising: H2, propylene, and the comonomer, through the second set of gas feed ports (115), wherein the H2 rich bottom gas (104) comprises at least part of the first gas stream (121), and collecting the polymer particles formed in the agitated bed from the reactor, wherein the said process comprises the further following steps: the comonomer, when it is ethylene, is fed to: the reactor as a part of the H2 poor bottom gas (102) and/or as part of the H2 rich bottom gas (104) and/or fed to the separator (140) the comonomer when it is chosen from a group comprising a C4-C12 α-olefin, is fed: to the reactor as: a part of the H2 poor quench liquid (101) and/or a part of the H2 rich quench liquid (103) and/or to the separator (140). 2. The process according to claim 1, wherein the said comonomer is ethylene. 3. The process according to claim 1, wherein the said comonomer is selected from a C4-C12 α-olefin. 4. The process according to claim 3, wherein the said comonomer is 1-butene. 5. The process according to claim 3, wherein the said comonomer is 1-hexene. 6. The process according to claim 1, wherein a part (122) of the first liquid stream (119) is fed to a H2 stripper (160) to remove H2 to form a second liquid stream comprising propylene and the comonomer. 7. The process according to claim 6, wherein at least part of the second liquid stream is fed to the reactor as a part of the H2 poor quench liquid (101). 8. The process according to claim 6, wherein at least part of the second liquid stream is vaporized and fed as a part of the H2 poor bottom gas (102). 9. The process according to claim 1, wherein the reactor off-gas is fed to a cyclone from which polymer particles are carried back to the reactor by means of the H2 poor gas stream (102). 10. The process according to claim 1, wherein the catalyst system is a Ziegler-Natta catalyst system, wherein the Ziegler-Natta catalyst system comprises a procatalyst, a co-catalyst and optionally an external electron donor, wherein the procatalyst is obtained by a process comprising the steps of Step A) providing or preparing a compound R4zMgX42-z wherein R4 is independently selected from linear, branched or cyclic hydrocarbyl group independently selected from alkyl, alkenyl, aryl, aralkyl, or alkylaryl groups, and one or more combinations thereof; wherein said hydrocarbyl group is substituted or unsubstituted, and optionally contain one or more heteroatoms X4 is independently selected from the group consisting of fluoride (F—), chloride (Cl—), bromide (Br—) or iodide (I—) z is in a range of larger than 0 and smaller than 2, being 0<z<2 Step B) contacting the compound R4zMgX42-z with a silane compound Si(OR5)4-n(R6)n to give a first intermediate reaction product, being a solid Mg(OR1)xX12-x wherein R1, R5 and R6 are each independently selected from linear, branched or cyclic hydrocarbyl group independently selected from alkyl, alkenyl, aryl, aralkyl, alkoxycarbonyl or alkylaryl groups, and one or more combinations thereof; wherein said hydrocarbyl group is substituted or unsubstituted, and optionally contain one or more heteroatoms X1 is independently selected from the group consisting of fluoride (F—), chloride (Cl—), bromide (Br—) or iodide (I—) n is in range of 0 to 4, preferably n is from 0 up to and including 1 z is in a range of larger than 0 and smaller than 2, being 0<z<2 x is in a range of larger than 0 and smaller than 2, being 0<x<2 Step C) activating said solid support, comprising two sub steps: Step C1) a first activation step by contacting the first intermediate reaction product obtained in step B) with at least one first activating compound being a metal alkoxide compound of formula M1(OR2)v-w(OR3)w or M2(OR2)v-w(R3)w; wherein: M1 is a metal selected from the group consisting of Ti, Zr, Hf, Al or Si; M2 is a metal being Si; v is the valency of M1 or M2 and w is smaller than v; R2 and R3 are each a linear, branched or cyclic hydrocarbyl group independently selected from alkyl, alkenyl, aryl, aralkyl, alkoxycarbonyl or alkylaryl groups, and one or more combinations thereof; wherein said hydrocarbyl group is substituted or unsubstituted, and optionally contain one or more heteroatoms; and a second activating compound being an activating electron donor; and Step C2) a second activation step by contacting the activated solid support obtained in step C1) with an activating electron donor; to obtain a second intermediate reaction product Step D) reacting the second intermediate reaction product obtained step C2) with a halogen-containing Ti-compound, optionally an activator prior to or simultaneous with the addition of an internal donor, and at least one internal electron donor to obtain said procatalyst. 11. The process according to claim 1, wherein the reactor is provided with two reaction zones that are arranged subsequent to each other in the downstream direction of the process, wherein a first reaction zone (110) of said two reaction zones is fed with the H2 poor quench liquid (101) and the H2 poor bottom gas (102), and a second reaction zone (120) of said two reaction zones is fed with the H2 rich quench liquid (103) and the H2 rich bottom gas (104). 12. The process according to claim 1, wherein the reactor is provided with three reaction zones that are arranged subsequent to each other in the downstream direction of the process, wherein a first reaction zone (110) of said three reaction zones is fed with the H2 poor quench liquid (101) and the H2 poor bottom gas (102), a second reaction zone (120) of said three reaction zones is fed with either i) the H2 poor quench liquid (101) and the H2 rich bottom gas (104) or ii) the H2 rich quench liquid (103) and the H2 poor bottom gas (102), and a third reaction zone (130) of said three reaction zones is fed with the H2 rich quench liquid (103) and the H2 rich bottom gas (104). 13. Polypropylene composition obtained by or obtainable by the process according to claim 1. 14. Setup assembly for the production of polypropylene comprising at least: a horizontal stirred reactor (100) comprising an agitated bed for forming polymer particles with at least two reaction zones, a plurality of liquid feed ports (111, 112) that are subsequently arranged along a top side of the reactor above the agitated bed, the plurality of liquid feed ports comprising a first set of the liquid feed ports (111) and a second set of the liquid feed ports (112) arranged subsequent to the first set of the liquid feed ports in a downstream direction of the process, and a plurality of gas feed ports (114, 115) that are subsequently arranged along a bottom side of the reactor below the agitated bed, the plurality of gas feed ports comprising a first set of gas feed ports (114) and a second set of gas feed ports (115) arranged subsequent to the first set of gas feed ports in the downstream direction of the process a plurality of off-gas ports (116) arranged along a top side of the reactor above the agitated bed in a downstream direction of the process a recycle loop comprising: a condenser (150) connected to the horizontal stirred reactor (100) by the plurality of off-gas ports (116), and a separator (140) connected to the condenser by a gas liquid mixture line (118) and to the horizontal stirred reactor by a first liquid stream line (119) to the second set of the liquid feed ports (112), and a first gas stream line (121) to the second set of gas feed ports (115). 15. Setup assembly according to claim 14, further comprising a stripper (160) configured to remove at least H2 and connected to to the separator (140) through a liquid stream line (122) which is a part of the first liquid stream (119) to the first set of the liquid feed ports (111) of horizontal stirred reactor (100) through a poor H2 line configured to carry on a H2 poor quench liquid produce by the stripper, and to the condenser (150) through a rich H2line (123). DESC (US20210355249) With the setup assembly for the production of polypropylene according to the invention, those graphs show that the gradient of comonomer can be control and therefor, new grade of polypropylene can be produce with specific melt flow index and new properties. DESC (US20210355249) The invention relates to a process for production of copolymer, in particular for the polymerization of propylene, and one other comonomer chosen from a group comprising ethylene and a C4-C12 α-olefin in a horizontal stirred reactor compris(...) (...)weight of an olefin polymer, especially propylene polymers, typically is regulated by the use of hydrogen in the polymerization gas mixture. Generally speaking, a higher concentration of hydrogen will result in a lower molecular weight. (...)describes a process for controlling H2 distribution in a horizontal stirred bed reactor having more than one polymerization zones. In this process, the hydrogen concentration in the reaction zones are controlled by means of introducing quen(...) The process of WO2011/155999 does not describe a process for polymerization of propylene, and another monomer chosen from a group comprising ethylene and a C4-C12 α-olefin, to which locations comonomer is to be fed, nor how the comonomer co(...) Accordingly, the invention provides a process for production of a polypropylene, comprising: Another aspect of the Invention is a polypropylene composition obtained by or obtainable by the process according to the Invention. Another aspect of the invention is a setup assembly for the production of polypropylene comprising at least: Conditions for the polymerization, such as temperature and time, pressures of the monomer, avoidance of contamination of catalyst and the use of additives to molecular weights are known to the skilled person. (...)as to result in the production of unreasonably high levels of stereorandom products due to excessively rapid polymerization or copolymerization rates. Generally, temperatures range from about 0° to about 120° C. with a range of from about 2(...) More preferably, polymerization according to this invention is carried out at temperatures ranging from about 50° C. to about 80° C. (...)of the catalyst or catalyst component of this Invention also may be carried out prior to being used in the polymerization or copolymerization of alpha olefins. A particularly useful prepolymerization procedure is described in U.S. Pat. No. (...) After polymerization, polymer powder is removed from the polymerization reactor by methods known to the art, and preferably transferred to a polymer finishing apparatus in which suitable additives are incorporated into the polymer, which is(...) DESC (US20210292449) The invention relates to a process for production of terpolymers, in particular for the polymerization of propylene, and two other distinct monomers chosen from a group comprising ethylene and a C4-C12 α-olefin in a horizontal stirred react(...) (...)weight of an olefin polymer, especially propylene polymers, typically is regulated by the use of hydrogen in the polymerization gas mixture. Generally speaking, a higher concentration of hydrogen will result in a lower molecular weight. (...)describes a process for controlling H2 distribution in a horizontal stirred bed reactor having more than one polymerization zones. In this process, the hydrogen concentration in the reaction zones are controlled by means of introducing quen(...) The process of WO2011/155999 does not describe a process for polymerization of propylene, and two other distinct monomers chosen from a group comprising ethylene and a C4-C12 α-olefin, to which locations comonomers are to be fed, nor how th(...) It is an objective of the invention to provide a process for polymerization of propylene, and two other distinct monomers chosen from a group comprising ethylene and a C4-C12 α-olefin, in which the comonomer concentrations in the produced p(...) Conditions for the polymerization, such as temperature and time, pressures of the monomers, avoidance of contamination of catalyst and the use of additives to molecular weights are known to the skilled person. (...)as to result in the production of unreasonably high levels of stereorandom products due to excessively rapid polymerization or copolymerization rates. Generally, temperatures range from about 0° to about 120° C. with a range of from about 2(...) More preferably, polymerization according to this invention is carried out at temperatures ranging from about 50° C. to about 80° C. (...)of the catalyst or catalyst component of this invention also may be carried out prior to being used in the polymerization or copolymerization of alpha olefins. A particularly useful prepolymerization procedure is described in U.S. Pat. No. (...) After polymerization, polymer powder is removed from the polymerization reactor by methods known to the art, and preferably transferred to a polymer finishing apparatus in which suitable additives are incorporated into the polymer, which is(...) DESC (US20210292449) FIGS. 12a and 12b, show two graphs of the fraction PP produced in regard of the monomer and the melt flow index (MFI), 12a in a state of the art system to produce terpolymer comprising two separate reactor and 12b in a system according to t(...) DESC (WO202021013) The invention relates to a process for production of copolymer, in particular for the polymerization of propylene, and one other comonomer chosen from a group comprising ethylene and a C4-C12 a-olefin in a horizontal stirred reactor compris(...) (...)weight of an olefin polymer, especially propylene polymers, typically is regulated by the use of hydrogen in the polymerization gas mixture. Generally speaking, a higher concentration of hydrogen will result in a lower molecular weight. (...)describes a process for controlling hh distribution in a horizontal stirred bed reactor having more than one polymerization zones. In this process, the hydrogen concentration in the reaction zones are controlled by means of introducing quen(...) The process of WO2011/155999 does not describe a process for polymerization of propylene, and another monomer chosen from a group comprising ethylene and a C4- C12 a-olefin, to which locations comonomer is to be fed, nor how the comonomer c(...) Accordingly, the invention provides a process for production of a polypropylene, comprising: Another aspect of the invention is a polypropylene composition obtained by or obtainable by the process according to the invention. Another aspect of the invention is a setup assembly for the production of polypropylene comprising at least: Conditions for the polymerization, such as temperature and time, pressures of the monomer, avoidance of contamination of catalyst and the use of additives to molecular weights are known to the skilled person. (...)as to result in the production of unreasonably high levels of stereorandom products due to excessively rapid polymerization or copolymerization rates. Generally, temperatures range from about 0° to about 120°C with a range of from about 20°(...) More preferably, polymerization according to this invention is carried out at temperatures ranging from about 50°C to about 80°C. (...)of the catalyst or catalyst component of this invention also may be carried out prior to being used in the polymerization or copolymerization of alpha olefins. A particularly useful prepolymerization procedure is described in U.S. Patent 4,(...) After polymerization, polymer powder is removed from the polymerization reactor by methods known to the art, and preferably transferred to a polymer finishing apparatus in which suitable additives are incorporated into the polymer, which is(...) With the setup assembly for the production of polypropylene according to the invention, those graphs show that the gradient of comonomer can be control and therefor, new grade of polypropylene can be produce with specific melt flow index and new properties. DESC (WO202021012) The invention relates to a process for production of terpolymers, in particular for the polymerization of propylene, and two other distinct monomers chosen from a group comprising ethylene and a C4-C12 a-olefin in a horizontal stirred react(...) (...)weight of an olefin polymer, especially propylene polymers, typically is regulated by the use of hydrogen in the polymerization gas mixture. Generally speaking, a higher concentration of hydrogen will result in a lower molecular weight. (...)describes a process for controlling H2 distribution in a horizontal stirred bed reactor having more than one polymerization zones. In this process, the hydrogen concentration in the reaction zones are controlled by means of introducing quen(...) The process of WO201 1/155999 does not describe a process for polymerization of propylene, and two other distinct monomers chosen from a group comprising ethylene and a C4-C12 a-olefin, to which locations comonomers are to be fed, nor how t(...) It is an objective of the invention to provide a process for polymerization of propylene, and two other distinct monomers chosen from a group comprising ethylene and a C4-C12 a-olefin, in which the comonomer concentrations in the produced p(...) (...)comprising ethylene and the C4-C12 a-olefin in the respective polymer fractions are obtained.Conditions for the polymerization, such as temperature and time, pressures of the monomers, avoidance of contamination of catalyst and the use of a(...) (...)as to result in the production of unreasonably high levels of stereorandom products due to excessively rapid polymerization or copolymerization rates. Generally, temperatures range from about 0° to about 120°C with a range of from about 20°(...) More preferably, polymerization according to this invention is carried out at temperatures ranging from about 50°C to about 80°C. (...)of the catalyst or catalyst component of this invention also may be carried out prior to being used in the polymerization or copolymerization of alpha olefins. A particularly useful prepolymerization procedure is described in U.S. Patent 4,(...) After polymerization, polymer powder is removed from the polymerization reactor by methods known to the art, and preferably transferred to a polymer finishing apparatus in which suitable additives are incorporated into the polymer, which is(...) • Figure 12a and 12b, show two graphs of the fraction PP produced in regard of the monomer and the melt flow index (MFI), 12a in a state of the art system to produce terpolymer comprising two separate reactor and 12b in a system according t(...) DESC (CN112601766) The present invention relates to a process for the preparation of copolymers, in particular for the polymerization of propylene with one other comonomer selected from the group comprising ethylene and C4-C12 alpha-olefins, in a horizontal s(...) (...)weight of olefin polymers, in particular propylene polymers, is usually adjusted by using hydrogen in the polymerization gas mixture. In general, higher hydrogen concentrations will result in lower molecular weights. WO2011/155999 describes a process for controlling H in a horizontal stirred bed reactor having more than one polymerization zone2A method of distribution. In this process, the hydrogen concentration in the reaction zones is controlled by in(...) The process of WO2011/155999 does not describe a process for the polymerization of propylene and another monomer selected from the group comprising ethylene and C4-C12 alpha-olefins, to the location of which the comonomer is to be fed, nor (...) Accordingly, the present invention provides a process for producing polypropylene comprising: Another aspect of the present invention is a polypropylene composition obtained or obtainable by the process according to the present invention. Another aspect of the invention is a combination of apparatuses for producing polypropylene, comprising at least: The conditions for the polymerization, such as temperature and time, pressure of the monomers, avoidance of contamination of the catalyst and use of molecular weight additives are known to the person skilled in the art. (...)reactor residence time, but not so high as to result in unreasonably high levels of stereorandom product due to polymerization or too fast a copolymerization rate. Generally, the temperature ranges from about 0 ℃ to about 120 ℃, preferably (...) More preferably, the polymerization according to the present invention is carried out at a temperature in the range of from about 50 ℃ to about 80 ℃. (...)of the catalyst or the catalyst component of the invention can also be carried out before use in the polymerization or copolymerization of alpha-olefins. Particularly useful prepolymerization procedures are described in U.S. Pat. No. 4,579,(...) After polymerization, the polymer powder is removed from the polymerization reactor by methods known in the art, and preferably transferred to a polymer post-treatment device where suitable additives are incorporated into the polymer, heate(...) With the combination of apparatuses for producing polypropylene according to the present invention, these figures show that the comonomer gradient can be controlled and, therefore, new grades of polypropylene with specific melt flow index and new properties can be produced. DESC (CN112469747) The present invention relates to a process for the preparation of a terpolymer, in particular for the polymerization of propylene with two other different monomers selected from the group comprising ethylene and C4-C12 alpha-olefins, in a h(...) (...)weight of olefin polymers, in particular propylene polymers, is usually adjusted by using hydrogen in the polymerization gas mixture. In general, higher hydrogen concentrations will result in lower molecular weights. WO2011/155999 describes a process for controlling H in a horizontal stirred bed reactor having more than one polymerization zone2A method of distribution. In this process, the hydrogen concentration in the reaction zones is controlled by in(...) The process of WO2011/155999 does not describe a process for the polymerization of propylene and two other different monomers selected from the group comprising ethylene and C4-C12 alpha-olefins, to the location of which the comonomer is to(...) It is an object of the present invention to provide a process for the polymerization of propylene and two other different monomers selected from the group comprising ethylene and C4-C12 alpha-olefins, wherein the comonomer concentration in (...) The conditions for the polymerization, such as temperature and time, pressure of the monomers, avoidance of contamination of the catalyst and use of molecular weight additives are known to the person skilled in the art. (...)reactor residence time, but not so high as to result in unreasonably high levels of stereorandom product due to polymerization or too fast a copolymerization rate. Generally, the temperature ranges from about 0 ℃ to about 120 ℃, preferably (...) More preferably, the polymerization according to the present invention is carried out at a temperature in the range of from about 50 ℃ to about 80 ℃. (...)of the catalyst or the catalyst component of the invention can also be carried out before use in the polymerization or copolymerization of alpha-olefins. Particularly useful prepolymerization procedures are described in U.S. Pat. No. 4,579,(...) After polymerization, the polymer powder is removed from the polymerization reactor by methods known in the art, and preferably transferred to a polymer post-treatment device where suitable additives are incorporated into the polymer, heate(...) ● fig. 12a and 12b show two graphs of the PP fraction produced with respect to monomer and Melt Flow Index (MFI), 12a being in a prior art system for producing terpolymers (comprising two separate reactors) and 12b being in a system accordi(...) DESC (IN-383474) The invention relates to a process for production of copolymer, in particular for the polymerization of propylene, and one other comonomer chosen from a group comprising ethylene and a C4-C12 α-olefin in a horizontal stirred reactor compris(...) (...)weight of an olefin polymer, especially propylene polymers, typically is regulated by the use of hydrogen in the polymerization gas mixture. Generally speaking, a higher concentration of hydrogen will result in a lower molecular weight. (...)describes a process for controlling H2 distribution in a horizontal stirred bed reactor having more than one polymerization zones. In this process, the hydrogen concentration in the reaction zones are controlled by means of introducing quen(...) The process of WO2011/155999 does not describe a process for polymerization of propylene, and another monomer chosen from a group comprising ethylene and a C4-C12 α-olefin, to which locations comonomer is to be fed, nor how the comonomer co(...) Accordingly, the invention provides a process for production of a polypropylene, comprising: propylene, a comonomer chosen from a group comprising ethylene and C4-C12 α-olefin, wherein the said process is performed in the presence of a cata(...) Another aspect of the Invention is a polypropylene composition obtained by or obtainable by the process according to the Invention. Another aspect of the invention is a setup assembly for the production of polypropylene comprising at least: Conditions for the polymerization, such as temperature and time, pressures of the monomer, avoidance of contamination of catalyst and the use of additives to molecular weights are known to the skilled person. (...)as to result in the production of unreasonably high levels of stereorandom products due to excessively rapid polymerization or copolymerization rates. Generally, temperatures range from about 0° to about 120° C. with a range of from about 2(...) More preferably, polymerization according to this invention is carried out at temperatures ranging from about 50° C. to about 80° C. (...)of the catalyst or catalyst component of this Invention also may be carried out prior to being used in the polymerization or copolymerization of alpha olefins. A particularly useful prepolymerization procedure is described in U. S. Pat. No.(...) After polymerization, polymer powder is removed from the polymerization reactor by methods known to the art, and preferably transferred to a polymer finishing apparatus in which suitable additives are incorporated into the polymer, which is(...) With the setup assembly for the production of polypropylene according to the invention, those graphs show that the gradient of comonomer can be control and therefor, new grade of polypropylene can be produce with specific melt flow index and new properties. DESC (IN-380517) The invention relates to a process for production of copolymer, in particular for the polymerization of propylene, and one other comonomer chosen from a group comprising ethylene and a C4-C12 α-olefin in a horizontal stirred reactor compris(...) (...)weigh(...)
WO2022/128795 | SABIC GLOBAL TECHNOLOGIES | 2020-12-18 | (WO2022128795) Polymer composition with high gloss, low shrinkage and high impact resistance | (WO2022/128795) The present invention relates to a polymer composition comprising a first heterophasic propylene copolymer, a second heterophasic propylene copolymer and an ethylene based elastomer. The present invention further relates to a process for the preparation of said polymer composition. The present invention further relates to an automotive part comprising such 5 polymer composition. The polymer composition according to the invention has high gloss, low shrinkage and high impact resistance | (WO2022/128795) Claims 1. A polymer composition comprising a first heterophasic propylene copolymer (a), a second heterophasic propylene copolymer (b) and an ethylene based elastomer, wherein the amount of the first heterophasic propylene copolymer (a) is in the range from 23.1 to 73.7 wt% based on the total amount of the polymer composition, wherein the amount of the second heterophasic propylene copolymer (b) is in the range from 21.2 to 64.5 wt% based on the total amount of the polymer composition, wherein the amount of the ethylene based elastomer is in the range from 16.9 to 27.6 wt% based on the total amount of the polymer composition, wherein the first heterophasic propylene copolymer (a) comprises: from 65 to 81 wt% of a propylene polymer (a1), from 19 to 35 wt% of an ethylene-a-olefin copolymer (a2), wherein the moiety of a-olefin in the ethylene-a-olefin copolymer (a2) is derived from at least one a-olefin having 3 to 20 carbon atoms, wherein the MFI of the first heterophasic propylene copolymer (a) is in the range from 10 to 100 dg/min as determined according to ISO1133-1:2011 at 230°C with 2.16 kg load, wherein the xylene soluble part of the second heterophasic propylene copolymer (b) is in the range from 12 to 27 wt% as determined by 15016152:2005 based on the total amount of the second heterophasic propylene copolymer (b), where in the intrinsic viscosity of the xylene soluble part of the second heterophasic propylene copolymer (b) is in the range from 2.9 to 4.6 dl/g as measure according to 1501628-1:2009 in decalin at 135 °C; wherein the MFI of the second heterophasic propylene copolymer (b) is in the range from 5.6 to 65 dg/min as determined according to ISO1133-1 :2011 at 230°C with 2.16 kg load, wherein the density of the ethylene based elastomer is in the range from 0.868 to 0.943 g/cm3 as determined according to ASTM D792-13. 2. The polymer composition according to claim 1 , wherein the MFI of the second heterophasic propylene copolymer (b) is in the range from 7.1 to 53 dg/min, preferably in the range from 10.3 to 39 dg/min, more preferably in the range from 12.5 to 27 dg/min, as determined according to ISO1133-1 :2011 at 230 °C with a 2.16 kg load. 3. The polymer composition according to claim 1 or 2 wherein the amount of the first heterophasic propylene copolymer (a) is in the range from 28.3 to 54.8 wt%, preferably from 32.2 to 44.7 wt% based on the total amount of the polymer composition. 4. The polymer composition according to any one of the previous claims, wherein the amount of the second heterophasic propylene copolymer (b) is in the range from 24.5 to 50.1 wt%, preferably from 27.2 to 40.1 wt% based on the total amount of the polymer composition. 5. The polymer composition according to any one of the previous claims, wherein the MFI of the first heterophasic propylene copolymer (a) is in the range from 15 to 80 dg/min, more preferably 23 to 65 dg/min, most preferably from 30 to 50 dg/min, as determined according to ISO1133- 1 :2011 at 230 °C with a 2.16 kg load. 6. The polymer composition according to any one of the previous claims, wherein the MFI of the ethylene based elastomer is in the range from 0.20 to 20.0 dg/min, preferably from 1.3 to 14.3 dg/min, more preferably from 2.6 to 7.2 dg/min as measured according to ASTM D1238-13 with a 2.16 kg load at 190°C. 7. The polymer composition according to any one of the previous claims, wherein the ethylene based elastomer is an ethylene-butene copolymer or/and an ethylene-octene copolymer, preferably the ethylene based elastomer is an ethylene-octene copolymer. 8. The polymer composition according to any one of the previous claims, wherein the MFI of the polymer composition is in the range from 5 to 100 dg/min, preferably from 10 to 70 dg/min, more preferably from 15 to 50 dg/min, more preferably from 15 to 25 dg/min as measure according to ISO1133-1 :2011 with a 2.16kg load at 230°C 9. The polymer composition according to any one of the previous claims, wherein the polymer composition further comprises an inorganic filler, wherein the amount of the inorganic filler is at most 20 wt%, at most 16 wt%, more preferably at most 12 wt% based on the total amount of the polymer composition. 10. The polymer composition according to claim 9, wherein the inorganic filler is talc. 11. The polymer composition according to any one of the previous claims, wherein the polymer composition further comprises additives, wherein the total amount of the first heterophasic propylene copolymer (a), the second heterophasic propylene copolymer (b), ethylene based elastomer, the inoragnic filler and the additives is preferably at least 95 wt%, preferably at least 97 wt%, preferably at least 98.5 wt% and preferably at most 100 wt% based on the total amount of the polymer composition. 12. An automotive bumper comprising the polymer composition of any one of the previous claims, wherein the amount of the polymer composition is at least 95 wt%, preferably at least 98 wt% based on the total amount of the automotive bumper. 13. A process for the preparation of an article, comprising the sequential steps of: Providing the polymer composition of any one of the claims 1 to 11 obtained by extrusion; Shaping the polymer composition of any one of the claims 1 to 11 into the article, preferably by injection molding. 14. The article according to claim 13, wherein the article is an automotive part, preferably an automotive bumper. | (WO2022128795A1) PENDING | (WO2022/128795) Hence there is still a need for an automotive bumper made of a polymer composition with low shrinkage, high gloss while keeping the high impact resistance. The reason for the preference of the low amount of additives is that at this amount, additives do not have negative influence on the desired properties of the polymer composition according to the present invention. | (WO2022/128795) 1. A polymer composition comprising a first heterophasic propylene copolymer (a), a second heterophasic propylene copolymer (b) and an ethylene based elastomer, wherein the amount of the first heterophasic propylene copolymer (a) is in the range from 23.1 to 73.7 wt% based on the total amount of the polymer composition, wherein the amount of the second heterophasic propylene copolymer (b) is in the range from 21.2 to 64.5 wt% based on the total amount of the polymer composition, wherein the amount of the ethylene based elastomer is in the range from 16.9 to 27.6 wt% based on the total amount of the polymer composition, wherein the first heterophasic propylene copolymer (a) comprises: from 65 to 81 wt% of a propylene polymer (a1), from 19 to 35 wt% of an ethylene-a-olefin copolymer (a2), wherein the moiety of a-olefin in the ethylene-a-olefin copolymer (a2) is derived from at least one a-olefin having 3 to 20 carbon atoms, wherein the MFI of the first heterophasic propylene copolymer (a) is in the range from 10 to 100 dg/min as determined according to ISO1133-1:2011 at 230°C with 2.16 kg load, wherein the xylene soluble part of the second heterophasic propylene copolymer (b) is in the range from 12 to 27 wt% as determined by 15016152:2005 based on the total amount of the second heterophasic propylene copolymer (b), where in the intrinsic viscosity of the xylene soluble part of the second heterophasic propylene copolymer (b) is in the range from 2.9 to 4.6 dl/g as measure according to 1501628-1:2009 in decalin at 135 °C; wherein the MFI of the second heterophasic propylene copolymer (b) is in the range from 5.6 to 65 dg/min as determined according to ISO1133-1 :2011 at 230°C with 2.16 kg load, wherein the density of the ethylene based elastomer is in the range from 0.868 to 0.943 g/cm3 as determined according to ASTM D792-13. The polymer composition according to claim 1 , wherein the MFI of the second heterophasic propylene copolymer (b) is in the range from 7.1 to 53 dg/min, preferably in the range from 10.3 to 39 dg/min, more preferably in the range from 12.5 to 27 dg/min, as determined according to ISO1133-1 :2011 at 230 °C with a 2.16 kg load. | (WO2022/128795) The present invention further relates to a process for the preparation of an article, preferably an automotive part, more preferably an automotive bumper, comprising the sequential steps of: The present invention relates to a polymer composition comprising a first heterophasic propylene copolymer, a second heterophasic propylene copolymer and an ethylene based elastomer. The present invention further relates to a process for the preparation of said polymer composition. The present invention further relates to an automotive part comprising such 5 polymer composition. The present invention relates to a polymer composition comprising a first heterophasic propylene copolymer, a second heterophasic propylene copolymer and an ethylene based elastomer. The present invention further relates to a process for the preparation of said polymer composition. The present invention further relates to an automotive part comprising such polymer composition. | APD 2021-12-10 DESC (WO2022128795) Due to the nature of polypropylene, it is desired in automotive industry that a bumper is made of a propylene based polymer composition with low shrinkage, such bumper is known in the art, e.g. W02011144705A1 discloses a multicomponent polypropylene polymer, injection moulded articles made by said multicomponent polypropylene polymer show superior scratch resistance and especially low shrink anisotropy; US9023935B2 discloses a composition comprising a polypropylene-based resin and a polyethylene-based resin, said composition having an excellent balance of properties, particularly high stiffness and good impact strength. The inventor of the present invention surprisingly found that an automotive bumper made of the polypropylene composition has low shrinkage, high gloss while keeping the high impact resistance. An advantage of non-visbroken polypropylenes over visbroken polypropylenes is that the former generally suffer less from the release of low molecular weight materials, such materials inherently being produced upon visbreaking and is not desired for automitve application. For the avoidance of doubt, the term reactor grade indicates that the copolymer is non-visbroken. The first heterophasic propylene copolymer (a) is preferably a reactor grade heterophasic propylene copolymer. Preferably the first heterophasic propylene copolymer (a) is produced in a sequential polymerization process comprising at least two reactors, more preferably the polypropylene of the present invention is produced in a sequential polymerization process comprising at least three reactors. (...)Ziegler-Natta catalysts and is recognized to be a substance capable of converting the procatalyst to an active polymerization catalyst. Generally, the co-catalyst is an organometallic compound containing a metal from group 1 , 2, 12 or 13 o(...) The second heterophasic propylene copolymer (b) is preferably a reactor grade heterophasic propylene copolymer. Polypropylene homopolymers were produced in first reactor and propylene-ethylene copolymers were produced in the second reactor. There were three component in the catalyst system in the polymerization process: A procatalyst, an external electron donor and a co-catalyst. The procatalyst was prepared according to the description in WO2016198344, page 36, “Procatalyst I(...) HDPE 80064 is an HDPE commercially available from SABIC with grade name HDPE M80064S having a density of 0.964 g/cm3 (ASTM D792-13) and an MFI of 8.0 g/10min (ASTM D1238-13, 2.16 kg, 190°C). LDPE 1922 is a LDPE commercially available from SABIC with grade name LDPE 1922N0 having a density of 0.919 g/cm3 (ASTM D792-13) and an MFI of 22.0 g/10min (ASTM D1238- 13, 2.16 kg, 190°C). Engage 11527 is a polyolefin elastomer commercially available from Dow, having a density of 0.866 g/cm3 (ASTM D792-13), an MFI of 15 g/10 min (ASTM D1238-13, 2.16 kg, 190°C). Engage 8200 is a polyolefin elastomer commercially available from Dow, having a density of 0.870 g/cm3 (ASTM D792-13), an MFI of 5.0 g/10 min (ASTM D1238-13, 2.16 kg, 190°C) and a shore A hardness of 66 (ASTM D2240-15). KEYW MULTICOMPONENT POLYPROPYLENE(4,2) POLYPROPYLENE HOMOPOLYMER(2,1) POLYETHYLENE RESIN(1,1) POLYPROPYLENE NATURE(1,1) POLYPROPYLENE RESIN(1,1) PAN SABIC GLOBAL TECHNOLOGIES
WO2022/263112 | SABIC GLOBAL TECHNOLOGIES | 2021-06-16 | (WO2022263112) Ethylene-α-olefin copolymer and process for manufacturing thereof | (WO2022/263112) The present invention provides an ethylene-α-olefin copolymer comprising moieties derived from ethylene and moieties derived from an α-olefin comprising 3 to 10 carbon atoms, wherein the copolymer has: • a short chain branching ratio (SCBR) of > 1.40, preferably of > 1.40 and <5.00, more preferably > 1.60 and < 5.00, even more preferably > 1.80 and < 4.00, even more preferably > 2.00 and < 3.00, wherein SCBR is defined as (I) wherein SCB500 is the quantity of short chain branches (SCB) of the copolymer at Mw=500,000 g/mol and SCB10 is the quantity of short chain branches of the copolymer at Mw=10,000 g/mol, wherein the SCB quantity is determined via GPC-IR and expressed as the number of branches per 1000 carbon atoms (/1000C); • a short chain branching content of ≥ 15.0 /1000C, preferably ≥ 15.0 and ≤ 35.0; • a molecular weight distribution Mw/Mn of ≥ 10.0, preferably ≥ 10.0 and ≤ 20.0, more preferably ≥ 11.0 and ≤ 20.0, even more preferably ≥ 12.0 and ≤ 20.0, even more preferably ≥ 13.0 and ≤ 20.0, wherein Mw is the weight average molecular weight, and Mn is the number average molecular weight, Mw and Mn being determined in accordance with ASTM D6474 (2012); and • a quantity of polymer moieties derived from an α-olefin comprising 3 to 10 carbon atoms of ≥ 1.0 and ≤ 20.0 wt%, with regard to the total weight of the copolymer. Such copolymer demonstrates improved melt processability, as well as allows for manufacturing of films having desirable mechanical properties, in particular in production of films such as by blown film production or by cast film production. | (WO2022/263112) Claims 1. Ethylene-a-olefin copolymer comprising moieties derived from ethylene and moieties derived from an a-olefin comprising 3 to 10 carbon atoms, wherein the copolymer has: • a short chain branching ratio (SCBR) of > 1.40, preferably of > 1.40 and <5.00, more preferably > 1.60 and < 5.00, even more preferably > 1.80 and < 4.00, even more preferably > 2.00 and < 3.00, wherein SCBR is defined as:wherein SCB500 is the quantity of short chain branches (SCB) of the copolymer at Mw=500,000 g/mol and SCB10 is the quantity of short chain branches of the copolymer at Mw=10,000 g/mol, wherein the SCB quantity is determined via GPC-IR and expressed as the number of branches per 1000 carbon atoms (/1000C); • a short chain branching content of ³ 15.0 /1000C, preferably ³ 15.0 and £ 35.0; • a molecular weight distribution Mw/Mn of ³ 10.0, preferably ³ 10.0 and £ 20.0, more preferably ³ 11.0 and £ 20.0, even more preferably ³ 12.0 and £ 20.0, even more preferably ³ 13.0 and £ 20.0, wherein Mw is the weight average molecular weight, and Mn is the number average molecular weight, Mw and Mn being determined in accordance with ASTM D6474 (2012); and • a quantity of polymer moieties derived from an a-olefin comprising 3 to 10 carbon atoms of ³ 1.0 and £ 20.0 wt%, with regard to the total weight of the copolymer. 2. Ethylene-a-olefin copolymer according to claim 1, wherein the copolymer has a molecular weight ratio Mz/Mw of ³ 3.0, preferably ³ 3.0 and <10.0, wherein Mz is the z-average molecular weight as determined in accordance with ASTM D6474 (2012). 3. Ethylene-a-olefin copolymer according to any one of claims 1-2, wherein the a-olefin is selected from 1 -butene, 1 -hexene and 1-octene. 4. Ethylene-a-olefin copolymer according to any one of claims 1-3, wherein the copolymer has a density of ³ 900 and £ 940 kg/m3, preferably of ³ 910 and £ 925 kg/m3, wherein the density is determined in accordance with ASTM D1505 - 18. 5. Ethylene-a-olefin copolymer according to any one of claims 1-4, wherein the copolymer has a melt mass-flow rate at 2.16 kg and 190°C of ³ 0.1 and £ 25.0 g/10 min, wherein the melt mass-flow rate is determined in accordance with ASTM D1238 - 20. 6. Ethylene-a-olefin copolymer according to any one of claims 1-5, wherein the copolymer has a melt mass-flow rate at 21.0 kg and 190°C of ³ 30.0 g/10 min, preferably ³ 30.0 and £ 100.0 g/10 min, wherein the melt mass-flow rate is determined in accordance with ASTM D1238 - 20. 7. Ethylene-a-olefin copolymer according to any one of claims 1-6, wherein the copolymer shows two distinct peaks in crystallisation elution fractionation (CEF), wherein a first peak is present in the elution temperature range of ³ 65°C and £ 80°C, and a second peak is present in the elution temperature range of ³ 85°C and £ 100°C. 8. Ethylene-a-olefin copolymer according to any one of claims 1-7, wherein the copolymer has an analytical temperature rising elution fractionation (a-TREF) profile such that in the elution temperature range of ³ 30°C and £ 94°C, ³ 80.0 wt% is eluted, preferably ³ 80.0 and £ 95.0 wt%, with regard to the total weight of eluted material. 9. Article comprising the ethylene-a-olefin copolymer according to any one of claims 1-8, preferably wherein the article is a film or a laminate. 10. Process for production of an ethylene-a-olefin copolymer according to any one of claims 1-8, wherein the process involves the polymerisation of ethylene and a quantity of an a- olefin having 3 to 10 carbon atoms in the presence of a catalyst system comprising a compound according to formula I: wherein R1 is selected from C2-C10 alkyl, preferably C3-C10 alkyl, C6-C20 aryl, C7-C20 aralkyl groups, wherein R2 is selected from H, C1-C10 alkyl, and wherein R3, R4, R5 and R6 are independently selected from H, C1-C10 alkyl, C6-C20 aryl, or C7-C20 aralkyl groups and wherein R3 and R4, R4 and R5, or R5 and R6 can be connected to form a ring structure, wherein each R10 is a hydrocarbyl group, preferably a C1-C4 alkyl group, wherein M is selected from Ti, Zr and Hf, preferably wherein M is zirconium of hafnium, most preferably M is zirconium; wherein X is an anionic ligand to M, preferably wherein X is a methyl group, Cl, Br or I, most preferably methyl or Cl; wherein R10 preferably is a C1-C4 alkyl group, most preferably a methyl group; wherein R1 preferably is selected from isopropyl, phenyl, and a 3,5-dialkyl-1-phenyl, preferably 3, 5-dimethyl-1 -phenyl, 3,5-diethyl- 1-phenyl, 3,5-diisopropyl-1-phenyl or 3,5-ditertiairbutyl-1-phenyl, most preferably wherein R1 is isopropyl; and wherein preferably each of R2-R6 are H. 11. Process according to claim 10, wherein the catalyst system comprises the compound according to formula I immobilised on a support, wherein the support is a selected from talc, clay or inorganic oxides, preferably silica, alumina, magnesia, titania or zirconia. 12. Process according to any one of claims 10-11, wherein the catalyst system comprises a cocatalyst compound selected from aluminium- or boron-containing cocatalysts, preferably from aluminoxanes, alkyl aluminium compounds, and aluminium-alkyl-chlorides. 13. Process according to any one of claims 10-12, wherein the process is a gas-phase polymerisation process, a slurry polymerisation process, or a solution polymerisation process. 14. Process according to claim 13, wherein the process is a gas-phase polymerisation process operated in a polymerisation plant comprising at least one fluidised-bed reactor. 15. Use of an ethylene-a-olefin copolymer according to any one of claims 1-8 to improve the melt processability in production of films by blown film production or by cast film production. | (WO2022263112A1) PENDING |  | (WO2022/263112) 1. Ethylene-a-olefin copolymer comprising moieties derived from ethylene and moieties derived from an a-olefin comprising 3 to 10 carbon atoms, wherein the copolymer has: * a short chain branching ratio (SCBR) of > 1.40, preferably of > 1.40 and <5.00, more preferably > 1.60 and < 5.00, even more preferably > 1.80 and < 4.00, even more preferably > 2.00 and < 3.00, wherein SCBR is defined as: wherein SCB500 is the quantity of short chain branches (SCB) of the copolymer at Mw=500,000 g/mol and SCB10 is the quantity of short chain branches of the copolymer at Mw=10,000 g/mol, wherein the SCB quantity is determined via GPC-IR and expressed as the number of branches per 1000 carbon atoms (/1000C); * a short chain branching content of ³ 15.0 /1000C, preferably ³ 15.0 and £ 35.0; * a molecular weight distribution Mw/Mn of ³ 10.0, preferably ³ 10.0 and £ 20.0, more preferably ³ 11.0 and £ 20.0, even more preferably ³ 12.0 and £ 20.0, even more preferably ³ 13.0 and £ 20.0, wherein Mw is the weight average molecular weight, and Mn is the number average molecular weight, Mw and Mn being determined in accordance with ASTM D6474 (2012); and * a quantity of polymer moieties derived from an a-olefin comprising 3 to 10 carbon atoms of ³ 1.0 and £ 20.0 wt%, with regard to the total weight of the copolymer. | (WO2022/263112) In that respect, the present invention provides an ethylene-a-olefin copolymer comprising moieties derived from ethylene and moieties derived from an a-olefin comprising 3 to 10 carbon atoms, wherein the copolymer has: The present invention provides an ethylene-α-olefin copolymer comprising moieties derived from ethylene and moieties derived from an α-olefin comprising 3 to 10 carbon atoms, wherein the copolymer has: * a short chain branching ratio (SCBR) of > 1.40, preferably of > 1.40 and <5.00, more preferably > 1.60 and < 5.00, even more preferably > 1.80 and < 4.00, even more preferably > 2.00 and < 3.00, wherein SCBR is defined as (I) wherein SCB500 is the quantity of short chain branches (SCB) of the copolymer at Mw=500,000 g/mol and SCB10 is the quantity of short chain branches of the copolymer at Mw=10,000 g/mol, wherein the SCB quantity is determined via GPC-IR and expressed as the number of branches per 1000 carbon atoms (/1000C); * a short chain branching content of ≥ 15.0 /1000C, preferably ≥ 15.0 and ≤ 35.0; * a molecular weight distribution Mw/Mn of ≥ 10.0, preferably ≥ 10.0 and ≤ 20.0, more preferably ≥ 11.0 and ≤ 20.0, even more preferably ≥ 12.0 and ≤ 20.0, even more preferably ≥ 13.0 and ≤ 20.0, wherein Mw is the weight average molecular weight, and Mn is the number average molecular weight, Mw and Mn being determined in accordance with ASTM D6474 (2012); and * a quantity of polymer moieties derived from an α-olefin comprising 3 to 10 carbon atoms of ≥ 1.0 and ≤ 20.0 wt%, with regard to the total weight of the copolymer. The present invention related to an ethylene-a-olefin copolymer and to a process for manufacturing thereof. In particular, the invention relates to an ethylene-a-olefin copolymer having a desirable balance of thermal processability in film manufacturing and mechanical properties of films obtained from such process. | APD 2022-05-23 DESC (WO2022263112) (...)and, by variation of amongst others polymerisation conditions and raw material formulations, in a wide array of grades each satisfying certain application needs, suitable for use in the production of a multitude of articles. Such polymers produced from ethylene, also referred to as polyethylenes, may in certain circumstances be produced using further monomers next to ethylene as part of the raw material formulation used in the polymerisation reactions. A particular type of applications in which polyethylenes find abundant use is in films and laminates of films. There exist various techniques for manufacturing of films out of polyethylenes, including cast film production, blown film production, and oriented film production. In each of these techniques, the polyethylene materials are first brought to molten conditions, and subsequently the molten (...) (...)to ensure that the film complies with the required properties, stringent conditions are set for the nature of the polyethylene material. Current trends in applications of polyethylene films, such as a combination of increase in production speed, down-gauging of the films to reduce the quantity of materials used, and in(...)used, and increased mechanical property demands, act as driver for the polymer industry to continue to develop polyethylene materials that meet these criteria. Much can be achieved by developing materials having certain design of molecular (...) (...)volume of 200 pi, with molar mass being determined based on the universal GPC principle using a calibration made with PE narrow and broad standards in the range of 0.5-2800 kg/mol, Mw/Mn - 4 to 15 in combination with known Mark Houwink constants of PE-calibrant alfa = 0.725 and log K = -3.721. Short chain branching content was determined via IR determination of the intensity ratio of CH3 (lc ) to (...) TO obtain a calibration curve, a group of polyethylene resins (no less than 5) (SCB Standards) were used. All these SCB Standards have known SCB levels and flat SCBD profiles. Using SCB calibration curves thus established, profiles of short(...) (...)J.; Crystallization Elution Fractionation: A New Approach to Measure the Chemical Composition Distribution of Polyolefins, LCGC Europe (2011) and Monrabal, B.; del Hierro, P.; Characterization of polypropylene-polyethylene blends by temperature rising elution and crystallization analysis fractionation, Anal. Bioanal. C(...) KEYW PE CALIBRANT ALFA(9,1) POLYPROPYLENE POLYETHYLENE CHARACTERIZATION(9,1) PE NARROW(5,1) POLYETHYLENE RESIN(5,1) PAN SABIC GLOBAL TECHNOLOGIES
US20220152602 JP2022525684 EP3941892 IN202117041650 CN113710631 EA202192556 KR10-2021-0138694 WO2020/188476 | SABIC GLOBAL TECHNOLOGIES | 2019-03-19 2020-03-16 | (EP3941892) Ligands for production of 1-octene in chromium assisted ethylene oligomerization process | (EP3941892) Processes to produce tunable mixtures of 1-hexene and 1-octene are described. The process includes contacting a mixture of a 1-hexene catalyst and a 1-octene catalyst with ethylene under conditions sufficient to produce a composition that includes a desired amount 1-hexene and 1-octene are described. | (US20220152602) 1. A catalyst composition for the production of 1-hexene and 1-octene, the catalyst composition comprising a 1-hexene catalyst and a 1-octene catalyst, wherein the 1-hexene catalyst, the 1-octene catalyst, or both comprise a nitrogen, phosphorous, nitrogen, phosphorous, nitrogen (NPNPN) ligand. 2. The catalyst composition of claim 1, wherein catalyst composition further comprises: a chromium (III) species, preferably chromium (III) acetylacetonate, Cr(2,2,6,6,-tetramethyl-3,5-heptadionate)3, chromium(III)2-ethylhexanoate, chromium trichloride tris-tetrahydrofuran; (benzene)tricarbonyl chromium; chromium (III) octanoate; chromium hexacarbonyl; or chromium (III) naphthenate; and an activator or co-catalyst, preferably, methylaluminoxane compound, more preferably methyl iso-butyl aluminum oxide compound. 3. The catalyst composition of any one of claims 1 to 2, wherein the 1-octene catalyst comprises a ligand having a structure of: where Ar1 and Ar2 are each independently an aromatic group or a substituted aromatic group, n is 0 or 1 and m=n+3. 4. The catalyst composition of claim 3, wherein the Ar1 and Ar2 are each independently a phenyl group or an alkyl substituted phenyl group, preferably Ar1 and Ar2 are phenyl. 5. The catalyst composition of claim 4, wherein n is 0, and the ligand has the structure of: 6. The catalyst composition of claim 5, wherein n is 1 and the ligand has the structure of: 7. The catalyst composition of claim 1, wherein the 1-hexene catalyst comprises a ligand having a structure of: where R1 and R2 are the same or different and are selected from the group consisting of (i) C3 to C4 non-cyclic aliphatic groups, (ii) C5 to C10 aliphatic groups which may be cyclic or non-cyclic, linear or branched, substituted or unsubstituted, and (iii) any combination thereof, and wherein n is 0 or 1, and m=n+3. 8. The catalyst composition of claim 7, wherein R1 and R2 are each independently a cyclic hydrocarbon group, a substituted cyclic hydrocarbon group, a linear hydrocarbon group or a branched hydrocarbon group having 5 to 10 carbon atoms, preferably R1 and R2 are each a cyclohexyl group. 9. The catalyst composition of claim 8, wherein n is 0, and the 1-hexene ligand has the structure of: 10. The catalyst composition of claim 9, wherein n is 1 and the 1-hexene ligand has a structure of: 11. The catalyst composition of claim 1, wherein the 1-octene catalyst comprises a ligand having the structure of: and the 1-hexene catalyst comprises ligand having the structure of: 12. A process to produce a composition comprising 1-hexene and 1-octene from olefins, the process comprising contacting a reactant stream comprising ethylene with a solution comprising the catalyst composition of any one of claims 1 to 11 under conditions sufficient to oligomerize the ethylene and produce an oligomer composition comprising the 1-hexene and 1-octene. 13. The process of claim 12, wherein a weight ratio of the 1-hexene catalyst to 1-octene catalyst is from 10:1 to 1:10. 14. The process of claim 12, wherein the weight ratio of 1-hexene to 1-octene in the oligomer composition is greater than 0.5:1. 15. The process of claim 12, wherein the weight ratio of 1-hexene catalyst to 1-octene catalyst is about 1:1, and the weight ratio of 1-hexene to 1-octene in the oligomer composition is at least 2.5:1 16. The process of claim 12, wherein the weight ratio of 1-hexene catalyst to 1-octene catalyst is about 1:2.3, and the weight ratio of 1-hexene to 1-octene in the oligomer composition is at least 1.5:1.17. 17. The process of claim 12, wherein the weight ratio of 1-hexene catalyst to 1-octene catalyst is about 1:4, and the weight ratio of 1-hexene to 1-octene in the oligomer composition is 1:1 or greater; or the weight ratio of 1-hexene catalyst to 1-octene catalyst is about 1:8, and the weight ratio of 1-hexene to 1-octene in the oligomer composition is greater than 1:1.3. 18. The process of claim 13, wherein the weight ratio of 1-hexene catalyst to 1-octene catalyst is about 1:1, and the weight ratio of 1-hexene to 1-octene in the oligomer composition is at least 2.5:1 19. The process of claim 13, wherein the weight ratio of 1-hexene catalyst to 1-octene catalyst is about 1:2.3, and the weight ratio of 1-hexene to 1-octene in the oligomer composition is at least 1.5:1.17. 20. The process of claim 13, wherein the weight ratio of 1-hexene catalyst to 1-octene catalyst is about 1:4, and the weight ratio of 1-hexene to 1-octene in the oligomer composition is 1:1 or greater; or the weight ratio of 1-hexene catalyst to 1-octene catalyst is about 1:8, and the weight ratio of 1-hexene to 1-octene in the oligomer composition is greater than 1:1.3. | (EP3941892A1) PENDING (US20220152602A1) PENDING (WO2020188476A1) LAPSED (JP2022525684A) PENDING (IN202117041650A) PENDING (CN113710631A) PENDING (EA202192556A1) PENDING (KR20210138694A) PENDING | (US20220152602) These LAO purities were generally advantageously high. It is, therefore, difficult for the LAO producer to adapt to the market requirements due to part of the product spectrum might be in high demand in a given economic context, while at the same time, other product fractions might not be marketable at all or only in a marginal niche. Notably, the phosphorous substituents are limited to aromatic groups and/or alkyl substituted aromatic groups, and the terminal amines include linear alkyl groups that are different by 3 carbon atoms. Notably, the phosphorous substituents are limited to substituents that may be the same or different and selected from the group consisting of (i) C3 to C4 non-cyclic aliphatic groups, (ii) C5 to C7 aliphatic groups which may be cyclic or non-cyclic, linear or branched, substituted or unsubstituted, and (iii) any combination thereof; and preferably to cyclohexyl groups, and the terminal amines include linear alkyl groups that differ in length by 3 carbon atoms. | (US20220152602) 1 . A catalyst composition for the production of 1-hexene and 1-octene, the catalyst composition comprising a 1-hexene catalyst and a 1-octene catalyst, wherein the 1-hexene catalyst, the 1-octene catalyst, or both comprise a nitrogen, phosphorous, nitrogen, phosphorous, nitrogen (NPNPN) ligand. | (US20220152602) In one aspect of the present invention, catalyst compositions for the production of 1-hexene and 1-octene are described. In yet another aspect of the present invention, processes to produce a composition that includes a mixture of 1-hexene and 1-octene are described. The invention generally concerns a process to produce a composition that include 1-hexene and 1-octene from ethylene. | APD 2021-09-15 DESC (US20220152602) Further advantageous features of the catalyst selection and process include suppression of ethylene polymerization leading to undesirable polymer formation, milder reaction conditions and, as a result, lower capital costs for equipment as w(...) Any insoluble by-products, i.e., waxes, polyethylene, were filtered, dried, and weighed. A consecutive catalyst experiment was performed without cleaning the reactor was performed using the same ingredients and amounts described above. DESC (US20220152602) Existing processes for the production of linear alpha olefins (LAOs), including comonomer-grade 1-butene, 1-hexene, and 1-octene, rely on the oligomerization of ethylene, and can lead to a mixture of ethylene-derived oligomers having a chai(...) For example, certain grades of polyethylene materials call for improved physical properties such as superior tensile strength and crack resistance, requiring the presence of 1-octene, but not other ethylene-derived oligomers. (...)3) wax formation (e.g., formation of heavy, long-chain (high carbon-number) products); 4) polymer formation (polyethylene, including branched and/or cross-linked PE) that can lead to considerable LAO product yield loss as well as fouling of equipment; 5) poor turnover rates/catalyst activity, resulting in increased cos(...) DESC (WO2020188476) Existing processes for the production of linear alpha olefins (LAOs), including comonomer-grade 1-butene, 1-hexene, and 1-octene, rely on the oligomerization of ethylene, and can lead to a mixture of ethylene-derived oligomers having a chai(...) For example, certain grades of polyethylene materials call for improved physical properties such as superior tensile strength and crack resistance, requiring the presence of 1-octene, but not other ethylene-derived oligomers. (...)3) wax formation (e.g., formation of heavy, long-chain (high carbon-number) products); 4) polymer formation (polyethylene, including branched and/or cross-linked PE) that can lead to considerable LAO product yield loss as well as fouling of equipment; 5) poor turnover rates/catalyst activity, resulting in increased cos(...) Further advantageous features of the catalyst selection and process include suppression of ethylene polymerization leading to undesirable polymer formation, milder reaction conditions and, as a result, lower capital costs for equipment as w(...) Any insoluble by-products, i.e., waxes, polyethylene, were filtered, dried, and weighed. A consecutive catalyst experiment was performed without cleaning the reactor was performed using the same ingredients and amounts described above. DESC (JP2022525684) B. Current methods for producing linear alpha olefins (LAO) including co-monomer grades of 1-butene, 1-hexene and 1-octene in the related art rely on the oligomerization of ethylene and can lead to mixtures of ethylene-derived oligomers wit(...) For example, certain grades of polyethylene materials require improved physical properties such as excellent tensile strength and crack resistance, require the presence of 1-octene, but do not require other ethylene-derived oligomers. (...)3) wax formation (e.g., formation of heavy, long chain (high carbon number) products), 4) polymer formation (polyethylene including branched and/or crosslinked PE) that can lead to significant LAO product yield loss and equipment contamination; 5) low turnover/catalytic activity, which leads to increased costs per 1 kg(...) Further advantageous features of said catalyst selection and process include the inhibition of ethylene polymerization leading to undesired polymer formation, gentle reaction conditions, and consequently low equipment investment costs and h(...) DESC (CN113710631) Existing processes for the preparation of Linear Alpha Olefins (LAO) including comonomer grade 1-butene, 1-hexene and 1-octene rely on oligomerization of ethylene and may produce mixtures of ethylene derived oligomers with chain lengths of (...) For example, certain grades of polyethylene materials require enhanced physical properties, such as excellent tensile strength and crack resistance, thereby requiring the presence of 1-octene, but not other oligomers derived from ethylene. (...)3) wax formation (e.g., formation of heavy, long chain (high carbon number) products); 4) polymer formation (polyethylene, including branched and/or crosslinked PE), which can lead to considerable LAO product yield loss and equipment contamination; 5) poor conversion/catalyst activity, resulting in increased cost per k(...) Other advantageous features of catalyst selection and process include inhibiting ethylene polymerization leading to undesirable polymer formation, making reaction conditions milder and thus reducing capital and operating costs and energy co(...) Any insoluble by-products, i.e. wax, polyethylene, were filtered, dried and weighed. Continuous catalyst experiments were conducted without cleaning the reactor using the same ingredients and amounts as described above. DESC (IN202117041650) Existing processes for the production of linear alpha olefins (LAOs), including comonomer-grade 1-butene, 1-hexene, and 1-octene, rely on the oligomerization of ethylene, and can lead to a mixture of ethylene-derived oligomers having a chai(...) For example, certain grades of polyethylene materials call for improved physical properties such as superior tensile strength and crack resistance, requiring the presence of 1-octene, but not other ethylene-derived oligomers. (...)3) wax formation (e.g., formation of heavy, long-chain (high carbon-number) products); 4) polymer formation (polyethylene, including branched and/or cross-linked PE) that can lead to considerable LAO product yield loss as well as fouling of equipment; 5) poor turnover rates/catalyst activity, resulting in increased cos(...) Further advantageous features of the catalyst selection and process include suppression of ethylene polymerization leading to undesirable polymer formation, milder reaction conditions and, as a result, lower capital costs for equipment as w(...) Any insoluble by-products, i.e., waxes, polyethylene, were filtered, dried, and weighed. A consecutive catalyst experiment was performed without cleaning the reactor was performed using the same ingredients and amounts described above. DESC (KR20210138694) Existing processes for preparing linear alpha olefins (Lao), including co-monomer-grades 1-butene, 1-hexene, and 1-octene, can rely on oligomerization of ethylene, leading to mixtures of ethylene-derived oligomers with 4, 6, 8, etc. Specific grades of polyethylene materials, for example, require improved physical properties such as good tensile strength and crack resistance requiring the presence of 1-octene but not other ethylene-derived oligomers. (...)3) wax formation (e.g. formation of heavy, long chain (high carbon number) products); 4) polymer formation (polyethylene comprising branched and/or crosslinked PEs) that can lead to significant Lao product yield loss and equipment contamina(...) Further advantageous features of catalyst selection and process include inhibiting ethylene polymerization to lower undesirable polymer formation, milder reaction conditions and consequently capital costs for equipment and operating and ene(...) Any insoluble by-products, wax, polyethylene, were filtered, dried, and weighed. Continuous catalyst experiments were conducted without washing the reactor and using the same components and amounts as above. DESX (US20220152602) Any insoluble by-products, i.e., waxes, polyethylene, were filtered, dried, and weighed. A consecutive catalyst experiment was performed without cleaning the reactor was performed using the same ingredients and amounts described above. KEYW CROSSLINKED PE(49,1) ODES (JP2022525684) (...)4)かなりのLAO産物収率損失および装置の汚染につながり得るポリマー形成(分岐および/または架橋PEを含むポリエチレン)、 5)産物1kg当たりの費用増加につながる低い回転率/触媒活性、 6)高い触媒または配位子費用、 7)低い触媒提供可能性および高い触媒費用につながる複雑なマルチステップ配位子合成、 8)活性および選択性の両方における触媒性能の(...) ODES (CN113710631) (...)2)对C8馏分内LAO异构体(例如异构化、带支链的烯烃形成等)的低选择性；3)蜡的形成(例如形成重、长链(高碳数)产物)；4)聚合物的形成(聚乙烯，包括带支链的和/或交联的PE)，其会导致相当大的LAO产物产率损失以及设备污染；5)转换率/催化剂活性差，导致每千克产物的成本增加；6)催化剂或配体的高成本；7)复杂、多步的配体合成，其导致催化剂可用性差和(...) PAN SABIC GLOBAL TECHNOLOGIES
US20230053092 ZA202104010 US11511265 JP2022513005 US20220001369 IN202117026030 EP3880360 CN113242764 KR10-2021-0087528 WO2020/100007 | SABIC GLOBAL TECHNOLOGIES SABIC INNOVATIVE PLASTICS IP | 2018-11-12 2019-11-11 2021-05-06 2022-11-03 | (EP3880360) Ligands for production of 1-octene in chromium assisted ethylene oligomerization process | (EP3880360) Catalyst compositions and processes for the oligomerization of ethylene to 1-octene are described. The catalyst composition includes a triamino bisphospino (NPNPN) ligand system with specific phosphorous and nitrogen ligands. The terminal nitrogen atoms include linear alkyl hydrocarbons that differ in the number of carbon atoms by 3. | (US11511265) The invention claimed is: 1. A catalyst composition for the oligomerization of ethylene to 1-octene, the catalyst composition comprising: a chromium (III) species; and a ligand having the formula of: where Ar1 and Ar2 are both phenyl groups, n is 0 or 1, and m=n+3. 2. The catalyst composition of claim 1, wherein n is 0, and the catalyst has the structure of: 3. The catalyst composition of claim 1, wherein n is 1 and the catalyst has the structure of: 4. The catalyst composition of claim 1, wherein the composition further comprises an activator or co-catalyst. 5. The catalyst composition of claim 4, wherein the activator or co-catalyst is a methylaluminoxane compound. 6. The catalyst composition of claim 4, wherein the activator or co-catalyst is a methyl iso-butyl aluminum oxide compound. 7. The catalyst composition of claim 6, wherein the chromium (III) species is chromium (III) acetylacetonate, Cr(2,2,6,6,-tetramethyl-3,5-heptadionate)3, chromium(III)2-ethylhexanoate, chromium trichloride tris-tetrahydrofuran, chromium (III) octanoate, or chromium (III) naphthenate. 8. A process to produce 1-octene from ethylene, the process comprising contacting a reactant comprising an olefin source with a solution comprising the catalyst composition of claim 1 to produce an oligomer composition comprising 1-octene. 9. The process of claim 8, wherein the solution comprises a solvent. 10. The process of claim 9, wherein the solvent is a saturated hydrocarbon or an aromatic hydrocarbon. 11. The process of claim 10, wherein the solvent is n-hexane, methylcyclohexane, toluene, or a mixture thereof. 12. The process of claim 8, wherein the product further comprises 1-hexene, and a selectivity for 1-octene is greater than 60 wt. % and a weight ratio of 1-hexene to 1-octene is less than 0.3. 13. The process of claim 8, wherein solvent insoluble material is produced at less than 2 wt. %. 14. The process of claim 13, wherein the catalyst composition comprises: 15. The process of claim 13, further comprising an activator or co-catalyst. 16. The process of claim 8, wherein the catalyst composition comprises the chromium (III) species, an activator or co-catalyst, and 17. The process of claim 8, wherein the contacting comprises a temperature of 15° C. to 100° C. 18. The process of claim 8, wherein the contacting comprises a pressure of at least 2 MPa or 2 to 20 MPa. | (EP3880360A1) GRANTED (US20230053092A1) PENDING (US11511265B2) GRANTED (WO2020100007A1) LAPSED (JP2022513005A) PENDING (ZA202104010B) GRANTED (IN202117026030A) PENDING (CN113242764A) PENDING (KR20210087528A) PENDING | (US11511265) Other objects, features and advantages of the present invention will become apparent from the following FIGURES, detailed description, and examples. These LAO purities were generally advantageously high. It is, therefore, difficult for the LAO producer to adapt to the market requirements due to part of the product spectrum might be in high demand in a given economic context, while at the same time, other product fractions might not be marketable at all or only in a marginal niche. Notably, the phosphorous substituents are limited to aromatic groups and/or alkyl substituted aromatic groups, and the terminal amines include linear alkyl groups that are different by 3 carbon atoms. The phrase "solvent insoluble" refers to hydrocarbon material with the molecular weight of 400 g/mol and above (30+ carbon atoms) that does not form a homogeneous solution with the reaction solvent under reaction conditions. | (US11511265) 1. A catalyst composition for the oligomerization of ethylene to 1-octene, the catalyst composition comprising: a chromium (III) species; and a ligand having the formula of: where Ar1 and Ar2 are both phenyl groups, n is 0 or 1, and m=n+3. | (US11511265) In one aspect of the present invention, catalyst compositions for the oligomerization of ethylene to 1-octene are described. The invention generally concerns a catalyst for the oligomerization of ethylene to 1-octene. | APD 2021-06-10 2021-06-11 2022-11-03 DESC (US11511265) Further advantageous features of the catalyst composition and process include suppression of ethylene polymerization leading to undesirable polymer formation, milder reaction conditions and, as a result, lower capital costs for equipment as(...) Any insoluble by-products, i.e., waxes, polyethylene, were filtered, dried, and weighed. A consecutive catalyst experiment was performed without cleaning the reactor was performed using the same ingredients and amounts described above. DESC (US11511265) Existing processes for the production of linear alpha olefins (LAOs), including comonomer-grade 1-butene, 1-hexene, and 1-octene, rely on the oligomerization of ethylene, and can lead to a mixture of ethylene-derived oligomers having a chai(...) For example, certain grades of polyethylene materials call for improved physical properties such as superior tensile strength and crack resistance, requiring the presence of 1-octene, but not other ethylene-derived oligomers. (...)3) wax formation (e.g., formation of heavy, long-chain (high carbon-number) products); 4) polymer formation (polyethylene, including branched and/or cross-linked PE) that can lead to considerable LAO product yield loss as well as fouling of equipment; 5) poor turnover rates/catalyst activity, resulting in increased cos(...) DESC (US20230053092) Further advantageous features of the catalyst composition and process include suppression of ethylene polymerization leading to undesirable polymer formation, milder reaction conditions and, as a result, lower capital costs for equipment as(...) Any insoluble by-products, i.e., waxes, polyethylene, were filtered, dried, and weighed. A consecutive catalyst experiment was performed without cleaning the reactor was performed using the same ingredients and amounts described above. DESC (US20230053092) Existing processes for the production of linear alpha olefins (LAOs), including comonomer-grade 1-butene, 1-hexene, and 1-octene, rely on the oligomerization of ethylene, and can lead to a mixture of ethylene-derived oligomers having a chai(...) For example, certain grades of polyethylene materials can for improved physical properties such as superior tensile strength and crack resistance, requiring the presence of 1-octene, but not other ethylene-derived oligomers. (...)3) wax formation (e.g., formation of heavy, long-chain (high carbon-number) products); 4) polymer formation (polyethylene, including branched and/or cross-linked PE) that can lead to considerable LAO product yield loss as well as fouling of equipment; 5) poor turnover rates/catalyst activity, resulting in increased cos(...) DESC (US20220001369) Further advantageous features of the catalyst composition and process include suppression of ethylene polymerization leading to undesirable polymer formation, milder reaction conditions and, as a result, lower capital costs for equipment as(...) Any insoluble by-products, i.e., waxes, polyethylene, were filtered, dried, and weighed. A consecutive catalyst experiment was performed without cleaning the reactor was performed using the same ingredients and amounts described above. DESC (US20220001369) Existing processes for the production of linear alpha olefins (LAOs), including comonomer-grade 1-butene, 1-hexene, and 1-octene, rely on the oligomerization of ethylene, and can lead to a mixture of ethylene-derived oligomers having a chai(...) For example, certain grades of polyethylene materials call for improved physical properties such as superior tensile strength and crack resistance, requiring the presence of 1-octene, but not other ethylene-derived oligomers. (...)3) wax formation (e.g., formation of heavy, long-chain (high carbon-number) products); 4) polymer formation (polyethylene, including branched and/or cross-linked PE) that can lead to considerable LAO product yield loss as well as fouling of equipment; 5) poor turnover rates/catalyst activity, resulting in increased cos(...) DESC (WO2020100007) Existing processes for the production of linear alpha olefins (LAOs), including comonomer-grade 1 -butene, 1 -hexene, and 1-octene, rely on the oligomerization of ethylene, and can lead to a mixture of ethylene-derived oligomers having a ch(...) For example, certain grades of polyethylene materials call for improved physical properties such as superior tensile strength and crack resistance, requiring the presence of 1-octene, but not other ethylene-derived oligomers. (...)3) wax formation (e.g., formation of heavy, long-chain (high carbon-number) products); 4) polymer formation (polyethylene, including branched and/or cross-linked PE) that can lead to considerable LAO product yield loss as well as fouling of equipment; 5) poor turnover rates/catalyst activity, resulting in increased cos(...) Further advantageous features of the catalyst composition and process include suppression of ethylene polymerization leading to undesirable polymer formation, milder reaction conditions and, as a result, lower capital costs for equipment as(...) Any insoluble by-products, i.e., waxes, polyethylene, were filtered, dried, and weighed. A consecutive catalyst experiment was performed without cleaning the reactor was performed using the same ingredients and amounts described above. DESC (JP2022513005) Because existing processes for producing comonomer grades of linear alpha olefins (LAO) such as 1-butene, 1-hexene, 1-octene rely on ethylene oligomerization, they can be intermixed with ethylene-derived oligomers such as 4, 6, 8 chain leng(...) For example, certain grades of polyethylene materials require improved physical properties such as excellent tensile strength and crack resistance, requiring the presence of 1-octene, but not other ethylene-derived oligomers. 4) Polyethylene), including possible polymer formation (branched and/or crosslinked PE, which greatly reduces yield of LAO products and contaminates equipment; 5) Poor tumble rate/catalytic activity, which increases the cost per product of 1(...) Further advantageous features of the catalyst compositions and processes are the inhibition of ethylene polymerization leading to undesired polymer formation, milder reaction conditions and, consequently, reduced capital, operational and en(...) Insoluble byproducts, such as waxes and polyethylene, were filtered and dried and weighed. A continuous catalyst experiment without washing the reactor was conducted using the same ingredients and amounts described above. DESC (CN113242764) Existing processes for producing Linear Alpha Olefins (LAO) including comonomer-grade 1-butene, 1-hexene and 1-octene rely on oligomerization of ethylene and may result in mixtures of ethylene derived oligomers with chain lengths of 4, 6, 8(...) For example, certain grades of polyethylene materials require improved physical properties, such as excellent tensile strength and crack resistance, which requires the presence of 1-octene, without the need for other ethylene-derived oligom(...) (...)3) wax formation (e.g., formation of heavy long chain (high carbon number) products); 4) polymer formation (polyethylene, including branched and/or crosslinked PE), which can lead to considerable LAO productionProduct yield loss and equipment fouling; 5) poor conversion/catalyst activity, resulting in increased cost pe(...) Other advantageous features of the catalyst composition and process include inhibition of ethylene polymerization leading to undesirable polymer formation, milder reaction conditions, and as a result, reduced capital costs for equipment as (...) Any insoluble by-products, i.e. wax, polyethylene, were filtered, dried and weighed. Successive catalyst experiments were conducted without cleaning the reactor, using the same ingredients and amounts described above. DESC (IN202117026030) Existing processes for the production of linear alpha olefins (LAOs), including comonomer-grade 1-butene, 1-hexene, and 1-octene, rely on the oligomerization of ethylene, and can lead to a mixture of ethylene-derived oligomers having a chai(...) For example, certain grades of polyethylene materials call for improved physical properties such as superior tensile strength and crack resistance, requiring the presence of 1 -octene, but not other ethylene-derived oligomers. (...)3) wax formation (e.g., formation of heavy, long-chain (high carbon-number) products); 4) polymer formation (polyethylene, including branched and/or cross-linked PE) that can lead to considerable LAO product yield loss as well as fouling of equipment; 5) poor turnover rates/catalyst activity, resulting in increased cos(...) Further advantageous features of the catalyst composition and process include suppression of ethylene polymerization leading to undesirable polymer formation, milder reaction conditions and, as a result, lower capital costs for equipment as(...) Any insoluble by-products, z.e., waxes, polyethylene, were filtered, dried, and weighed. A consecutive catalyst experiment was performed without cleaning the reactor was performed using the same ingredients and amounts described above. DESC (KR20210087528) Conventional methods for producing linear alpha olefins (LAOs) comprising comonomer grade 1-butene, 1-hexene and 1-octene rely on the oligomerization reaction of ethylene and can derive mixtures of ethylene derived oligomers of chain length(...) For example, some grades of polyethylene materials require improved physical properties such as superior tensile and crack resistance, which requires the presence of 1-octene but no other ethylene derived oligomers. (...)3) wax formation (e.g., formation of heavy chain long (high carbon number) products); 4) Polymer formation (polyethylene comprising branched and/or cross-linked polyethylene) that can result in contamination of the equipment as well as loss of yield of a significant amount of LAO product; 5) Poor rotation rate/catalyst(...) Further advantageous properties of the catalyst compositions and processes include inhibition of ethylene polymerization reactions that lead to undesired polymer formation, mild reaction conditions, and, as a result, reducing operating and (...) Any undissolved by-products, i.e. wax, polyethylene, were filtered, dried, and metered. Subsequent catalyst experiments conducted without cleaning the reactor were conducted in amounts and components as previously described. DESX (US11511265) Any insoluble by-products, i.e., waxes, polyethylene, were filtered, dried, and weighed. A consecutive catalyst experiment was performed without cleaning the reactor was performed using the same ingredients and amounts described above. DESX (US20230053092) Any insoluble by-products, i.e., waxes, polyethylene, were filtered, dried, and weighed. A consecutive catalyst experiment was performed without cleaning the reactor was performed using the same ingredients and amounts described above. DESX (US20220001369) Any insoluble by-products, i.e., waxes, polyethylene, were filtered, dried, and weighed. A consecutive catalyst experiment was performed without cleaning the reactor was performed using the same ingredients and amounts described above. KEYW CROSSLINKED PE(5,1) ODES (JP2022513005) (...)4)LAO製品の収率を大幅に低下させ、装置を汚染する(fouling)可能性のあるポリマーの形成(分岐状および/または架橋PEを含むポリエチレン)、 5)1kgの生成物当りのコストを増大させる、不良な回転率/触媒活性、 6)高い触媒または配位子コスト、 7)不良な触媒提供可能性および高い触媒コストをもたらす、複雑なマルチステップの配位子合成、 ODES (CN113242764) (...)的低选择性；2)C8馏分中LAO异构体的低选择性(例如异构化，支化烯烃形成等)；3)蜡形成(例如重质长链(高碳数)产物的形成)；4)聚合物形成(聚乙烯，包括支化的和/或交联的PE)，这可导致相当大的LAO产品产量损失以及设备结垢；5)转换率/催化剂活性差，导致每kg产品成本增加；6)催化剂或配体成本高；7)复杂、多步的配体合成，导致催化剂利用率差和催化剂(...) PAN SABIC GLOBAL TECHNOLOGIES SABIC INNOVATIVE PLASTICS IP
US11247201 JP2022513006 US20220001368 IN202117025176 EP3880359 CN113260457 KR10-2021-0091748 WO2020/100010 | SABIC GLOBAL TECHNOLOGIES SABIC INNOVATIVE PLASTICS IP | 2018-11-12 2019-11-11 | (EP3880359) Ligands for production of 1-hexene in chromium assisted ethylene oligomerization process | (EP3880359) Catalyst compositions and processes for the oligomerization of ethylene to 1-hexene are described. The catalyst composition includes a triamino bisphospino (NPNPN) ligand system with specific phosphorous and nitrogen ligands. The terminal nitrogen atoms include linear alkyl hydrocarbons that differ in the number of carbon atoms by 3. | (US11247201) The invention claimed is: 1. A catalyst composition for the oligomerization of ethylene to 1-hexene, the catalyst composition comprising: a chromium (III) species; and a ligand having the formula of: where R1 and R2 are the same or different and are selected from the group consisting of (i) C3 to C4 non-cyclic aliphatic groups, (ii) C5 to C7 aliphatic groups which may be cyclic or non-cyclic, linear or branched, substituted or unsubstituted, and (iii) any combination thereof; and, wherein n is 0 or 1, and m=n+3. 2. The catalyst composition of claim 1, wherein R1 and R2 are each independently a cyclic hydrocarbon group, a substituted cyclic hydrocarbon group, a linear hydrocarbon group or a branched hydrocarbon group having 1 to 10 carbon atoms. 3. The catalyst composition of claim 2, wherein R1 and R2 are each a cyclohexyl group. 4. The catalyst composition of claim 3, wherein n is 0, and the ligand has the structure of: 5. The catalyst composition of claim 3, wherein n is land the ligand has the structure of: 6. The catalyst composition of claim 1, wherein the composition further comprises an activator or co-catalyst. 7. The catalyst composition of claim 6, wherein the activator or co-catalyst is a methylaluminoxane compound. 8. The catalyst composition of claim 6, wherein the activator or co-catalyst is a methyl iso-butyl aluminum oxide compound. 9. The catalyst composition of claim 1, wherein the chromium (III) species is selected from the group consisting of chromium (III) acetylacetonate, Cr(2,2,6,6,-tetramethyl-3,5-heptadionate)3, chromium(III)2-ethylhexanoate, chromium trichloride; tris-tetrahydrofuran, (benzene)tricarbonyl chromium, chromium (III) octanoate and chromium (III) naphthenate. 10. The catalyst composition of claim 1, wherein one or both of R1 and R2 are selected from the group consisting of iso-propyl and tert-butyl. 11. A process to produce 1-hexene from ethylene, the process comprising contacting a reactant stream comprising an olefin source with a solution comprising the catalyst composition of claim 1 to produce a oligomer composition comprising 1-hexene. 12. The process of claim 11, wherein the solution comprises a solvent. 13. The process of claim 12, wherein the solvent is a saturated hydrocarbon. 14. The process of claim 13, wherein the solvent is n-hexane, methylcyclohexane, or a mixture thereof. 15. The process of claim 11, wherein the oligomer product further comprises 1-octene and a selectivity for 1-hexene is greater than 99%, and a weight ratio of 1-octene to 1-hexene is less than 0.15. 16. The process of claim 15, wherein the ligand comprises: 17. The process of claim 15, wherein the solution further comprises an activator or co-catalyst. 18. The process of claim 11, wherein the catalyst composition comprises the chromium (III) species, an activator or co-catalyst and the ligand has the structure of: 19. The process of claim 11, wherein the contacting comprises a temperature of 15° C. to 100° C. 20. The process of claim 11, wherein the contacting comprises a pressure of at least 2 MPa or 2 to 20 MPa. | (EP3880359A1) PENDING (US11247201B2) GRANTED (WO2020100010A1) LAPSED (JP2022513006A) PENDING (IN202117025176A) PENDING (CN113260457A) PENDING (KR20210091748A) PENDING | (US11247201) Other objects, features and advantages of the present invention will become apparent from the following figures, detailed description, and examples. These LAO purities are generally advantageously high. It is, therefore, difficult for the LAO producer to adapt to the market requirements due to part of the product spectrum might be in high demand in a given economic context, while at the same time, other product fractions might not be marketable at all or only in a marginal niche. Notably, the phosphorous substituents are limited to substituents that may be the same or different and selected from the group consisting of (i) C3 to C4 non-cyclic aliphatic groups, (ii) C5 to C7 aliphatic groups which may be cyclic or non-cyclic, linear or branched, substituted or unsubstituted, and (iii) any combination thereof; and preferably to cyclohexyl groups, and the terminal amines include linear alkyl groups that differ in length by 3 carbon atoms. | (US11247201) 1. A catalyst composition for the oligomerization of ethylene to 1-hexene, the catalyst composition comprising: a chromium (III) species; and a ligand having the formula of: where R1 and R2 are the same or different and are selected from the group consisting of (i) C3 to C4 non-cyclic aliphatic groups, (ii) C5 to C7 aliphatic groups which may be cyclic or non-cyclic, linear or branched, substituted or unsubstituted, and (iii) any combination thereof; and, wherein n is 0 or 1, and m=n+3. | (US11247201) In one aspect of the present invention, catalyst compositions for the oligomerization of ethylene to 1-hexene are described. The invention generally concerns a catalyst for the oligomerization of ethylene to 1-hexene. | APD 2021-06-07 DESC (US11247201) Further advantageous features of the catalyst composition and process include suppression of ethylene polymerization leading to undesirable polymer formation, milder reaction conditions and, as a result, lower capital costs for equipment as(...) Any insoluble by-products, i.e., waxes, polyethylene, were filtered, dried, and weighed. Table 1 shows the results of ligand DESC (US11247201) Existing processes for the production of linear alpha olefins (LAOs), including comonomer-grade 1-butene, 1-hexene, and 1-octene, rely on the oligomerization of ethylene, and can lead to a mixture of ethylene-derived oligomers having a chai(...) For example, certain grades of polyethylene materials call for modified physical properties such as modified tensile strength and crack resistance, requiring the presence of 1-hexene, but not other ethylene-derived oligomers. (...)3) wax formation (e.g., formation of heavy, long-chain (high carbon-number) products); 4) polymer formation (polyethylene, including branched and/or cross-linked PE) that can lead to considerable LAO product yield loss as well as fouling of equipment; 5) poor turnover rates/catalyst activity, resulting in increased cos(...) DESC (US20220001368) Further advantageous features of the catalyst composition and process include suppression of ethylene polymerization leading to undesirable polymer formation, milder reaction conditions and, as a result, lower capital costs for equipment as(...) Any insoluble by-products, i.e., waxes, polyethylene, were filtered, dried, and weighed. Table 1 shows the results of ligand DESC (US20220001368) Existing processes for the production of linear alpha olefins (LAOs), including comonomer-grade 1-butene, 1-hexene, and 1-octene, rely on the oligomerization of ethylene, and can lead to a mixture of ethylene-derived oligomers having a chai(...) For example, certain grades of polyethylene materials call for modified physical properties such as modified tensile strength and crack resistance, requiring the presence of 1-hexene, but not other ethylene-derived oligomers. (...)3) wax formation (e.g., formation of heavy, long-chain (high carbon-number) products); 4) polymer formation (polyethylene, including branched and/or cross-linked PE) that can lead to considerable LAO product yield loss as well as fouling of equipment; 5) poor turnover rates/catalyst activity, resulting in increased cos(...) DESC (WO2020100010) Existing processes for the production of linear alpha olefins (LAOs), including comonomer-grade 1 -butene, 1 -hexene, and 1-octene, rely on the oligomerization of ethylene, and can lead to a mixture of ethylene-derived oligomers having a ch(...) For example, certain grades of polyethylene materials call for modified physical properties such as modified tensile strength and crack resistance, requiring the presence of 1- hexene, but not other ethylene-derived oligomers. (...)3) wax formation (e.g., formation of heavy, long-chain (high carbon-number) products); 4) polymer formation (polyethylene, including branched and/or cross-linked PE) that can lead to considerable LAO product yield loss as well as fouling of equipment; 5) poor turnover rates/catalyst activity, resulting in increased cos(...) Further advantageous features of the catalyst composition and process include suppression of ethylene polymerization leading to undesirable polymer formation, milder reaction conditions and, as a result, lower capital costs for equipment as(...) Any insoluble by-products, i.e., waxes, polyethylene, were filtered, dried, and weighed. Table 1 shows the results of ligand DESC (JP2022513006) Because existing processes for producing comonomer grades of linear alpha olefins (LAO) such as 1-butene, 1-hexene, 1-octene rely on ethylene oligomerization, they can be intermixed with ethylene-derived oligomers such as 4, 6, 8 chain leng(...) For example, certain grades of polyethylene materials require modification of physical properties, such as modification of tensile strength and crack resistance, requiring the presence of 1-hexene, but not other ethylene-derived oligomers. 4) Polyethylene), including possible polymer formation (branched and/or crosslinked PE, which greatly reduces yield of LAO products and contaminates equipment; 5) Poor tumble rate/catalytic activity, which increases the cost per product of 1(...) Further advantageous features of the catalyst compositions and processes are the inhibition of ethylene polymerization leading to undesired polymer formation, milder reaction conditions and, consequently, reduced capital, operational and en(...) Insoluble byproducts, such as waxes and polyethylene, were filtered and dried and weighed. Table 1 shows the ligand Shows the results of. The S12 catalyst comprises a) ligand having (2 methyl and two n-butyl substituents shown above as struct(...) DESC (CN113260457) Existing processes for producing Linear Alpha Olefins (LAO) including comonomer-grade 1-butene, 1-hexene and 1-octene rely on oligomerization of ethylene and may result in mixtures of ethylene derived oligomers with chain lengths of 4, 6, 8(...) For example, certain grades of polyethylene materials require improved physical properties, such as improved tensile strength and crack resistance, which requires the presence of 1-hexene, without the need for other ethylene-derived oligome(...) (...)3) wax formation (e.g., formation of heavy long chain (high carbon number) products); 4) polymer formation (polyethylene, including branched and/or crosslinked PE), which can lead to considerable LAO product yield loss and equipment fouling; 5) poor conversion/catalyst activity, resulting in increased cost per kg produ(...) Other advantageous features of the catalyst composition and process include inhibition of ethylene polymerization leading to undesirable polymer formation, milder reaction conditions, and as a result, reduced capital costs for equipment as (...) Any insoluble by-products, i.e. wax, polyethylene, were filtered, dried and weighed. Table 1 shows the results of the ligands DESC (IN202117025176) Existing processes for the production of linear alpha olefins (LAOs), including comonomer-grade 1 -butene, 1 -hexene, and 1-octene, rely on the oligomerization of ethylene, and can lead to a mixture of ethylene-derived oligomers having a ch(...) For example, certain grades of polyethylene materials call for modified physical properties such as modified tensile strength and crack resistance, requiring the presence of 1-hexene, but not other ethylene-derived oligomers. (...)3) wax formation (e.g., formation of heavy, long-chain (high carbon-number) products); 4) polymer formation (polyethylene, including branched and/or cross-linked PE) that can lead to considerable LAO product yield loss as well as fouling of equipment; 5) poor turnover rates/catalyst activity, resulting in increased cos(...) Further advantageous features of the catalyst composition and process include suppression of ethylene polymerization leading to undesirable polymer formation, milder reaction conditions and, as a result, lower capital costs for equipment as(...) Any insoluble by-products, i.e., waxes, polyethylene, were filtered, dried, and weighed. Table 1 shows the results of ligand DESC (KR20210091748) Conventional methods for producing linear alpha olefins (LAOs) comprising comonomer grade 1-butene, 1-hexene and 1-octene rely on the oligomerization reaction of ethylene and can derive mixtures of ethylene derived oligomers of chain length(...) For example, some grades of polyethylene materials require modified physical properties such as modified tensile force and crack resistance, which requires the presence of 1-hexene but no other ethylene derived oligomers. (...)3) wax formation (e.g., formation of heavy chain long (high carbon number) products); 4) Polymer formation (polyethylene comprising branched and/or cross-linked polyethylene) that can result in contamination of the equipment as well as loss of yield of a significant amount of LAO product; 5) Poor rotation rate/catalyst(...) Further advantageous properties of the catalyst compositions and processes include inhibition of ethylene polymerization reactions that lead to undesired polymer formation, mild reaction conditions, and, as a result, reducing operating and (...) Any undissolved by-products, i.e. wax, polyethylene, were filtered, dried, and metered. Table 1 shows the results of the ligand DESX (US11247201) Any insoluble by-products, i.e., waxes, polyethylene, were filtered, dried, and weighed. Table 1 shows the results of ligand DESX (US20220001368) Any insoluble by-products, i.e., waxes, polyethylene, were filtered, dried, and weighed. Table 1 shows the results of ligand KEYW CROSSLINKED PE(10,1) ODES (JP2022513006) (...)4)LAO製品の収率を大幅に低下させ、装置を汚染する(fouling)可能性のあるポリマーの形成(分岐状および/または架橋PEを含むポリエチレン)、 5)1kgの生成物当りのコストを増大させる、不良な回転率/触媒活性、 6)高い触媒または配位子コスト、 7)不良な触媒提供可能性および高い触媒コストをもたらす、複雑なマルチステップの配位子合成、 ODES (CN113260457) (...)的低选择性；2)C6馏分中LAO异构体的低选择性(例如异构化，支化烯烃形成等)；3)蜡形成(例如重质长链(高碳数)产物的形成)；4)聚合物形成(聚乙烯，包括支化的和/或交联的PE)，这可导致相当大的LAO产品产量损失以及设备结垢；5)转换率/催化剂活性差，导致每kg产品成本增加；6)催化剂或配体成本高；7)复杂、多步的配体合成，导致催化剂利用率差和催化剂(...) PAN SABIC GLOBAL TECHNOLOGIES SABIC INNOVATIVE PLASTICS IP
JP2023504091 IN202227028931 EP4071157 CN114746432 CA3159497 WO2021/111282 | SABIC SK NEXLENE | 2019-12-03 2020-11-30 2020-12-01 | (EP4071157) Transition metal compound, catalyst composition comprising same, and method for producing olefin polymer using catalyst composition | (EP4071157) The present invention provides a transition metal compound, a catalyst composition comprising same, and a method for producing an olefin polymer using the catalyst composition. A transition metal compound having a specific functional group at a specific position, according to the present invention, has high solubility and catalytic activity, and thus a method for producing an olefin polymer by using said transition metal compound can produce an olefin polymer having excellent physical properties through a simple process. | (EP4071157) 1. A transition metal compound represented by the following Formula 1:wherein M is a transition metal of Group 4 in the periodic table; A is C or Si; Ar is substituted aryl, and substituent of the aryl of Ar is one or more selected from the group consisting of (C1-C20)alkyl, (C3-C20)cycloalkyl, (C6-C20)aryl, (C6-C20)aryl(C1-C20)alkyl, (C1-C20)alkoxy, (C6-C20)aryloxy, (C1-C20)alkylamino, (C6-C20)arylamino, (C1-C20)alkylthio, and (C6-C20)arylthio and the substituted aryl of Ar have 14 or more carbon atoms; R is (C1-C20)alkyl, (C1-C20)alkoxy, (C6-C20)aryl, or (C6-C20)aryloxy; R1 to R4 are each independently hydrogen or (C1-C20)alkyl; R11 to R18 are each independently hydrogen, (C1-C20)alkyl, (C1-C20)alkoxy, (C3-C20)cycloalkyl, (C6-C20)aryl, (C6-C20)aryl(C1-C20)alkyl, (C1-C20)alkyl(C6-C20)aryl, (C1-C20)alkylsilyl, or (C6-C20)arylsilyl, or each of the substituents may be linked to an adjacent substituent via (C3-C12)alkylene or (C3-C12)alkenylene with or without a fused ring to form an alicyclic ring, or a monocyclic or polycyclic aromatic ring; R21 and R22 are each independently (C6-C20)aryl; and the alkyl, alkoxy, aryl and aryloxy of R, alkyl, the alkoxy, cycloalkyl, aryl, arylalkyl, alkylaryl, alkylsilyl, arylsilyl, alicyclic ring or aromatic ring of R11 to R18, and the aryl of R21 and R22 may be further substituted with one or more substituents selected from the group consisting of (C1-C20)alkyl, (C3-C20)cycloalkyl, (C6-C20)aryl, (C6-C20)aryl(C1-C20)alkyl, (C1-C20)alkoxy, (C6-C20)aryloxy, (C3-C20)alkylsiloxy, (C6-C20)arylsiloxy, (C1-C20)alkylamino, (C6-C20)arylamino, (C1-C20)alkylthio, (C6-C20)arylthio, (C1-C20)alkylphosphine, and (C6-C20)arylphosphine. 2. The transition metal compound of claim 1, wherein in Formula 1, Ar is (C6-C20)aryl substituted with alkyl having 8 or more carbon atoms; and R is (C1-C20)alkyl, (C1-C20)alkyl(C6-C20)aryloxy, or (C6-C20)aryl(C1-C20)alkyl. 3. The transition metal compound of claim 1, wherein in Formula 1, M is titanium, zirconium, or hafnium; each R is independently (C1-C4)alkyl, (C8-C20)alkyl(C6-C12)aryloxy, or (C6-C12)aryl(C1-C4)alkyl; R1 to R4 are each independently hydrogen or (C1-C4)alkyl; and R11 to R18 are hydrogen 4. The transition metal compound of claim 1, wherein the transition metal compound of Formula 1 is represented by the following Formula 2 or 3:wherein M is titanium, zirconium, or hafnium; Ar1 and Ar2 are each independently substituted (C6-C20)aryl; and substituent of the (C6-C20)aryl of Ar is (C1-C20)alkyl, (C3-C20)cycloalkyl, (C6-C20)aryl, (C6-C20)aryl(C1-C20)alkyl, (C1-C20)alkoxy, (C6-C20)aryloxy, (C1-C20)alkylamino, (C6-C20)arylamino, (C1-C20)alkylthio, or (C6-C20)arylthio and the substituted (C6-C20)aryl have 14 or more carbon atoms; A is C or Si; R1 to R4 are each independently hydrogen or (C1-C4)alkyl; R21 and R22 are each independently (C6-C20)aryl or (C6-C20)aryl substituted with (C1-C4)alkyl; and R31 is (C1-C20)alkyl or (C6-C20)aryl(C1-C20)alkyl. 5. The transition metal compound of claim 1, wherein the transition metal compound is selected from the following compounds: 6. The transition metal compound of claim 1, wherein the transition metal compound has a solubility of 1% by weight or more (solvent: methylcyclohexane) at 25°C. 7. A transition metal catalyst composition for preparing a homopolymer ethylene or a copolymer of ethylene and alpha-olefin, comprising: a transition metal compound represented by the following Formula 1; and a cocatalyst; wherein M is a transition metal of Group 4 in the periodic table; A is C or Si; Ar is substituted aryl, and substituent of the aryl of Ar is one or more selected from the group consisting of (C1-C20)alkyl, (C3-C20)cycloalkyl, (C6-C20)aryl, (C6-C20)aryl(C1-C20)alkyl, (C1-C20)alkoxy, (C6-C20)aryloxy, (C1-C20)alkylamino, (C6-C20)arylamino, (C1-C20)alkylthio, and (C6-C20)arylthio and the substituted aryl have 14 or more carbon atoms; R is (C1-C20)alkyl, (C1-C20)alkoxy, (C6-C20)aryl, or (C6-C20)aryloxy; R1 to R4 are each independently hydrogen or (C1-C20)alkyl; R11 to R18 are each independently hydrogen, (C1-C20)alkyl, (C1-C20)alkoxy, (C3-C20)cycloalkyl, (C6-C20)aryl, (C6-C20)aryl(C1-C20)alkyl, (C1-C20)alkyl(C6-C20)aryl, (C1-C20)alkylsilyl, or (C6-C20)arylsilyl, or each of the substituents may be linked to an adjacent substituent via (C3-C12)alkylene or (C3-C12)alkenylene with or without a fused ring to form an alicyclic ring, or a monocyclic or polycyclic aromatic ring; R21 and R22 are each independently (C6-C20)aryl; and the alkyl, alkoxy, aryl and aryloxy of R, the alkyl, alkoxy, cycloalkyl, aryl, arylalkyl, alkylaryl, alkylsilyl, arylsilyl, alicyclic ring or aromatic ring of R11 to R18, and the aryl of R21 and R22 may be further substituted with one or more substituents selected from the group consisting of (C1-C20)alkyl, (C3-C20)cycloalkyl, (C6-C20)aryl, (C6-C20)aryl(C1-C20)alkyl, (C1-C20)alkoxy, (C6-C20)aryloxy, (C3-C20)alkylsiloxy, (C6-C20)arylsiloxy, (C1-C20)alkylamino, (C6-C20)arylamino, (C1-C20)alkylthio, (C6-C20)arylthio, (C1-C20)alkylphosphine, and (C6-C20)arylphosphine. 8. The transition metal catalyst composition of claim 7, wherein the cocatalyst is an aluminum compound cocatalyst, a boron compound cocatalyst, or a mixture thereof. 9. A method for preparing an olefin polymer, the method comprising: obtaining an olefin polymer by solution polymerization of one or two or more monomers selected from ethylene and a comonomer in the presence of a transition metal compound represented by the following Formula 1, a cocatalyst, and a non-aromatic hydrocarbon solvent: wherein M is a transition metal of Group 4 in the periodic table; A is C or Si; Ar is substituted aryl, and substituent of the aryl of Ar is one or more selected from the group consisting of (C1-C20)alkyl, (C3-C20)cycloalkyl, (C6-C20)aryl, (C6-C20)aryl(C1-C20)alkyl, (C1-C20)alkoxy, (C6-C20)aryloxy, (C1-C20)alkylamino, (C6-C20)arylamino, (C1-C20)alkylthio, and (C6-C20)arylthio and the substituted aryl have 14 or more carbon atoms; R is (C1-C20)alkyl, (C1-C20)alkoxy, (C6-C20)aryl, or (C6-C20)aryloxy; R1 to R4 are each independently hydrogen or (C1-C20)alkyl; R11 to R18 are each independently hydrogen, (C1-C20)alkyl, (C1-C20)alkoxy, (C3-C20)cycloalkyl, (C6-C20)aryl, (C6-C20)aryl(C1-C20)alkyl, (C1-C20)alkyl(C6-C20)aryl, (C1-C20)alkylsilyl, or (C6-C20)arylsilyl, or each of the substituents may be linked to an adjacent substituent via (C3-C12)alkylene or (C3-C12)alkenylene with or without a fused ring to form an alicyclic ring, or a monocyclic or polycyclic aromatic ring; R21 and R22 are each independently (C6-C20)aryl; and the alkyl, alkoxy, aryl and aryloxy of R, the alkyl, alkoxy, cycloalkyl, aryl, arylalkyl, alkylaryl, alkylsilyl, arylsilyl, alicyclic ring or aromatic ring of R11 to R18, and the aryl of R21 and R22 may be further substituted with one or more substituents selected from the group consisting of (C1-C20)alkyl, (C3-C20)cycloalkyl, (C6-C20)aryl, (C6-C20)aryl(C1-C20)alkyl, (C1-C20)alkoxy, (C6-C20)aryloxy, (C3-C20)alkylsiloxy, (C6-C20)arylsiloxy, (C1-C20)alkylamino, (C6-C20)arylamino, (C1-C20)alkylthio, (C6-C20)arylthio, (C1-C20)alkylphosphine, and (C6-C20)arylphosphine. 10. The method of claim 9, wherein the non-aromatic hydrocarbon solvent is one or two or more selected from the group consisting of methylcyclohexane, cyclohexane, n-heptane, n-hexane, n-butane, isobutane, n-pentane, n-octane, isooctane, nonane, decane, and dodecane. 11. The method of claim 9, wherein the transition metal compound has a solubility of 1% by weight or more in the non-aromatic hydrocarbon solvent (solvent: methylcyclohexane) at 25°C. 12. The method of claim 9, wherein the cocatalyst is an aluminum compound cocatalyst, a boron compound cocatalyst, or a mixture thereof. 13. The method of claim 12, wherein the boron compound cocatalyst is a compound represented by the following Formulas 11 to 14, and the aluminum compound cocatalyst is a compound represented by the following Formulas 15 to 19: [Formula 11] BR213 [Formula 12] [R22]+[BR214]-[R22]+[BR214]- [Formula 13] [R23pZH]+[BR214]- wherein B is a boron atom; R21 is a phenyl group, and the phenyl group may be further substituted with 3 to 5 substituents selected from the group consisting of a fluorine atom, a (C1-C20)alkyl group, a (C1-C20)alkyl group substituted with a fluorine atom, a (C1-C20)alkoxy group, or a (C1-C20)alkoxy group substituted with a fluorine atom; R22 is a (C5-C7)aromatic radical, a (C1-C20)alkyl(C6-C20)aryl radical or a (C6-C20)aryl(C1-C20)alkyl radical; Z is nitrogen or phosphorus atom; R23 is a (C1-C20)alkyl radical or an anilinium radical substituted with two (C1-C10)alkyl groups together with a nitrogen atom; R24 is a (C5-C20)alkyl group; R25 is a (C5-C20)aryl group or a (C1-C20)alkyl(C6-C20)aryl group; and p is an integer of 2 or 3, [Formula 15] -AlR26-O-m [Formula 17] R28rAlE3-r [Formula 18] R292AlOR30 [Formula 19] R29AlOR302 wherein R26 and R27 are each independently a (C1-C20)alkyl group; m and q are integers of 5 to 20; R28 and R29 are each independently a (C1-C20)alkyl group; E is a hydrogen atom or a halogen atom; r is an integer of 1 to 3; and R30 is a (C1-C20)alkyl group or a (C6-C30)aryl group. 14. The method of claim 9, wherein the solution polymerization is carried out at an ethylene monomer pressure of 6 to 150 atm and a polymerization temperature of 100 to 200°C. 15. The method of claim 9, wherein the olefin polymer has a weight average molecular weight of 5,000 to 200,000 g/mol and a molecular weight distribution (Mw/Mn) of 1.0 to 10.0. 16. The method of claim 9, wherein the olefin polymer has an ethylene content of 30 to 99% by weight. | (EP4071157A1) PENDING (WO2021111282A1) PENDING (JP2023504091A) PENDING (IN202227028931A) PENDING (CN114746432A) PENDING (CA3159497A1) PENDING | (EP4071157) Thus, there is an urgent need for a study on a competitive catalyst having characteristics such as excellent solubility, high temperature activity, reactivity with high-grade alpha-olefins, and an ability to produce high molecular weight polymers. However, it is difficult to obtain a high molecular weight polymer in the metallocene catalyst system. However, the ANSA-type metallocene-based catalyst is also difficult to inject into the polymerization process due to its poor solubility. Toluene or xylene can be used to dissolve these catalysts having poor solubility, but the use of aromatic solvents such as toluene or xylene causes problems in the case of producing products that are likely to come into contact with food. However, there are disadvantages in that the resulting polymer generally has broad molecular weight distribution due to heterogeneous catalytic active site, and in particular, composition distribution of the copolymer of ethylene and α-olefin is not uniform. | (EP4071157) 1. A transition metal compound represented by the following Formula 1: wherein M is a transition metal of Group 4 in the periodic table; A is C or Si; Ar is substituted aryl, and substituent of the aryl of Ar is one or more selected from the group consisting of (C1-C20)alkyl, (C3-C20)cycloalkyl, (C6-C20)aryl, (C6-C20)aryl(C1-C20)alkyl, (C1-C20)alkoxy, (C6-C20)aryloxy, (C1-C20)alkylamino, (C6-C20)arylamino, (C1-C20)alkylthio, and (C6-C20)arylthio and the substituted aryl of Ar have 14 or more carbon atoms; R is (C1-C20)alkyl, (C1-C20)alkoxy, (C6-C20)aryl, or (C6-C20)aryloxy; R1 to R4 are each independently hydrogen or (C1-C20)alkyl; R11 to R18 are each independently hydrogen, (C1-C20)alkyl, (C1-C20)alkoxy, (C3-C20)cycloalkyl, (C6-C20)aryl, (C6-C20)aryl(C1-C20)alkyl, (C1-C20)alkyl(C6-C20)aryl, (C1-C20)alkylsilyl, or (C6-C20)arylsilyl, or each of the substituents may be linked to an adjacent substituent via (C3-C12)alkylene or (C3-C12)alkenylene with or without a fused ring to form an alicyclic ring, or a monocyclic or polycyclic aromatic ring; R21 and R22 are each independently (C6-C20)aryl; and the alkyl, alkoxy, aryl and aryloxy of R, alkyl, the alkoxy, cycloalkyl, aryl, arylalkyl, alkylaryl, alkylsilyl, arylsilyl, alicyclic ring or aromatic ring of R11 to R18, and the aryl of R21 and R22 may be further substituted with one or more substituents selected from the group consisting of (C1-C20)alkyl, (C3-C20)cycloalkyl, (C6-C20)aryl, (C6-C20)aryl(C1-C20)alkyl, (C1-C20)alkoxy, (C6-C20)aryloxy, (C3-C20)alkylsiloxy, (C6-C20)arylsiloxy, (C1-C20)alkylamino, (C6-C20)arylamino, (C1-C20)alkylthio, (C6-C20)arylthio, (C1-C20)alkylphosphine, and (C6-C20)arylphosphine. 7. A transition metal catalyst composition for preparing a homopolymer ethylene or a copolymer of ethylene and alpha-olefin, comprising: a transition metal compound represented by the following Formula 1; and a cocatalyst; wherein M is a transition metal of Group 4 in the periodic table; A is C or Si; Ar is substituted aryl, and substituent of the aryl of Ar is one or more selected from the group consisting of (C1-C20)alkyl, (C3-C20)cycloalkyl, (C6-C20)aryl, (C6-C20)aryl(C1-C20)alkyl, (C1-C20)alkoxy, (C6-C20)aryloxy, (C1-C20)alkylamino, (C6-C20)arylamino, (C1-C20)alkylthio, and (C6-C20)arylthio and the substituted aryl have 14 or more carbon atoms; R is (C1-C20)alkyl, (C1-C20)alkoxy, (C6-C20)aryl, or (C6-C20)aryloxy; R1 to R4 are each independently hydrogen or (C1-C20)alkyl; R11 to R18 are each independently hydrogen, (C1-C20)alkyl, (C1-C20)alkoxy, (C3-C20)cycloalkyl, (C6-C20)aryl, (C6-C20)aryl(C1-C20)alkyl, (C1-C20)alkyl(C6-C20)aryl, (C1-C20)alkylsilyl, or (C6-C20)arylsilyl, or each of the substituents may be linked to an adjacent substituent via (C3-C12)alkylene or (C3-C12)alkenylene with or without a fused ring to form an alicyclic ring, or a monocyclic or polycyclic aromatic ring; R21 and R22 are each independently (C6-C20)aryl; and the alkyl, alkoxy, aryl and aryloxy of R, the alkyl, alkoxy, cycloalkyl, aryl, arylalkyl, alkylaryl, alkylsilyl, arylsilyl, alicyclic ring or aromatic ring of R11 to R18, and the aryl of R21 and R22 may be further substituted with one or more substituents selected from the group consisting of (C1-C20)alkyl, (C3-C20)cycloalkyl, (C6-C20)aryl, (C6-C20)aryl(C1-C20)alkyl, (C1-C20)alkoxy, (C6-C20)aryloxy, (C3-C20)alkylsiloxy, (C6-C20)arylsiloxy, (C1-C20)alkylamino, (C6-C20)arylamino, (C1-C20)alkylthio, (C6-C20)arylthio, (C1-C20)alkylphosphine, and (C6-C20)arylphosphine. 9. A method for preparing an olefin polymer, the method comprising: obtaining an olefin polymer by solution polymerization of one or two or more monomers selected from ethylene and a comonomer in the presence of a transition metal compound represented by the following Formula 1, a cocatalyst, and a non-aromatic hydrocarbon solvent: wherein M is a transition metal of Group 4 in the periodic table; A is C or Si; Ar is substituted aryl, and substituent of the aryl of Ar is one or more selected from the group consisting of (C1-C20)alkyl, (C3-C20)cycloalkyl, (C6-C20)aryl, (C6-C20)aryl(C1-C20)alkyl, (C1-C20)alkoxy, (C6-C20)aryloxy, (C1-C20)alkylamino, (C6-C20)arylamino, (C1-C20)alkylthio, and (C6-C20)arylthio and the substituted aryl have 14 or more carbon atoms; R is (C1-C20)alkyl, (C1-C20)alkoxy, (C6-C20)aryl, or (C6-C20)aryloxy; R1 to R4 are each independently hydrogen or (C1-C20)alkyl; R11 to R18 are each independently hydrogen, (C1-C20)alkyl, (C1-C20)alkoxy, (C3-C20)cycloalkyl, (C6-C20)aryl, (C6-C20)aryl(C1-C20)alkyl, (C1-C20)alkyl(C6-C20)aryl, (C1-C20)alkylsilyl, or (C6-C20)arylsilyl, or each of the substituents may be linked to an adjacent substituent via (C3-C12)alkylene or (C3-C12)alkenylene with or without a fused ring to form an alicyclic ring, or a monocyclic or polycyclic aromatic ring; R21 and R22 are each independently (C6-C20)aryl; and the alkyl, alkoxy, aryl and aryloxy of R, the alkyl, alkoxy, cycloalkyl, aryl, arylalkyl, alkylaryl, alkylsilyl, arylsilyl, alicyclic ring or aromatic ring of R11 to R18, and the aryl of R21 and R22 may be further substituted with one or more substituents selected from the group consisting of (C1-C20)alkyl, (C3-C20)cycloalkyl, (C6-C20)aryl, (C6-C20)aryl(C1-C20)alkyl, (C1-C20)alkoxy, (C6-C20)aryloxy, (C3-C20)alkylsiloxy, (C6-C20)arylsiloxy, (C1-C20)alkylamino, (C6-C20)arylamino, (C1-C20)alkylthio, (C6-C20)arylthio, (C1-C20)alkylphosphine, and (C6-C20)arylphosphine. | (EP4071157) An embodiment of the present invention is directed to providing a transition metal compound to which a controlled specific functional group is introduced and a catalyst composition containing the same in order to improve the problems described above. In one general aspect, there is provided a transition metal compound represented by the following Formula 1, the transition metal compound having a significantly improved solubility in a non-aromatic hydrocarbon by introducing a specific functional group: wherein M is a transition metal of Group 4 in the periodic table; A is C or Si; Ar is substituted aryl; and substituent of the aryl of Ar is one or more selected from the group consisting of (C1-C20)alkyl, (C3-C20)cycloalkyl, (C6-C20)aryl, (C6-C20)aryl(C1-C20)alkyl, (C1-C20)alkoxy, (C6-C20)aryloxy, (C1-C20)alkylamino, (C6-C20)arylamino, (C1-C20)alkylthio, and (C6-C20)arylthio and the substituted aryl of Ar have 14 or more carbon atoms; R is (C1-C20)alkyl, (C1-C20)alkoxy, (C6-C20)aryl, or (C6-C20)aryloxy; R1 to R4 are each independently hydrogen or (C1-C20)alkyl; R11 to R18 are each independently hydrogen, (C1-C20)alkyl, (C1-C20)alkoxy, (C3-C20)cycloalkyl, (C6-C20)aryl, (C6-C20)aryl(C1-C20)alkyl, (C1-C20)alkyl(C6-C20)aryl, (C1-C20)alkylsilyl, or (C6-C20)arylsilyl, or each of the substituents may be linked to an adjacent substituent via (C3-C12)alkylene or (C3-C12)alkenylene with or without a fused ring to form an alicyclic ring, or a monocyclic or polycyclic aromatic ring; R21 and R22 are each independently (C6-C20)aryl; and the alkyl, alkoxy, aryl and aryloxy of R, the alkyl, alkoxy, cycloalkyl, aryl, arylalkyl, alkylaryl, alkylsilyl, arylsilyl, alicyclic ring or aromatic ring of R11 to R18, and the aryl of R21 and R22 may be further substituted with one or more substituents selected from the group consisting of (C1-C20)alkyl, (C3-C20)cycloalkyl, (C6-C20)aryl, (C6-C20)aryl(C1-C20)alkyl, (C1-C20)alkoxy, (C6-C20)aryloxy, (C3-C20)alkylsiloxy, (C6-C20)arylsiloxy, (C1-C20)alkylamino, (C6-C20)arylamino, (C1-C20)alkylthio, (C6-C20)arylthio, (C1-C20)alkylphosphine, and (C6-C20)arylphosphine. The present invention provides a transition metal compound, a catalyst composition comprising same, and a method for producing an olefin polymer using the catalyst composition. | APD 2022-05-19 DESC (WO2021111282) However, Ziegler-Natta catalyst systems exhibit high activity with respect to ethylene polymerization, but because of non-uniform catalyst activity points, generally the molecular weight distribution of the resulting polymer is wide, and th(...) (...)having a single type of catalytically active point, the metallocene catalyst system has a characteristic that polyethylene having a narrow molecular weight distribution and a uniform composition distribution can be prepared compared to a co(...) (...)like with methylaluminoxane, which is a cocatalyst, to polymerize ethylene with high activity, thereby producing polyethylene having a narrow molecular weight distribution (Mw/Mn). Particularly, when applied to a solution polymerization method carried out at a high temperature of 100 °C or higher, there are disadvantages in that the polymerization activity is drastically lowered and the β-hydrogen desorption reaction (...) (...)molecular weight in homopolymerization of ethylene or copolymerization of ethylene and α-olefin under a solution polymerization condition of 100 °C or higher. ANSA-type metallocene-based catalysts have dramatically improved octene-injection(...) (...)or the like depending on the material of the process, this is also difficult to inject the catalyst into the polymerization process because the solubility is not good. Toluene, xylene or the like can be used to dissolve these low solubility(...) Preferably, the solution polymerization according to an embodiment of the present disclosure may be performed at a pressure of 6 to 150 atmospheres and a polymerization temperature of 100 to 200 °C. (...)group, and thus has high catalytic activity and does not deteriorate in catalytic activity during solution polymerization. (...)injection and transfer of the transition metal compound during a solution process, remarkably improving a polymerization process, and thus is very advantageous in commercialization. (...)solubility in a non-aromatic hydrocarbon solvent, and thus has excellent reactivity with olefins, so that the polymerization of olefins is very easy and the yield of olefin polymers is high. (...)group having a controlled specific carbon number or more, and thus can be very usefully used for olefin polymerization. (...)embodiment of the present invention has high solubility in a non-aromatic hydrocarbon solvent, and thus has good polymerization reactivity with other olefins while maintaining catalytic activity, and can prepare a polymer having a high mole(...) Preferred pressures of ethylene and polymerization temperatures in this case may be from 1 to 1000 atmospheres for pressure and more preferably 10 to 150 atmospheres. It is also effective for the polymerization temperature to be between 100 °C and 200 °C, preferably between 100 °C and 150 °C. As described above, linear low density polyethylene LLDPE made using C4 to C10 α-olefins as comonomers has a density region of 0.940 g/cc or less and is capable of extending to ultra low density polyethylene VLDPE or ULDPE or olefin elastomer regions of 0.900 g/cc or less. In addition, the temperature of the polymerization reaction is between 100 °C. and 200 °C., and preferably, it is effective to be carried out at 100 °C. to 150 °C. Since the catalyst composition provided in the present invention is present in a uniform form in a polymerization reactor, it is preferable to apply the catalyst composition to a solution polymerization process carried out at a temperature equal to or higher than the melting point of the polymer. (...)disclosed in U.S. patent No. 4,752,597, the transition metal compound and the cocatalyst may be used in slurry polymerization or gas phase polymerization processes in the form of a heterogeneous catalyst composition obtained by supporting t(...) The polymerization solvent, Normalheptane, was used after passing through a tube filled with 5 Å of molecular sieve and active alumina and bubbling with high purity of nitrogen to sufficiently remove moisture, oxygen and other catalyst pois(...) [Examples 6 to 8 and Comparative Examples 4 to 5] Ethylene and 1-octene Copolymerization Using a batch polymerization apparatus Copolymerization of ethylene with 1-octene was carried out using a batch polymerization apparatus as follows. [Examples 9 to 10 and Comparative Example 6] Ethylene and 1-octene Copolymerization by continuous solution polymerization process Copolymerization of ethylene with 1-octene was carried out using a continuous polymerization apparatus as follows. [Examples 11 to 12] Ethylene and 1-octene Copolymerization at High Temperature by a Continuous Solution Polymerization Process Copolymerization of ethylene with 1-octene was carried out at high temperature using a continuous polymerization apparatus as follows. (...)1-C8/C2)0.80.5Zr input (μmol/kg)4.55.1B/Zr ratio6.75.9Al/Zr ratio66.758.8Reaction Temperature (°C)180.5190.7Polymerization Results C2 Conversion (%)8585MI17.517.3Density (g/cc)0.91150.927 (...)as a catalyst have excellent catalytic activity even at high temperatures, and thus it can be seen that the polymerization reaction can easily proceed under various reaction conditions when the transition metal compound of the present discl(...) DESC (EP4071157) The Ziegler-Natta catalyst system exhibits high activity for ethylene polymerization. However, there are disadvantages in that the resulting polymer generally has broad molecular weight distribution due to heterogeneous catalytic active sit(...) (...)single catalyst active site, it is characterized in that the metallocene catalyst system is capable of preparing polyethylene having a narrow molecular weight distribution and an uniform composition distribution as compared to the existing (...) As a specific example, it was possible to prepare polyethylene having a narrow molecular weight distribution (Mw/Mn) by activating the metallocene compound such as Cp2TiCl2, Cp2ZrCl2, Cp2ZrMeCl, Cp2ZrMe2, (IndH4)2ZrCl2, etc., with the cocat(...) In particular, when the catalyst system is applied to a solution polymerization method that is carried out at a high temperature of 100°C or more, a polymerization activity is rapidly reduced, and a β-dehydrogenation reaction predominates, (...) (...)molecular weight by homopolymerization of ethylene or copolymerization of ethylene and α-olefin under a solution polymerization condition of 100°C or more, a so-called geometrically constrained ANSA-type metallocene-based catalyst in which (...) (...)corrosion caused by Cl. However, the ANSA-type metallocene-based catalyst is also difficult to inject into the polymerization process due to its poor solubility. Toluene or xylene can be used to dissolve these catalysts having poor solubili(...) (...)catalyst having characteristics such as excellent solubility, high temperature activity, reactivity with high-grade alpha-olefins, and an ability to produce high molecular weight polymers. (...)preparing an olefin polymer according to the present invention includes: obtaining an olefin polymer by solution polymerization of one or two or more monomers selected from ethylene and a comonomer in the presence of a transition metal comp(...) Preferably, the solution polymerization according to an exemplary embodiment of the present invention may be carried out at an ethylene monomer pressure of 6 to 150 atm and a polymerization temperature of 100 to 200°C. (...)functional group, such that catalytic activity is high and is maintained without deterioration during solution polymerization. (...)during a solution process by introducing a specific functional group at a specific position, such that a polymerization process is significantly improved, which is very advantageous for commercialization. (...)excellent solubility in a non-aromatic hydrocarbon solvent, and has excellent reactivity with olefins, such that polymerization of olefins is very easy and a yield of the olefin polymer is high. (...)a transition metal compound represented by the following Formula 1, which may be very usefully used in olefin polymerization because solubility is improved and thermal stability is improved by introducing a functional group having a control(...) (...)embodiment of the present invention has high solubility in non-aromatic hydrocarbon solvents, and thus has good polymerization reactivity with other olefins while maintaining catalytic activity, may prepare a high molecular weight polymer i(...) obtaining an olefin polymer by solution polymerization of one or two or more monomers selected from ethylene and a comonomer in the presence of a transition metal compound represented by the following Formula 1, a cocatalyst, and a non-aro(...) In this case, for a preferred ethylene pressure and polymerization reaction temperature, the pressure may be 1 to 1000 atm, and more preferably 10 to 150 atm. In addition, it is effective that the polymerization reaction is carried out at a temperature between 100°C and 200°C, and preferably 100°C to 150°C. As described above, a linear low-density polyethylene (LLDPE) having a density region of 0.940 g/cc or less is prepared by using (C4-C10) α-olefin as a comonomer, which may be extended to a region of a very low density polyethylene (VLDPE) or an ultra low density polyethylene (ULDPE) or olefin elastomer having a density of 0.900 g/cc or less. In addition, it is effective that the polymerization reaction is carried out at a temperature between 100 and 200°C, and preferably 100 to 150°C. Since the catalyst composition presented in the present invention is present in a homogeneous form in a polymerization reactor, it is preferred to apply to a solution polymerization process which is carried out at a temperature equal to or more than a melting point of the polymer. However, as disclosed in U.S. Patent No. 4,752,597, the catalyst composition may also be used in a slurry polymerization or gas phase polymerization process in the form of a heterogeneous catalyst composition obtained by supporting the transition metal compound and the cocataly(...) Normal heptane, which is a polymerization solvent, was used after being passed through a tube filled with a 5Å molecular sieve and activated alumina and bubbling with high-purity nitrogen to sufficiently remove moisture, oxygen and other ca(...) [Examples 6 to 8 and Comparative Examples 4 and 5] Copolymerization of ethylene and 1-octene using a batch polymerization apparatus. Copolymerization of ethylene and 1-octene was carried out using a batch polymerization apparatus as follows: After sufficiently drying, 600 mL of heptane and 60 mL of 1-octene were added to a 1,500 mL stainless steel reactor substituted with(...) (...)so that the pressure in the reactor was 10 kg/cm2, and then the ethylene was continuously supplied to allow polymerization. After the reaction was allowed to proceed for 5 minutes, the recovered reaction product was dried in a vacuum oven a(...) [Examples 9 and 10 and Comparative Example 6] Copolymerization of ethylene and 1-octene by continuous solution polymerization process Copolymerization of ethylene and 1-octene was carried out using a continuous polymerization apparatus as follows: Transition metal compounds prepared in Examples 2 and 5 and Comparative Example 2 were used as catalysts, heptane was used as t(...) (...)of the reactor was able to be assumed by the reaction condition and the temperature gradient in the reactor when polymerization was carried out with one polymer under each reaction condition. Table 3Example 9Example 10Comp. Example 6Polymerization conditionsTransition metal compoundsExample 2Example 5Comp. Example 2Total solution flow rate (kq/h)555Ethylene input amount (wt%)888Input molar ratio of 1-octene and ethylene (1-C8/C2(...)1-C8/C2)2.32.32.3Zr input amount (µmol/kg)5.06.06.0Al/Zr ratio200200200Reaction temperature (°C)120120120Polymerization resultsC2 conversion (%)868782MI2.041.702.35Density (g/cc)0.86990.86990.8685 [Examples 11 and 12] Copolymerization of ethylene and 1-octene at high temperature by continuous solution polymerization process Copolymerization of ethylene and 1-octene was carried out at high temperature using a continuous polymerization apparatus as follows: The transition metal compound prepared in Example 2 was used as the catalyst, heptane was used as the solve(...) (...)of the reactor was able to be assumed by the reaction condition and the temperature gradient in the reactor when polymerization was carried out with one polymer under each reaction condition. Table 4Example 11Example 12Polymerization conditionsTransition metal compoundsExample 2Example 2Total solution flow rate (kg/h)55Ethylene input amount (wt%)1010Input molar ratio of octene and ethylene (1-C8/C2)0.80.5Zr input amount (µmol/kg)4.55.1B/Zr ratio6.75.9Al/Zr ratio66.758.8Reaction temperature (°C)180.5190.7Polymerization resultsC2 conversion (%)8585Ml17.517.3Density (g/cc)0.91150.927 (...)such that when the transition metal compound according to the present invention is used as the catalyst, the polymerization reaction may be carried out more easily under various reaction conditions. DESC (CA3159497) (...)of ethylene and u- olefin. [0003] The Ziegler-Natta catalyst system exhibits high activity for ethylene polymerization. However, there are disadvantages in that the resulting polymer generally has broad molecular weignt distribution due to (...) (...)single catalyst active site, it is cnaracterized in that tne metallocene catalyst system is capable of preparing polyethylene having a narrow molecular weignt distribution and an uniform composition distribution as compared to tne existing (...)compared to tne existing Ziegler-Natta catalyst system. [0005] As a specific example, it was possible to prepare polyethylene naving a narrow molecular weight distribution (Mw/Mn) by activating the metallocene compound such as Cp2TiC12, Cp2(...) In particular, when the catalyst system is applied to a solution polymerization method that is carried out at a high temperature of 100 C or more, a polymerization CA 03159497 2022-5-25 3 activity is rapidly reduced, and a 3-dehydrogenation(...)molecular weight by homopolymerization of etnylene or copolymerization of ethylene and a-olefin under a solution polymerization condition of 100 C or more, a so- called geometrically constrained ANSA-type metallocene- based catalyst in whic(...) (...)corrosion caused by Cl. However, the ANSA-type metallocene-based catalyst is also difficult to inject into the polymerization process CA 03159497 2022-5-25 4 due to its poor solubility. oluene or xylene can be used to dissolve tnese catalys(...)catalyst naving characteristics such as excellent solubility, nign temperature activity, reactivity with high-grade alpha-olefins, and an ability to produce high molecular weigst polymers. [Disclosure] [Technical Problem] [0010] An embodime(...) (...)preparing an olefin polymer according to the present invention includes: obtaining an olefin polymer by solution polymerization of one or two or more monomers selected from ethylene and a comonomer in tne presence of a transition metal comp(...)an integer of 1 to 3; and R3 is a (C1-020)alkyl group or a (06-030)aryl group. [0075] Preferably, the solution polymerization according to an exemplary embodiment of tne present invention may be carried out at an etnylene monomer pressure of 6 to 150 atm and a polymerization temperature of 100 to 200 C. [0076] Preferably, tne olefin polymer according to an exemplary embodiment of tne present inven(...)that catalytic activity is nign and is maintained without deterioration CA 03159497 2022-5-25 14 during solution polymerization. [0078] In addition, tne transition metal compound according to the present invention is easily injected and tra(...)during a solution process by introducing a specific functional group at a specific position, sucn tnat a polymerization process is significantly improved, which is very advantageous for commercialization. [0079] Furtner, tne transition meta(...)excellent solubility in a non- aromatic nydrocarbon solvent, and as excellent reactivity with olefins, such that polymerization of olefins is very easy and a yield of the olefin polymer is high. [0080] Thus, tne catalyst composition contain(...) (...)a transition metal compound represented by the following Formula 1, which may be very usefully used in olefin polymerization because solubility is improved and thermal stability is improved by introducing a functional group having a control(...) (...)4 or 5: [00131] [Formula 4] R2 R3 R32 ------------------------------------------------------- R3i Rn Ri R4 70 R3,4 pp,22,35 R11 R18 R12 R17 R13 Rm [00132] R14 R15 [00133] [Formula 5] R32 R2 R3 R31 Rm R4 R34 x0 R35 R22 ̈ M-0 R36 R37 R" R18 R(...)embodiment of the present invention has high solubility in non-aromatic nydrocarbon solvents, and thus has good polymerization reactivity with other olefins while maintaining catalytic activity, may prepare a high molecular weignt polymer i(...) (...)to the CA 03159497 2022-5-25 31 present invention includes: [00161] obtaining an olefin polymer by solution polymerization of one or two or more monomers selected from ethylene and a comonomer in tne presence of a transition metal compound (...) In tnis case, for a preferred ethylene pressure and polymerization reaction temperature, the pressure may be 1 to 1000 atm, and more preferably 10 to 150 atm. In addition, it is effective that the polymerization reaction is carried out at a temperature between 100 C and 200 C, and preferably 100 C to 150 C. [00206] In (...)measured using 130-nuclear magnetic resonance (NM) spectroscopy. [00208] As described above, a linear low-density polyethylene (LLDPE) having a density region of 0.940 g/cc or less is prepared by using (C4-C10) a-olefin as a comonomer, whic(...)extended to a region of a very low density polyetnylene (VLDPE) or an ultra low density CA 03159497 2022-5-25 41 polyethylene (ULDPE) or olefin elastomer having a density of 0.900 g/cc or less. In addition, it is effective that tne polymerization reaction is carried out at a temperature between 100 and 200 C, and preferably 100 to 150 C. [00211] In the ethylene-olefin-diene copolymer prepared according to an exemplary embodiment o(...) (...)00213] Since the catalyst composition presented in the present invention is present in a nomogeneous form in a polymerization reactor, it is preferred to apply to a solution polymerization process which is carried out at a temperature equal to or more tnan a melting point of the polymer. However, as disclosed in U. S. Patent No. 4,752,597, the catalyst composition may also be used in a slurry polymerization or gas pnase polymerization process CA 03159497 2022-5-25 44 in tne form of a neterogeneous catalyst composition obtained by supporting the transitio(...) (...)compound was carried out using a Bruker 400 or 500 MHz at room temperature. [00217] Normal heptane, which is a polymerization solvent, was used after being passed through a tube filled with a 5A molecular sieve and activated alumina and bub(...) (...)Examples 6 to 8 and Comparative Examples / and 5] Copolymerization of ethylene and 1-octene using a batcq polymerization apparatus. [00270] Copolymerization of ethylene and 1-octene was carried out using a batch polymerization apparatus as follows: [00271] After sufficiently drying, 600 mL of heptane and 60 mI of 1-oct(...) (...)so that the pressure in the reactor was 10 kg/cm2, and then the etqylene was continuously supplied to allow polymerization. After the reaction was allowed to proceed for 5 minutes, the recovered reaction product was dried in a vacuum oven a(...) (...)Examples 9 and 10 and Comparative Example 6] Copolymerization of ethylene and 1-octene by continuous solution polymerization process [00277] Copolymerization of ethylene and 1-octene was carried out using a continuous polymerization apparatus as follows: [00278] Transition metal compounds prepared in Examples 2 and 5 a(...) (...)of tge reactor was able to be assumed by the reaction condition and the temperature gradient in the reactor when polymerization was carried out with one polymer under eacq reaction condition. (...)00283] [Examples 11 and 12] Copolymerization of ethylene and 1-octene at hign temperature by continuous solution polymerization process [00284] Copolymerization of ethylene and 1-octene was carried out at high temperature using a continuous polymerization apparatus as follows: [00285] The transition metal compound prepared in Example 2 was used as tne catalyst, heptane was used as tne solvent, and(...) (...)be assumed by the reaction condition and tne temperature gradient in the reactor when CA 03159497 2022-5-25 57 polymerization was carried out with one polymer under each reaction condition. (...)and the conditions and results tnereof are described in :able 4 below. [00286] [Table 4] Example 11 Example 12 Polymerization Transition metal Example 2 Example 2 conditions compounds Total solution flow 5 rate (kg/h) Ethylene input amount (...)Zr input amount 4.5 5.1 (pmol/kg) B/Zr ratio 6.7 5.9 Al/Zr ratio 66.7 58.8 Reaction temperature ( C) 180.5 190.7 Polymerization C2 conversion (%) 85 85 results MI 17.5 17.3 Density (g/cc) 0.9115 0.927 [00287] Zr means Zr in tne catalyst. (...)such that when the transition metal compound according to tne present invention is used as the catalyst, the polymerization reaction may be carried out more easily under various reaction conditions. [00290] [00291] As described above, thoug(...) DESC (JP2023504091) However, Ziegler-Natta catalyst systems exhibit high activity for ethylene polymerization, but due to non-uniform catalytic activity points, the molecular weight distribution of the produced polymer is generally wide, and in particular, the(...) (...)system is a homogeneous catalyst having a single type of catalytic active point, it is possible to produce polyethylene having a narrower molecular weight distribution and a homogeneous composition distribution than existing Ziegler-Natta c(...) (...)such as with methylaluminoxane as a co-catalyst, ethylene can be polymerized with high activity to produce polyethylene having a narrow molecular weight distribution (Mw/Mn). In particular, when applied to a solution polymerization method carried out at a high temperature of 100 °C or higher, the polymerization activity rapidly decreases and an excellent β-hydrogen desorption reaction is exhibited, which leads t(...) (...)molecular weight by ethylene homopolymerization or copolymerization of ethylene and α-olefin under a solution polymerization condition at 100 °C or higher can be used. The ANSA-type metallocene-based catalyst has significantly improved octe(...) (...)has been studied, but this also has poor solubility, and it is difficult to inject the catalyst into the polymerization process. Toluene, xylene, or the like can be used to dissolve these catalysts having low solubility, but the use of arom(...) Preferably, the solution polymerization according to an embodiment of the present invention can be performed at a pressure of the ethylene monomer of 6~ 150 atm and a polymerization temperature of 100~ 200 °C. (...)solvents, high catalytic activity, and maintained without diminishing catalytic activity during solution polymerization by introducing specific controlled functional groups. (...)to inject and transfer the transition metal compound during the solution process, and significantly improves the polymerization process, which is highly advantageous in commercialization. (...)invention has excellent solubility in non-aromatic hydrocarbon solvents, reactivity with olefins is excellent, polymerization of olefins is extremely easy, and yield of olefin polymer is high. (...)1 below, which has improved solubility, excellent thermal stability, and can be used very effectively in olefin polymerization by introducing a functional group having a controlled specific number of carbons or more. (...)of the present invention has high solubility in the non-aromatic hydrocarbon solvent, and therefore has good polymerization reactivity with other olefins while maintaining catalytic activity, and can produce a polymer having a high molecula(...) In this case, in the case of pressures, the ethylene pressure and the polymerization reaction temperature are preferably 1~ 1000 atmospheres, and more preferably 10~ 150 atmospheres. Furthermore, the polymerization reaction temperature is 100 °C~ 200 °C, and preferably 100 °C~ 150 °C is effective. As described above, linear low-density polyethylene LLDPE produced using C4~ C10 α-olefin as a comonomer has a density region of 0.940 g/cc or less, and can expand to ultra low-density polyethylene VLDPE or ULDPE or olefin elastomer region of 0.900 g/cc or less. In addition, the temperature of the polymerization reaction is 100~ 200 °C, and preferably 100~ 150 °C is effective. Since the catalyst composition presented in the present invention is present in a uniform form in the polymerization reactor, the catalyst composition is preferably applied to a solution polymerization step performed at a temperature at or above the melting point of the polymer. Normal heptane, which is a polymerization solvent, was passed through a tube packed with an example of molecular weight 5 Å and activated alumina, and was bubbled with high-purity nitrogen to sufficiently remove moisture, oxygen, and other (...) (...)Comparative Example 4~ 5] The copolymerization of ethylene and 1-octene was performed as follows using a batch polymerization apparatus for ethylene and 1-octene copolymerization using a batch polymerization apparatus. (...)and Comparative Example 6] Copolymerization of ethylene and 1-octene was performed as follows using a continuous polymerization apparatus for ethylene and 1-octene using a continuous solution polymerization step. (...)can be estimated by the reaction conditions and the temperature gradient inside the reactor at the time of polymerization as one polymer under each of the reaction conditions. The molecular weight was controlled by a function of reactor tem(...) (...)The copolymerization of ethylene and 1-octene was performed at high temperature as follows using a continuous polymerization apparatus for ethylene and 1-octene copolymerization at high temperature by a continuous solution polymerization step. (...)can be estimated by the reaction conditions and the temperature gradient inside the reactor at the time of polymerization as one polymer under each of the reaction conditions. The molecular weight was controlled by a function of reactor tem(...) (...)is used as a catalyst, exhibited excellent catalytic activity even at high temperatures, it is clear that the polymerization reaction can be more easily performed under various reaction conditions than when the transition metal compound acc(...) DESC (CN114746432) Ziegler-natta catalyst systems exhibit high activity for ethylene polymerization. However, there is a disadvantage that the resulting polymer generally has a broad molecular weight distribution due to heterogeneous catalytically active site(...) (...)having a single catalyst active site, it is characterized in that the metallocene catalyst system can produce polyethylene having a narrow molecular weight distribution and a uniform composition distribution, as compared to the existing zie(...) As a specific example, polyethylene having a narrow molecular weight distribution (Mw/Mn) can be prepared by: metallocene compounds (e.g. Cp) with a cocatalyst methylaluminoxane2TiCl2、Cp2ZrCl2、Cp2ZrMeCl、Cp2ZrMe2、(IndH4)2ZrCl2Etc.) to polyme(...) In particular, when the catalyst system is applied to a solution polymerization method performed at a high temperature of 100 ℃ or more, polymerization activity is rapidly decreased and β -dehydrogenation reaction is dominant, so that it is(...) (...)molecular weight by homopolymerization of ethylene or copolymerization of ethylene and α -olefin under solution polymerization conditions of 100 ℃ or more, it is known that a so-called constrained geometry ANSA-type metallocene-based cataly(...) (...)of corrosion caused by Cl. However, ANSA type metallocene-based catalysts are also difficult to inject into the polymerization process due to their poor solubility. Toluene or xylene can be used to dissolve these poorly soluble catalysts, b(...) (...)an olefin polymer according to the present invention comprises: the olefin polymer is obtained by solution polymerization of one or two or more monomers selected from ethylene and comonomers in the presence of a transition metal compound re(...) Preferably, the solution polymerization according to an exemplary embodiment of the present invention may be performed at a pressure of ethylene monomer of 6 to 150 atm and a polymerization temperature of 100 to 200 ℃. (...)so that catalytic activity is high and catalytic activity is maintained without deterioration during solution polymerization. (...)during the solution process by introducing a specific functional group at a specific position, so that the polymerization process is remarkably improved, which is very advantageous for commercialization. (...)has excellent solubility in a non-aromatic hydrocarbon solvent and excellent reactivity with olefins, so that polymerization of olefins is very easy and the yield of olefin polymers is high. (...)a transition metal compound represented by the following formula 1, which can be very usefully used for olefin polymerization due to improved solubility and improved thermal stability by introducing a functional group having a controlled sp(...) (...)embodiment of the present invention has high solubility in a non-aromatic hydrocarbon solv(...)
US20230067257 EP4121480 EP4121481 EP4121482 KR10-2022-0152576 KR10-2022-0152577 KR10-2022-0152578 IN202247059998 IN202247060016 IN202247060110 CN115038754 CN115003754 CN115003755 WO2021/186022 WO2021/186025 WO2021/186026 | SABIC GLOBAL TECHNOLOGIES | 2020-03-20 2021-03-19 | (EP4121482) Composition comprising polycarbonate and poly butylene terephthalate | (EP4121482) The present invention relates to a composition comprising at least 60 wt.% aromatic polycarbonate and at most 40 wt.% of polyester comprising poly(butylene terephthalate), based on the combined amounts of aromatic polycarbonate and polyester, from 1 – 10 wt.% of impact modifier, based on the weight of the composition, wherein the composition comprises the aromatic polycarbonate and the polyester, the aromatic polycarbonate has an endcap level of at least 75 mol% and the aromatic polycarbonate comprises melt polycarbonate. | (US20230067257) 1. A composition comprising at least 60 wt. % an aromatic polycarbonate and at most 40 wt. % of a polyester comprising poly(butylene terephthalate), based on the combined amounts of the aromatic polycarbonate and the polyester; and from 1-10 wt. % of an impact modifier, based on the weight of the composition, wherein the composition comprises the aromatic polycarbonate and the polyester, the aromatic polycarbonate has an endcap level of at least 75 mol %, and the aromatic polycarbonate comprises a melt polycarbonate. 2. The composition of claim 1, wherein the composition has one or more of: a Vicat softening point, as determined in accordance with ISO-306 B120 at a load of 50N and a speed of 120° C./hr of at least 90% of the Vicat softening point of an otherwise identical composition wherein the aromatic polycarbonate consists of an interfacial polycarbonate, a heat distortion temperature, as determined in accordance with ISO 75 flatwise at a load of 0.45 MPa, of at least 90% of the heat distortion temperature of an otherwise identical composition wherein the aromatic polycarbonate consists of an interfacial polycarbonate, a notched Izod Impact energy as determined in accordance with ASTM D256 at 23° C. measured on an injection moulded sample having a thickness of 3.2 mm, of at least 90% of the notched Izod Impact of an otherwise identical composition wherein the aromatic polycarbonate consists of an interfacial polycarbonate. 3. The composition of claim 1 wherein the melt polycarbonate is obtained via a melt transesterification of a diaryl carbonate, a bisphenol and optionally an end-capping agent selected from the group consisting of paracumyl phenol, dicumyl phenol, p-tert-butyl phenol and mixtures of at least two of said end-capping agents. 4. The composition of claim 1, wherein the amount of impact modifier is from 1-7 wt. %. 5. The composition of claim 1 further comprising a nucleating agent. 6. The composition of claim 1 wherein the aromatic polycarbonate contains at least 50 wt. %, the melt polycarbonate, based on the amount of aromatic polycarbonate. 7. The composition of claim 1, wherein the polyester further comprises poly(ethylene terephthalate). 8. The composition of claim 1 wherein the polyester comprises from 1 to 20 wt. % of a poly(ethylene terephthalate) and 99 to 80 wt. % of a poly(butylene terephthalate) based on the weight of the polyester. 9. The composition of claim 1 wherein the impact modifier is selected from the group consisting of ethylene-vinyl acetate copolymer, ethylene-methyl-acrylate copolymer, ethylene-ethyl acrylate copolymer, ethylene-butyl acrylate copolymer, low density polyethylene, maleic anhydride grafted ethylene-octene copolymer, ethylene-ethyl acrylate-glycidyl ester copolymer, ethylene-butyl acrylate-glycidyl ester copolymer, rubber modified styrene-acrylonitrile copolymer, rubber modified styrene-acrylonitrile-methyl methacrylate copolymer, styrene-acrylonitrile copolymer and combinations of at least two of the foregoing (co)polymers. 10. The composition of claim 1 wherein the aromatic polycarbonate has a weight average molecular weight of 15,000 to 60,000 g/mol when determined using gel permeation chromatography with polycarbonate standards and/or wherein the poly(butylene terephthalate) has a weight average molecular weight of 60,000 to 150,000 g/mol as determined using gel permeation chromatography with polystyrene standards. 11. The composition of claim 1 wherein the combined amount of the polyester, the aromatic polycarbonate and the impact modifier is at least 85 wt. % based on the weight of the composition. 12. An article comprising or consisting of the composition of claim 1. 13. A vehicle or an electrical equipment comprising the article of claim 12. 14. The article of claim 12, wherein the article is an automotive part. 15. (canceled) 16. The composition of claim 1, wherein the aromatic polycarbonate has an endcap level of at least 80 mol %. | (EP4121480A1) PENDING (EP4121481A1) PENDING (EP4121482A1) PENDING (US20230067257A1) PENDING (WO2021186022A1) PENDING (WO2021186025A1) PENDING (WO2021186026A1) PENDING (KR20220152576A) PENDING (KR20220152577A) PENDING (KR20220152578A) PENDING (IN202247059998A) PENDING (IN202247060016A) PENDING (IN202247060110A) PENDING (CN115038754A) PENDING (CN115003754A) PENDING (CN115003755A) PENDING | (US20230067257) From Table 1 it may be appreciated that the endcap level of the polycarbonate is relevant to the impact performance of the composition. The compositions can be molded into useful shaped articles by a variety of methods, such as injection molding, extrusion, blow molding and thermoforming. Although this process produces the desired polymer, there are disadvantages associated with it. The other 75 mol % of end groups do not contain a OH end group and may be phenolic or correspond to the end capping agent molecule(s). | (US20230067257) 1 . A composition comprising at least 60 wt. % an aromatic polycarbonate and at most 40 wt. % of a polyester comprising poly(butylene terephthalate), based on the combined amounts of the aromatic polycarbonate and the polyester; and from 1-10 wt. % of an impact modifier, based on the weight of the composition, wherein the composition comprises the aromatic polycarbonate and the polyester, the aromatic polycarbonate has an endcap level of at least 75 mol %, and the aromatic polycarbonate comprises a melt polycarbonate. | (US20230067257) For the purpose of the present invention the term aromatic polycarbonate does not include polyester-polycarbonate (co)polymers. Preferably and for the purpose of the present invention a polyester carbonate, or a polyester polycarbonate copolymer, is/are not considered as an aromatic polycarbonate. The present invention relates to a composition comprising at least 60 wt. % aromatic polycarbonate and at most 40 wt. % of polyester comprising poly(butylene terephthalate), based on the combined amounts of aromatic polycarbonate and polyester, from 1-10 wt. % of impact modifier, based on the weight of the composition, wherein the composition comprises the aromatic polycarbonate and the polyester, the aromatic polycarbonate has an endcap level of at least 75 mol % and the aromatic polycarbonate comprises melt polycarbonate. | APD 2021-03-19 2021-03-19 2021-03-19 2021-03-19 2021-03-19 2021-03-19 2021-03-19 2021-03-19 2021-03-19 2021-03-19 2021-03-19 2021-03-19 2021-03-19 2022-10-20 2022-10-20 2022-10-20 CLMS (US20230067257) 1. A composition comprising at least 60 wt. % an aromatic polycarbonate and at most 40 wt. % of a polyester comprising poly(butylene terephthalate), based on the combined amounts of the aromatic polycarbonate and the polyester; and from 1-10 wt. % of an impact modifier, based on the weight of the composition, wherein the composition comprises the aromatic polycarbonate and the polyester, the aromatic polycarbonate has an endcap level of at least 75 mol %, and the aromatic polycarbonate comprises a melt polycarbonate. 2. The composition of claim 1, wherein the composition has one or more of: a Vicat softening point, as determined in accordance with ISO-306 B120 at a load of 50N and a speed of 120° C./hr of at least 90% of the Vicat softening point of an otherwise identical composition wherein the aromatic polycarbonate consists of an interfacial polycarbonate, a heat distortion temperature, as determined in accordance with ISO 75 flatwise at a load of 0.45 MPa, of at least 90% of the heat distortion temperature of an otherwise identical composition wherein the aromatic polycarbonate consists of an interfacial polycarbonate, a notched Izod Impact energy as determined in accordance with ASTM D256 at 23° C. measured on an injection moulded sample having a thickness of 3.2 mm, of at least 90% of the notched Izod Impact of an otherwise identical composition wherein the aromatic polycarbonate consists of an interfacial polycarbonate. 3. The composition of claim 1 wherein the melt polycarbonate is obtained via a melt transesterification of a diaryl carbonate, a bisphenol and optionally an end-capping agent selected from the group consisting of paracumyl phenol, dicumyl phenol, p-tert-butyl phenol and mixtures of at least two of said end-capping agents. 4. The composition of claim 1, wherein the amount of impact modifier is from 1-7 wt. %. 5. The composition of claim 1 further comprising a nucleating agent. 6. The composition of claim 1 wherein the aromatic polycarbonate contains at least 50 wt. %, the melt polycarbonate, based on the amount of aromatic polycarbonate. 7. The composition of claim 1, wherein the polyester further comprises poly(ethylene terephthalate). 8. The composition of claim 1 wherein the polyester comprises from 1 to 20 wt. % of a poly(ethylene terephthalate) and 99 to 80 wt. % of a poly(butylene terephthalate) based on the weight of the polyester. 9. The composition of claim 1 wherein the impact modifier is selected from the group consisting of ethylene-vinyl acetate copolymer, ethylene-methyl-acrylate copolymer, ethylene-ethyl acrylate copolymer, ethylene-butyl acrylate copolymer, low density polyethylene, maleic anhydride grafted ethylene-octene copolymer, ethylene-ethyl acrylate-glycidyl ester copolymer, ethylene-butyl acrylate-glycidyl ester copolymer, rubber modified styrene-acrylonitrile copolymer, rubber modified styrene-acrylonitrile-methyl methacrylate copolymer, styrene-acrylonitrile copolymer and combinations of at least two of the foregoing (co)polymers. 10. The composition of claim 1 wherein the aromatic polycarbonate has a weight average molecular weight of 15,000 to 60,000 g/mol when determined using gel permeation chromatography with polycarbonate standards and/or wherein the poly(butylene terephthalate) has a weight average molecular weight of 60,000 to 150,000 g/mol as determined using gel permeation chromatography with polystyrene standards. 11. The composition of claim 1 wherein the combined amount of the polyester, the aromatic polycarbonate and the impact modifier is at least 85 wt. % based on the weight of the composition. 12. An article comprising or consisting of the composition of claim 1. 13. A vehicle or an electrical equipment comprising the article of claim 12. 14. The article of claim 12, wherein the article is an automotive part. 15. (canceled) 16. The composition of claim 1, wherein the aromatic polycarbonate has an endcap level of at least 80 mol %. DESC (US20230067257) (...)end-capping agent (also referred to as a chain stopper agent or chain-terminating agent) can be included during polymerization to provide end groups. The end-capping agent (and thus end groups) are selected based on the desired properties o(...) Polyesters like poly(butylene terephthalate) and polyethylene terephthalate are known to a skilled person per se. In a particularly preferred embodiment, the said polyester comprises poly(butylene terephthalate) (PBT). Examples of such polyesters are polyethylene naphthalate (PEN), polybutylene naphthalate (PBN), polytrimethylene terephthalate (PTT) and polyethylene terephthalate. It is particular preferred that the polyester comprises polyethylene terephthalate. Polyethylene terephthalate is a well-known polyester and readily available. The polyethylene terephthalate may be a mixture of two or more different polyethylene terephthalates, for example a mixture of polyethylene terephthalates with mutually different molecular weights. If the polyester comprises both polybutylene terephthalate and polyethylene terephthalate then it is preferred that the polyester comprises from 1 to 20 wt. % of poly(ethylene terephthalate) and 99 to 80 wt. % of poly(butylene terephthalate(...) Other polyester having a similar effect may include polyethylene naphthalate (PEN), Polybutylene naphthalate (PBN), polytrimethylene terephthalate (PTT). It can also include a branched polyester, in which a branching agent, for example, a g(...) The amount of polyester other than poly(butylene terephthalate), such as in particular polyethylene terephthalate, may be at most 50 wt. %, preferably at most 35 wt. %, more preferably at most 15 wt. % based on the weight of polyester in th(...) (...)methyl-acrylate copolymer, ethylene-ethyl acrylate copolymer, ethylene-butyl acrylate copolymer, low density polyethylene, maleic anhydride grafted ethylene-octene copolymer, ethylene-ethyl acrylate-glycidyl ester copolymer, ethylene-butyl (...) (...)of phenol: 1,1,2,2-tetrachloro ethane at 30° C., commercially available from Chang Chun Plastics, Taiwan under the grade name CCP PBT 1100.IM1Reactive elastomeric ethylene acrylate terpolymer, having a density of 0.94 g/cm3, a melt flow rat(...) DESC (US20230067257) (...)DPC and BPA releases phenol, which needs to be removed from the reaction mixture in order to progress the polymerization reaction. Typically, the melt process is carried out in a number of stages with increasing temperatures and decreasing (...) DESC (WO2021186026) (...)end-capping agent (also referred to as a chain stopper agent or chain-terminating agent) can be included during polymerization to provide end groups. The end- capping agent (and thus end groups) are selected based on the desired properties (...) (...)terephthalate)s with mutually different molecular weights.Polyesters like poly(butylene terephthalate) and polyethylene terephthalate are known to a skilled person per se. In a particularly preferred embodiment, the said polyester comprises(...) Examples of such polyesters are polyethylene naphthalate (PEN), polybutylene naphthalate (PBN), polytrimethylene terephthalate (PTT) and polyethylene terephthalate. It is particular preferred that the polyester comprises polyethylene terephthalate. Polyethylene terephthalate is a well-known polyester and readily available. The polyethylene terephthalate may be a mixture of two or more different polyethylene terephthalates, for example a mixture of polyethylene terephthalates with mutually different molecular weights. If the polyester comprises both polybutylene terephthalate and polyethylene terephthalate then it is preferred that the polyester comprises from 1 to 20 wt. % of poly(ethylene terephthalate) and 99 to 80 wt. % of poly(butylene terephthalate(...) Other polyester having a similar effect may include polyethylene naphthalate (PEN), Polybutylene naphthalate (PBN), polytrimethylene terephthalate (PTT). It can also include a branched polyester, in which a branching agent, for example, a g(...) The amount of polyester other than poly(butylene terephthalate), such as in particular polyethylene terephthalate, may be at most 50 wt.%, preferably at most 35 wt.%, more preferably at most 15 wt.% based on the weight of polyester in the c(...) (...)methyl-acrylate copolymer, ethylene-ethyl acrylate copolymer, ethylene-butyl acrylate copolymer, low density polyethylene, maleic anhydride grafted ethylene-octene copolymer, ethylene-ethyl acrylate-glycidyl ester copolymer, ethylene-butyl (...) DESC (WO2021186025) (...)end-capping agent (also referred to as a chain stopper agent or chain-terminating agent) can be included during polymerization to provide end groups. The end- capping agent (and thus end groups) are selected based on the desired properties (...) Polyesters like poly(butylene terephthalate) and polyethylene terephthalate are known to a skilled person per se. In a particularly preferred embodiment, the said polyester comprises poly(butylene terephthalate) (PBT). Accordingly, it may be preferred that the polyester comprises polyethylene terephthalate, polyethylene naphthalate (PEN), Polybutylene naphthalate (PBN), polytrimethylene terephthalate (PTT) or combinations thereof. Polyethylene terephthalate is a well known polyester and readily available. The polyethylene terephthalate may be a mixture of two or more different polyethylene terephthalates, for example a mixture of polyethylene terephthalates with mutually different molecular weights. Other polyester having a similar effect may include polyethylene naphthalate (PEN), Polybutylene naphthalate (PBN), polytrimethylene terephthalate (PTT). It can also include a branched polyester, in which a branching agent, for example, a g(...) The amount of polyester other than poly(butylene terephthalate), such as in particular polyethylene terephthalate, may be at most 50 wt.%, preferably at most 35 wt.%, more preferably at most 15 wt.% based on the weight of polyester in the c(...) (...)consists of melt polycarbonate and that the polyester consists of a mixture of poly(butylene terephthalate) and polyethylene terephthalate. DESC (WO2021186022) (...)DPC and BPA releases phenol, which needs to be removed from the reaction mixture in order to progress the polymerization reaction. Typically, the melt process is carried out in a number of stageswith increasing temperatures and decreasing p(...) To that extent the present inventors found in particular that the use of polyethylene terephthalate as a component in the polyester phase increase the heat resistance of the composition as a whole and accordingly an amount of polyethylene terephthalate compensates for the drop in heat resistance caused by the use of me(...) (...)end-capping agent (also referred to as a chain stopper agent or chain-terminating agent) can be included during polymerization to provide end groups. The end- capping agent (and thus end groups) are selected based on the desired properties (...) (...)pol(butylene terephthalate) and a further polyester selected from the group of poly(ethylene terephthalate), polyethylene naphthalate, polybutylene naphthalate, polytrimethylene terephthalate and mixtures thereof. Compared to CE3, in Ex 1 - 3, the PCDT has been replaced by different grades of PET. The amounts in Table 2 are in weight percent based on the total weight of the composition. In all the examples, the total amount of components, equals 100 (...) DESC (CN115038754) (...)between DPC and BPA releases phenol, which needs to be removed from the reaction mixture in order for the polymerization reaction to proceed properly. Generally, the melt process is carried out in multiple stages with increasing temperature(...) (...)of a partially crystalline polyester component selected from the group consisting of polybutylene terephthalate, polyethylene terephthalate, polybutylene terephthalate copolymers, polyethylene terephthalate copolymers, and combinations thereof; (b)10 to 60 weight percent of an amorphous polycarbonate having a Fries rea(...) (...)to 50 weight percent polycarbonate, 10 to 50 weight percent polyestercarbonate copolymer, 5 to 20 weight percent polyethylene terephthalate, 20 to 50 weight percent polybutylene terephthalate, and optionally 5 to 30 weight percent impact mo(...)wherein the weight percentages are based on the combined amounts of polycarbonate, polyestercarbonate copolymer, polyethylene terephthalate, polybutylene terephthalate, and optionally impact modifier. (...)comprising isophthalate-terephthalate-resorcinol ester units and carbonate units; a first polyester selected from polyethylene terephthalate, polyethylene isophthalate, or a combination thereof; a second polyester comprising butylene tereph(...) (...)inventors have found, inter alia, that compositions comprising melt polycarbonate, polybutylene terephthalate and polyethylene terephthalate show improved heat resistance, in particular improved Vicat Softening Temperature (VST) and/or Heat(...) Preferably, the polymer miscible with polybutylene terephthalate is selected from the group consisting of polyethylene terephthalate, polyethylene naphthalate, polybutylene naphthalate, polypropylene terephthalate, and mixtures of at least two of the foregoing. (...)of the aromatic polycarbonate and the polyester, wherein the polyester comprises polybutylene terephthalate and polyethylene terephthalate, and wherein the aromatic polycarbonate has an end-capping level of at most 75 mole percent. In this regard, the inventors have particularly found that the use of polyethylene terephthalate as a component in the polyester phase increases the heat resistance of the composition as a whole, so that a certain amount of polyethylene terephthalate compensates for the decrease in heat resistance caused by the use of (...) Polyethylene terephthalate is a widely available and low cost thermoplastic material that is well miscible with polybutylene terephthalate. Its glass transition temperature is about 5-10 ℃ higher than that of polybutylene terephthalate. (...)or in addition, a capping agent (also referred to as a chain stopper or chain terminator) may be included during polymerization to provide end groups. The end-capping reagent (and hence the end groups) is selected based on the desired prope(...) (...)preferably comprises polybutylene terephthalate and an additional polyester selected from the group consisting of polyethylene terephthalate, polyethylene naphthalate, polybutylene naphthalate, polypropylene terephthalate, and mixtures thereof. The amount of additional polyester may be from 5 to 20 wt%, preferably from(...) (...)compositions disclosed herein comprises, consists essentially of, or consists of polybutylene terephthalate and polyethylene terephthalate. The polybutylene terephthalate can be a mixture of two or more different polybutylene terephthalates(...) Polyesters such as polybutylene terephthalate and polyethylene terephthalate are known per se to those skilled in the art and are readily available. The polyethylene terephthalate can be a mixture of two or more different polyethylene terephthalates, for example a mixture of polyethylene terephthalates having mutually different molecular weights. In a particularly preferred embodiment, the polyester comprises polybutylene terephthalate (PBT) and polyethylene terephthalate (PET). Preferably, the polybutylene terephthalate has a weight average molecular weight of 50,000-150,000g/mol a(...) Preferably the polyester comprises, consists essentially of, or consists of 5 to 20 weight percent polyethylene terephthalate and 95 to 80 weight percent polybutylene terephthalate. Preferably, the polyester comprises from 8 to 15 weight percent polyethylene terephthalate and from 92 to 85 weight percent polybutylene terephthalate, based on the weight of the polyester. The amount of polyester other than polybutylene terephthalate and polyethylene terephthalate can be up to 50 weight percent, preferably up to 35 weight percent, more preferably up to 15 weight percent, based on the weight of polyester in th(...) Preferably the polyester consists essentially of or consists of polybutylene terephthalate and polyethylene terephthalate. For example, polycarbonate, polybutylene terephthalate, polyethylene terephthalate, and other components are first blended, optionally with any fillers or additives, in a high speed mixer or by hand mixing. The blend was then fed into the t(...) The invention further relates to the use of a polyethylene terephthalate in a composition comprising 25 to 75 wt.% of an aromatic polycarbonate comprising a melt polycarbonate and 75 to 25 wt.% of a polyester, based on the combined weight o(...)the aromatic polycarbonate and the polyester, wherein the polyester comprises polybutylene terephthalate and the polyethylene terephthalate, wherein the aromatic polycarbonate has an end-capping level of at most 75 mol% for improving the th(...)of the composition when compared to an otherwise identical composition wherein the polyester does not comprise polyethylene terephthalate. (...)polycarbonate consists of melt polycarbonate and the polyester consists of polybutylene terephthalate and polyethylene terephthalate. The aromatic polycarbonate is preferably a bisphenol A polycarbonate homopolymer. In comparison with comparative example 3, in examples 1-3, the PCDT had been replaced by different grades of PET. The amounts in table 2 are weight percentages based on the total weight of the composition. In all examples, the total amount (...) DESC (CN115003754) (...)between DPC and BPA releases phenol, which needs to be removed from the reaction mixture in order for the polymerization reaction to proceed properly. Generally, the melt process is carried out in multiple stages with increasing temperature(...) (...)of a partially crystalline polyester component selected from the group consisting of polybutylene terephthalate, polyethylene terephthalate, polybutylene terephthalate copolymers, polyethylene terephthalate copolymers, and combinations thereof; (b)10 to 60 weight percent of an amorphous polycarbonate having a Fries rea(...) (...)to 50 weight percent polycarbonate, 10 to 50 weight percent polyestercarbonate copolymer, 5 to 20 weight percent polyethylene terephthalate, 20 to 50 weight percent polybutylene terephthalate, and optionally 5 to 30 weight percent impact mo(...)wherein the weight percentages are based on the combined amounts of polycarbonate, polyestercarbonate copolymer, polyethylene terephthalate, polybutylene terephthalate, and optionally impact modifier. (...)or in addition, a capping agent (also referred to as a chain stopper or chain terminator) may be included during polymerization to provide end groups. The end-capping reagent (and hence the end groups) is selected based on the desired prope(...) Polyesters such as polybutylene terephthalate and polyethylene terephthalate are known per se to the skilled worker. In a particularly preferred embodiment, the polyester comprises polybutylene terephthalate (PBT). Thus, it may be preferred that the polyester comprises polyethylene terephthalate, polyethylene naphthalate (PEN), polybutylene naphthalate (PBN), polytrimethylene terephthalate (PTT), or a combination thereof. Polyethylene terephthalate is a well known polyester and is readily available. The polyethylene terephthalate can be a mixture of two or more different polyethylene terephthalates, such as a mixture of polyethylene terephthalates having mutually different molecular weights. Other polyesters with similar effects may include polyethylene naphthalate (PEN), polybutylene naphthalate (PBN), polytrimethylene terephthalate (PTT). It may also include branched polyesters, where branching agents such as diols having thr(...) The amount of polyester other than polybutylene terephthalate, such as in particular polyethylene terephthalate, can be up to 50 weight percent, preferably up to 35 weight percent, more preferably up to 15 weight percent, based on the weigh(...) For example, polycarbonate, polybutylene terephthalate, polyethylene terephthalate, and other components are first blended, optionally with any fillers or additives, in a high speed mixer or by hand mixing. The blend was then fed into the t(...) (...)consists of melt polycarbonate and the polyester consists of a mixture of polybutylene terephthalate and polyethylene terephthalate. Table 5 shows that the addition of a low amount of polyethylene terephthalate results in a significant improvement in heat resistance when compared to the reference sample without polyethylene terephthalate. When comparing comparative example 8 with examples 7 to 9, which have the same total polyester content, it was observed that replacing polybutylene terephthalate with polyethylene terephthalate is also an effective method for improving heat resistance. DESC (CN115003755) (...)between DPC and BPA releases phenol, which needs to be removed from the reaction mixture in order for the polymerization reaction to proceed properly. Generally, the melt process is carried out in multiple stages with increasing temperature(...) (...)of a partially crystalline polyester component selected from the group consisting of polybutylene terephthalate, polyethylene terephthalate, polybutylene terephthalate copolymers, polyethylene terephthalate copolymers, and combinations thereof; (b)10 to 60 weight percent of an amorphous polycarbonate having a Fries rea(...) (...)to 50 weight percent polycarbonate, 10 to 50 weight percent polyestercarbonate copolymer, 5 to 20 weight percent polyethylene terephthalate, 20 to 50 weight percent polybutylene terephthalate, and optionally 5 to 30 weight percent impact mo(...)wherein the weight percentages are based on the combined amounts of polycarbonate, polyestercarbonate copolymer, polyethylene terephthalate, polybutylene terephthalate, and optionally an impact modifier. (...)comprising isophthalate-terephthalate-resorcinol ester units and carbonate units; a first polyester selected from polyethylene terephthalate, polyethylene isophthalate, or a combination thereof; a second polyester comprising butylene tereph(...) (...)or in addition, a capping agent (also referred to as a chain stopper or chain terminator) may be included during polymerization to provide end groups. The end-capping agent (and hence the end groups) is selected based on the desired propert(...) Polyesters such as polybutylene terephthalate and polyethylene terephthalate are known per se to the skilled worker. In a particularly preferred embodiment, the polyester comprises polybutylene terephthalate (PBT). Examples of such polyesters are polyethylene naphthalate (PEN), polybutylene naphthalate (PBN), polytrimethylene terephthalate (PTT) and polyethylene terephthalate. Polyethylene terephthalate is a well known polyester and is readily available. The polyethylene terephthalate can be a mixture of two or more different polyethylene terephthalates, such as a mixture of polyethylene terephthalates having mutually different molecular weights. If the polyester comprises polybutylene terephthalate and polyethylene terephthalate, it is preferred that the polyester comprises 1 to 20 weight percent polyethylene terephthalate and 99 to 80 weight percent polybutylene terephthalate, bas(...) Preferably, the sum of the amounts of polyethylene terephthalate and polybutylene terephthalate is at least 90 wt%, preferably at least 95 wt%, more preferably at least 99 wt%, most preferably 100 wt%, based on the weight of the polyester. Other polyesters with similar effects may include polyethylene naphthalate (PEN), polybutylene naphthalate (PBN), polytrimethylene terephthalate (PTT). It may also include branched polyesters, where branching agents such as diols having thr(...) The amount of polyester other than polybutylene terephthalate, such as in particular polyethylene terephthalate, can be up to 50 wt%, preferably up to 35 wt%, more preferably up to 15 wt%, based on the weight of the polyester in the composi(...) (...)methyl acrylate copolymers, ethylene-ethyl acrylate copolymers, ethylene-butyl acrylate copolymers, low density polyethylene, maleic anhydride grafted ethylene-octene copolymers, ethylene-ethyl acrylate-glycidyl ester copolymers, ethylene-b(...) For example, polycarbonate, polybutylene terephthalate, polyethylene terephthalate, and other components are first blended, optionally with any fillers or additives, in a high speed mixer or by hand mixing. The blend is then fed into the th(...) DESC (IN202247060110) (...)DPC and BPA releases phenol, which needs to be removed from the reaction mixture in order to progress the polymerization reaction. Typically, the melt process is carried out in a number of stages with increasing temperatures and decreasing (...) To that extent the present inventors found in particular that the use of polyethylene terephthalate as a component in the polyester phase increase the heat resistance of the composition as a whole and accordingly an amount of polyethylene terephthalate compensates for the drop in heat resistance caused by the use of me(...) (...)end-capping agent (also referred to as a chain stopper agent or chain-terminating agent) can be included during polymerization to provide end groups. The end- capping agent (and thus end groups) are selected based on the desired properties (...) (...)pol(butylene terephthalate) and a further polyester selected from the group of poly(ethylene terephthalate), polyethylene naphthalate, polybutylene naphthalate, polytrimethylene terephthalate and mixtures thereof. Compared to CE3, in Ex 1 - 3, the PCDT has been replaced by different grades of PET. The amounts in Table 2 are in weight percent based on the total weight of the composition. In all the examples, the total amount of components, equals 100 (...) DESC (IN202247060016) (...)DPC and BPA releases phenol, which needs to be removed from the reaction mixture in order to progress the polymerization reaction. Typically, the melt process is carried out in a number of stages with increasing temperatures and decreasing (...) (...)end-capping agent (also referred to as a chain stopper agent or chain-terminating agent) can be included during polymerization to provide end groups. The end- capping agent (and thus end groups) are selected based on the desired properties (...) Polyesters like poly(butylene terephthalate) and polyethylene terephthalate are known to a skilled person per se. In a particularly preferred embodiment, the said polyester comprises poly(butylene terephthalate) (PBT). Examples of such polyesters are polyethylene naphthalate (PEN), polybutylene naphthalate (PBN), polytrimethylene terephthalate (PTT) and polyethylene terephthalate. It is particular preferred that the polyester comprises polyethylene terephthalate. Polyethylene terephthalate is a well-known polyester and readily available. The polyethylene terephthalate may be a mixture of two or more different polyethylene terephthalates, for example a mixture of polyethylene terephthalates with mutually different molecular weights. If the polyester comprises both polybutylene terephthalate and polyethylene terephthalate then it is preferred that the polyester comprises from 1 to 20 wt. % of poly(ethylene terephthalate) and 99 to 80 wt. % of poly(butylene terephthalate(...) Other polyester having a similar effect may include polyethylene naphthalate (PEN), Polybutylene naphthalate (PBN), polytrimethylene terephthalate (PTT). It can also include a branched polyester, in which a branching agent, for example, a g(...) The amount of polyester other than poly(butylene terephthalate), such as in particular polyethylene terephthalate, may be at most 50 wt.%, preferably at most 35 wt.%, more preferably at most 15 wt.% based on the weight of polyester in the c(...) (...)methyl-acrylate copolymer, ethylene-ethyl acrylate copolymer, ethylene-butyl acrylate copolymer, low density polyethylene, maleic anhydride grafted ethylene-octene copolymer, ethylene-ethyl acrylate-glycidyl ester copolymer, ethylene-butyl (...) DESC (IN202247059998) (...)DPC and BPA releases phenol, which needs to be removed from the reaction mixture in order to progress the polymerization reaction. (...)end-capping agent (also referred to as a chain stopper agent or chain-terminating agent) can be included during polymerization to provide end groups. The end- capping agent (and thus end groups) are selected based on the desired properties (...) Polyesters like poly(butylene terephthalate) and polyethylene terephthalate are known to a skilled person per se. In a particularly preferred embodiment, the said polyester comprises poly(butylene terephthalate) (PBT). Accordingly, it may be preferred that the polyester comprises polyethylene terephthalate, polyethylene naphthalate (PEN), Polyethylene terephthalate is a well known polyester and readily available. The polyethylene terephthalate may be a mixture of two or more different polyethylene terephthalates, for example a mixture of polyethylene terephthalates with mutually different molecular weights. Other polyester having a similar effect may include polyethylene naphthalate (PEN), The amount of polyester other than poly(butylene terephthalate), such as in particular polyethylene terephthalate, may be at most 50 wt.%, preferably at most 35 wt.%, more preferably at most 15 wt.% based on the weight of polyester in the c(...) (...)
WO2022/144187 | SABIC GLOBAL TECHNOLOGIES | 2021-01-04 | (WO2022144187) Heat resistant aromatic polycarbonate - polyester composition | (WO2022/144187) The present invention relates to a heat resistant composition comprising polycarbonate and polyester, wherein said polyester comprises poly(ethylene terephthalate), that is substantially free of isophthalic acid moieties. The composition has a Vicat softening point, as determined by ISO-306 B120 at a load of 50N and a speed of 120°C/hr that is higher than the Vicat softening point of an otherwise identical composition wherein the poly(ethylene terephthalate) component contains isophthalic acid moieties. The present invention further relates to an article comprising or consisting of such a composition. | (WO2022/144187) 2. C L A I M S A composition comprising polycarbonate and polyester wherein said polyester comprises poly(ethylene terephthalate) containing at most 0.01 wt.%, preferably at most 0.001 wt.%, most preferably 0.0001 wt.% of isophthalic acid moieties.. The composition of claim 1 wherein the polyester comprises at least 75 wt.%, preferably at least 90 wt.%, preferably at least 99 wt.% of poly(ethylene terephthalate) that is substantially free of isophthalic acid moieties. The composition of claim 1 or 2 wherein the amount of polycarbonate is from 20 - 80 wt. % and the amount of polyester component is from 80 - 20 wt. % based on the weight of the composition. The composition of any one or more of claims 1-3 wherein the polyester further comprises recycled poly(ethylene terephthalate) containing isophthalic acid moieties. The composition of any one or more of claims 1-4 further comprising one or more nucleating agents. The composition of any one or more of claims 1-5 wherein the nucleating agent is added “in-situ” during the polymerization of said poly(ethylene terephthalate) or said recycled poly(ethylene terephthalate). The composition of any one or more of claims 1-6 wherein the polycarbonate has a weight average molecular weight of 15,000 to 60,000 g/mol determined using gel permeation chromatography with polycarbonate standards and/or wherein the poly(ethylene terephthalate) and/or the recycled poly(ethylene terephthalate) has an intrinsic viscosity of 0.4 to about 2.0 dl/g as measured in a 3:2 weight to weight mixture of phenol: 1 ,2-dichlorobenzene at 25°C. The composition of any one or more of claims 1-7 further comprising an impact modifier, preferably selected from the group consisting of ethylene-vinyl acetate copolymer, ethylene-methyl-acrylate copolymer, ethylene-ethyl acrylate copolymer, ethylene-butyl acrylate copolymer, low density polyethylene, maleic anhydride grafted ethylene-octene copolymer, ethylene-ethyl acrylate-glycidyl ester copolymer, ethylene-butyl acrylate-glycidyl ester copolymer, rubber modified styrene-acrylonitrile copolymer, rubber modified styrene-acrylonitrile-methyl methacrylate copolymer, styrene-acrylonitrile copolymer and combinations of at least two of the foregoing (co)polymers. The composition of any one or more of claims 1-8 wherein the composition has a Vicat softening point, as determined by ISO-306 B120 at a load of 50N and a speed of 120°C/hr that is higher than the Vicat softening point of an otherwise identical composition wherein the poly(ethylene terephthalate) contains isophthalic acid moieties. An article comprising or consisting of the composition of any one or more of claims 1-9. The article of claim 10, wherein the article is a vehicular body part or a housing for electrical equipment. A vehicle or an electrical equipment comprising the article of claim 11. Use of a composition of any one or more of claims 1-9 for the manufacture of an article, preferably an automotive part. Use of a composition comprising, polycarbonate and polyester comprising poly(ethylene terephthalate) that is substantially free of isophthalic acid moieties; for improving the heat stability, preferably the Vicat softening temperature of said composition when compared to an otherwise identical composition wherein the poly(ethylene terephthalate) component contains isophthalic acid groups. Use of poly(ethylene terephthalate) that is substantially free of isophthalic acid moieties for replacing an otherwise identical poly(ethylene terephthalate) in a compositon comprising polycarbonate and poly(ethylene terephthalate) for improving the heat stability, preferably the Vicat softening temperature of said composition. | (WO2022144187A1) PENDING | (WO2022/144187) These compositions are useful in fields such as interior and exterior parts in automobiles specifically. | (WO2022/144187) 10. Use of poly(ethylene terephthalate) that is substantially free of isophthalic acid moieties for replacing an otherwise identical poly(ethylene terephthalate) in a compositon comprising polycarbonate and poly(ethylene terephthalate) for improving the heat stability, preferably the Vicat softening temperature of said composition. 9. Use of a composition comprising, polycarbonate and polyester comprising poly(ethylene terephthalate) that is substantially free of isophthalic acid moieties; for improving the heat stability, preferably the Vicat softening temperature of said composition when compared to an otherwise identical composition wherein the poly(ethylene terephthalate) component contains isophthalic acid groups. | (WO2022/144187) The present invention further relates to an article comprising or consisting of such a composition. The present invention relates to a composition comprising polycarbonate and polyester. The present invention further relates to an article comprising or consisting of such a composition. The present invention relates to a heat resistant composition comprising polycarbonate and polyester, wherein said polyester comprises poly(ethylene terephthalate), that is substantially free of isophthalic acid moieties. | APD 2021-12-16 CLMS (WO2022/144187) 2. C L A I M S A composition comprising polycarbonate and polyester wherein said polyester comprises poly(ethylene terephthalate) containing at most 0.01 wt.%, preferably at most 0.001 wt.%, most preferably 0.0001 wt.% of isophthalic acid moieties.. The composition of claim 1 wherein the polyester comprises at least 75 wt.%, preferably at least 90 wt.%, preferably at least 99 wt.% of poly(ethylene terephthalate) that is substantially free of isophthalic acid moieties. The composition of claim 1 or 2 wherein the amount of polycarbonate is from 20 - 80 wt. % and the amount of polyester component is from 80 - 20 wt. % based on the weight of the composition. The composition of any one or more of claims 1-3 wherein the polyester further comprises recycled poly(ethylene terephthalate) containing isophthalic acid moieties. The composition of any one or more of claims 1-4 further comprising one or more nucleating agents. The composition of any one or more of claims 1-5 wherein the nucleating agent is added “in-situ” during the polymerization of said poly(ethylene terephthalate) or said recycled poly(ethylene terephthalate). The composition of any one or more of claims 1-6 wherein the polycarbonate has a weight average molecular weight of 15,000 to 60,000 g/mol determined using gel permeation chromatography with polycarbonate standards and/or wherein the poly(ethylene terephthalate) and/or the recycled poly(ethylene terephthalate) has an intrinsic viscosity of 0.4 to about 2.0 dl/g as measured in a 3:2 weight to weight mixture of phenol: 1 ,2-dichlorobenzene at 25°C. The composition of any one or more of claims 1-7 further comprising an impact modifier, preferably selected from the group consisting of ethylene-vinyl acetate copolymer, ethylene-methyl-acrylate copolymer, ethylene-ethyl acrylate copolymer, ethylene-butyl acrylate copolymer, low density polyethylene, maleic anhydride grafted ethylene-octene copolymer, ethylene-ethyl acrylate-glycidyl ester copolymer, ethylene-butyl acrylate-glycidyl ester copolymer, rubber modified styrene-acrylonitrile copolymer, rubber modified styrene-acrylonitrile-methyl methacrylate copolymer, styrene-acrylonitrile copolymer and combinations of at least two of the foregoing (co)polymers. The composition of any one or more of claims 1-8 wherein the composition has a Vicat softening point, as determined by ISO-306 B120 at a load of 50N and a speed of 120°C/hr that is higher than the Vicat softening point of an otherwise identical composition wherein the poly(ethylene terephthalate) contains isophthalic acid moieties. An article comprising or consisting of the composition of any one or more of claims 1-9. The article of claim 10, wherein the article is a vehicular body part or a housing for electrical equipment. A vehicle or an electrical equipment comprising the article of claim 11. Use of a composition of any one or more of claims 1-9 for the manufacture of an article, preferably an automotive part. Use of a composition comprising, polycarbonate and polyester comprising poly(ethylene terephthalate) that is substantially free of isophthalic acid moieties; for improving the heat stability, preferably the Vicat softening temperature of said composition when compared to an otherwise identical composition wherein the poly(ethylene terephthalate) component contains isophthalic acid groups. Use of poly(ethylene terephthalate) that is substantially free of isophthalic acid moieties for replacing an otherwise identical poly(ethylene terephthalate) in a compositon comprising polycarbonate and poly(ethylene terephthalate) for improving the heat stability, preferably the Vicat softening temperature of said composition. DESC (WO2022144187) CN107488342B discloses a polycarbonate and polyethylene glycol terephthalate composite material with high thermal stability and a preparation method thereof. WO 01/34703 discloses compositions which are based on shock-resistance-modified polyethyleneterephthalate/ polycarbonate blends and which contain a mineral filler in the form of talc.US 8,969,433 discloses a thermoplastic composition compri(...) Isophthalicacid (I PA) is generally used as a comonomer for making bottle grade PET, where it disturbs the regularity of structure and influences crystallization. Such PET allows for the manufacture of PET bottles that combine good mechanic(...) In a preferred embodiment of the invention however, the nucleating agent is added in-situ during the polymerization of the poly(ethylene terephthalate), instead of during compounding. (...)methyl-acrylate copolymer, ethylene-ethyl acrylate copolymer, ethylene-butyl acrylate copolymer, low density polyethylene, maleic anhydride grafted ethylene-octene copolymer, ethylene-ethyl acrylate-glycidyl ester copolymer, ethylene-butyl (...) Further to this an otherwise identical PET means that the polyethylene terephthalate not containing isophthalic acid moieties differs at most 5% in intrinsic viscosity from isophthalic acid moieties containing polyethylene terephthalate. (...)does not contain isophthalic acid and the composition contains 0.3% sodium acetate that was added in situ during polymerization of PET. However, in E7 and E8, where the sodium acetate has been added in- situ during polymerization of PET, such effect was not observed. Sodium acetate added in situ during polymerization of PET, gets neutralized in the presence of phosphoric acid (which is generated during PET polymerization) and therefore does not degrade the PC during extrusion. (...)and impact properties of the composition is preserved when sodium acetate has been added in-situ during polymerization of PET that does not contain isophthalic acid moieties. ECLM (WO2022144187) (...)methyl-acrylate copolymer, ethylene-ethyl acrylate copolymer, ethylene-butyl acrylate copolymer, low density polyethylene, maleic anhydride grafted ethylene-octene copolymer, ethylene-ethyl acrylate-glycidyl ester copolymer, ethylene-butyl (...) KEYW DENSITY POLYETHYLENE(23,2) POLYETHYLENETEREPHTHALATE POLYCARBONATE BLEND(10,1) POLYETHYLENE GLYCOL TEREPHTHALATE(6,1) PAN SABIC GLOBAL TECHNOLOGIES
WO2023/025474 | SABIC GLOBAL TECHNOLOGIES | 2021-08-24 | (WO202325474) Olefin polymerisation catalyst and process for manufacturing thereof | (WO2023/025474) Process for the production of a supported metallocene catalyst system involving the steps of: (i) preparing a mixture (a) by subjecting a quantity of a metallocene compound of together with a quantity of a cocatalyst as solution in a hydrocarbon solvent, preferably at a temperature of 40-80°C for a period of 0.1-2.0 hrs; (ii) preparing a mixture (b) by reacting a quantity of an aluminium compound of formula (II) with a quantity of an amine compound of formula (III) in a hydrocarbon solvent; (II) (III) wherein R6 is hydrogen or a hydrocarbon moiety comprising 1 to 30 carbon atoms; each R7 and R8 are the same or different and are hydrocarbon moieties comprising 1 to 30 carbon atoms; R9 is hydrogen or a functional moiety comprising at least one active hydrogen; R10 is hydrogen or a hydrocarbon moiety comprising 1 to 30 carbon atoms; R11 is a hydrocarbon moiety comprising 1 to 30 carbon atoms; (iii) providing a quantity of a support material, preferably a dehydrated support materials, into a reaction vessel; (iv) providing a quantity of a hydrocarbon solvent into the reaction vessel; (v) supplying the mixture (a) and the mixture (b) to the reaction vessel; (vi) subjecting the contents of the reaction vessel to a temperature of > 60°C for a period of > 3 hrs to obtain a supported catalyst system; and (vii) removing the hydrocarbon solvent from the supported catalyst system. Such process allows for the production of a supported metallocene catalyst system having reduced fouling in olefin polymerisation. | (WO2023/025474) Claims 1. Process for the production of a supported metallocene catalyst system involving the steps of: (i) preparing a mixture (a) by subjecting a quantity of a compound of formula (I) (I)wherein: • Z is a moiety selected from ZrX2, HfX2, or TiX2, wherein X is selected from the group of halogens, alkyls, aryls and aralkyls; • R2 is a bridging moiety containing at least one sp2 hybridised carbon atom; • each R1 , RT, R3, R3’, R4, R4’, R5 and R5’ are hydrogen or a hydrocarbon moiety comprising 1-20 carbon atoms; together with a quantity of a cocatalyst as solution in a hydrocarbon solvent, preferably at a temperature of 40-80°C for a period of 0.1-2.0 hrs; (ii) preparing a mixture (b) by reacting a quantity of an aluminium compound of formula (II) with a quantity of an amine compound of formula (III) in a hydrocarbon solvent; (III) Rllwherein R6 is hydrogen or a hydrocarbon moiety comprising 1 to 30 carbon atoms; each R7 and R8 are the same or different and are hydrocarbon moieties comprising 1 to 30 carbon atoms; R9 is hydrogen or a functional moiety comprising at least one active hydrogen; R10 is hydrogen or a hydrocarbon moiety comprising 1 to 30 carbon atoms; R11 is a hydrocarbon moiety comprising 1 to 30 carbon atoms; (iii) providing a quantity of a support material, preferably a dehydrated support materials, into a reaction vessel; (iv) providing a quantity of a hydrocarbon solvent into the reaction vessel; (v) supplying the mixture (a) and the mixture (b) to the reaction vessel; (vi) subjecting the contents of the reaction vessel to a temperature of > 60°C for a period of > 3 hrs to obtain a supported catalyst system; and (vii) removing the hydrocarbon solvent from the supported catalyst system. 2. Process according to claim 1, wherein the supported catalyst system comprises > 3.0 and < 20.0 wt% of Al, preferably > 9.0 and < 18.0 wt%, more preferably > 11.0 and < 18.0 wt%, or > 9.0 and < 16.0 wt%, more preferably > 11.0 and < 16.0 wt%, with regard to the weight of the supported catalyst system. 3. Process according to any one of claims 1-2, wherein the molar ratio of the cocatalyst to the compound of formula (I) is > 50 and < 500, preferably > 75 and < 300, more preferably > 100 and < 300. 4. Process according to any one of claims 1-3, wherein the weight ratio of the cocatalyst to the support material is > 0.1 and < 0.8, preferably > 0.2 and < 0.6, more preferably > 0.3 and < 0.6. 5. Process according to any one of claims 1-4, wherein the weight ratio of the compound of formula (I) to the support material is > 0.005 and < 0.08, preferably > 0.01 and < 0.05, more preferably > 0.01 and < 0.03. 6. Process according to any one of claims 1-5, wherein the compound of formula (I) is a compound selected from [ortho-bis(4-phenyl-2-indenyl)-benzene]zirconiumdichloride, [ortho-bis(5-phenyl-2-indenyl)-benzene]zirconiumdichloride, [ortho-bis(2- indenyl)benzene]zirconiumdichloride, [ortho-bis(2-indenyl)benzene]hafniumdichloride, [ortho-bis(1-methyl-2-indenyl)-benzene]zirconiumdichloride, [2.2'-bis(2- indenyl)biphenyl]zirconiumdichloride and [2,2'-bis(2-indenyl)biphenyl]hafniumdichloride, 7. Process according to any one of claims 1-6, wherein the cocatalyst is an organoaluminium compound or a non-coordinating anionic compound, preferably wherein the cocatalyst is a compound selected from methylaluminoxane, perfluorphenylborane, triethylammonium tetrakis(pentafluorphenyl)borate, triphenylcarbenium tetrakis(pentafluorphenyl)borate, trimethylsilyl tetrakis(pentafluorphenyl)borate, 1 -pentafluorphenyl- 1,4- dihydroboratabenzene, tributylammonium-1,4-bis(pentafluorphenyl)boratabenzene, andtriphenylcarbenium-1-methylboratabenzene, more preferably wherein the cocatalyst is methylaluminoxane. Process according to any one of claims 1-7, wherein the support material is selected from a cross-linked or functionalised polystyrene, a polyvinylchloride, a cross-linked polyethylene, a silica, an alumina, a silica-alumina compound, an MgCh, a talc, and a zeolite, preferably wherein the support material is porous, preferably wherein the support material has an average particle size of 1 to 120 pm, more preferably 20 to 80 pm, even more preferably 40 to 50 pm. Process according to any one of claims 1-8, wherein the support material is a silica, preferably wherein the dehydrated silica is obtained by subjecting a silica to a temperature of > 400°C, preferably of > 400 and < 800 °C, for a period of > 5 hrs, preferably of > 5 hrs and < 20 hrs. Process according to any one of claims 1-9, wherein the hydrocarbon solvent is selected from heptane, hexane, isopentane and toluene, preferably wherein the hydrocarbon solvent is toluene. Process according to any one of claims 1-10, wherein the compound of formula (II) is a compound selected from the group consisting of tri-methylaluminium, tri-ethylaluminium, tri-propylaluminium, tri-butylaluminium, tri-isopropylaluminium, tri-isobutylaluminium, dimethylaluminiumhydride , di-ethylaluminiumhydride, di-propylaluminiumhydride, dibutylaluminiumhydride, di-isopropylaluminiumhydride, and di-isobutylaluminiumhydride, preferably tri-isobutylaluminium. Process according to any one of claims 1-11 , wherein the compound of formula (III) is a compound selected from the group consisting of octadecylamine, ethylhexylamine, cyclohexylamine, bis(4-aminocyclohexyl)methane, hexamethylenediamine, 1,3- benzenedimethanamine, 1-amino-3-aminomethyl-3,5,5-trimethylcyclohexane and 6- amino-1 ,3-dimethyluracil, preferably cyclohexylamine. 22. Process according to any one of claims 1-12, wherein the period of step (vi) is > 3.5 hrs, preferably > 3.5 hrs and < 6.0 hrs, more preferably > 4.0 hrs and < 6.0 hrs; and/or wherein the temperature of step (vi) is > 75°C, preferably > 75°C and < 120°C, more preferably > 80°C and < 100°C. Supported metallocene catalyst system obtained according to the process of any one of claims 1-13. Supported metallocene catalyst system, comprising: • moieties derived from a compound of formula (I) (I)wherein: • Z is a moiety selected from ZrX2, HfX2, or TiX2, wherein X is selected from the group of halogens, alkyls, aryls and aralkyls; • R2 is a bridging moiety containing at least one sp2 hybridised carbon atom; • each R1 , R1’, R3, R3’, R4, R4’, R5 and R5’ are hydrogen or a hydrocarbon moiety comprising 1-20 carbon atoms; • moieties derived from a cocatalyst, wherein the cocatalyst is a compound selected from methylaluminoxane, perfluorphenylborane, triethylammonium tetrakis(pentafluorphenyl)borate, triphenylcarbenium tetrakis(pentafluorphenyl)borate, trimethylsilyl tetrakis(pentafluorphenyl)borate, 1- pentafluorphenyl-1 ,4-dihydroboratabenzene, tributylammonium- 1 ,4- bis(pentafluorphenyl)boratabenzene, andtriphenylcarbenium-1- methylboratabenzene, more preferably wherein the cocatalyst is methylaluminoxane; and • a support material, preferably a dehydrated silica support material 23 wherein the supported catalyst system comprises > 11.0 wt%, preferably > 11.0 and < 18.0 wt%, more preferably > 11.0 and < 16.0 wt%, of aluminium (Al), with regard to the weight of the supported catalyst system. | (WO202325474A1) PENDING | (WO2023/025474) Accordingly, there is great demand and interest in these catalysts. Fouling on the walls of the reactor and/or reactor components may result in serious problems including poor heat transfer, poor particle morphology, and undesirable reactor shutdowns. Preferably, in the compound of formula I, R4 with R5 and R4' and R5' are fused to form a complex according to formula IV: formula IV wherein: This soluble catalyst may deposit polymer onto the reactor walls and/or generates very small particles of low bulk density that are undesirable in a commercial reactor. | (WO2023/025474) 1. Process for the production of a supported metallocene catalyst system involving the steps of: (i) preparing a mixture (a) by subjecting a quantity of a compound of formula (I) (I) wherein: * Z is a moiety selected from ZrX2, HfX2, or TiX2, wherein X is selected from the group of halogens, alkyls, aryls and aralkyls; * R2 is a bridging moiety containing at least one sp2 hybridised carbon atom; * each R1 , RT, R3, R3', R4, R4', R5 and R5' are hydrogen or a hydrocarbon moiety comprising 1-20 carbon atoms; together with a quantity of a cocatalyst as solution in a hydrocarbon solvent, preferably at a temperature of 40-80°C for a period of 0.1-2.0 hrs; (ii) preparing a mixture (b) by reacting a quantity of an aluminium compound of formula (II) with a quantity of an amine compound of formula (III) in a hydrocarbon solvent; (III) Rll wherein R6 is hydrogen or a hydrocarbon moiety comprising 1 to 30 carbon atoms; each R7 and R8 are the same or different and are hydrocarbon moieties comprising 1 to 30 carbon atoms; R9 is hydrogen or a functional moiety comprising at least one active hydrogen; R10 is hydrogen or a hydrocarbon moiety comprising 1 to 30 carbon atoms; R11 is a hydrocarbon moiety comprising 1 to 30 carbon atoms; (iii) providing a quantity of a support material, preferably a dehydrated support materials, into a reaction vessel; (iv) providing a quantity of a hydrocarbon solvent into the reaction vessel; (v) supplying the mixture (a) and the mixture (b) to the reaction vessel; (vi) subjecting the contents of the reaction vessel to a temperature of > 60°C for a period of > 3 hrs to obtain a supported catalyst system; and (vii) removing the hydrocarbon solvent from the supported catalyst system. 13. Supported metallocene catalyst system, comprising: * moieties derived from a compound of formula (I) (I) wherein: * Z is a moiety selected from ZrX2, HfX2, or TiX2, wherein X is selected from the group of halogens, alkyls, aryls and aralkyls; * R2 is a bridging moiety containing at least one sp2 hybridised carbon atom; * each R1 , R1', R3, R3', R4, R4', R5 and R5' are hydrogen or a hydrocarbon moiety comprising 1-20 carbon atoms; * moieties derived from a cocatalyst, wherein the cocatalyst is a compound selected from methylaluminoxane, perfluorphenylborane, triethylammonium tetrakis(pentafluorphenyl)borate, triphenylcarbenium tetrakis(pentafluorphenyl)borate, trimethylsilyl tetrakis(pentafluorphenyl)borate, 1- pentafluorphenyl-1 ,4-dihydroboratabenzene, tributylammonium- 1 ,4- bis(pentafluorphenyl)boratabenzene, andtriphenylcarbenium-1- methylboratabenzene, more preferably wherein the cocatalyst is methylaluminoxane; and * a support material, preferably a dehydrated silica support material 23 wherein the supported catalyst system comprises > 11.0 wt%, preferably > 11.0 and < 18.0 wt%, more preferably > 11.0 and < 16.0 wt%, of aluminium (Al), with regard to the weight of the supported catalyst system. | (WO2023/025474) The invention also relates to a supported metallocene catalyst system obtained according to the process of the invention. In an embodiment, the invention relates to a supported metallocene catalyst system, comprising: The present invention relates to an improved olefin polymerisation catalyst and a process for manufacturing thereof. In particular, the invention relates to a supported single-site olefin polymerisation catalyst with improved aluminium content. | APD 2022-07-19 CLMS (WO2023/025474) Claims 1. Process for the production of a supported metallocene catalyst system involving the steps of: (i) preparing a mixture (a) by subjecting a quantity of a compound of formula (I) (I)wherein: • Z is a moiety selected from ZrX2, HfX2, or TiX2, wherein X is selected from the group of halogens, alkyls, aryls and aralkyls; • R2 is a bridging moiety containing at least one sp2 hybridised carbon atom; • each R1 , RT, R3, R3’, R4, R4’, R5 and R5’ are hydrogen or a hydrocarbon moiety comprising 1-20 carbon atoms; together with a quantity of a cocatalyst as solution in a hydrocarbon solvent, preferably at a temperature of 40-80°C for a period of 0.1-2.0 hrs; (ii) preparing a mixture (b) by reacting a quantity of an aluminium compound of formula (II) with a quantity of an amine compound of formula (III) in a hydrocarbon solvent; (III) Rllwherein R6 is hydrogen or a hydrocarbon moiety comprising 1 to 30 carbon atoms; each R7 and R8 are the same or different and are hydrocarbon moieties comprising 1 to 30 carbon atoms; R9 is hydrogen or a functional moiety comprising at least one active hydrogen; R10 is hydrogen or a hydrocarbon moiety comprising 1 to 30 carbon atoms; R11 is a hydrocarbon moiety comprising 1 to 30 carbon atoms; (iii) providing a quantity of a support material, preferably a dehydrated support materials, into a reaction vessel; (iv) providing a quantity of a hydrocarbon solvent into the reaction vessel; (v) supplying the mixture (a) and the mixture (b) to the reaction vessel; (vi) subjecting the contents of the reaction vessel to a temperature of > 60°C for a period of > 3 hrs to obtain a supported catalyst system; and (vii) removing the hydrocarbon solvent from the supported catalyst system. 2. Process according to claim 1, wherein the supported catalyst system comprises > 3.0 and < 20.0 wt% of Al, preferably > 9.0 and < 18.0 wt%, more preferably > 11.0 and < 18.0 wt%, or > 9.0 and < 16.0 wt%, more preferably > 11.0 and < 16.0 wt%, with regard to the weight of the supported catalyst system. 3. Process according to any one of claims 1-2, wherein the molar ratio of the cocatalyst to the compound of formula (I) is > 50 and < 500, preferably > 75 and < 300, more preferably > 100 and < 300. 4. Process according to any one of claims 1-3, wherein the weight ratio of the cocatalyst to the support material is > 0.1 and < 0.8, preferably > 0.2 and < 0.6, more preferably > 0.3 and < 0.6. 5. Process according to any one of claims 1-4, wherein the weight ratio of the compound of formula (I) to the support material is > 0.005 and < 0.08, preferably > 0.01 and < 0.05, more preferably > 0.01 and < 0.03. 6. Process according to any one of claims 1-5, wherein the compound of formula (I) is a compound selected from [ortho-bis(4-phenyl-2-indenyl)-benzene]zirconiumdichloride, [ortho-bis(5-phenyl-2-indenyl)-benzene]zirconiumdichloride, [ortho-bis(2- indenyl)benzene]zirconiumdichloride, [ortho-bis(2-indenyl)benzene]hafniumdichloride, [ortho-bis(1-methyl-2-indenyl)-benzene]zirconiumdichloride, [2.2'-bis(2- indenyl)biphenyl]zirconiumdichloride and [2,2'-bis(2-indenyl)biphenyl]hafniumdichloride, 7. Process according to any one of claims 1-6, wherein the cocatalyst is an organoaluminium compound or a non-coordinating anionic compound, preferably wherein the cocatalyst is a compound selected from methylaluminoxane, perfluorphenylborane, triethylammonium tetrakis(pentafluorphenyl)borate, triphenylcarbenium tetrakis(pentafluorphenyl)borate, trimethylsilyl tetrakis(pentafluorphenyl)borate, 1 -pentafluorphenyl- 1,4- dihydroboratabenzene, tributylammonium-1,4-bis(pentafluorphenyl)boratabenzene, andtriphenylcarbenium-1-methylboratabenzene, more preferably wherein the cocatalyst is methylaluminoxane. Process according to any one of claims 1-7, wherein the support material is selected from a cross-linked or functionalised polystyrene, a polyvinylchloride, a cross-linked polyethylene, a silica, an alumina, a silica-alumina compound, an MgCh, a talc, and a zeolite, preferably wherein the support material is porous, preferably wherein the support material has an average particle size of 1 to 120 pm, more preferably 20 to 80 pm, even more preferably 40 to 50 pm. Process according to any one of claims 1-8, wherein the support material is a silica, preferably wherein the dehydrated silica is obtained by subjecting a silica to a temperature of > 400°C, preferably of > 400 and < 800 °C, for a period of > 5 hrs, preferably of > 5 hrs and < 20 hrs. Process according to any one of claims 1-9, wherein the hydrocarbon solvent is selected from heptane, hexane, isopentane and toluene, preferably wherein the hydrocarbon solvent is toluene. Process according to any one of claims 1-10, wherein the compound of formula (II) is a compound selected from the group consisting of tri-methylaluminium, tri-ethylaluminium, tri-propylaluminium, tri-butylaluminium, tri-isopropylaluminium, tri-isobutylaluminium, dimethylaluminiumhydride , di-ethylaluminiumhydride, di-propylaluminiumhydride, dibutylaluminiumhydride, di-isopropylaluminiumhydride, and di-isobutylaluminiumhydride, preferably tri-isobutylaluminium. Process according to any one of claims 1-11 , wherein the compound of formula (III) is a compound selected from the group consisting of octadecylamine, ethylhexylamine, cyclohexylamine, bis(4-aminocyclohexyl)methane, hexamethylenediamine, 1,3- benzenedimethanamine, 1-amino-3-aminomethyl-3,5,5-trimethylcyclohexane and 6- amino-1 ,3-dimethyluracil, preferably cyclohexylamine. 22. Process according to any one of claims 1-12, wherein the period of step (vi) is > 3.5 hrs, preferably > 3.5 hrs and < 6.0 hrs, more preferably > 4.0 hrs and < 6.0 hrs; and/or wherein the temperature of step (vi) is > 75°C, preferably > 75°C and < 120°C, more preferably > 80°C and < 100°C. Supported metallocene catalyst system obtained according to the process of any one of claims 1-13. Supported metallocene catalyst system, comprising: • moieties derived from a compound of formula (I) (I)wherein: • Z is a moiety selected from ZrX2, HfX2, or TiX2, wherein X is selected from the group of halogens, alkyls, aryls and aralkyls; • R2 is a bridging moiety containing at least one sp2 hybridised carbon atom; • each R1 , R1’, R3, R3’, R4, R4’, R5 and R5’ are hydrogen or a hydrocarbon moiety comprising 1-20 carbon atoms; • moieties derived from a cocatalyst, wherein the cocatalyst is a compound selected from methylaluminoxane, perfluorphenylborane, triethylammonium tetrakis(pentafluorphenyl)borate, triphenylcarbenium tetrakis(pentafluorphenyl)borate, trimethylsilyl tetrakis(pentafluorphenyl)borate, 1- pentafluorphenyl-1 ,4-dihydroboratabenzene, tributylammonium- 1 ,4- bis(pentafluorphenyl)boratabenzene, andtriphenylcarbenium-1- methylboratabenzene, more preferably wherein the cocatalyst is methylaluminoxane; and • a support material, preferably a dehydrated silica support material 23 wherein the supported catalyst system comprises > 11.0 wt%, preferably > 11.0 and < 18.0 wt%, more preferably > 11.0 and < 16.0 wt%, of aluminium (Al), with regard to the weight of the supported catalyst system. DESC (WO202325474) Thus, when the supported catalyst is added to the reaction polymerization vessel, the catalyst material may disassociate from the support, and may migrate to the reactor walls where monomer can polymerise therefrom and cause fouling. There exists a need for preparing a further improved catalyst composition that allows a process for the polymerization of olefins wherein fouling and/or sheeting during the process is reduced to a minimum, wherein the catalyst has high cata(...)has high catalyst productivity, good flow properties and is relatively easy to prepare and wherein the obtained polyolefin has a high bulk density. Using the supported metallocene catalyst system according to the invention, a polyethylene may be produced being for example an ethylene homopolymer or an ethylene-a- olefin copolymer. The polyethylene may for example have a density of > 850 and < 960 kg/m3, preferably of > 870 and < 935 kg/m3, more preferably of > 900(...) The polyethylene may for example be a copolymer comprising > 1.0 and < 30.0 wt%, preferably > 3.0 and < 20.0 wt%, more preferably > 5.0 and < 15.0 wt%, of moieties derived from an a-olefin having 3 to 10 carbon atoms, preferably from an a-o(...) The polyethylene preferably is produced via a gas-phase ethylene polymerisation process, more preferably a process for production of polyethylene by gas-phase polymerisation of ethylene and a further a-olefin selected from 1 -butene, 1 -hex(...) More preferably, the process is a process for production of polyethylene by gas-phase polymerisation of ethylene and > 5.0 and < 20.0 wt% of an a-olefin selected from 1-butene, 1- hexene, 4-methyl-1 -pentene and 1-octene, with regard to the(...) (...)100, preferably > 0.001 and < 1.0, more preferably > 1.0 and < 0.5, and wherein a product stream comprising the polyethylene produced in the polymerisation reactor is withdrawn continuously from the reactor. The use of the antistatic agent in such quantities contributes to the ability to operate a polyethylene polymerisation process using a metallocene-type catalyst in a continuous mode in commerc(...) (...)for example be selected from a cross-linked or functionalised polystyrene, a polyvinylchloride, a cross-linked polyethylene, a silica, an alumina, a silica- alumina compound, an MgCh, a talc, and a zeolite, preferably wherein the support ma(...) Toluene (HPLC grade, 99.9%) was purchased from Sigma-Aldrich and purged by nitrogen gas before use. (...)temperature and at a constant pressure of about 2.17 MPa. Ethylene and hexene were used as the raw materials for polymerization. These materials form a make-up stream. A Continuity Aid Agent (CAA) was mixed with the make-up stream as a 2% b(...) ECLM (WO202325474) (...)material is selected from a cross-linked or functionalised polystyrene, a polyvinylchloride, a cross-linked polyethylene, a silica, an alumina, a silica-alumina compound, an MgCh, a talc, and a zeolite, preferably wherein the support materi(...) KEYW CROSS LINKED POLYETHYLENE(5,2) POLYETHYLENE POLYMERIZATION(5,1) POLYETHYLENE PRODUCTION(3,2) PAN SABIC GLOBAL TECHNOLOGIES
WO2022/258352 | SABIC GLOBAL TECHNOLOGIES | 2021-06-09 | (WO2022258352) Multilayer films suitable for vertical form filling and sealing | (WO2022/258352) The invention relates to multilayer films, which are suitable for producing packaged material in a vertical form filling and sealing (VFFS) packaging line. The multi-layer film includes: a. a first skin layer and a second skin layer, where each of the first skin layer and the second skin layer independently includes: • ≥ 30.0 wt% and ≤ 45.0 wt% of an ethylene polymer, with regard to the total weight of the skin layer; wherein the ethylene polymer has a density ≥ 918 kg/m3 and ≤ 930 kg/m3, when determined in accordance with ASTM D792; • ≥ 55.0 wt.% and ≤ 70.0 wt.% of a first ethylene alpha-olefin copolymer; wherein the first ethylene alpha-olefin copolymer has a density ≥ 900 kg/m3 and ≤ 910 kg/m3, as determined in accordance with ASTM D792 (2008); and b. a core layer, positioned between the first skin layer and the second skin layer, where the core layer includes: • ≥ 5.0 wt.% and ≤ 25.0 wt.% of the ethylene polymer, with regard to the total weight of the core layer; • ≥ 25.0 wt.% and ≤ 70.0 wt.% of the first ethylene alpha-olefin copolymer, with regard to the total weight of the core layer; and • ≥ 25.0 wt.% and ≤ 50.0 wt.% of a second ethylene alpha-olefin copolymer; wherein the second ethylene alpha-olefin copolymer has a density ≥ 850 kg/m3 and ≤ 900 kg/m3, as determined in accordance with ASTM D792 (2008). | (WO2022/258352) CLAIMS 1. A multilayer film, comprising: a. a first skin layer and a second skin layer, wherein each of the first skin layer and the second skin layer independently comprises or consists of: • ³ 30.0 wt.% and £ 45.0 wt.%, preferably ³ 35.0 wt.% and £ 45.0 wt.%, of an ethylene polymer, with regard to the total weight of the skin layer; wherein the ethylene polymer has a density ³ 918 kg/m3 and £ 940 kg/m3, preferably ³ 920 kg/m3and £ 930 kg/m3when determined in accordance with ASTM D792 (2008); • ³ 55.0 wt.% and £ 70.0 wt.%, preferably ³ 55.0 wt.% and £ 65.0 wt.%, of a first ethylene alpha-olefin copolymer; wherein the first ethylene alpha-olefin copolymer has a density > 900 kg/m3 and £ 915 kg/m3, preferably ³ 905 kg/m3 and £ 910 kg/m3 as determined in accordance with ASTM D792 (2008); and b. a core layer, positioned between the first skin layer and the second skin layer, wherein the core layer comprises or consists of: • ³ 5.0 wt.% and £ 25.0 wt.%, preferably ³ 5.0 wt.% and £ 20.0 wt.%, of the ethylene polymer, with regard to the total weight of the core layer; • ³ 25.0 wt.% and £ 70.0 wt.%, preferably ³ 40.0 wt.% and £ 60.0 wt.%, of the first ethylene alpha-olefin copolymer, with regard to the total weight of the core layer; and • ³ 25.0 wt.% and £ 50.0 wt.%, preferably ³ 25.0 wt.% and £ 35.0 wt.%, of a second ethylene alpha-olefin copolymer; wherein the second ethylene alpha- olefin copolymer has a density ³ 850 kg/m3 and £ 900 kg/m3, preferably ³ 860 kg/m3 and £ 890 kg/m3, more preferably ³ 865 kg/m3 and £ 885 kg/m3, even more preferably ³ 865 kg/m3 and £ 875 kg/m3, as determined in accordance with ASTM D792 (2008). 2. The multilayer film according to claim 1, wherein the multilayer film comprises: • ³ 16.0 wt.% and £ 30.0 wt.%, preferably ³ 20.0 wt.% and £ 30.0 wt.%, of the ethylene polymer, with regard to the total weight of the multilayer film; • ³ 50.0 wt.% and £ 70.0 wt.%, preferably ³ 50.0 wt.% and £ 60.0 wt.%, of the first ethylene alpha-olefin copolymer, with regard to the total weight of the multilayer film; and/or • ³ 14.0 wt.% and £ 25.0 wt.%, preferably ³ 20.0 wt.% and £ 25.0 wt.%, of the second ethylene alpha-olefin copolymer, with regard to the total weight of the multilayer film. 3. The multilayer film according to any one of claims 1-2, wherein: • the first ethylene alpha-olefin copolymer comprises moieties derived from (i) ethylene and (ii) ³ 2.0 wt.% and £ 25.0 wt.%, preferably ³ 10.0 wt.% and £ 20.0 wt.%, of moieties derived from one or more alpha-olefins having 3-12 carbon atoms, with regard to the total weight of the first ethylene alpha-olefin copolymer; and/or • the second ethylene alpha-olefin copolymer comprises moieties derived from (i) ethylene and (ii) ³ 30.0 wt.% and £ 45.0 wt.%, preferably ³ 35.0 wt.% and £ 40.0 wt.%, of moieties derived from one or more alpha-olefins having 3-12 carbon atoms, with regard to the total weight of the second ethylene alpha-olefin copolymer. 4. The multilayer film according to any one of claims 1-3, wherein the one or more alpha-olefin having 3-12 carbon atoms is selected from 1 -butene, 4-methyl- 1-pentene, 1 -hexene, and 1-octene, preferably the one or more alpha-olefin is selected from 1 -hexene, and/or 1- octene. 5. The multilayer film according to any one of claims 1-4, wherein each of the first skin layer and/or the second skin layer independently further comprises one or more additives, present in an amount ³ 1.0 wt.% and £ 6.0 wt.%, preferably ³ 1.5 wt.% and 5.0 £ wt. %, with regard to the total weight of each skin layer. 6. The multilayer film according to any one of claims 1-5, wherein the core layer is present in an amount ³ 65.0 wt.% and £ 80.0 wt.%, preferably ³ 70.0 wt.% and £ 80.0 wt.%, with regard to the total weight of the multilayer film. 7. The multilayer film according to any one of claims 1-6, wherein each of first skin layer and the second skin layer is present independently in an amount ³ 5.0 wt.% and £ 20.0 wt.%, preferably ³ 10.0 wt.% and £ 15.0 wt.%, with regard to the total weight of the multilayer film. 8. The multilayer film according to any one of claims 1-7, wherein the ethylene polymer has at least: • a melt flow rate (MFR) of ³ 0.1 g/10 min and £ 5.0 g/10 min, preferably ³ 0.2 g/10 min and £ 0.5 g/10 min, as determined at 190°C at 2.16 kg load in accordance with ASTM D1238; and/or • a melting temperature ³ 105°C and £ 125°C, preferably ³ 110°C and £ 120°C, when determined in accordance with a method based on ASTM D3418-15, using Differential Scanning Calorimetry (DSC) with a first heating and cooling cycle at a temperature between 23°C to 200°C and at a heating and a cooling rate of 10°C /min for a 10 mg film sample, using a nitrogen purge gas at flow rate of 50 ± 5 mL/min, followed by a second heating cycle identical to the first heating cycle. 9. The multilayer film according to any one of claims 1-8, wherein the first ethylene alpha-olefin copolymer has at least any one of: • a melting temperature of ³ 85°C and £ 115°C, preferably ³ 88°C and £ 105°C, using Differential Scanning Calorimetry (DSC) with a first heating and cooling cycle at a temperature between 23°C to 200°C and at a heating and a cooling rate of 10°C /min for a 10 mg film sample, using a nitrogen purge gas at flow rate of 50 ± 5 mL/min, followed by a second heating cycle identical to the first heating cycle; and/or • a melt flow rate ³ 0.1 g/10 min and £ 5.0 g/10 min, preferably ³ 0.5 g/10 min and £ 3.0 g/10 min, preferably ³ 0.8 g/10 min and £ 2.0 g/10 min, when determined at 190°C at 2.16 kg load in accordance with ASTM D1238. 10. The multilayer film according to any one of claims 1-9, wherein the second ethylene alpha- olefin copolymer has at least one of: • a melting temperature ³ 60°C and £ 85°C, preferably ³ 62°C and £ 65°C, using Differential Scanning Calorimetry (DSC) with a first heating and cooling cycle at a temperature between 23°C to 200°C and at a heating and a cooling rate of 10°C /min for a 10 mg film sample, using a nitrogen purge gas at flow rate of 50 ± 5 mL/min, followed by a second heating cycle identical to the first heating cycle; and/or • a melt flow rate ³ 0.1 g/10 min and £ 3.0 g/10 min, preferably ³ 0.8 g/10 min and £ 2.0 g/10 min, when determined at 190°C at 2.16 kg load in accordance with ASTM D1238. 11. The multilayer film according to any one of claims 1-10, wherein the multilayer film has: • an elastic modulus of ³ 82.0 MPa and £ 150.0 MPa, preferably ³ 95.0 MPa and £ 110.0 MPa as determined in accordance with ASTM D882; and/or • a melting temperature ³ 70°C and £ 110°C, preferably ³ 80°C and £ 105°C, when determined using isothermal hot stage analysis with optical microscopy in accordance with ISO 17025 (2017), using a temperature sweep between ³ 85°C and £ 150°C and analyzed at each temperature for three minutes and at a heating and a cooling rate of 10°C/min; and/or • a tear resistance in the machine direction (MD) of ³ 6.0 (g/pm) and £ 15.0 (g/pm), preferably ³ 7.0 (g/pm) and £ 10.0 (g/pm) when determined in accordance with ASTM D1922; and/or • a tensile elongation at yield in the machine direction (MD) of ³ 40.0% and £ 70.0%, as determined in accordance with ASTM D882. 12. The multilayer film according to any one of claims 1-11, wherein the multilayer film has a thickness of ³ 70 pm and £ 200 pm, preferably ³ 120 pm and £ 185 pm. 13. An article comprising the multilayer film according to any one of claims 1-12, wherein the article is selected from a packaging bag, an agricultural film, or a shrink film, preferably the article is a packaging bag for vertical form filling and sealing (VFFS) packaging line for rubber pellets. 14. A process for producing a packaged material in a vertical form filling and sealing (VFFS) line, wherein the process comprises the steps in this order of: • providing a packaging bag comprising the multilayer film according to any one of claims 1-12, wherein the packaging bag has a sealed end and an open end such that the longitudinal axis of the bag passes axially through the sealed end and the open end; • clamping the packaging bag at the sealed end, wherein the open end and the close end is co-axial with the longitudinal axis; • introducing a material for packaging into the packaging bag by means of the open end until at least a portion of the packaging bag is filled; • sealing the open end of the packaging bag; and • detaching the clamp and obtaining the packaged material. 15. Use of the multilayer film according to any one of claims 1-12, as a packaging bag suitable for producing packaged material in a vertical form filling and sealing (VFFS) packaging line. | (WO2022258352A1) PENDING | (WO2022/258352) However, such patent publications do not specifically describe the requirements of using a film suitable in a VFFS line while also retaining the desired processing characteristics. However, the plastic bag used in a VFFS production line must have high stiffness (high elastic modulus) so that the plastic bag resists any tendency of deformation once a product is filled in the bag. | (WO2022/258352) 1. A multilayer film, comprising: a. a first skin layer and a second skin layer, wherein each of the first skin layer and the second skin layer independently comprises or consists of: * ³ 30.0 wt.% and £ 45.0 wt.%, preferably ³ 35.0 wt.% and £ 45.0 wt.%, of an ethylene polymer, with regard to the total weight of the skin layer; wherein the ethylene polymer has a density ³ 918 kg/m3 and £ 940 kg/m3, preferably ³ 920 kg/m3and £ 930 kg/m3when determined in accordance with ASTM D792 (2008); * ³ 55.0 wt.% and £ 70.0 wt.%, preferably ³ 55.0 wt.% and £ 65.0 wt.%, of a first ethylene alpha-olefin copolymer; wherein the first ethylene alpha-olefin copolymer has a density > 900 kg/m3 and £ 915 kg/m3, preferably ³ 905 kg/m3 and £ 910 kg/m3 as determined in accordance with ASTM D792 (2008); and b. a core layer, positioned between the first skin layer and the second skin layer, wherein the core layer comprises or consists of: * ³ 5.0 wt.% and £ 25.0 wt.%, preferably ³ 5.0 wt.% and £ 20.0 wt.%, of the ethylene polymer, with regard to the total weight of the core layer; * ³ 25.0 wt.% and £ 70.0 wt.%, preferably ³ 40.0 wt.% and £ 60.0 wt.%, of the first ethylene alpha-olefin copolymer, with regard to the total weight of the core layer; and * ³ 25.0 wt.% and £ 50.0 wt.%, preferably ³ 25.0 wt.% and £ 35.0 wt.%, of a second ethylene alpha-olefin copolymer; wherein the second ethylene alpha- olefin copolymer has a density ³ 850 kg/m3 and £ 900 kg/m3, preferably ³ 860 kg/m3 and £ 890 kg/m3, more preferably ³ 865 kg/m3 and £ 885 kg/m3, even more preferably ³ 865 kg/m3 and £ 875 kg/m3, as determined in accordance with ASTM D792 (2008). | (WO2022/258352) The invention relates to multilayer films, which are suitable for producing packaged material in a vertical form filling and sealing (VFFS) packaging line. The invention relates to the field of polyethylene based multilayer films, which are suitable for producing packaged products in a vertical form filling and sealing (VFFS) line. Therefore, it is an objective of the present invention to provide a multilayer film suitable for use in a vertical form filling and sealing (VFFS) line having one or more benefits of (i) high stiffness (or high elastic modulus) and mechanical property and (ii) suitable compatibility with a rubber melt. | APD 2022-05-23 DESC (WO2022258352) The invention relates to the field of polyethylene based multilayer films, which are suitable for producing packaged products in a vertical form filling and sealing (VFFS) line. The ethylene polymer may for example is a Low Density Polyethylene (LDPE) or an ethylene polymer prepared using free radical polymerization using high pressure polymerization and having the desired attributes of melt flow rate, density and melting temperature. (...)existing publications such as the production of LDPE and LLDPE polymers described in the publication “Handbook of Polyethylene” by Andrew Peacock (2000; Dekker; ISBN 0824795466) at pages 43-66. The ethylene polymer may be prepared using free radical polymerization using high pressure polymerization. The ethylene alpha-olefin copolymer is preferably prepared using Zeigler-Natta catalyst or metallocene catalysts using any one of gas- phase fluidized-bed polymerization, polymerization in solution, or slurry polymerization, preferably the ethylene alpha-olefin copolymer is prepared using metallocene catalysts using gas-phase polymerization. Alternatively, the inventive multilayer film may be prepared using commerci(...) Purpose: To evaluate a polyethylene based multilayer film prepared in accordance with an embodiment of the present invention. The properties of the inventive film was compared with that of films derived from other polyethylene compositions (CF1-CF3 films) and with film (CF4) prepared from ethylene vinyl acetate (EVA). (...) Specific details of the material grades are provided below: KEYW POLYETHYLENE MULTILAYER FILM(21,2) POLYETHYLENE MULTILAYER FILM FIELD(9,1) POLYETHYLENE HANDBOOK(5,1) DENSITY POLYETHYLENE(3,1) PAN SABIC GLOBAL TECHNOLOGIES
WO2022/070020 | SABIC GLOBAL TECHNOLOGIES | 2020-09-30 | (WO202270020) Application of surfmers to mitigate fouling in olefins plants | (WO2022/070020) A method for reducing fouling in an aqueous system of an olefin production plant is disclosed. The method includes adding an effective amount of a surfmer to the aqueous system, wherein the surfmer forms a water soluble adduct by covalently bonding to one or more fouling precursor compounds formed during olefin production. | (WO2022/070020) CLAIMS A method for reducing fouling in an aqueous system of an olefin production plant, the method comprising: adding an effective amount of a surfmer to the aqueous system, wherein the surfmer forms a water soluble adduct by covalently bonding to one or more fouling precursor compound(s) formed during olefin production. The method of claim 1, wherein the olefin production plant produces olefin by steam cracking of a hydrocarbon feed. The method of claims 1 or 2, wherein the aqueous system is a dilution steam system. The method of any one of claims 1 to 3, wherein the surfmer is added to a process water stripper unit of the dilution steam system. The method of claim 4, wherein the surfmer is added to a bottom portion of the process water stripper unit. The method of any one of claims 1 or 2, wherein the water soluble adduct is a water soluble polymer. The method of any one of claims 1 or 2, wherein the surfmer is maleic acid, maleic anhydride, polyethylene glycol (PEG) functionalized maleamide, PEG-PPG block copolymer functionalized maleamide, or any combination thereof. The method of claim 7, wherein the PEG functionalized maleic anhydride has a chemical structure of formula I or formula II, Formula I Formula II wherein n, k and 1 are independently 0, 1, 2, 3, 4, 5, 6, 7, 8, 9 or 10. The method of any one of claims 1 or 2, wherein the one or more fouling precursor compounds are styrene, indene, divinylbenzene, methyl styrene, or cyclopentadiene, or any combination thereof. The method of any one of claims 1 or 2, further comprising removing the water soluble adduct from the aqueous system. The method of claim 10, wherein the aqueous system is a dilution steam system and the water soluble adduct is removed from a process water of the dilution steam system by a blow down process. The method of any one of claims 1 or 2, further comprising: determining amount of the fouling precursor compound present in the aqueous system; and adding the surfmer to the aqueous system such that weight ratio of the added surfmer to the fouling precursor compound is 0.25: 1 to 1.2: 1. The method of claim 12, wherein the fouling precursor compound is styrene. The method of claim 13, wherein weight ratio of the added surfmer to styrene is 0.25: 1 to 1 : 1, and wherein the aqueous system is a dilution steam system. The method of any one of claims 1 or 2, wherein the surfmer is dosed continuously. The method of claim 3, wherein the hydrocarbon feed is naphtha, liquid petroleum gas, ethane, propane, butane, or any combination thereof. The method of claim 3, wherein the hydrocarbon feed is naphtha, liquid petroleum gas, ethane, propane, butane, or any combination thereof. The method of claim 3, wherein the hydrocarbon feed is naphtha, liquid petroleum gas, ethane, propane, butane, or any combination thereof. The method of claim 3, wherein the hydrocarbon feed is naphtha, liquid petroleum gas, ethane, propane, butane, or any combination thereof. The method of claim 3, wherein the hydrocarbon feed is naphtha, liquid petroleum gas, ethane, propane, butane, or any combination thereof. 17 | (WO202270020A1) PENDING | (WO2022/070020) Fouling is one of the key performance issues in olefins plant operations. Other objects, features and advantages of the present invention will become apparent from the following figures, detailed description, and examples. Hydrocarbon in water emulsions are particularly difficult to break. | (WO2022/070020) 1. The method of claim 12, wherein the fouling precursor compound is styrene. | (WO2022/070020) As part of the disclosure of the present invention, a specific example is included below. In one aspect of the present invention a method for producing olefins is described. The invention generally concerns reducing fouling in an olefin production plant. | APD 2021-09-27 CLMS (WO2022/070020) CLAIMS A method for reducing fouling in an aqueous system of an olefin production plant, the method comprising: adding an effective amount of a surfmer to the aqueous system, wherein the surfmer forms a water soluble adduct by covalently bonding to one or more fouling precursor compound(s) formed during olefin production. The method of claim 1, wherein the olefin production plant produces olefin by steam cracking of a hydrocarbon feed. The method of claims 1 or 2, wherein the aqueous system is a dilution steam system. The method of any one of claims 1 to 3, wherein the surfmer is added to a process water stripper unit of the dilution steam system. The method of claim 4, wherein the surfmer is added to a bottom portion of the process water stripper unit. The method of any one of claims 1 or 2, wherein the water soluble adduct is a water soluble polymer. The method of any one of claims 1 or 2, wherein the surfmer is maleic acid, maleic anhydride, polyethylene glycol (PEG) functionalized maleamide, PEG-PPG block copolymer functionalized maleamide, or any combination thereof. The method of claim 7, wherein the PEG functionalized maleic anhydride has a chemical structure of formula I or formula II, Formula I Formula II wherein n, k and 1 are independently 0, 1, 2, 3, 4, 5, 6, 7, 8, 9 or 10. The method of any one of claims 1 or 2, wherein the one or more fouling precursor compounds are styrene, indene, divinylbenzene, methyl styrene, or cyclopentadiene, or any combination thereof. The method of any one of claims 1 or 2, further comprising removing the water soluble adduct from the aqueous system. The method of claim 10, wherein the aqueous system is a dilution steam system and the water soluble adduct is removed from a process water of the dilution steam system by a blow down process. The method of any one of claims 1 or 2, further comprising: determining amount of the fouling precursor compound present in the aqueous system; and adding the surfmer to the aqueous system such that weight ratio of the added surfmer to the fouling precursor compound is 0.25: 1 to 1.2: 1. The method of claim 12, wherein the fouling precursor compound is styrene. The method of claim 13, wherein weight ratio of the added surfmer to styrene is 0.25: 1 to 1 : 1, and wherein the aqueous system is a dilution steam system. The method of any one of claims 1 or 2, wherein the surfmer is dosed continuously. The method of claim 3, wherein the hydrocarbon feed is naphtha, liquid petroleum gas, ethane, propane, butane, or any combination thereof. The method of claim 3, wherein the hydrocarbon feed is naphtha, liquid petroleum gas, ethane, propane, butane, or any combination thereof. The method of claim 3, wherein the hydrocarbon feed is naphtha, liquid petroleum gas, ethane, propane, butane, or any combination thereof. The method of claim 3, wherein the hydrocarbon feed is naphtha, liquid petroleum gas, ethane, propane, butane, or any combination thereof. The method of claim 3, wherein the hydrocarbon feed is naphtha, liquid petroleum gas, ethane, propane, butane, or any combination thereof. 17 DESC (WO202270020) The dilution steam generator can also get fouled because of hydrocarbons carry-over and subsequent polymerization. The conditions at which the dilution steam is generated is effective for continued reactions between the fouling precursors. (...) Currently, fouling is primarily addressed by dosing dispersants or polymerization inhibitors and adding an emulsion breaker upstream the dilution steam system. Dispersants can disperse the fouling precursors by getting physically adsorbed o(...) Surfmers of the present invention can preferentially polymerize with the fouling precursors compared to self-polymerization. In some aspects, the surfmer can be maleic acid, maleic anhydride, polyethylene glycol (PEG) functionalized maleamide, PEG- polypropylene glycol (PPG) block co-polymer functionalized maleamide, or any combination thereof. In some aspects, the water soluble polymer can be a polymer formed by polymerization of surfmer monomers and fouling precursor compound monomers, and/or a polymer formed by a surfmer getting covalently bonded to a polymer of the fouling pre(...) (...)processing steps such as compression, purification, drying, and/or separation in the unit 112 to obtain polymer grade olefins. In some aspects, the unit 112 can include one or more compression unit, caustic tower, drying unit, cold box, sep(...) In some aspects, a stream 140 containing polymer grade ethylene can be obtained from unit 112. In some aspects, a stream 142 containing polymer grade propylene can be obtained from unit 112. In some aspects, a stream 140 containing polymer grade ethylene and a stream 142 containing polymer grade propylene can be obtained from unit 112. It is contemplated in the context of the present invention tha(...) This styrene contained 7000 ppm of azobisisobutyronitrile (AIBN) which initiated the radical polymerization reaction. Polystyrene formed gets deposited on the coupon (FIG. 2). After Ih the polymerization was stopped and the coupon was dried overnight at 35 °C / vacuum. Once the coupon is dry, it is then weighed and the(...) Indeed, at a maleic acid to styrene weight ratio of 1 : 1, the water phase after polymerization is very clear, which means that most of the polystyrene that has been formed was soluble in water (FIG. 4). The zeta potential of two different water phases were measured after polymerization. Maleic acid to styrene weight ratio of 0.1 : 1 led to a zeta potential of -52 mV at pH 8. Zeta potential went down to -11 mV when pH of the solution was de(...) (...)7 is directed to any one of the embodiments 1 to 6, wherein the surfmer is maleic acid, maleic anhydride, polyethylene glycol (PEG) functionalized maleamide, PEG-PPG block co-polymer functionalized maleamide, or any combination thereof. ECLM (WO202270020) (...)soluble polymer. The method of any one of claims 1 or 2, wherein the surfmer is maleic acid, maleic anhydride, polyethylene glycol (PEG) functionalized maleamide, PEG-PPG block copolymer functionalized maleamide, or any combination thereof.(...) KEYW POLYETHYLENE GLYCOL(8,23) POLYPROPYLENE GLYCOL(5,10) PAN SABIC GLOBAL TECHNOLOGIES
US20220388927 US11401218 NZ725698 AR120567 BR112016025719 AU2021232664 IN202018040348 AU2019246803 EP3693351 IN347572 GC0011171 EP3693351 JP6735235 EP3140264 CN110981585 TWI682917 CN106458780 AU2019246803 ZA201801245 AU2015257345 US20190177244 TH1601006630 US10233133 ZA201607318 BR112016025719 JP2017517471 US20170088480 EP3140264 CN106458780 IN201617038058 BR112016025719 AU2015257345 AR100281 TW201602056 WO2015/170217 | SABIC GLOBAL TECHNOLOGIES SABIC GLOBAL TECHNOLOGY A BESLOTEN VENNOOTSCHAP ORGANISED UNDER THE LAWS OF THE NETHERLANDS SABIC GLOBAL TENNOJOE GS SAVIC GLOBAL TECHNOLOGIES BETH LOTEN FUEN NOTE SHOP | 2014-05-05 2015-04-27 2016-10-21 2019-02-06 2019-10-09 2021-09-13 2022-07-29 | (EP3140264) Coated granular fertilizers, methods of manufacture thereof, and uses | (EP3140264) A coated fertilizer comprises a fertilizer granule; and a coating disposed on a surface of the fertilizer granule, wherein the coating comprises a poly(lactic acid); a second polymer comprising a poly(butylene succinate), a cellulose triacetate, or a combination comprising at least one of the foregoing; and a sealant. Methods of making the coated fertilizer are also disclosed. | (EP3140264) 1. A coated fertilizer comprising: a fertilizer granule; and a coating disposed on a surface of the fertilizer granule, wherein the coating comprises a poly(lactic acid); a second polymer comprising a poly(butylene succinate), a cellulose triacetate, or a combination comprising at least one of the foregoing; and a sealant comprising a wax, wherein the sealant comprises from 0.1 to 2 wt. % wax based on the total weight of the coated fertilizer. 2. The coated fertilizer of claim 1, wherein the sealant comprises 0.2 to 2 wt. % wax or 0.5 to 1.8 wt. % wax based on the total weight of the coated fertilizer. 3. The coated fertilizer of claim 1 or 2, wherein the second polymer comprises poly(butylene succinate). 4. The coated fertilizer of any one of claims 1 to 3, wherein the second polymer comprises cellulose triacetate. 5. The coated fertilizer of any one of claims 1 to 4, wherein a weight ratio of the poly(lactic acid) to the second polymer is 10:1 to 1:10. 6. The coated fertilizer of any one of claims 1 to 5, wherein an amount of the coating is 0.5 wt % to 6 wt %, based on the total weight of the coated fertilizer. 7. The coated fertilizer of any one of claims 1 to 6, wherein a nitrogen content of the coated fertilizer is 42 wt % to 45 wt %, based on the total weight of the coated fertilizer. 8. The coated fertilizer of any one of claims 1 to 7, wherein the coating comprises the poly(lactic acid), the second polymer, and the sealant in combination in a single layer. 9. The coated fertilizer of any one of claims 1 to 7, wherein the coating comprises: a first layer disposed on the fertilizer granule, wherein the first layer comprises the poly(lactic acid) and the second polymer; and a second layer disposed on the first layer, wherein the second layer comprises the sealant. 10. The coated fertilizer of any one of claims 1 to 7, wherein the coating comprises: a first layer disposed on the fertilizer granule, wherein the first layer comprises the poly(lactic acid) or the second polymer; a second layer disposed on the first layer, wherein the second layer comprises the second polymer or the poly(lactic acid), provided that the first layer is not the same as the second layer; and a third layer disposed on the second layer, wherein the third layer comprises the sealant. 11. The coated fertilizer of any one of claims 1 to 10, wherein the coating has a total thickness of 20 to 70 micrometers. 12. A method of manufacture of the coated fertilizer of any one of claims 1 to 11, the method comprising combining poly(lactic acid), a second polymer comprising a poly(butylene succinate), a cellulose triacetate, or a combination comprising at least one of the foregoing, and a sealant comprising a wax, wherein the sealant comprises from 0.1 to 2 wt. % wax based on the total weight of the coated fertilizer to provide a coating composition; and depositing the coating composition as a layer on a plurality of fertilizer granules to provide the coated fertilizer. 13. The method of claim 12, wherein the depositing comprises spraying the coating composition. 14. A method of making the coated fertilizer of any one of claims 1 to 11, the method comprising: dissolving poly(lactic acid) and a second polymer comprising a poly(butylene succinate), a cellulose triacetate, or a combination comprising at least one of the foregoing in a solvent to provide a solution; depositing the solution on a fertilizer granule to form a first layer; and depositing a sealant on the first layer-coated fertilizer granules to form a second layer. | (EP3693351A3) PENDING (EP3140264B1) GRANTED (US20220388927A1) PENDING (US11401218B2) GRANTED (US10233133B2) GRANTED (WO2015170217A1) LAPSED (JP6735235B2) GRANTED (NZ-725698A) GRANTED (AR-120567A2) PENDING (BR112016025719B1) GRANTED (AU2021232664A1) PENDING (IN202018040348A) PENDING (AU2019246803B2) GRANTED (IN-347572B) GRANTED (GC--11171B) GRANTED (CN110981585A) PENDING (TWI682917B) GRANTED (CN106458780BB) GRANTED (ZA201801245B) GRANTED (AU2015257345B2) GRANTED (TH20160006630A) PENDING (ZA201607318B) GRANTED (AR-100281A1) LAPSED | (EP3140264) The results indicate that lignin at these coating levels by itself does not provide sustainable nutrient release. | (EP3140264) 1. A coated fertilizer comprising: a fertilizer granule; and a coating disposed on a surface of the fertilizer granule, wherein the coating comprises a poly(lactic acid); a second polymer comprising a poly(butylene succinate), a cellulose triacetate, or a combination comprising at least one of the foregoing; and a sealant comprising a wax, wherein the sealant comprises from 0.1 to 2 wt. % wax based on the total weight of the coated fertilizer. | (EP3140264) This disclosure is directed to coated granular fertilizers, their methods of manufacture, and methods of use. | APD 2021-09-13 2022-07-29 DESC (US11401218) (...)stabilizers, antioxidants, reducing agents, colorants, binders (i.e., organochlorides, zeins, gelatins, chitosan, polyethylene oxide polymers, and acrylamide polymers and copolymers), and the like. Synthetic waxes can also be used, including polyethylene waxes having, for example a degree of polymerization of 10 to 18 carbon atoms. Exemplary waxes that are commercially available include a petroleum wax, C30+ from Chevron Phillips Chem(...) TABLE 1 ComponentChemical DescriptionSource CA (high)Cellulose acetate (Grade no.)EastmanCA (low)Cellulose acetate (Grade no.)EastmanCTACellulose triacetateFischer ScientificLignin-1Hydrophobic Kraft lignin,Asian Lignin protobind* 1000LtdL(...)labelRecycled poly(lactic acid)Phoenix recyclingPLA 2500 HPRecycled poly (lactic acid),Natureworks high crystalline grade of PLAPLA 3100 HPRecycled poly(lactic acid),Natureworks high crystalline grade of PLAPBATPoly(butylene terephthalate adipate)BASF (Ecoflex*)C30+Alpha-olefin waxCP-Chem7089APetroleum wax, congealing(...) In these examples, different recycled PLA grades, PLA Repro pkg, PLA Repro-box, PLA Repro-label, PLA 2500 HP, and PLA 3100 HP from Natureworks were used. Formulation and results are shown in Table 11. DESC (US11401218) However, commercial products such as sulfur-coated urea, polyurethane-coated urea, and polyethylene coated-urea have certain drawbacks. For example, sulfur coatings can increase the acidity of soil by forming sulfuric acid upon degradation of the coating. Because the sulfur coatings and the polyethylene coatings generally do not contain nitrogen, the overall nitrogen content of the fertilizer on a weight basis is decreased. The polyurethane and the polyethylene coatings are not readily biodegradable, and thus only partially decompose or do not decompose (...) DESC (US10233133) (...)stabilizers, antioxidants, reducing agents, colorants, binders (i.e., organochlorides, zeins, gelatins, chitosan, polyethylene oxide polymers, and acrylamide polymers and copolymers), and the like. Synthetic waxes can also be used, including polyethylene waxes having, for example a degree of polymerization of 10 to 18 carbon atoms. Exemplary waxes that are commercially available include a petroleum wax, C30+ from Chevron Phillips Chem(...) TABLE 1 ComponentChemical DescriptionSource CA (high)Cellulose acetate (Grade no.)EastmanCA (low)Cellulose acetate (Grade no.)EastmanCTACellulose triacetateFischer ScientificLignin-1Hydrophobic Kraft lignin,Asian Lignin protobind* 1000LtdL(...)labelRecycled poly(lactic acid)Phoenix recyclingPLA 2500 HPRecycled poly(lactic acid),Natureworks high crystalline grade of PLAPLA 3100 HPRecycled poly(lactic acid),Natureworks high crystalline grade of PLAPBATPoly(butylene terephthalateBASF adipate) (Ecoflex*)C30+Alpha-olefin waxCP-Chem7089APetroleum wax, congealing (...) In these examples, different recycled PLA grades, PLA Repro pkg, PLA Repro-box, PLA Repro-label, PLA 2500HP, and PLA 3100HP from Natureworks were used. Formulation and results are shown in Table 11. DESC (US10233133) However, commercial products such as sulfur-coated urea, polyurethane-coated urea, and polyethylene coated-urea have certain drawbacks. For example, sulfur coatings can increase the acidity of soil by forming sulfuric acid upon degradation of the coating. Because the sulfur coatings and the polyethylene coatings generally do not contain nitrogen, the overall nitrogen content of the fertilizer on a weight basis is decreased. The polyurethane and the polyethylene coatings are not readily biodegradable, and thus only partially decompose or do not decompose (...) DESC (US20220388927) (...)stabilizers, antioxidants, reducing agents, colorants, binders (i.e., organochlorides, zeins, gelatins, chitosan, polyethylene oxide polymers, and acrylamide polymers and copolymers), and the like. Synthetic waxes can also be used, including polyethylene waxes having, for example a degree of polymerization of 10 to 18 carbon atoms. Exemplary waxes that are commercially available include a petroleum wax, C30+ from Chevron Phillips Chem(...) TABLE 1 ComponentChemical DescriptionSource CA (high)Cellulose acetate (Grade no.)EastmanCA (low)Cellulose acetate (Grade no.)EastmanCTACellulose triacetateFischer ScientificLignin-1Hydrophobic Kraft lignin,Asian Lignin protobind* 1000LtdL(...)labelRecycled poly(lactic acid)Phoenix recyclingPLA 2500 HPRecycled poly(lactic acid),Natureworks high crystalline grade of PLAPLA 3100 HPRecycled poly(lactic acid),Natureworks high crystalline grade of PLAPBATPoly(butylene terephthalateBASF adipate) (Ecoflex*)C30+Alpha-olefin waxCP-Chem7089APetroleum wax, congealing (...) In these examples, different recycled PLA grades, PLA Repro pkg, PLA Repro-box, PLA Repro-label, PLA 2500HP, and PLA 3100HP from Natureworks were used. Formulation and results are shown in Table 11. DESC (US20220388927) However, commercial products such as sulfur-coated urea, polyurethane-coated urea, and polyethylene coated-urea have certain drawbacks. For example, sulfur coatings can increase the acidity of soil by forming sulfuric acid upon degradation of the coating. Because the sulfur coatings and the polyethylene coatings generally do not contain nitrogen, the overall nitrogen content of the fertilizer on a weight basis is decreased. The polyurethane and the polyethylene coatings are not readily biodegradable, and thus only partially decompose or do not decompose (...) DESC (US20190177244) (...)stabilizers, antioxidants, reducing agents, colorants, binders (i.e., organochlorides, zeins, gelatins, chitosan, polyethylene oxide polymers, and acrylamide polymers and copolymers), and the like. Synthetic waxes can also be used, including polyethylene waxes having, for example a degree of polymerization of 10 to 18 carbon atoms. Exemplary waxes that are commercially available include a petroleum wax, C30+ from Chevron Phillips Chem(...) TABLE 1 ComponentChemical DescriptionSource CA (high)Cellulose acetate (Grade no.)EastmanCA (low)Cellulose acetate (Grade no.)EastmanCTACellulose triacetateFischer ScientificLignin-1Hydrophobic Kraft lignin,Asian Lignin protobind* 1000LtdL(...)labelRecycled poly(lactic acid)Phoenix recyclingPLA 2500 HPRecycled poly (lactic acid),Natureworks high crystalline grade of PLAPLA 3100 HPRecycled poly(lactic acid),Natureworks high crystalline grade of PLAPBATPoly(butylene terephthalate adipate)BASF (Ecoflex*)C30+Alpha-olefin waxCP-Chem7089APetroleum wax, congealing(...) In these examples, different recycled PLA grades, PLA Repro pkg, PLA Repro-box, PLA Repro-label, PLA 2500 HP, and PLA 3100 HP from Natureworks were used. Formulation and results are shown in Table 11. DESC (US20190177244) However, commercial products such as sulfur-coated urea, polyurethane-coated urea, and polyethylene coated-urea have certain drawbacks. For example, sulfur coatings can increase the acidity of soil by forming sulfuric acid upon degradation of the coating. Because the sulfur coatings and the polyethylene coatings generally do not contain nitrogen, the overall nitrogen content of the fertilizer on a weight basis is decreased. The polyurethane and the polyethylene coatings are not readily biodegradable, and thus only partially decompose or do not decompose (...) DESC (US20170088480) (...)stabilizers, antioxidants, reducing agents, colorants, binders (i.e., organochlorides, zeins, gelatins, chitosan, polyethylene oxide polymers, and acrylamide polymers and copolymers), and the like. Synthetic waxes can also be used, including polyethylene waxes having, for example a degree of polymerization of 10 to 18 carbon atoms. Exemplary waxes that are commercially available include a petroleum wax, C30+ from Chevron Phillips Chem(...) TABLE 1 ComponentChemical DescriptionSource CA (high)Cellulose acetate (Grade no.)EastmanCA (low)Cellulose acetate (Grade no.)EastmanCTACellulose triacetateFischer ScientificLignin-1Hydrophobic Kraft lignin,Asian Lignin protobind* 1000LtdL(...)labelRecycled poly(lactic acid)Phoenix recyclingPLA 2500 HPRecycled poly(lactic acid),Natureworks high crystalline grade of PLAPLA 3100 HPRecycled poly(lactic acid),Natureworks high crystalline grade of PLAPBATPoly(butylene terephthalateBASF adipate) (Ecoflex*)C30+Alpha-olefin waxCP-Chem7089APetroleum wax, congealing (...) In these examples, different recycled PLA grades, PLA Repro pkg, PLA Repro-box, PLA Repro-label, PLA 2500HP, and PLA 3100HP from Natureworks were used. Formulation and results are shown in Table 11. DESC (US20170088480) However, commercial products such as sulfur-coated urea, polyurethane-coated urea, and polyethylene coated-urea have certain drawbacks. For example, sulfur coatings can increase the acidity of soil by forming sulfuric acid upon degradation of the coating. Because the sulfur coatings and the polyethylene coatings generally do not contain nitrogen, the overall nitrogen content of the fertilizer on a weight basis is decreased. The polyurethane and the polyethylene coatings are not readily biodegradable, and thus only partially decompose or do not decompose (...) DESC (WO2015170217) However, commercial products such as sulfur-coated urea, polyurethane-coated urea, and polyethylene coated-urea have certain drawbacks. For example, sulfur coatings can increase the acidity of soil by forming sulfuric acid upon degradation of the coating. Because the sulfur coatings and the polyethylene coatings generally do not contain nitrogen, the overall nitrogen content of the fertilizer on a weight basis is decreased. The polyurethane and the polyethylene coatings are not readily biodegradable, and thus only partially decompose or do not decompose (...) (...)stabilizers, antioxidants, reducing agents, colorants, binders (i.e., organochlorides, zeins, gelatins, chitosan, polyethylene oxide polymers, and acrylamide polymers and copolymers), and the like. Synthetic waxes can also be used, including polyethylene waxes having, for example a degree of polymerization of 10 to 18 carbon atoms. Exemplary waxes that are commercially available include a petroleum wax, C30+ from Chevron Phillips Chem(...) PLA 2500 HP Recycled poly(lactic acid), high crystalline grade of PLA Natureworks PLA 3100 HP Recycled poly(lactic acid), high crystalline grade of PLA Natureworks In these examples, different recycled PLA grades, PLA Repro pkg, PLA Repro-box, PLA Repro-label, PLA 2500HP, and PLA 3100HP from Natureworks were used. Formulation and results are shown in Table 11. DESC (EP3693351) However, commercial products such as sulfur-coated urea, polyurethane-coated urea, and polyethylene coated-urea have certain drawbacks. For example, sulfur coatings can increase the acidity of soil by forming sulfuric acid upon degradation of the coating. Because the sulfur coatings and the polyethylene coatings generally do not contain nitrogen, the overall nitrogen content of the fertilizer on a weight basis is decreased. The polyurethane and the polyethylene coatings are not readily biodegradable, and thus only partially decompose or do not decompose (...) (...)stabilizers, antioxidants, reducing agents, colorants, binders (i.e., organochlorides, zeins, gelatins, chitosan, polyethylene oxide polymers, and acrylamide polymers and copolymers), and the like. Synthetic waxes can also be used, including polyethylene waxes having, for example a degree of polymerization of 10 to 18 carbon atoms. Exemplary waxes that are commercially available include a petroleum wax, C30+ from Chevron Phillips Chem(...) Table 1.ComponentChemical DescriptionSourceCA (high)Cellulose acetate (Grade no.)EastmanCA (low)Cellulose acetate (Grade no.)EastmanCTACellulose triacetateFischer ScientificLignin-1Hydrophobic Kraft lignin, protobind* 1000Asian Lignin LtdLi(...)PLA Repro-labelRecycled poly(lactic acid)Phoenix recyclingPLA 2500 HPRecycled poly(lactic acid), high crystalline grade of PLANatureworksPLA 3100 HPRecycled poly(lactic acid), high crystalline grade of PLANatureworksPBATPoly(butylene terephthalate adipate) (Ecoflex*)BASFC30+Alpha-olefin waxCP-Chem7089APetroleum wax, co(...) In these examples, different recycled PLA grades, PLA Repro pkg, PLA Repro-box, PLA Repro-label, PLA 2500HP, and PLA 3100HP from Natureworks were used. Formulation and results are shown in Table 11. DESC (EP3140264) However, commercial products such as sulfur-coated urea, polyurethane-coated urea, and polyethylene coated-urea have certain drawbacks. For example, sulfur coatings can increase the acidity of soil by forming sulfuric acid upon degradation of the coating. Because the sulfur coatings and the polyethylene coatings generally do not contain nitrogen, the overall nitrogen content of the fertilizer on a weight basis is decreased. The polyurethane and the polyethylene coatings are not readily biodegradable, and thus only partially decompose or do not decompose (...) (...)polymer selected from the group consisting of a slowly biodegradable cellulose derivative, low molecular weight polyethylene, low molecular weight wax and low molecular weight paraffin or light-degradable resins. (...)chosen from polylactic acid, cellulose acetate, polyvinyl alcohol, polycaprolactone, polybutylene succinate and polyethylene suceinate, and an edible colorant. (...)stabilizers, antioxidants, reducing agents, colorants, binders (i.e., organochlorides, zeins, gelatins, chitosan, polyethylene oxide polymers, and acrylamide polymers and copolymers), and the like. Synthetic waxes can also be used, including polyethylene waxes having, for example a degree of polymerization of 10 to 18 carbon atoms. Exemplary waxes that are commercially available include a petroleum wax, C30+ from Chevron Phillips Chem(...) Table 1.ComponentChemical DescriptionSourceCA (high)Cellulose acetate (Grade no.)EastmanCA (low)Cellulose acetate (Grade no.)EastmanCTACellulose triacetateFischer ScientificLignin-1Hydrophobic Kraft lignin, protobind* 1000Asian Lignin LtdLi(...)PLA Repro-labelRecycled poly(lactic acid)Phoenix recyclingPLA 2500 HPRecycled poly(lactic acid), high crystalline grade of PLANatureworksPLA 3100 HPRecycled poly(lactic acid), high crystalline grade of PLANatureworksPBATPoly(butylene terephthalate adipate) (Ecoflex*)BASFC30+Alpha-olefin waxCP-Chem7089APetroleum wax, co(...) In these examples, different recycled PLA grades, PLA Repro pkg, PLA Repro-box, PLA Repro-label, PLA 2500HP, and PLA 3100HP from Natureworks were used. Formulation and results are shown in Table 11. DESC (JP2017517471) However, commercially available products such as sulfur coated urea, polyurethane coated urea, and polyethylene coated urea have several drawbacks. For example, sulfur coatings may increase the acidity of the soil by generation of sulfuric acid due to degradation of the coating. Sulfur coatings and polyethylene coatings typically do not contain nitrogen, thus reducing the total nitrogen content of the fertilizer on a weight basis. Polyurethane and polyethylene coatings do not readily biodegrade, resulting in only partial degradation or no degradation. (...)stabilizers; antioxidants; reducing agents; colorants; binders (i.e. organic chlorides, zein, gelatin, chitosan, polyethylene oxide polymers, acrylamide polymers, and copolymers); and the like. (...)including natural petroleum waxes such as highly refined paraffin wax). for example 10 Synthetic waxes such as polyethylene waxes having a degree of polymerization of up to 18 carbon atoms can also be used. typical commercially available wa(...) Examples of the surfactant include 1-or 2-grade (C16 ~ 30) alkylamines, (C16 ~ 30) fatty acid amides of 1-grade (C16 ~ 30) alkylamines, and (C16 ~ 30) fatty acid esters of (C16 ~ 30) alkanols. Recycled PLA / PBS blends with and without lignin were used in these examples various recycled PLA grades from Natureworks, PLA Repro pkg, PLA Repro-box, PLA Repro-label, PLA 2500 HP, and PLA 3100 HP. The formulations and results are shown (...) DESC (JP6735235) However, commercially available products such as sulfur-coated ureas, polyurethane-coated ureas, and polyethylene coated ureas have several drawbacks. For example, sulfur coatings may increase the acidity of the soil by the formation of sulfuric acid due to degradation of the coating. The sulfur coating and polyethylene coating are usually nitrogen free, so the total nitrogen content of the fertilizer on a weight basis is reduced. Coatings of polyurethane and polyethylene do not readily biodegrade, resulting in only partial or no degradation. (...)antioxidants, reducing agents, colorants, binders (, i.e., organic chlorides, zein, gelatin, chitosan, polyethylene oxide polymers, acrylamide polymers and copolymers). (...)95 °C) and natural petroleum waxes such as highly purified paraffin wax), for example 10 Synthetic waxes such as polyethylene waxes having a degree of polymerization of from 18 to 18 carbon atoms can also be used. typical commercially avail(...) Examples 176-193. Recycle PLA / PBS blends with or without lignin used various recycle PLA grades from Natureworks, PLA Repro pkg, PLA Repro-box, PLA Repro-label, PLA 2500 HP, and PLA 3100 HP. Formulations and results are shown in Table 11.(...) DESC (CN110981585) However, commercial products such as sulfur-coated urea, polyurethane-coated urea, and polyethylene-coated urea have certain disadvantages. For example, sulfur paints can increase the acidity of the soil by forming sulfuric acid as the paint degrades. Because sulphur coatings and polyethylene coatings generally do not contain nitrogen, the total nitrogen content of the fertilizer is reduced on a weight basis. Polyurethane and polyethylene coatings are not readily biodegradable and therefore only partially decompose or do not decompose at all. (...)stabilizers, antioxidants, reducing agents, colorants, binders (i.e., organic chlorides, zein, gelatin, chitosan, polyethylene oxide polymers, and acrylamide polymers and copolymers), and the like. Synthetic waxes may also be used, including polyethylene waxes having a degree of polymerization of, for example, 10 to 18 carbon atoms. Exemplary waxes that are commercially available include petroleum waxes, C30+, 7089A, R-4408, and R-305(...) ComponentsDescription of the chemistrySourceCA (high)Cellulose acetate (grade number)EastmanCA (Low)Cellulose acetate (grade number)EastmanCTACellulose triacetateFischer ScientificLignin-1Hydrophobic kraft lignin, protobind 1000Asian Lignin(...) In these examples, different recycled PLA grades from Natureworks, PLA reprokg, PLA Repro-box, PLA Repro-mark, PLA 2500HP, and PLA3100HP were used. The formulations and results are shown in table 11. DESC (CN106458780) However, commercial products such as sulfur-coated urea, polyurethane-coated urea, and polyethylene-coated urea have certain disadvantages. For example, sulfur paints can increase the acidity of the soil by forming sulfuric acid as the paint degrades. Because sulphur coatings and polyethylene coatings generally do not contain nitrogen, the total nitrogen content of the fertilizer is reduced on a weight basis. Polyurethane and polyethylene coatings are not readily biodegradable and therefore only partially decompose or do not decompose at all. (...)stabilizers, antioxidants, reducing agents, colorants, binders (i.e., organic chlorides, zein, gelatin, chitosan, polyethylene oxide polymers, and acrylamide polymers and copolymers), and the like. Synthetic waxes may also be used, including polyethylene waxes having a degree of polymerization of, for example, 10 to 18 carbon atoms. Exemplary waxes that are commercially available include petroleum waxes, C30+, 7089A, R-4408, and R-305(...) ComponentsDescription of the chemistrySourceCA (high)Cellulose acetate (grade number)EastmanCA (Low)Cellulose acetate (grade number)EastmanCTACellulose triacetateFischer ScientificLignin-1Hydrophobic kraft lignin, protobind 1000Asian Lignin(...) In these examples, different recycled PLA grades from Natureworks, PLA reprokg, PLA Repro-box, PLA Repro-mark, PLA 2500HP, and PLA 3100HP were used. The formulations and results are shown in table 11. DESC (CN106458780B) However, commercial products such as sulfur-coated urea, polyurethane-coated urea, and polyethylene-coated urea have certain disadvantages. For example, sulfur paints can increase the acidity of the soil by forming sulfuric acid as the paint degrades. Because sulphur coatings and polyethylene coatings generally do not contain nitrogen, the total nitrogen content of the fertilizer is reduced on a weight basis. Polyurethane and polyethylene coatings are not readily biodegradable and therefore only partially decompose or do not decompose at all. (...)stabilizers, antioxidants, reducing agents, colorants, binders (i.e., organic chlorides, zein, gelatin, chitosan, polyethylene oxide polymers, and acrylamide polymers and copolymers), and the like. Synthetic waxes may also be used, including polyethylene waxes having a degree of polymerization of, for example, 10 to 18 carbon atoms. Exemplary waxes that are commercially available include petroleum waxes, C30+, 7089A, R-4408, and R-305(...) ComponentsDescription of the chemistrySourceCA (high)Cellulose acetate (grade number)EastmanCA (Low)Cellulose acetate (grade number)EastmanCTACellulose triacetateFischer ScientificLignin-1Hydrophobic kraft lignin, protobind 1000Asian Lignin(...) In these examples, different recycled PLA grades from Natureworks, PLA repo pkg, PLA repo-box, PLA repo-mark, PLA 2500HP, and PLA 3100HP were used. The formulations and results are shown in table 11. DESC (IN202018040348) However, commercial products such as sulfur-coated urea, polyurethane-coated urea, and polyethylene coated-urea have certain drawbacks. For example, sulfur coatings can increase the acidity of soil by forming sulfuric acid upon degradation of the coating. Because the sulfur coatings and the polyethylene coatings generally do not contain nitrogen, the overall nitrogen content of the fertilizer on a weight basis is decreased. The polyurethane and the polyethylene coatings are not readily biodegradable, and thus only partially decompose or do not decompose (...) (...)stabilizers, antioxidants, reducing agents, colorants, binders (i.e., organochlorides, zeins, gelatins, chitosan, polyethylene oxide polymers, and acrylamide polymers and copolymers), and the like. Synthetic waxes can also be used, including polyethylene waxes having, for example a degree of polymerization of 10 In these examples, different recycled PLA grades, PLA Repro pkg, PLA DESC (IN-347572) However, commercial products such as sulfur-coated urea, polyurethane-coated urea, and polyethylene coated-urea have certain drawbacks. For example, sulfur coatings can increase the acidity of soil by forming sulfuric acid upon degradation of the coating. Because the sulfur coatings and the polyethylene coatings generally do not contain nitrogen, the overall nitrogen content of the fertilizer on a weight basis is decreased. The polyurethane and the polyethylene coatings are not readily biodegradable, and thus only partially decompose or do not decompose (...) (...)stabilizers, antioxidants, reducing agents, colorants, binders (i.e., organochlorides, zeins, gelatins, chitosan, polyethylene oxide polymers, and acrylamide polymers and copolymers), and the like. Synthetic waxes can also be used, including polyethylene waxes having, for example a degree of polymerization of 10 to 18 carbon atoms. Exemplary waxes that are commercially available include a petroleum wax, C30+ from Chevron Phillips Chem(...) CA (high) Cellulose acetate (Grade no.) Eastman CA (low) Cellulose acetate (Grade no.) Eastman PLA 2500 HP Recycled poly(lactic acid), Natureworks high crystalline grade of PLA PLA 3100 HP Recycled poly(lactic acid), Natureworks high crystalline grade of PLA In these examples, different recycled PLA grades, PLA Repro pkg, PLA Repro-box, PLA Repro-label, PLA 2500HP, and PLA 3100HP from Natureworks were used. Formulation and results are shown in Table 11. DESC (IN201617038058) However, commercial products such as sulfur-coated urea, polyurethane-coated urea, and polyethylene coated-urea have certain drawbacks. For example, sulfur coatings can increase the acidity of soil by forming sulfuric acid upon degradation of the coating. Because the sulfur coatings and the polyethylene coatings generally do not contain nitrogen, the overall nitrogen content of the fertilizer on a weight basis is decreased. The polyurethane and the polyethylene coatings are not readily biodegradable, and thus only partially decompose or do not decompose (...) (...)stabilizers, antioxidants, reducing agents, colorants, binders (i.e., organochlorides, zeins, gelatins, chitosan, polyethylene oxide polymers, and acrylamide polymers and copolymers), and the like. Synthetic waxes can also be used, including polyethylene waxes having, for example a degree of polymerization of 10 CA (high) Cellulose acetate (Grade no.) Eastman CA (low) Cellulose acetate (Grade no.) Eastman PLA 2500 HP Recycled poly(lactic acid), high crystalline grade of PLA Natureworks PLA 3100 HP Recycled poly(lactic acid), high crystalline grade of PLA Natureworks [123] In these examples, different recycled PLA grades, PLA Repro pkg, PLA DESC (TWI682917) (...)nutrient release into the soil. , Commercial products such as sulfur-coated urea, polycarbamate-coated urea, and polyethylene-coated urea, however, have certain disadvantages. For example, a sulfur coating may increase soil acidity by formi(...) The total nitrogen content of the fertilizer is reduced by weight because the sulfur coating and the polyethylene coating are generally free of nitrogen,. Polyurethane and polyethylene coatings are not readily biodegradable, and therefore only partially or not at all. (...)reducing agents, colorants, binders (i. e., organic chlorides, zein ( zein ), gelatin, polyglucagon, polyethylene oxide polymers and acrylamide polymers and copolymers) and the like. Synthetic waxes, may also be used including polyethylene waxes having a degree of polymerization of (, e. g., ) 10 to 18 carbon atoms. Commercially available exemplary waxes include petroleum waxes, C30 + from Chevron Phillips Chemical ( CP(...) In these examples, different recycling PLA grades PLA Repro pkg, PLA Repro-box, PLA Repro-label, PLA 2500 HP and PLA 3100 HP from Natureworks were used. Formulations and results are shown in Table 11. DESC (TW201602056) (...)antioxidants, reducing agents, colorants, binders (i. e., organic chlorides, zein, gelatin, polyglucagon, polyethylene oxide polymers, and acrylamide polymers and copolymers), and the like. Synthetic waxes may also be used, including polyethylene waxes having, for example, a degree of polymerization of from 10 to 18 carbon atoms. Commercially available exemplary waxes include petroleum waxes, C30+ from Chevron Phillips Chemica(...) In these examples, different recycled PLA grades PLA Repro pkg, PLA Repro-box, PLA Repro-label, PLA 2500 HP and PLA 3100 HP from Nature works were used. Formulations and results are shown in Table 11. DESC (AU2021232664) However, commercial products such as sulfur-coated urea, polyurethanecoated urea, and polyethylene coated-urea have certain drawbacks. For example, sulfur coatings can increase the acidity of soil by forming sulfuric acid upon degradation of the coating. Because the sulfur coatings and the polyethylene coatings generally do not contain nitrogen, the overall nitrogen content of the fertilizer on a weight basis is decreased. The polyurethane and the polyethylene coatings are not readily biodegradable, and thus only partially decompose or do not decompose a(...) (...)stabilizers, antioxidants, reducing agents, colorants, binders (i.e., organochlorides, zeins, gelatins, chitosan, polyethylene oxide polymers, and acrylamide polymers and copolymers), and the like. Synthetic waxes can also be used, including polyethylene waxes having, for example a degree of polymerization of 10 to 18 carbon atoms. Exemplary waxes that are commercially available include a petroleum wax, C30+ from Chevron Phillips Chem(...) Component Chemical Description Source CA (high) Cellulose acetate (Grade no.) Eastman CA (low) Cellulose acetate (Grade no.) CTA Cellulose triacetate Fischer Scientific Lignin-1 Hydrophobic Kraft lignin, protobind* 100(...) (...)PLA Repro-label Recycled poly(lactic acid) Phoenix recycling PLA 2500 HP Recycled poly(lactic acid), high crystalline grade of PLA Natureworks PLA 3100 HP Recycled poly(lactic acid), high crystalline grade of PLA Natureworks PBAT Poly(butylene terephthalate adipate) (Ecoflex*) BASF C30+ Alpha-olefin wax CP-Chem 7089A P(...) In these examples, different recycled PLA grades, PLA Repro pkg, PLA Repro-box, PLA Repro-label, PLA 2500HP, and PLA 3100HP from Natureworks were used. Formulation and results are shown in Table 11. DESC (AU2019246803) However, commercial products such as sulfur-coated urea, polyurethane-coated urea, and polyethylene coated-urea have certain drawbacks. For example, sulfur coatings can increase the acidity of soil by forming sulfuric acid upon degradation of the coating. Because the sulfur coatings and the polyethylene coatings generally do not contain nitrogen, the overall nitrogen content of the fertilizer on a weight basis is decreased. The polyurethane and the polyethylene coatings are not readily biodegradable, and thus only partially decompose or do not decompose (...) (...)stabilizers, antioxidants, reducing agents, colorants, binders (i.e., organochlorides, zeins, gelatins, chitosan, polyethylene oxide p(...)
US20220162386 JP2022519809 EP3917990 IN202117033442 CN113348198 WO2020/160132 | SABIC GLOBAL TECHNOLOGIES SHPP GLOBAL TECHNOLOGIES | 2019-01-31 2020-01-29 | (EP3917990) Method of making a biphenol dianhydride composition, method for purification of a biphenol dianhydride composition, and poly(etherimides) derived from the biphenol dianhydride | (EP3917990) A method for purification of a biphenol dianhydride composition includes contacting the biphenol dianhydride composition with a halogenated solvent to form a solution, and isolating the purified biphenol dianhydride composition from the solution. A method of making a biphenol dianhydride composition including contacting a first solution including a biphenol tetraacid, and at least one of sodium ions, potassium ions, calcium ions, zinc ions, aluminum ions, iron ions, nickel ions, titanium ions, chromium ions, magnesium ions, manganese ions, copper ions, phosphorus ions, phosphate ions, sulfate ions, chloride ions, bromide ions, fluoride ions, nitrate ions, and nitrite ions, with a halogenated solvent to provide a second solution, heating the second solution to form the corresponding biphenol dianhydride, and isolating the purified biphenol dianhydride. The biphenol dianhydride is particularly useful for forming poly(etherimides), which can be used in a variety of articles. | (US20220162386) 1. A method for the purification of a biphenol dianhydride composition comprising a biphenol dianhydride of the formula wherein Ra and Rb are each independently a halogen or a monovalent C1-6 alkyl group and p and q are each independently an integer of 0 to 4; and at least one of sodium ions, potassium ions, calcium ions, zinc ions, aluminum ions, iron ions, nickel ions, titanium ions, chromium ions, magnesium ions, manganese ions, copper ions, phosphorus ions, phosphate ions, sulfate ions, chloride ions, bromide ions, fluoride ions, nitrate ions, and nitrite ions; the method comprising: contacting the biphenol dianhydride composition with a halogenated solvent under conditions effective to form a solution comprising the biphenol dianhydride composition; and isolating a purified biphenol dianhydride composition from the solution; wherein isolating the purified biphenol dianhydride composition from the solution comprises: cooling the solution to induce crystallization of the purified biphenol dianhydride composition to form a slurry, filtering the slurry to form a wet cake comprising the purified biphenol dianhydride composition, and washing the wet cake with water, a C1-6 alcohol, or a combination thereof; or filtering the solution, and optionally cooling the filtered solution to crystallize the purified biphenol dianhydride composition; or washing the solution with an aqueous alkaline solution; or adding an adsorbent to the solution to remove ionic species from the solution, and filtering the solution to remove the adsorbent and ionic species; or a combination thereof. 2. A method of making a biphenol dianhydride composition, the method comprising: contacting a biphenol tetraacid of the formula wherein Ra and Rb are each independently a halogen or a monovalent C1-6 alkyl group and p and q are each independently an integer of 0 to 4; and at least one of sodium ions, potassium ions, calcium ions, zinc ions, aluminum ions, iron ions, nickel ions, titanium ions, chromium ions, magnesium ions, manganese ions, copper ions, phosphorus ions, phosphate ions, sulfate ions, chloride ions, bromide ions, fluoride ions, nitrate ions, and nitrite ions; with a halogenated solvent to provide a first solution; subjecting the first solution to a condition effective to form the corresponding biphenol dianhydride from the biphenol tetraacid; and isolating a purified biphenol dianhydride composition; wherein isolating the purified biphenol dianhydride composition from the solution comprises: cooling the solution to induce crystallization of the purified biphenol dianhydride composition to form a slurry, filtering the slurry to form a wet cake comprising the purified biphenol dianhydride composition, and washing the wet cake with water, a C1-4 alcohol, or a combination thereof; or filtering the solution, and optionally cooling the filtered solution to crystallize the purified biphenol dianhydride composition; or washing the solution with an aqueous alkaline solution; or adding an adsorbent to the solution to remove ionic species from the solution, and filtering the solution to remove the adsorbent and ionic species; or a combination thereof. 3. The method of claim 1, wherein isolating the purified biphenol dianhydride composition comprises cooling the solution to induce crystallization of the purified biphenol dianhydride composition to form a slurry, filtering the slurry to form a wet cake comprising the purified biphenol dianhydride composition, and the method further comprises washing the wet cake with water, a C1-6 alcohol, or a combination thereof. 4. The method of claim 1, wherein isolating the purified biphenol dianhydride composition comprises filtering the solution, and optionally cooling the filtered solution to crystallize the purified biphenol dianhydride composition. 5. The method of claim 1, wherein the solution has a solids content of 5 to 25 weight percent. 6. The method of claim 1, wherein isolating the purified biphenol dianhydride composition comprises washing the solution with an aqueous alkaline solution. 7. The method of claim 1, comprising adding an adsorbent to the solution to remove ionic species from the solution, and filtering the solution to remove the adsorbent and ionic species. 8. The method of claim 1, wherein the halogenated solvent comprises ortho-dichlorobenzene, meto-dichlorobenzene, para-dichlorobenzene, chlorobenzene, 1,3,5-trichlorobenzene, 1,2,3-trichlorobenzene, 1,2,4-trichlorobenzene, 1,2,4,5-tetrachlorobenzene, 1,2,3,4-tetrachlorobenzene, 1,2,3,5-tetrachlorobenzene, bromobenzene, 2-chlorophenol, 4-chlorophenyl phenyl ether, m-chlorotoluene, o-chlorotoluene, p-chlorotoluene or a combination thereof. 9. The method of claim 1, wherein the biphenol dianhydride is an isomer mixture. 10. A biphenol dianhydride made by the method of claim 1, wherein the purified biphenol dianhydride comprises less than 25 ppm each of sodium ions, potassium ions, calcium ions, zinc ions, aluminum ions, nickel ions, titanium ions, chromium ions, magnesium ions, manganese ions, copper ions, phosphorus ions, and iron ions; less than 175 ppm total of sodium ions, potassium ions, calcium ions, zinc ions, aluminum ions, nickel ions, titanium ions, chromium ions, magnesium ions, manganese ions, copper ions, phosphorus ions, and iron ions; less than 35 ppm each of phosphate ions, sulfate ions, chloride ions, bromide ions, fluoride ions, nitrate ions, and nitrite ions; and less than 50 ppm total of phosphate ions, sulfate ions, chloride ions, bromide ions, fluoride ions, nitrate ions, and nitrite ions. 11. A poly(etherimide) comprising repeating units derived from polymerization of the purified biphenol dianhydride composition made by the method of claim 1 and an organic diamine. 12. The poly(etherimide) of claim 11, wherein the organic diamine is 4,4′-diaminodiphenylsulfone, 3,4′-diaminodiphenylsulfone, 3,3′-diaminodiphenylsulfone, meta-phenylene diamine, para-phenylene diamine, ortho-phenylene diamine, 4,4′-oxydianiline, 3,4′-oxydianiline, 3,3′-oxydianiline or a combination thereof. 13. The poly(etherimide) of claim 1, wherein the poly(etherimide) comprises less than 25 ppm each of sodium ions, potassium ions, calcium ions, zinc ions, aluminum ions, and iron ions, nickel ions, chromium ions, magnesium ions, manganese ions, titanium ions, copper ions, phosphorus ions, and less than 35 ppm each of phosphate ions, sulfate ions, chloride ions, nitrate ions, bromide ions, fluorides ions, and nitrite ions. 14. The poly(etherimide) of claim 11, wherein an article molded from the poly(etherimide) or a pressed film comprising the poly(etherimide) has a percent transmission that is greater than 40% at 630 nanometers, 850 nanometers, 1310 nanometers, and 1550 nanometers, measured according to ASTM D 1003-07. 15. An article comprising the poly(etherimide) of claim 11. | (EP3917990A1) PENDING (US20220162386A1) PENDING (WO2020160132A1) LAPSED (JP2022519809A) PENDING (IN202117033442A) PENDING (CN113348198A) PENDING | (US20220162386) The biphenol dianhydride made or purified by the methods described herein can advantageously be employed in a method of making a poly(etherimide). The poly(etherimide) prepared according to the method described herein and using the biphenol dianhydride made or purified according to the present disclosure can advantageously have low levels of residual impurities. | (US20220162386) 1 . A method for the purification of a biphenol dianhydride composition comprising a biphenol dianhydride of the formula wherein Ra and Rb are each independently a halogen or a monovalent C1-6 alkyl group and p and q are each independently an integer of 0 to 4; and at least one of sodium ions, potassium ions, calcium ions, zinc ions, aluminum ions, iron ions, nickel ions, titanium ions, chromium ions, magnesium ions, manganese ions, copper ions, phosphorus ions, phosphate ions, sulfate ions, chloride ions, bromide ions, fluoride ions, nitrate ions, and nitrite ions; the method comprising: contacting the biphenol dianhydride composition with a halogenated solvent under conditions effective to form a solution comprising the biphenol dianhydride composition; and isolating a purified biphenol dianhydride composition from the solution; wherein isolating the purified biphenol dianhydride composition from the solution comprises: cooling the solution to induce crystallization of the purified biphenol dianhydride composition to form a slurry, filtering the slurry to form a wet cake comprising the purified biphenol dianhydride composition, and washing the wet cake with water, a C1-6 alcohol, or a combination thereof; or filtering the solution, and optionally cooling the filtered solution to crystallize the purified biphenol dianhydride composition; or washing the solution with an aqueous alkaline solution; or adding an adsorbent to the solution to remove ionic species from the solution, and filtering the solution to remove the adsorbent and ionic species; or a combination thereof. 2 . A method of making a biphenol dianhydride composition, the method comprising: contacting a biphenol tetraacid of the formula wherein Ra and Rb are each independently a halogen or a monovalent C1-6 alkyl group and p and q are each independently an integer of 0 to 4; and at least one of sodium ions, potassium ions, calcium ions, zinc ions, aluminum ions, iron ions, nickel ions, titanium ions, chromium ions, magnesium ions, manganese ions, copper ions, phosphorus ions, phosphate ions, sulfate ions, chloride ions, bromide ions, fluoride ions, nitrate ions, and nitrite ions; with a halogenated solvent to provide a first solution; subjecting the first solution to a condition effective to form the corresponding biphenol dianhydride from the biphenol tetraacid; and isolating a purified biphenol dianhydride composition; wherein isolating the purified biphenol dianhydride composition from the solution comprises: cooling the solution to induce crystallization of the purified biphenol dianhydride composition to form a slurry, filtering the slurry to form a wet cake comprising the purified biphenol dianhydride composition, and washing the wet cake with water, a C1-4 alcohol, or a combination thereof; or filtering the solution, and optionally cooling the filtered solution to crystallize the purified biphenol dianhydride composition; or washing the solution with an aqueous alkaline solution; or adding an adsorbent to the solution to remove ionic species from the solution, and filtering the solution to remove the adsorbent and ionic species; or a combination thereof. | (US20220162386) Accordingly, an aspect of the present disclosure is a method of making a biphenol dianhydride from the corresponding biphenol tetraacid precursor. Another aspect of the present disclosure is a method for the purification of a biphenol dianhydride composition. | APD 2021-07-26 DESC (US20220162386) Advantageously, the biphenol dianhydride can be used for polymerization with a diamine to provide poly(etherimides) having low levels of residual contaminants, affording the polymers with desired properties, in particular, good optical clar(...) After filtration, the purified biphenol dianhydride can be used directly (e.g., for polymerization), or can be crystallized by cooling the solution, followed by filtration to isolate the purified biphenol dianhydride. The polymerization can be conducted at reduced, atmospheric, or high pressure. In some embodiments, no catalysts are used in the polymerization of the poly(etherimide). In other embodiments the polymerization reaction is taken to some desired level of completion in solvent and then the polymerization is essentially completed during at least one devolatilization step following the initial reaction in soluti(...) (...)are prepared using concentrated nitric acid, hydrochloric acid, sulfuric acid, and/or hydrofluoric acid—Supra pure grades. Under 50 psig, the liquid was separated from the solids in the Nutsche filter and the filtrate was sent into a polypropylene tote. After the filtration was completed, the transfer process was repeated until the product cake filled the botto(...) As before, the filtrate was sent into a polypropylene tote. The waste stream was monitored until a pH of 2.9 or higher was obtained. The water flow was then halted, the filter was pressurized to 50 psig to remove most of the water, and the (...) As before, the filtrate was sent into a polypropylene tote. The filter was pressurized to 50 psig for few hours to remove majority of the water, and the wet cake was finally transferred into a plastic drum. This cake isolation procedure was(...) Under 50 psig, the liquid was separated from the solids in the Nutsche filter and the filtrate was sent into a polypropylene tote. After the filtration was completed, the transfer process was repeated until the product cake filled the botto(...) As before, the filtrate was sent into a polypropylene tote. The waste stream was monitored until a pH of 2.9 or higher was obtained. The water flow was then halted, the filter was pressurized to 50 psig to remove most of the water, and the (...) Under 50 psig, the liquid was separated from the solids in the Nutsche filter and the filtrate was sent into a polypropylene tote. After the filtration was completed, the transfer process was repeated until the product cake filled the botto(...) As before, the filtrate was sent into a polypropylene tote. The waste stream was monitored until a pH of 2.9 or higher was obtained. The water flow was then halted, the filter was pressurized to 50 psig to remove most of the water, and the (...) The resultant BPoDA mixture was taken directly for polymerization by charging 4,4′-DDS (3.93 g, 38.82 mmol), m-PD (2.09 g, 72.093 mmol), and phthalic anhydride (PA) (0.581 g, 1863.9 mmol). After a total of six hours and 45 minutes the polymerization became a viscous biphasic mixture. After an additional 70 minutes, the mixture was poured and scraped with a metal spatula into a foil pan and cooled to ambient temperature. The condensation polymerization of BPoDA with various diamines (e.g. m-PD, 4,4′-ODA/p-PD, m-PD/4,4′-DDS) was carried out in the presence of phthalic anhydride as a chain terminating agent. Under polymerization conditions, the polymers precipitated out of refluxing o-DCB to provide a biphasic mixture containing a prepol(...) In comparison, the condensation polymerization of BPoDA having elevated levels of sodium and sulfates with m-PD and 4,4′-DDS (comparative example 17) under similar polymerization conditions led to a polymer product with lower molecular weight, significantly reduced Tg (−20° C.) and increased color (amber vs yellow) wit(...) Aspect 11: A poly(etherimide) comprising repeating units derived from polymerization of the purified biphenol dianhydride composition made by the method of any of aspects 1 to 10 and an organic diamine. DESC (US20220162386) Poly(etherimides) can be prepared by condensation polymerization, for example of a dianhydride with a diamine. In order to obtain good reaction kinetics, achieve high molecular weight, and provide a stable, processable polymer product, high(...) (...)have low levels of such contaminants, and exhibit low haze, high optical clarity, good reaction kinetics during polymerization, high molecular weight, and behave as stable and processable polymers. A poly(etherimide) comprising repeating units derived from polymerization of the purified biphenol dianhydride composition and one or more organic diamine represents another aspect of the present disclosure. DESC (WO2020160132) Poly(etherimides) can be prepared by condensation polymerization, for example of a dianhydride with a diamine. In order to obtain good reaction kinetics, achieve high molecular weight, and provide a stable, processable polymer product, high(...) (...)have low levels of such contaminants, and exhibit low haze, high optical clarity, good reaction kinetics during polymerization, high molecular weight, and behave as stable and processable polymers. A poly(etherimide) comprising repeating units derived from polymerization of the purified biphenol dianhydride composition and one or more organic diamine represents another aspect of the present disclosure. Advantageously, the biphenol dianhydride can be used for polymerization with a diamine to provide poly(etherimides) having low levels of residual contaminants, affording the polymers with desired properties, in particular, good optical clar(...) After filtration, the purified biphenol dianhydride can be used directly (e.g., for polymerization), or can be crystallized by cooling the solution, followed by filtration to isolate the purified biphenol dianhydride. The polymerization can be conducted at reduced, atmospheric, or high pressure. In some embodiments, no catalysts are used in the polymerization of the poly (etherimide) . In other embodiments the polymerization reaction is taken to some desired level of completion in solvent and then the polymerization is essentially completed during at least one devolatilization step following the initial reaction in soluti(...) (...)are prepared using concentrated nitric acid, hydrochloric acid, sulfuric acid, and/or hydrofluoric acid - Supra pure grades. Under 50 psig, the liquid was separated from the solids in the Nutsche filter and the filtrate was sent into a polypropylene tote. After the filtration was completed, the transfer process was repeated until the product cake filled the botto(...) As before, the filtrate was sent into a polypropylene tote. The waste stream was monitored until a pH of 2.9 or higher was obtained. The water flow was then halted, the filter was pressurized to 50 psig to remove most of the water, and the (...) As before, the filtrate was sent into a polypropylene tote. The filter was pressurized to 50 psig for few hours to remove majority of the water, and the wet cake was finally transferred into a plastic drum. This cake isolation procedure was(...) Under 50 psig, the liquid was separated from the solids in the Nutsche filter and the filtrate was sent into a polypropylene tote. After the filtration was completed, the transfer process was repeated until the product cake filled the botto(...) As before, the filtrate was sent into a polypropylene tote. The waste stream was monitored until a pH of 2.9 or higher was obtained. The water flow was then halted, the filter was pressurized to 50 psig to remove most of the water, and the (...) Under 50 psig, the liquid was separated from the solids in the Nutsche filter and the filtrate was sent into a polypropylene tote. After the filtration was completed, the transfer process was repeated until the product cake filled the botto(...) As before, the filtrate was sent into a polypropylene tote. The waste stream was monitored until a pH of 2.9 or higher was obtained. The water flow was then halted, the filter was pressurized to 50 psig to remove most of the water, and the (...) The resultant BPoDA mixture was taken directly for polymerization by charging 4,4’-DDS (3.93 g, 38.82 mmol), m-PD (2.09 g, 72.093 mmol), and phthalic anhydride (PA) (0.581 g, 1863.9 mmol). After a total of six hours and 45 minutes the polymerization became a viscous biphasic mixture. After an additional 70 minutes, the mixture was poured and scraped with a metal spatula into a foil pan and cooled to ambient temperature. A sam(...) The condensation polymerization of BPoDA with various diamines (e.g. m-PD, 4,4’-ODA/p-PD, m-PD/4,4’-DDS) was carried out in the presence of phthalic anhydride as a chain terminating agent. Under polymerization conditions, the polymers precipitated out of refluxing o-DCB to provide a biphasic mixture containing a prepol(...) In comparison, the condensation polymerization of BPoDA having elevated levels of sodium and sulfates with m-PD and 4,4’ -DDS (comparative example 17) under similar polymerization conditions led to a polymer product with lower molecular weight, significantly reduced Tg (~20 °C) and increased color (amber vs yellow) wit(...) Aspect 11: A poly(etherimide) comprising repeating units derived from polymerization of the purified biphenol dianhydride composition made by the method of any of aspects 1 to 10 and an organic diamine. DESC (JP2022519809) The poly (etherimide) can be produced by condensation polymerization, for example, by condensation polymerization of a diacid anhydride and a diamine. In order to obtain a polymer product having a good reaction rate, a high molecular weight(...) (...)concentration of these contaminants, has a low haze, has a high optical clarity, has a good reaction rate during polymerization, has a high molecular weight, is stable. (...)aspect disclosed in the present application is a poly (etherimide) comprising repeating units derived from the polymerization of a purified biphenoldiacid anhydride composition and one or more organic diamines. Advantageously, the use of this biphenoldiacid anhydride in the polymerization with a diamine allows for the production of poly (etherimides) with low residual contaminants levels, which results in polymers with desirable properties, partic(...) After filtration, the purified biphenoldioic anhydride may be used as is (for example, in polymerization), or the solution may be cooled to crystallize and then filtered to isolate the purified biphenoldioic anhydride. The polymerization can be carried out for 2~ 24 hours, desirably for 3~ 6 hours. The polymerization can be performed under reduced pressure, atmospheric pressure, or high pressure. In some embodiments, the polymerization of the poly (etherimide) is not catalyzed. In another embodiment, the polymerization reaction is carried out in the solvent to the desired degree, and then the polymerization is essentially completed during at least one devolatilization step following the first reaction in solution.(...) (...)were prepared using concentrated nitric acid, hydrochloric acid, sulfuric acid, and/or hydrofluoric acid (Supra pure grade). (...)approx. 3.4 x 105At Pa), the solid and liquid were separated in a Nutsche filter and the filtrate was sent to polypropylene toate (tote). After filtration was complete, the transfer step was repeated until the bottom of the Nutsche filter w(...) The filtrate was pumped to the polypropylene toate in the same manner as before. The effluent stream was monitored until the pH was equal to or greater than 2.9. The water flow is then turned off and the filter is filtered through a 50 psig(...) The filtrate was pumped to the polypropylene toate in the same manner as before. Filter for several hours 50 psig (approx. 3.4 x 105Most water was removed by pressing to Pa) and finally the wet cake was transferred to a plastic drum. The ca(...) (...)approx. 3.4 x 105At Pa), the solid and liquid were separated in a Nutsche filter and the filtrate was sent to the polypropylene toate. After filtration, the transfer step was repeated until the bottom of the Nutsche filter was filled with p(...) The filtrate was pumped to the polypropylene toate in the same manner as before. The effluent stream was monitored until the pH was equal to or greater than 2.9. The water flow is then turned off and the filter is filtered through a 50 psig(...) (...)approx. 3.4 x 105At Pa), the solid and liquid were separated in a Nutsche filter and the filtrate was sent to the polypropylene toate. After filtration, the transfer step was repeated until the bottom of the Nutsche filter was filled with p(...) The filtrate was pumped to the polypropylene toate in the same manner as before. The effluent stream was monitored until the pH was equal to or greater than 2.9. The water flow is then turned off and the filter is filtered through a 50 psig(...) (...)38.82mmol), m-PD (2.09 g, 72.093mmol), and phthalic anhydride (PA) (0.581 g, 1863.9mmol) and used as is in the polymerization. The flask was stirred at 200 rpm in a nitrogen stream (15scfh (approximately 420 L/hours)) while continuing to he(...) Condensation polymerization of BPoDA with various diamines (e.g., m-PD, 4,4'-ODA/p-PD, m-PD/4,4'-DDS) was carried out in the presence of phthalic anhydride as a chain terminator. Under polymerization conditions, the polymer precipitated from the o-DCB in the reflux to form a two-phase mixture containing the prepolymer,(...) (...)a high sodium and sulfate concentration was condensation-polymerized with m-PD and 4,4'-DDS under the same polymerization conditions (Comparative Example 17), a polymer product having a low molecular weight, a significantly low Tg (~ 20 °C)(...) Aspect 11: a poly (etherimide) including repeating units derived from polymerization of an organic diamine and a purified biphenoldiacid anhydride composition produced by the method of any one of aspects 1 to 10. DESC (CN113348198) (...)low levels of such contaminants, and that exhibit low haze, high optical clarity, good reaction kinetics during polymerization, high molecular weight, and behave like stable and processable polymers. After filtration, the purified bisphenol dianhydride may be used directly (e.g., for polymerization), or may be crystallized by cooling the solution, followed by filtration to isolate the purified bisphenol dianhydride. The polymerization may be carried out for 2 to 24 hours, preferably 3 to 6 hours. The polymerization may be carried out under reduced pressure, atmospheric pressure or elevated pressure. In some embodiments, no catalyst is used in the polymerization of poly (etherimide). In other embodiments, the polymerization reaction is carried out in a solvent to the desired degree of completion, and then substantially completed in at least one devolatilization step after the initial reaction is carried out in solution.(...) (...)were prepared using concentrated nitric acid, hydrochloric acid, sulfuric acid and/or hydrofluoric acid-Supra pure grades. The liquid was separated from the solids in a Nutsche filter at 50psig and the filtrate was sent to a polypropylene suitcase. After filtration is complete, the transfer process is repeated until the product filter cake fills the bottom port(...) The filtrate was fed to a polypropylene suitcase as described previously. The waste stream is monitored until a pH of 2.9 or higher is obtained. The water flow was then stopped, the filter was pressurized to 50psig to remove most of the wat(...) The filtrate was fed to a polypropylene suitcase as described previously. The filter was pressurized to 50psig for several hours to remove most of the water and finally the wet cake was transferred to a plastic drum. This cake separation pr(...) The liquid was separated from the solids in a Nutsche filter at 50psig and the filtrate was sent to a polypropylene suitcase. After filtration was complete, the transfer process was repeated until the product filter cake filled the bottom p(...) The filtrate was fed to a polypropylene suitcase as described previously. The waste stream is monitored until a pH of 2.9 or higher is obtained. The water flow was then stopped, the filter was pressurized to 50psig to remove most of the wat(...) The liquid was separated from the solids in a Nutsche filter at 50psig and the filtrate was sent to a polypropylene suitcase. After filtration is complete, the transfer process is repeated until the product filter cake fills the bottom port(...) The filtrate was fed to a polypropylene suitcase as described previously. The waste stream is monitored until a pH of 2.9 or higher is obtained. The water flow was then stopped, the filter was pressurized to 50psig to remove most of the wat(...) The resulting BPoDA mixture was taken directly for polymerization by charging 4, 4' -DDS (3.93g, 38.82mmol), m-PD (2.09g, 72.093mmol) and Phthalic Anhydride (PA) (0.581g, 1863.9 mmol). After a total of 6 hours and 45 minutes, the polymerization became a viscous biphasic mixture. After a further 70 minutes, the mixture was poured, scraped into a foil tray with a metal spatula, and cooled to ambient temperature. The sample (...) The polymer is precipitated from refluxing o-DCB under polymerization conditions to provide a two-phase mixture containing the prepolymer, which is then separated by filtration and devolatilized at 380-385 deg.C for 15-20 minutes to obtain (...) (...)Tg (about 20 ℃) and increased color (amber vs yellow) with high levels of inorganic contaminants under similar polymerization conditions. The resulting film was found to be brittle in nature and to lack the desired mechanical properties. DESC (IN202117033442) Poly(etherimides) can be prepared by condensation polymerization, for example of a dianhydride with a diamine. In order to obtain good reaction kinetics, achieve high molecular weight, and provide a stable, processable polymer product, high(...) (...)have low levels of such contaminants, and exhibit low haze, high optical clarity, good reaction kinetics during polymerization, high molecular weight, and behave as stable and processable polymers. A poly(etherimide) comprising repeating units derived from polymerization of the purified biphenol dianhydride composition and one or more organic diamine represents another aspect of the present disclosure. Advantageously, the biphenol dianhydride can be used for polymerization with a diamine to provide poly(etherimides) having low levels of residual contaminants, affording the polymers with desired properties, in particular, good optical clar(...) After filtration, the purified biphenol dianhydride can be used directly (e.g., for polymerization), or can be crystallized by cooling the solution, followed by filtration to isolate the purified biphenol dianhydride. 6 hours. The polymerization can be conducted at reduced, atmospheric, or high pressure. In some embodiments, no catalysts are used in the polymerization of the poly(etherimide). In other embodiments the polymerization reaction is taken to some desired level of completion in solvent and then the polymerization is essentially completed during at least one devolatilization step following the initial reaction in soluti(...) (...)are prepared using concentrated nitric acid, hydrochloric acid, sulfuric acid, and/or hydrofluoric acid - Supra pure grades. Under 50 psig, the liquid was separated from the solids in the Nutsche filter and the filtrate was sent into a polypropylene tote. After the filtration was completed, the transfer process was repeated until the product cake filled the botto(...) As before, the filtrate was sent into a polypropylene tote. The waste stream was monitored until a pH of 2.9 or higher was obtained. The water flow was then halted, the filter was pressurized to 50 psig to remove most of the water, and the (...) As before, the filtrate was sent into a polypropylene tote. The filter was pressurized to 50 psig for few hours to remove majority of the water, and the wet cake was finally transferred into a plastic drum. This cake isolation procedure was(...) Under 50 psig, the liquid was separated from the solids in the Nutsche filter and the filtrate was sent into a polypropylene tote. After the filtration was completed, the transfer process was repeated until the product cake filled the botto(...) As before, the filtrate was sent into a polypropylene tote. The waste stream was monitored until a pH of 2.9 or higher was obtained. The water flow was then halted, the filter was pressurized to 50 psig to remove most of the water, and the (...) Under 50 psig, the liquid was separated from the solids in the Nutsche filter and the filtrate was sent into a polypropylene tote. After the filtration was completed, the transfer process was repeated until the product cake filled the botto(...) As before, the filtrate was sent into a polypropylene tote. The waste stream was monitored until a pH of 2.9 or higher was obtained. The water flow was then halted, the filter was pressurized to 50 psig to remove most of the water, and the (...) The resultant BPoDA mixture was taken directly for polymerization by charging 4,4'-DDS (3.93 g, 38.82 mmol), m-PD (2.09 g, 72.093 mmol), and phthalic anhydride (PA) (0.581 g, 1863.9 mmol). After a total of six hours and 45 minutes the polymerization became a viscous biphasic mixture. After an additional 70 minutes, the mixture was poured and scraped with a metal spatula into a foil pan and cooled to ambient temperature. A sam(...) The condensation polymerization of BPoDA with various diamines (e.g. m-PD, 4,4'-ODA/p-PD, m-PD/4,4'-DDS) was carried out in the presence of phthalic anhydride as a chain terminating agent. Under polymerization conditions, the polymers precipitated out of refluxing o-DCB to provide a biphasic mixture containing a prepol(...) In comparison, the condensation polymerization of BPoDA having elevated levels of sodium and sulfates with m-PD and 4,4'-DDS (comparative example 17) under similar polymerization conditions led to a polymer product with lower molecular weight, significantly reduced Tg (~20 °C) and increased color (amber vs yellow) with high levels of inorganic contaminan(...) Aspect 11: A poly(etherimide) comprising repeating units derived from polymerization of the purified biphenol dianhydride composition made by the method of any of aspects 1 to 10 and an organic diamine. DESX (US20220162386) Under 50 psig, the liquid was separated from the solids in the Nutsche filter and the filtrate was sent into a polypropylene tote. After the filtration was completed, the transfer process was repeated until the product cake filled the botto(...) As before, the filtrate was sent into a polypropylene tote. The waste stream was monitored until a pH of 2.9 or higher was obtained. The water flow was then halted, the filter was pressurized to 50 psig to remove most of the water, and the (...) As before, the filtrate was sent into a polypropylene tote. The filter was pressurized to 50 psig for few hours to remove majority of the water, and the wet cake was finally transferred into a plastic drum. This cake isolation procedure was(...) Under 50 psig, the liquid was separated from the solids in the Nutsche filter and the filtrate was sent into a polypropylene tote. After the filtration was completed, the transfer process was repeated until the product cake filled the botto(...) As before, the filtrate was sent into a polypropylene tote. The waste stream was monitored until a pH of 2.9 or higher was obtained. The water flow was then halted, the filter was pressurized to 50 psig to remove most of the water, and the (...) Under 50 psig, the liquid was separated from the solids in the Nutsche filter and the filtrate was sent into a polypropylene tote. After the filtration was completed, the transfer process was repeated until the product cake filled the botto(...) As before, the filtrate was sent into a polypropylene tote. The waste stream was monitored until a pH of 2.9 or higher was obtained. The water flow was then halted, the filter was pressurized to 50 psig to remove most of the water, and the (...) KEYW POLYPROPYLENE TOATE(8,7) POLYPROPYLENE SUITCASE(6,7) POLYPROPYLENE TOTE(6,7) PAN SABIC GLOBAL TECHNOLOGIES
JP2022523118 US20220017481 EP3917917 IN202117035839 CN113423697 WO2020/160215 | SABIC GLOBAL TECHNOLOGIES SHPP GLOBAL TECHNOLOGIES | 2019-01-31 2020-01-30 | (EP3917917) Method for purification of a bisphenol a dianhydride composition, bisphenol a dianhydride composition, poly(etherimide) derived from the bisphenol a dianhydride composition, and articles prepared therefrom | (EP3917917) A method for the purification of a bisphenol A dianhydride composition includes contacting the bisphenol A dianhydride composition with a halogenated solvent to form a solution, and one or more of filtering the solution to remove ionic species; washing the solution with aqueous media to remove ionic species; crystallizing bisphenol A dianhydride from the solution to remove ionic species; and contacting the solution with an adsorbent to remove ionic species. A purified bisphenol A dianhydride composition is also described. The bisphenol A dianhydride composition can be used in the preparation of a poly(etherimide), and poly (etherimides) made from the bisphenol A dianhydride composition can be useful for forming a variety of articles. | (US20220017481) 1. A method for the purification of a bisphenol A dianhydride composition comprising a bisphenol A dianhydride of the formula wherein Ra and Rh are each independently a halogen or a monovalent Ci e alkyl group and p and q are each independently an integer of 0 to 4; and at least one of sodium ions, potassium ions, calcium ions, zinc ions, aluminum ions, titanium ions, iron ions, phosphorus ions, phosphate ions, sulfate ions, chloride ions, nitrate ions, and nitrite ions; the method comprising: contacting the bisphenol A dianhydride composition with a halogenated solvent to form a solution; and one or more of: filtering the solution to remove ionic species; washing the solution with aqueous media to remove ionic species; crystallizing bisphenol A dianhydride from the solution to remove ionic species; and contacting the solution with an adsorbent to remove ionic species. 2. The method of claim 1, wherein the method includes filtering the solution, wherein the filtering comprises passing the solution through a filter having a pore size of less than or equal to 2 micrometers. 3. The method of claim 1, wherein the method includes washing the solution with aqueous media, wherein the aqueous media comprises an aqueous caustic solution, and optionally, subsequently washing the solution with water. 4. The method of claim 1, wherein the method includes crystallizing the bisphenol A dianhydride from the solution wherein crystallizing bisphenol A dianhydride comprises optionally adding an antisolvent to the solution and cooling to a temperature effective to provide a slurry. 5. The method of claim 4, wherein the antisolvent is a non-polar solvent. 6. The method of claim 1, wherein the method includes contacting the solution with the adsorbent, wherein the adsorbent comprises celite, diatomaceous earth, silica, alumina, or a combination thereof, and wherein the method further comprises filtering the solution comprising the adsorbent through a filter having a pore size of 16 micrometers or less. 7. The method of claim 1, wherein the halogenated solvent comprises ortho-dichlorobenzene, para-dichlorobenzene, meta-dichlorobenzene, trichlorobenzene, or a combination thereof. 8. The method of claim 1, wherein the divalent bonds of the bisphenol A group are in the 3,3′ position, the 3,4′ position, or the 4,4′ position. 9. The method of claim 1, wherein the bisphenol A dianhydride is an isomer mixture. 10. A bisphenol A dianhydride made by the method of claim 1, wherein the purified bisphenol A dianhydride comprises less than 25 ppm each of sodium ions, potassium ions, calcium ions, zinc ions, aluminum ions, titanium ions, iron ions, and phosphorus ions; and less than 50 ppm each of phosphate ions, sulfate ions, chloride ions, nitrate ions, and nitrite ions. 11. The method of claim 1, wherein the bisphenol A dianhydride composition is made by a method comprising hydrolyzing a bisphenol A bisimide to form a corresponding bisphenol A tetraacid salt; contacting the bisphenol A tetraacid salt with a mineral acid to form a corresponding bisphenol A tetraacid; contacting the bisphenol A tetraacid with a halogenated solvent to form a reaction mixture; heating the reaction mixture to a temperature effective to form the corresponding bisphenol A dianhydride from the bisphenol A tetraacid, optionally in the presence of a mineral acid; and isolating the bisphenol A dianhydride from the reaction mixture; wherein the method is carried out in the absence of an organic acid, an organic anhydride different from the bisphenol A dianhydride, or both. 12. A poly(etherimide) comprising repeating units derived from polymerization of the purified bisphenol A dianhydride composition made by the method of claim 1 and an organic diamine, wherein the poly(etherimide) comprises less than 25 ppm each of sodium ions, potassium ions, calcium ions, zinc ions, aluminum ions, titanium ions, iron ions, and phosphorus ions and less than 25 ppm each of phosphate ions, sulfate ions, chloride ions, nitrate ions, and nitrite ions. 13. The poly(etherimide) of claim 12, wherein the organic diamine is 4,4′-diaminodiphenylsulfone, 3,4′-diaminodiphenylsulfone, 3,3′-diaminodiphenylsulfone, meta-phenylene diamine, para-phenylene diamine, ortho-phenylene diamine, or a combination thereof. 14. An article comprising the poly(etherimide) of claim 12. 15. A method for purification of a bisphenol A tetraacid composition comprising a bisphenol A tetraacid of the formula wherein Ra and Rb are each independently a halogen or a monovalent Ci 6 alkyl group and p and q are each independently an integer of 0 to 4; and at least one of sodium ions, potassium, calcium, sulfate, phosphate, nitrate, nitrite, and chloride ions; the method comprising: washing the bisphenol A tetraacid composition with water at a temperature of 85 to 95 degrees; optionally, agitating the composition during the washing; and collecting a purified bisphenol A tetraacid composition; wherein the purified bisphenol A tetraacid composition comprises less than 100 ppm each of sodium ions, potassium ions, calcium ions and less than 900 ppm each of sulfate ions, phosphate ions, nitrate ions, and nitrite ions. | (EP3917917A1) PENDING (US20220017481A1) PENDING (WO2020160215A1) LAPSED (JP2022523118A) PENDING (IN202117035839A) PENDING (CN113423697A) PENDING | (US20220017481) The bisphenol A dianhydride can be purified according to the methods described herein and can therefore advantageously possess low levels of contaminants. The poly(etherimide) prepared according to the method described herein and using the bisphenol A dianhydride purified according to the present disclosure can advantageously have low levels of residual impurities. FIGS. 3 and 4 show that the use of a stronger base such as Na2CO3 or NaOH does not work, as significant amounts of ring-opening was observed. | (US20220017481) 1 . A method for the purification of a bisphenol A dianhydride composition comprising a bisphenol A dianhydride of the formula wherein Ra and Rh are each independently a halogen or a monovalent Ci e alkyl group and p and q are each independently an integer of 0 to 4; and at least one of sodium ions, potassium ions, calcium ions, zinc ions, aluminum ions, titanium ions, iron ions, phosphorus ions, phosphate ions, sulfate ions, chloride ions, nitrate ions, and nitrite ions; the method comprising: contacting the bisphenol A dianhydride composition with a halogenated solvent to form a solution; and one or more of: filtering the solution to remove ionic species; washing the solution with aqueous media to remove ionic species; crystallizing bisphenol A dianhydride from the solution to remove ionic species; and contacting the solution with an adsorbent to remove ionic species. 15 . A method for purification of a bisphenol A tetraacid composition comprising a bisphenol A tetraacid of the formula wherein Ra and Rb are each independently a halogen or a monovalent Ci 6 alkyl group and p and q are each independently an integer of 0 to 4; and at least one of sodium ions, potassium, calcium, sulfate, phosphate, nitrate, nitrite, and chloride ions; the method comprising: washing the bisphenol A tetraacid composition with water at a temperature of 85 to 95 degrees; optionally, agitating the composition during the washing; and collecting a purified bisphenol A tetraacid composition; wherein the purified bisphenol A tetraacid composition comprises less than 100 ppm each of sodium ions, potassium ions, calcium ions and less than 900 ppm each of sulfate ions, phosphate ions, nitrate ions, and nitrite ions. | (US20220017481) Accordingly, an aspect of the present disclosure is a method for the purification of a bisphenol A dianhydride composition. The method of the present disclosure can provide a purified bisphenol A dianhydride. | APD 2021-08-09 DESC (US20220017481) Accordingly, a poly(etherimide) comprising repeating units derived from polymerization of the purified bisphenol A dianhydride composition and an organic diamine. The bisphenol A dianhydride can be purified according to the methods describe(...) The polymerization can be conducted at reduced, atmospheric, or high pressure. In some embodiments, no catalysts are used in the polymerization of the poly(etherimide). In other embodiments the polymerization reaction is taken to some desired level of completion in solvent and then the polymerization is essentially completed during at least one devolatilization step following the initial reaction in soluti(...) (...)are prepared using concentrated nitric acid, hydrochloric acid, sulfuric acid, and/or hydrofluoric acid Supra pure grades. (...)was substantially free from contaminant inorganic species and could be used directly in the condensation polymerization to prepare poly(etherimides). Under 50 psig, the liquid was separated from the solids in the Nutsche filter and the filtrate was sent into a polypropylene tote. After the filtration was completed, the transfer process was repeated until the product cake filled the botto(...) As before, the system was pressurized, and the filtrate was sent into a polypropylene tote. The washing process with DI water was repeated twice more, until the filtrate pH was above 3. The combined aqueous waste was neutralized immediately(...) Under 50 psig, the liquid was separated from the solids in the Nutsche filter and the filtrate was sent into a polypropylene tote. It was noted that the first filtrate was a clear and colorless liquid with a pH value of 1.08. As before, the system was pressurized, and the filtrate was sent into a polypropylene tote. The washing process with DI water was repeated twice more, until the filtrate pH was above 3. This isolation process was repeated until all material(...) Under 50 psig, the liquid was separated from the solids in the Nutsche filter and the filtrate was sent into a polypropylene tote. After the filtration was completed, the transfer process was repeated until the product cake filled the botto(...) As before, the system was pressurized, and the filtrate was sent into a polypropylene tote. The washing process with DI water was repeated a second time. The combined aqueous waste was neutralized immediately to pH of 6-9. This isolation pr(...) This dianhydride solution was used directly in a polymerization trial without isolating the BPA-DA solids. The procedure described in Example 2 was followed to prepare a poly(etherimide) from 4,4′-DDS using phthalic anhydride as a chain sto(...) Under 50 psig, the liquid was separated from the solids in the Nutsche filter and the filtrate was sent into a polypropylene tote. After the filtration was completed, the transfer process was repeated until the product cake filled the botto(...) As before, the filtrate was sent into a polypropylene tote. The waste stream was monitored until a pH of 4 was obtained and the filtrate showed 70 ppm sodium ions present. The water flow was then halted, the filter was pressurized to 50 psi(...) The nitrogen flow was reduced, the heat tape was turned off, and the polymerization was stirred overnight at 182-185° C. After a total cycle time of 16 hours, the poly(ether imide) solution was poured into a pan to cool prior to Haake devol(...) After heating the polymerization solution for 28 minutes, it was observed that the glue-ball stage was reached at 175-185° C. during which agitation was decreased to 120 rpm. After glue-ball stage, agitation of the homogenous yellow solutio(...) After a total polymerization time of 28 hours, the poly(etherimide) solution was poured into a pan to cool. A sample was devolatilized at 385° C. for 20 minutes. GPC: weight average MW=21,238; Mn=10,118; PDI=2.10; Mz/Mw=1.41; ICP-Dig: sodiu(...) Aspect 12: A poly(etherimide) comprising repeating units derived from polymerization of the purified bisphenol A dianhydride composition made by the method of any of aspects 1 to 9 and an organic diamine, wherein the poly(etherimide) compri(...) DESC (US20220017481) Poly(etherimides) can be prepared by condensation polymerization, for example of a dianhydride with a diamine. In order to obtain good reaction kinetics, achieve high molecular weight, and provide a stable, processable polymer product, high(...) (...)have low levels of such contaminants, and exhibit low haze, high optical clarity, good reaction kinetics during polymerization, high molecular weight, and behave as stable and processable polymers. A poly(etherimide) comprising repeating units derived from polymerization of the purified bisphenol A dianhydride composition and an organic diamine. DESC (WO2020160215) Poly(etherimides) can be prepared by condensation polymerization, for example of a dianhydride with a diamine. In order to obtain good reaction kinetics, achieve high molecular weight, and provide a stable, processable polymer product, high(...) (...)have low levels of such contaminants, and exhibit low haze, high optical clarity, good reaction kinetics during polymerization, high molecular weight, and behave as stable and processable polymers. A poly(etherimide) comprising repeating units derived from polymerization of the purified bisphenol A dianhydride composition and an organic diamine. Accordingly, a poly(etherimide) comprising repeating units derived from polymerization of the purified bisphenol A dianhydride composition and an organic diamine. The bisphenol A dianhydride can be purified according to the methods describe(...) The polymerization can be conducted at reduced, atmospheric, or high pressure. In some embodiments, no catalysts are used in the polymerization of the poly (etherimide) . In other embodiments the polymerization reaction is taken to some desired level of completion in solvent and then the polymerization is essentially completed during at least one devolatilization step following the initial reaction in soluti(...) (...)are prepared using concentrated nitric acid, hydrochloric acid, sulfuric acid, and/or hydrofluoric acid - Supra pure grades. (...)was substantially free from contaminant inorganic species and could be used directly in the condensation polymerization to prepare poly(etherimides). Under 50 psig, the liquid was separated from the solids in the Nutsche filter and the filtrate was sent into a polypropylene tote. After the filtration was completed, the transfer process was repeated until the product cake filled the botto(...) As before, the system was pressurized, and the filtrate was sent into a polypropylene tote. The washing process with DI water was repeated twice more, until the filtrate pH was above 3. The combined aqueous waste was neutralized immediately(...) Under 50 psig, the liquid was separated from the solids in the Nutsche filter and the filtrate was sent into a polypropylene tote. It was noted that the first filtrate was a clear and colorless liquid with a pH value of 1.08. As before, the system was pressurized, and the filtrate was sent into a polypropylene tote. The washing process with DI water was repeated twice more, until the filtrate pH was above 3. This isolation process was repeated until all material(...) Under 50 psig, the liquid was separated from the solids in the Nutsche filter and the filtrate was sent into a polypropylene tote. After the filtration was completed, the transfer process was repeated until the product cake filled the botto(...) As before, the system was pressurized, and the filtrate was sent into a polypropylene tote. The washing process with DI water was repeated a second time. The combined aqueous waste was neutralized immediately to pH of 6-9. This isolation pr(...) This dianhydride solution was used directly in a polymerization trial without isolating the BPA-DA solids. The procedure described in Example 2 was followed to prepare a poly(etherimide) from 4,4’ -DDS using phthalic anhydride as a chain st(...) Under 50 psig, the liquid was separated from the solids in the Nutsche filter and the filtrate was sent into a polypropylene tote. After the filtration was completed, the transfer process was repeated until the product cake filled the botto(...) As before, the filtrate was sent into a polypropylene tote. The waste stream was monitored until a pH of 4 was obtained and the filtrate showed 70 ppm sodium ions present. The water flow was then halted, the filter was pressurized to 50 psi(...) The nitrogen flow was reduced, the heat tape was turned off, and the polymerization was stirred overnight at 182-185 °C. After a total cycle time of 16 hours, the poly(ether imide) solution was poured into a pan to cool prior to Haake devol(...) After heating the polymerization solution for 28 minutes, it was observed that the glue-ball stage was reached at 175-185 °C during which agitation was decreased to 120 rpm. After glue-ball stage, agitation of the homogenous yellow solution(...) After a total polymerization time of 28 hours, the poly(etherimide) solution was poured into a pan to cool. A sample was devolatilized at 385 °C for 20 minutes. GPC: weight average MW = 21,238; Mn = 10,118; PDI = 2.10; Mz/Mw = 1.41; ICP- Di(...) Aspect 12: A poly(etherimide) comprising repeating units derived from polymerization of the purified bisphenol A dianhydride composition made by the method of any of aspects 1 to 9 and an organic diamine, wherein the poly(etherimide) compri(...) DESC (JP2022523118) Poly (etherimides) may be prepared, for example, by condensation polymerization of acid dianhydrides with diamines. In order to obtain good kinetics, high-purity monomer components are desirable in order to achieve high molecular weights an(...) (...)that have low levels of such contaminants, exhibit low haze, high optical clarity, good kinetics during polymerization, high molecular weight, and behave as stable and processable polymers. Poly (etherimide) comprising repeating units derived from the polymerization of a purified bisphenol A acid dianhydride composition with an organic diamine. Thus, a poly (etherimide) comprising repeating units derived from the polymerization of a purified bisphenol A acid dianhydride composition with an organic diamine. Bisphenol A acid dianhydrides may be purified according to the methods desc(...) The polymerization may be carried out over a period of from 2 to 24 hours, preferably from 3 to 16 hours. The polymerization may be carried out at reduced pressure, atmospheric pressure, or elevated pressure. In other embodiments, the polymerization reaction is taken to some desired completion level in the solvent, and then the polymerization is essentially completed during at least one devolatilization step subsequent to initial reaction (initi(...) At this point, the material was substantially free of contaminants and could be used directly for condensation polymerization to prepare the poly (etherimide). At 50 psig, the liquid was separated from the solids in the nutché filter and the filtrate was sent to the polypropylenetoate. After filtration was complete, the transfer process was repeated until the product cake filled the bottom section(...) As before, the system was pressurized and the filtrate sent to the polypropylene toate. The washing process with DI water was repeated two more times until the filtrate pH was above 3. The combined aqueous effluent was immediately neutraliz(...) At 50 psig, the liquid was separated from the solids by a nutje filter and the filtrate was sent to the polypropylenetoate. It was pointed out that the first filtrate was a clear and colorless liquid having a pH value of 1.08. As before, the system was pressurized and the filtrate sent to the polypropylene toate. The washing process with DI water was repeated two more times until the filtrate pH was above 3. This isolation process was repeated until all material (...) At 50 psig, the liquid was separated from the solids by a nutje filter and the filtrate was sent to the polypropylenetoate. After filtration was complete, the transfer process was repeated until the product cake filled the bottom section of(...) As before, the system was pressurized and the filtrate sent to the polypropylene toate. The second wash process with DI water was repeated. The combined aqueous effluent was immediately neutralized to a pH of 6~ 9. This isolation process wa(...) This acid dianhydride solution was used directly for polymerization trials without isolation of the BPA-DA solid. Following the procedure described in Example 2, poly (etherimide) was prepared from 4,4'-DDS using phthalic anhydride as a cha(...) At 50 psig, the liquid was separated from the solids by a nutje filter and the filtrate was sent to the polypropylenetoate. After filtration was complete, the transfer process was repeated until the product cake filled the bottom section of(...) The filtrate was fed into the polypropylene toate as before. 4 pH was obtained and the filtrate indicated sodium ions present in 70 ppm. The water flow was then stopped, the filter was pressurized to 50 psig to remove most of the water, and(...) The nitrogen flow was reduced, the heat tape was turned off, and the polymerization was stirred at 182~ 185 °C overnight. After a total cycle time of 16 hours and prior to dandruff devolatilization, the poly (etherimide) solution was poured(...) After the polymerization solution was heated for 28 minutes, it was observed to reach the group stage at 175~ 185 °C. During this time, the agitation was reduced to 120 rpm. After the group stage, the agitation of the homogenous yellow solu(...) After a total polymerization time of 28 hours, the poly (etherimide) solution was poured into a pan and cooled. The sample was devolatilized at 385 °C for 20 minutes. GPC: weight average MW=21,238, Mn=10,118, PDI=2.10, Mz/Mw=1.41, ICP-Dig: (...) Aspect 12: a poly (ether imide) comprising repeating units derived from the polymerization of a purified bisphenol A acid dianhydride composition made by the method of any one of aspects 1-9 with an organic diamine, wherein the poly (ether (...) DESC (CN113423697) (...)that have low levels of such contaminants, exhibit low haze, high optical clarity, good reaction kinetics during polymerization, high molecular weight, and exhibit stable and processable polymers. The polymerization may be carried out for 2 to 24 hours, preferably 3 to 16 hours. The polymerization may be carried out under reduced pressure, atmospheric pressure or elevated pressure. In some embodiments, no catalyst is used in the polymerization of poly (etherimide). In other embodiments, the polymerization reaction is carried out in a solvent to a desired degree of completion and then substantially completed during at least one devolatilization step following the initial reaction in solution. (...)were prepared using concentrated nitric acid, hydrochloric acid, sulfuric acid, and/or hydrofluoric acid (Supra pure grade). The liquid was separated from the solid in a Nutsche filter at 50psig and the filtrate was sent to a polypropylene suitcase (tote). After filtration was complete, the transfer process was repeated until the product filter cake filled the bo(...) The system was pressurized as described previously and the filtrate was fed into a polypropylene suitcase. The process was repeated two more times with DI water until the filtrate pH was above 3. The combined aqueous waste is immediately ne(...) The liquid was separated from the solids in a Nutsche filter at 50psig and the filtrate was sent to a polypropylene suitcase. The first filtrate was noted to be a clear colorless liquid with a pH of 1.08. The system was pressurized as described previously and the filtrate was fed into a polypropylene suitcase. The washing process was repeated two more times with DI water until the filtrate pH was above 3. This separation process is repeated (...) The liquid was separated from the solids in a Nutsche filter at 50psig and the filtrate was sent to a polypropylene suitcase. After filtration was complete, the transfer process was repeated until the product filter cake filled the bottom p(...) The system was pressurized as described previously and the filtrate was fed into a polypropylene suitcase. The washing process using DI water was repeated a second time. The combined aqueous waste is immediately neutralized to a pH of 6-9. (...) This dianhydride solution was used directly in the polymerization run without isolation of the BPA-DA solid. The procedure described in example 2 was followed to prepare poly (etherimide) s from 4, 4' -DDS using phthalic anhydride as chain (...) The liquid was separated from the solids in a Nutsche filter at 50psig and the filtrate was sent to a polypropylene suitcase. After filtration was complete, the transfer process was repeated until the product filter cake filled the bottom p(...) The filtrate was fed to a polypropylene suitcase as described previously. The waste stream was monitored until a pH of 4 was obtained and the filtrate showed the presence of 70ppm sodium ions. The nitrogen flow was reduced, the heating zone was closed, and the polymerization was stirred at 182 ℃ and 185 ℃ overnight. After a total cycle time of 16 hours, the poly (etherimide) solution was poured into trays to cool before Haake dev(...) Heating the polymerization solution for 28 minutesAfter the clock, it was observed that the gel-ball phase reached at 175-185 ℃ during which the stirring was reduced to 120 rpm. After the gel-ball stage, the stirring of the homogeneous yell(...) After a total polymerization time of 28 hours, the poly (etherimide) solution was poured into a tray to cool. The sample was devolatilized at 385 ℃ for 20 minutes. GPC: weight average MW 21,238; mn 10,118; PDI is 2.10; Mz/Mw ═ 1.41; ICP-Dig(...) Aspect 12: a poly (etherimide) comprising repeat units derived from the polymerization of a purified bisphenol-a dianhydride composition prepared by the process of any of aspects 1 to 9 and an organic diamine, wherein the poly (etherimide) (...) DESC (IN202117035839) Poly(etherimides) can be prepared by condensation polymerization, for example of a dianhydride with a diamine. In order to obtain good reaction kinetics, achieve high molecular weight, and provide a stable, processable polymer product, high(...) (...)have low levels of such contaminants, and exhibit low haze, high optical clarity, good reaction kinetics during polymerization, high molecular weight, and behave as stable and processable polymers. A poly(etherimide) comprising repeating units derived from polymerization of the purified bisphenol A dianhydride composition and an organic diamine. Accordingly, a poly(etherimide) comprising repeating units derived from polymerization of the purified bisphenol A dianhydride composition and an organic diamine. The bisphenol A dianhydride can be purified according to the methods describe(...) The polymerization can be conducted at reduced, atmospheric, or high pressure. In some embodiments, no catalysts are used in the polymerization of the poly(etherimide). In other embodiments the polymerization reaction is taken to some desired level of completion in solvent and then the polymerization is essentially completed during at least one devolatilization step following the initial reaction in soluti(...) (...)are prepared using concentrated nitric acid, hydrochloric acid, sulfuric acid, and/or hydrofluoric acid - Supra pure grades. (...)was substantially free from contaminant inorganic species and could be used directly in the condensation polymerization to prepare poly(etherimides). Under 50 psig, the liquid was separated from the solids in the Nutsche filter and the filtrate was sent into a polypropylene tote. After the filtration was completed, the transfer process was repeated until the product cake filled the botto(...) As before, the system was pressurized, and the filtrate was sent into a polypropylene tote. The washing process with DI water was repeated twice more, until the filtrate pH was above 3. The combined aqueous waste was neutralized immediately(...) Under 50 psig, the liquid was separated from the solids in the Nutsche filter and the filtrate was sent into a polypropylene tote. It was noted that the first filtrate was a clear and colorless liquid with a pH value of 1.08. As before, the system was pressurized, and the filtrate was sent into a polypropylene tote. The washing process with DI water was repeated twice more, until the filtrate pH Under 50 psig, the liquid was separated from the solids in the Nutsche filter and the filtrate was sent into a polypropylene tote. After the filtration was completed, the transfer process was repeated until the product cake filled the botto(...) As before, the system was pressurized, and the filtrate was sent into a polypropylene tote. This dianhydride solution was used directly in a polymerization trial without isolating the BPA-DA solids. The procedure described in Example 2 was followed to prepare a poly(etherimide) from 4,4'-DDS using phthalic anhydride as a chain sto(...) Under 50 psig, the liquid was separated from the solids in the Nutsche filter and the filtrate was sent into a polypropylene tote. After the filtration was completed, the transfer process was repeated until the product cake filled the botto(...) As before, the filtrate was sent into a polypropylene tote. The waste stream was monitored until a pH of 4 was obtained and the filtrate showed 70 ppm sodium ions present. The water flow was then halted, the filter was pressurized to 50 psi(...) The nitrogen flow was reduced, the heat tape was turned off, and the polymerization was stirred overnight at 182-185 °C. After a total cycle time of 16 rpm. After heating the polymerization solution for 28 minutes, it was observed that the glue-ball stage was reached at 175-185 °C during which agitation was decreased to 120 rpm. After glue-ball stage, agitation of the homogenous yellow sol(...) After a total polymerization time of 28 Aspect 12: A poly(etherimide) comprising repeating units derived from polymerization of the purified bisphenol A dianhydride composition made by the method of any of aspects 1 to 9 and an organic diamine, wherein the poly(etherimide) compri(...) DESX (US20220017481) Under 50 psig, the liquid was separated from the solids in the Nutsche filter and the filtrate was sent into a polypropylene tote. After the filtration was completed, the transfer process was repeated until the product cake filled the botto(...) As before, the system was pressurized, and the filtrate was sent into a polypropylene tote. The washing process with DI water was repeated twice more, until the filtrate pH was above 3. The combined aqueous waste was neutralized immediately(...) Under 50 psig, the liquid was separated from the solids in the Nutsche filter and the filtrate was sent into a polypropylene tote. It was noted that the first filtrate was a clear and colorless liquid with a pH value of 1.08. As before, the system was pressurized, and the filtrate was sent into a polypropylene tote. The washing process with DI water was repeated twice more, until the filtrate pH was above 3. This isolation process was repeated until all material(...) Under 50 psig, the liquid was separated from the solids in the Nutsche filter and the filtrate was sent into a polypropylene tote. After the filtration was completed, the transfer process was repeated until the product cake filled the botto(...) As before, the system was pressurized, and the filtrate was sent into a polypropylene tote. The washing process with DI water was repeated a second time. The combined aqueous waste was neutralized immediately to pH of 6-9. This isolation pr(...) Under 50 psig, the liquid was separated from the solids in the Nutsche filter and the filtrate was sent into a polypropylene tote. After the filtration was completed, the transfer process was repeated until the product cake filled the botto(...) As before, the filtrate was sent into a polypropylene tote. The waste stream was monitored until a pH of 4 was obtained and the filtrate showed 70 ppm sodium ions present. The water flow was then halted, the filter was pressurized to 50 psi(...) KEYW POLYPROPYLENE TOTE(30,8) POLYPROPYLENE SUITCASE(27,8) POLYPROPYLENE TOATE(7,3) POLYPROPYLENETOATE(5,4) PAN SABIC GLOBAL TECHNOLOGIES
JP2023029424 JP2021503521 EP3710493 US20200270445 KR10-2020-0079332 CN111201249 WO2019/096979 | SABIC GLOBAL TECHNOLOGIES | 2017-11-16 2018-11-16 | (EP3710493) Core-shell graft copolymers with improved surface properties | (EP3710493) Disclosed herein is a core-shell graft copolymer produced by coagulation of an aqueous latex comprising a quantity of particles of the copolymer and a quantity of a fatty acid surfactant, wherein the coagulation involves the addition of a quantity of a multivalent metal salt, preferably a bivalent or trivalent metal salt. Such copolymer provides in an improvement of the surface properties of moulded articles produced from such copolymers, as demonstrated by a reduction of the content of gels in the surface layer. | (US20200270445) 1. A core-shell graft copolymer, preferably a core-shell acrylonitrile-butadiene-styrene graft copolymer, produced by coagulation of an aqueous latex comprising ≥10.0 wt % and <40 wt % of particles of the copolymer and a quantity of a surfactant, wherein the coagulation involves the addition of a quantity of a lithium salt or a multivalent metal salt, preferably a bivalent or trivalent metal salt. 2. The core-shell graft copolymer according to claim 1, wherein the core-shell graft copolymer is an acrylonitrile-butadiene-styrene graft copolymer, a methyl methacrylate-butadiene-styrene graft copolymer, or an acrylonitrile-styrene-acrylate rubber graft copolymer. 3. The core-shell graft copolymer according to claim 1, wherein the core-shell graft copolymer is an acrylonitrile-butadiene-styrene graft copolymer. 4. The core-shell graft copolymer according to claim 1, wherein the surfactant is a fatty acid or a salt thereof, or a mixture of fatty acids or salts thereof. 5. The core-shell graft copolymer according to claim 1, wherein the metal comprises at least one selected from beryllium, magnesium, calcium, strontium, barium, radium, aluminium, or zinc; preferably at least one selected from magnesium, aluminium, zinc, or calcium. 6. The core-shell graft copolymer according to claim 1, wherein the salt is a halogenide (preferably a chloride), a sulphate, a biphosphate, a hydrogen phosphate, a bisulphate, a bisulphite, a bicarbonate, a chlorate, or a nitrate. 7. The core-shell graft copolymer according to claim 1, wherein the multivalent metal salt or lithium salt is selected from at least one of magnesium sulphate, magnesium chloride, magnesium nitrate, calcium chloride, calcium nitrate, aluminium chloride, aluminium nitrate, zinc chloride, zinc sulphate, zinc nitrate, lithium chloride, lithium nitrate, or lithium sulphate. 8. The core-shell graft copolymer according to claim 1, wherein the multivalent metal salt is a salt of an alkaline earth metal. 9. The core-shell graft copolymer according claim 1, wherein the multivalent metal salt is added to the latex for coagulation in a quantity of 0.5-2.5 wt % with regard to the weight of the core-shell graft copolymer particles present in the latex. 10. The core-shell graft copolymer according to claim 1, wherein the coagulation of the aqueous latex is free of magnesium oxide. 11. The core-shell graft copolymer according to claim 1, wherein the copolymer comprises elastomeric core particles, wherein the elastomeric core particles are trimodal, preferably, wherein the elastomeric core particles have a first peak at <200 nm, a second peak at 200-500 nm, and a third peak at >800 nm. 12. A process for the production of a core-shell graft copolymer comprising coagulation of an aqueous latex comprising a quantity of particles of the copolymer and a quantity of a fatty acid surfactant, wherein the coagulation involves the addition of 0.5-2.5 wt % of a multivalent metal salt with regard to the weight of the core-shell copolymer particles present in the latex. 13. The process according to claim 12, wherein: the metal comprises at least one selected from beryllium, magnesium, calcium, strontium, barium, radium, aluminium, or zinc; preferably comprises at least one of magnesium, aluminium, zinc, or calcium; and/or the salt comprises at least one of a halogenide (preferably a chloride), a sulphate, a biphosphate, a hydrogen phosphate, a bisulphate, a bisulphite, a bicarbonate, a chlorate, or a nitrate. 14. The process according to claim 12, wherein the core-shell graft copolymer comprises at least one, preferably comprises one, selected from an acrylonitrile-butadiene-styrene graft copolymer, a methyl methacrylate-butadiene-styrene graft copolymer, an acrylonitrile-styrene-acrylate rubber graft copolymer, and an acrylonitrile-styrene-silicone rubber graft copolymer, and wherein the multivalent metal salt comprises at least one, preferably one, selected from magnesium sulphate, magnesium chloride, magnesium nitrate, calcium chloride, calcium nitrate, aluminium chloride, aluminium nitrate, zinc chloride, zinc sulphate, and zinc nitrate. 15. An article comprising a surface area comprising a core-shell graft copolymer according to claim 1. 16. The article according to claim 15, wherein the surface area comprising the core-shell graft copolymer is coated with a metallic coating. 17. The article according to claim 6, wherein the metallic coating is applied to the article by means of electroplating. 18. The article according to claim 15, wherein the metallic coating comprises at least one selected from copper, nickel, gold, silver, platinum, or alloys thereof. 19. An article comprising a surface area comprising a core-shell graft copolymer obtained by the process of claim 12. 20. The process according to claim 13, wherein the core-shell graft copolymer comprises at least one, preferably comprises one, selected from an acrylonitrile-butadiene-styrene graft copolymer, a methyl methacrylate-butadiene-styrene graft copolymer, an acrylonitrile-styrene-acrylate rubber graft copolymer, and an acrylonitrile-styrene-silicone rubber graft copolymer, and wherein the multivalent metal salt comprises at least one, preferably one, selected from magnesium sulphate, magnesium chloride, magnesium nitrate, calcium chloride, calcium nitrate, aluminium chloride, aluminium nitrate, zinc chloride, zinc sulphate, and zinc nitrate. | (EP3710493A1) PENDING (US20200270445A1) PENDING (WO201996979A1) LAPSED (JP2023029424A) PENDING (JP2021503521A) PENDING (KR20200079332A) PENDING (CN111201249A) PENDING | (US20200270445) Preferably, the composition additionally includes a thermoplastic polymer (C) that is not, or only to a limited amount, miscible with the thermoplastic polymer (B). Such parts demonstrate the appearance of a metallic part, but still are for the main part produced from polymeric materials, and thus provide all the advantages of such polymeric materials, including for example weight reduction, the ability to produce wide varieties of complex shapes, and reduced cost of production. | (US20200270445) 1 . A core-shell graft copolymer, preferably a core-shell acrylonitrile-butadiene-styrene graft copolymer, produced by coagulation of an aqueous latex comprising ≥10.0 wt % and <40 wt % of particles of the copolymer and a quantity of a surfactant, wherein the coagulation involves the addition of a quantity of a lithium salt or a multivalent metal salt, preferably a bivalent or trivalent metal salt. 12 . A process for the production of a core-shell graft copolymer comprising coagulation of an aqueous latex comprising a quantity of particles of the copolymer and a quantity of a fatty acid surfactant, wherein the coagulation involves the addition of 0.5-2.5 wt % of a multivalent metal salt with regard to the weight of the core-shell copolymer particles present in the latex. | (US20200270445) In particular, the invention relates to articles wherein said surface area is coated with a metallic coating. The present invention relates to core-shell graft copolymers having improved surface properties. In particular, the invention relates to core-shell graft copolymers having improved surface properties when coated with a metallic coating. The invention further relates to a process for producing such core-shell graft copolymers. The invention also related to articles comprising a surface area of such core-shell graft copolymer, in particular to articles comprising a surface area of such core-shell graft copolymer where the surface is coated with a metallic coating. | APD 2022-12-22 DESC (US20200270445) The temperature settings of the melt extruder for each of the four exemplary grades are indicated in Table III: DESC (US20200270445) (...)derived from at least one (C1-C12)alkyl(meth)acrylate monomer and at least one crosslinking agent comprising a polyethylenically unsaturated monomer; and wherein the rubber substrate comprises less than 5.6 micromoles of unreacted crosslink(...) DESC (WO201996979) (...)from at least one (C 1 -C 12)alkyl(meth)acrylate monomer and at least one crosslinking agent comprising a polyethylenically unsaturated monomer; and wherein the rubber substrate comprises less than 5.6 micromoles of unreacted crosslinking a(...) The temperature settings of the melt extruder for each of the four exemplary grades are indicated in Table III: DESC (JP2023029424) (...)comprising: at least one (C1~ C12) alkyl (meth) acrylate monomer; And at least one crosslinker comprising a polyethylenically-unsaturated monomer; and wherein the rubber substrate comprises less than 5.6 micromoles of unreacted crosslinker (...) The ABS latex was obtained by an emulsion polymerization process. The latex comprises 40.0% by weight solids, which consist of 97.7% by weight of ABS and 2.3% by weight of a potassium salt of tallow fatty acid, based on the total weight of (...) The melt extruder temperature settings for each of the four exemplary grades are shown in Table III. DESC (JP2021503521) The ABS latex was obtained by an emulsion polymerization process. The latex comprises 40.0% by weight solids, which consist of 97.7% by weight of ABS and 2.3% by weight of a potassium salt of tallow fatty acid, based on the total weight of (...) The melt extruder temperature settings for each of the four exemplary grades are shown in Table III. DESC (CN111201249) (...)derived from at least one (C1-C12) alkyl (meth) acrylate monomer and at least one crosslinker comprising a polyethylenically unsaturated monomer; and wherein the rubber substrate comprises less than 5.6 micromoles of unreacted crosslinking (...) The ABS latex is obtained by emulsion polymerization. The latex contained 40.0% by weight of solid matter consisting of 97.7% by weight of ABS and 2.3% by weight of potassium tallowate, relative to the total weight of solid matter. The temperature settings of the melt extruder for each of the four exemplary grades are indicated in table III: DESC (KR20200079332) (...)unit derived from at least one crosslinker comprising at least one (Ci-C12) alkyl (meth) acrylate monomer and a polyethylenically unsaturated monomer; Rubber substrates comprise unreacted crosslinkers of less than 5.6 micromoles per gram of(...) The core-shell graft copolymers can be produced, for example, by polymerization of elastomeric core particles having an amount of one or more monomer (s). The monomer (s) may be, for example, one or more of styrene, alpha-methylstyrene, vin(...) ABS latex was obtained from an emulsion polymerization method. Latex included 40.0 percent by weight of the solid relative to the total weight of the solids, and the solid comprised 97.7 percent by weight of ABS and 2.3 percent by weight of(...) The temperature settings of the molten extruder for each of the four example grades are shown in Table III: PAHN (CN111201249) SABIC GLOBAL TECHNOLOGIES [NL] PAN SABIC GLOBAL TECHNOLOGIES
US20230022246 JP2022521429 IN202117040559 CN113728037 WO2020/176454 | SABIC GLOBAL TECHNOLOGIES SHPP GLOBAL TECHNOLOGIES | 2019-02-25 2020-02-25 | (US20230022246) Method of making functionalized polyimide and polyimide resulting therefrom | (US20230022246) A polyimide composition, comprising a functionalized polyimide prepared from a substituted or unsubstituted C4-40 bisanhydride; a substituted or unsubstituted C1-40 organic diamine; and optionally an organic compound comprising at least two functional groups per molecule, wherein a first functional group is reactive with an anhydride group, an amine group, or a combination thereof, and the first functional group is different from a second functional group, wherein the functionalized polyimide comprises a reactive end group of the formula (C1-40 hydrocarbylene)-NH2, (C1-40 hydrocarbylene)-OH, (C1-40 hydrocarbylene)-SH, (C4-40 hydrocarbylene)-G, or a combination thereof, wherein G is an anhydride group, a carboxylic acid, a carboxylic ester, or a combination thereof, wherein the functionalized polyimide has a total reactive end group concentration of 50-1,500 μeq/g of the functionalized polyimide, and wherein the polyimide composition has 0.05-1,000 ppm of residual organic diamine, wherein the functionalized polyimide is obtained by precipitation from a solution using an organic anti-solvent or by devolatilization. | (US20230022246) 1. A polyimide composition, comprising a functionalized polyimide prepared from a substituted or unsubstituted C4-40 bisanhydride; a substituted or unsubstituted C1-40 organic diamine; and optionally an organic compound comprising at least two functional groups per molecule, wherein a first functional group is reactive with an anhydride group, an amine group, or a combination thereof, and the first functional group is different from a second functional group, wherein the functionalized polyimide comprises a reactive end group of the formula (C1-40 hydrocarbylene)-NH2, (C1-40 hydrocarbylene)-OH, (C1-40 hydrocarbylene)-SH, (C4-40 hydrocarbylene)-G, or a combination thereof, wherein G is an anhydride group, a carboxylic acid, a carboxylic ester, or a combination thereof, wherein the functionalized polyimide has a total reactive end group concentration of 50 to 1,500 microequivalents per gram of the functionalized polyimide, as determined by nuclear magnetic resonance spectroscopy, and wherein the polyimide composition has 0.05 to 1,000 ppm by weight of residual organic diamine, based on the total weight of the polyimide composition, as determined by ultra-performance liquid chromatography, and wherein the functionalized polyimide is obtained by precipitation from a solution using an organic anti-solvent or by devolatilization. 2. The polyimide composition of claim 1, wherein the polyimide composition comprises one or more of: 0.05 to 5,000 ppm by weight of residual solvent, based on the total weight of the polyimide composition, as determined by gas chromatography; 0.05 to 1,000 ppm by weight of residual bisanhydride and a residual organic compound, based on the total weight of the polyimide composition, as determined by ultra-performance liquid chromatography; 0.05 to 3,000 ppm by weight of a total content of residual bisanhydride, residual organic diamine, and residual organic compound, based on the total weight of the polyimide composition, as determined by ultra-performance liquid chromatography; 0.1 to 100 ppm by weight each of sodium, potassium, chromium, magnesium, manganese, cobalt, titanium, silicon, molybdenum, calcium, zinc, aluminum, nickel, copper, phosphorous, and iron, based on the total weight of the polyimide composition, as determined by inductively coupled plasma spectrometry; 0.1 to 200 ppm by weight of a total content of sodium, potassium, chromium, magnesium, manganese, cobalt, titanium, silicon, molybdenum, calcium, zinc, aluminum, nickel, copper, phosphorous, and iron, based on the total weight of the polyimide composition, as determined by inductively coupled plasma spectrometry; or 0.3 to 500 ppm by weight each of phosphate, nitrate, nitrite, sulfate, bromide, fluoride, and chloride, based on the total weight of the polyimide composition, as determined by total ion chromatography combustion. 3. A functionalized polyimide prepared from a substituted or unsubstituted C4-40 bisanhydride, a substituted or unsubstituted C1-40 organic diamine, and optionally an organic compound, wherein the organic compound comprises at least two functional groups per molecule, a first functional group is reactive with an anhydride group, an amine group, or a combination thereof, and the first functional group is different from a second functional group, wherein the functionalized polyimide comprises a reactive end group of the formula (C1-40 hydrocarbylene)-NH2, (C1-40 hydrocarbylene)-OH, (C1-40 hydrocarbylene)-SH, (C4-40 hydrocarbylene)-G, or a combination thereof, wherein G is an anhydride group, a carboxylic acid, a carboxylic acid ester, or a combination thereof, wherein the functionalized polyimide has a total reactive end group concentration of 50 to 1,500 microequivalents per gram of the functionalized polyimide, as determined by nuclear magnetic resonance spectroscopy, and wherein the polyimide composition has 0.05 to 1,000 ppm by weight of residual organic diamine, based on the total weight of the polyimide composition, as determined by ultra-performance liquid chromatography. 4. The functionalized polyimide of claim 3, wherein the functionalized polyimide comprises one or more of: a weight average molecular weight of 5,000 to 45,000 grams per mole as determined by gel permeation chromatography using polystyrene standards; a maximum absolute particle size of 1 to 1,000 micrometers as determined by pore size of a sieve used to isolate the functionalized polyimide; an average degree of reactive end group functionality of greater than 0.75, wherein average degree of reactive end group functionality is defined as the average number of hydroxyl, amino, and carboxylic acid end groups per polyimide chain; a glass transition temperature 155 to 280° C., as determined by differential scanning calorimetry according to ASTM D3418; an amide-acid concentration of 0.5 to 5000 microequivalents per gram, as determined by nuclear magnetic resonance spectroscopy; a polydispersity of less than 4.5; or the functionalized polyimide has greater than 0.05 ppm by weight of a non-reactive end group, based on the total weight of the functionalized polyimide, as determined by nuclear magnetic resonance spectroscopy. 5. The functionalized polyimide of claim 3, wherein the polyimide comprises units of the formula wherein each R is the same or different and is independently a substituted or unsubstituted divalent C1-20 organic group; and each V is the same or different and is independently a substituted or unsubstituted tetravalent C4-40 hydrocarbon group optionally comprising 1 to 3 heteroatoms. 6. The functionalized polyimide of claim 5, wherein each R is independently a divalent group of the formula wherein Q1 is —O—, —S—, —C(O)—, —SO2—, —SO—, —P(R′)(═O)— wherein R′ is a C1-8 alkyl or C6-12 aryl, —CyH2y— or a halogenated derivative thereof wherein y is an integer from 1 to 5, or —(C6H10)z— wherein z is an integer from 1 to 4; and each V is independently a tetravalent group of formulae: wherein W is a single bond, —O—, —S—, —C(O)—, —SO2—, —SO—, a C1-18 hydrocarbylene group, —P(R′)(═O)— wherein R′ is a C1-8 alkyl or C6-12 aryl, —(CyH2y)— wherein y is an integer from 1 to 5 or a halogenated derivative thereof, or a group of the formula —O—Z—O—, and Z is a group of the formula wherein Ra and Rb are each independently a halogen atom or a monovalent C1-6 alkyl group, p and q are each independently integers of 0 to 4, c is 0 to 4, and Xa is a single bond, —O—, —S—, —S(O)—, —SO2—, —C(O)—, or a C1-18 organic bridging group. 7. The functionalized polyimide of claim 3, wherein the polyimide is a polyetherimide that comprises units of the formula wherein, each R is independently a divalent group of formulae: wherein Q1 is —O—, —S—, —C(O)—, —SO2—, —SO—, —P(R′)(═O)— wherein R′ is a C1-8 alkyl or C6-12 aryl, —CyH2y— or a halogenated derivative thereof wherein y is an integer from 1 to 5 or —(C6H10)z— wherein z is an integer from 1 to 4; and Z is a group of the formula wherein Ra and Rb are each independently a halogen atom or a monovalent C1-6 alkyl group, p and q are each independently integers of 0 to 4, c is 0 to 4, and Xa is a single bond, —O—, —S—, —S(O)—, —SO2—, —C(O)—, or a C1-18 organic bridging group. 8. A method for producing the functionalized polyimide of claim 3, the method comprising: reacting the substituted or unsubstituted C4-40 bisanhydride, the substituted or unsubstituted C1-40 organic diamine, and optionally the organic compound under reaction conditions effective to provide the functionalized polyimide. 9. The method of claim 8, wherein the reacting is performed in a first solvent to provide a mixture of the functionalized polyimide and the first solvent, and the method further comprises: processing the mixture under conditions effective to isolate the functionalized polyimide; or contacting the mixture with a second solvent under conditions effective to isolate the functionalized polyimide by precipitation. 10. The method of claim 9, wherein the first solvent is dichlorobenzene, N-methylpyrrolidone, dimethylacetamide, dimethylformamide, chlorobenzene, anisole, veratrole, dichlorotoluene, trichlorobenzene, di phenyl sulfone, diphenylether, phenetole, dimethylsulfoxide, dimethyl sulfone, sulfolane, cresol, benzonitrile, or a combination thereof. 11. The method of claim 9, wherein the second solvent is a C1-6 alkyl alcohol, a C3-6 alkyl ketone, a C5-6 cycloalkyl ketone, a C3-6 alkyl ester, a C5-8 alkane, a C5-7 cycloalkane, a C2-6 aliphatic nitrile, a C2-6 acyclic ether, a C4-7 cyclic ether, or a combination thereof. 12. The method of claim 8, wherein the reacting comprises: polymerizing the substituted or unsubstituted C4-40 bisanhydride and the substituted or unsubstituted C1-40 organic diamine under conditions effective to provide a polyimide oligomer; and melt mixing the polyimide oligomer and the organic compound under conditions effective to provide the functionalized polyimide. 13. The method of claim 8, wherein the reacting comprises melt polymerizing the substituted or unsubstituted C4-40 bisanhydride, the substituted or unsubstituted C1-40 organic diamine, and optionally the organic compound to provide the functionalized polyimide. 14. The method of claim 8, wherein the organic compound is of the formula Rc-Ln-Q2-Ln-Rd wherein Rc and Rd are different, and are each independently —OH, —NH2, —SH, or an anhydride group, a carboxylic acid, or a carboxylic ester, each L is the same or different, and are each independently a substituted or unsubstituted C1-10 alkylene or a substituted or unsubstituted C6-20 arylene, Q2 is —O—, —S—, —S(O)—, —SO2—, —C(O)—, or a C1-40 organic bridging group and each n is independently 0 or 1. 15. A curable composition comprising the functionalized polyimide of claim 3, and a thermosetting component. 16. The polyimide composition of claim 1, wherein the total reactive end group concentration is 50 to 1,000 microequivalents per gram of the functionalized polyimide, as determined by nuclear magnetic resonance spectroscopy, and the polyimide composition has 0.05 to 500 ppm by weight of residual organic diamine, based on the total weight of the polyimide composition, as determined by ultra-performance liquid chromatography 17. The polyimide composition of claim 1, wherein the functionalized polyimide comprises units of the formula wherein each R is the same or different and is independently a substituted or unsubstituted divalent C1-20 organic group; and each V is the same or different and is independently a substituted or unsubstituted tetravalent C4-40 hydrocarbon group optionally comprising 1 to 3 heteroatoms. 18. The polyimide composition of claim 17, wherein each R is independently a divalent group of the formula wherein Q1 is —O—, —S—, —C(O)—, —SO2—, —SO—, —P(R′)(═O)— wherein R′ is a C1-8 alkyl or C6-12 aryl, —CyH2y— or a halogenated derivative thereof wherein y is an integer from 1 to 5, or —(C6H10)z— wherein z is an integer from 1 to 4; and each V is independently a tetravalent group of formulae: wherein W is a single bond, —O—, —S—, —C(O)—, —SO2—, —SO—, a C1-18 hydrocarbylene group, —P(R′)(═O)— wherein R′ is a C1-8 alkyl or C6-12 aryl, —(CyH2y)— wherein y is an integer from 1 to 5 or a halogenated derivative thereof, or a group of the formula —O—Z—O—, and Z is a group of formula wherein Ra and Rb are each independently a halogen atom or a monovalent C1-6 alkyl group, p and q are each independently integers of 0 to 4, c is 0 to 4, and Xa is a single bond, —O—, —S—, —S(O)—, —SO2—, —C(O)—, or a C1-18 organic bridging group. 19. The polyimide composition of claim functionalized polyimide of claim 1, wherein the polyimide is a polyetherimide comprising units of formula wherein, each R is independently a divalent group of formulae: wherein Q1 is —O—, —S—, —C(O)—, —SO2—, —SO—, —P(R′)(═O)— wherein R′ is a C1-8 alkyl or C6-12 aryl, CyH2y— or a halogenated derivative thereof wherein y is an integer from 1 to 5, or —(C6H10)z— wherein z is an integer from 1 to 4; and Z is a group of the formula wherein Ra and Rb are each independently a halogen atom or a monovalent C1-6 alkyl group, p and q are each independently integers of 0 to 4, c is 0 to 4, and Xa is a single bond, —O—, —S—, —S(O)—, —SO2—, —C(O)—, or a C1-18 organic bridging group. 20. The method of claim 8, wherein the functionalized polyimide comprises units of the formula wherein each R is the same or different and is independently a substituted or unsubstituted divalent C1-20 organic group; and each V is the same or different and is independently a substituted or unsubstituted tetravalent C4-40 hydrocarbon group optionally comprising 1 to 3 heteroatoms. | (US20230022246A1) PENDING (WO2020176454A1) LAPSED (JP2022521429A) PENDING (IN202117040559A) PENDING (CN113728037A) PENDING | (US20230022246) It may be advantageous to make derivatives of polymer end groups to enhance measurement sensitivity using, for example, variations of methods as described in K. P. Chan et al., Macromolecules, vol. 27, p. 6731 (1994) and J. S. Chao, Polymer Bull., vol. 17, p. 397 (1987). It is to be understood that formula (3) is limited to chemically viable organic compounds, as would be understood to the person of skill in the art. | (US20230022246) 1 . A polyimide composition, comprising a functionalized polyimide prepared from a substituted or unsubstituted C4-40 bisanhydride; a substituted or unsubstituted C1-40 organic diamine; and optionally an organic compound comprising at least two functional groups per molecule, wherein a first functional group is reactive with an anhydride group, an amine group, or a combination thereof, and the first functional group is different from a second functional group, wherein the functionalized polyimide comprises a reactive end group of the formula (C1-40 hydrocarbylene)-NH2, (C1-40 hydrocarbylene)-OH, (C1-40 hydrocarbylene)-SH, (C4-40 hydrocarbylene)-G, or a combination thereof, wherein G is an anhydride group, a carboxylic acid, a carboxylic ester, or a combination thereof, wherein the functionalized polyimide has a total reactive end group concentration of 50 to 1,500 microequivalents per gram of the functionalized polyimide, as determined by nuclear magnetic resonance spectroscopy, and wherein the polyimide composition has 0.05 to 1,000 ppm by weight of residual organic diamine, based on the total weight of the polyimide composition, as determined by ultra-performance liquid chromatography, and wherein the functionalized polyimide is obtained by precipitation from a solution using an organic anti-solvent or by devolatilization. 3 . A functionalized polyimide prepared from a substituted or unsubstituted C4-40 bisanhydride, a substituted or unsubstituted C1-40 organic diamine, and optionally an organic compound, wherein the organic compound comprises at least two functional groups per molecule, a first functional group is reactive with an anhydride group, an amine group, or a combination thereof, and the first functional group is different from a second functional group, wherein the functionalized polyimide comprises a reactive end group of the formula (C1-40 hydrocarbylene)-NH2, (C1-40 hydrocarbylene)-OH, (C1-40 hydrocarbylene)-SH, (C4-40 hydrocarbylene)-G, or a combination thereof, wherein G is an anhydride group, a carboxylic acid, a carboxylic acid ester, or a combination thereof, wherein the functionalized polyimide has a total reactive end group concentration of 50 to 1,500 microequivalents per gram of the functionalized polyimide, as determined by nuclear magnetic resonance spectroscopy, and wherein the polyimide composition has 0.05 to 1,000 ppm by weight of residual organic diamine, based on the total weight of the polyimide composition, as determined by ultra-performance liquid chromatography. | (US20230022246) Accordingly, one aspect of the present disclosure is a polyimide composition, comprising a functionalized polyimide prepared from a substituted or unsubstituted C4-40 bisanhydride; a substituted or unsubstituted C1-40 organic diamine; and optionally an organic compound comprising at least two functional groups per molecule. In still another aspect, the functionalized polyimide comprises a reactive end group of the formula (C1-40 hydrocarbylene)-NH2, (C4-40 hydrocarbylene)-G, or a combination thereof, wherein G is an anhydride group, a carboxylic acid, a carboxylic ester, or a combination thereof. The present inventors have discovered lower molecular weight, functionalized polyimide oligomers can be prepared that incorporate specific amounts of functionalized end groups. | APD 2021-09-07 DESC (US20230022246) Examples of infrared methods are described in J. A. Kreuz, et al., and J. Poly. Sci. Part A-1, vol. 4, pp. 2067-2616 (1966). Examples of titration methods are described in Y. J. Kim, et al., Macromolecules, vol. 26, pp. 1344-1358 (1993). It may be advantageous to make derivatives of polymer end groups to enhance measur(...) The polymerization can be conducted at reduced, atmospheric, or high pressure. (...)substantially complete removal of the first solvent, and optionally to remove residual water, if any, from the polymerization reaction. For example, after the first solvent is evaporated, the resulting functionalized polyimide can be heated(...) The melt polymerization can be performed at a temperature that is 50 to 200° C., preferably 100 to 150° C. greater than the Tg of the functionalized polyimide and at ambient or reduced pressure, preferably in the range of 1.3 to 100 kilopas(...) The melt polymerization can be performed using a batch mixer, a kneader reactor, an agitated thin film evaporator, or other large volume processing equipment capable of handling viscosities of greater than 100,000 centipoise (cP). The melt polymerization can be performed in 5 minutes to 24 hours, preferably 30 minutes to 12 hours, more preferably 1 to 6 hours. (...)polyethersulfones, polyfluorocarbons, polyfluorochlorocarbons, polyimides, poly(phenylene ether), polyketones, polyolefins, polyoxazoles, polyphosphazenes, polysiloxanes, polystyrenes, polysulfones, polyurethanes, polyvinyl acetates, polyvi(...) (...)are prepared using concentrated nitric acid, hydrochloric acid, sulfuric acid, and/or hydrofluoric acid-supra pure grades. DESC (WO2020176454) Examples of infrared methods are described in J. A. Kreuz, et ah, and J. Poly. Sci. Part A-l, vol. 4, pp. 2067-2616 (1966). Examples of titration methods are described in Y. J. Kim, et ah, Macromolecules, vol. 26, pp. 1344-1358 (1993). It may be advantageous to make derivatives of polymer end groups to enhance measurement sensitivity using, for example, variatio(...) The polymerization can be conducted at reduced, atmospheric, or high pressure. (...)substantially complete removal of the first solvent, and optionally to remove residual water, if any, from the polymerization reaction. For example, after the first solvent is evaporated, the resulting functionalized polyimide can be heated(...) The melt polymerization can be performed at a temperature that is 50 to 200°C, preferably 100 to 150°C greater than the Tg of the functionalized polyimide and at ambient or reduced pressure, preferably in the range of 1.3 to 100 kilopascals(...) The melt polymerization can be performed using a batch mixer, a kneader reactor, an agitated thin film evaporator, or other large volume processing equipment capable of handling viscosities of greater than 100,000 centipoise (cP). The melt polymerization can be performed in 5 minutes to 24 hours, preferably 30 minutes to 12 hours, more preferably 1 to 6 hours. (...)polyethersulfones, polyfluorocarbons, polyfluorochlorocarbons, polyimides, poly(phenylene ether), polyketones, polyolefins, polyoxazoles, polyphosphazenes, polysiloxanes, polystyrenes, polysulfones, polyurethanes, polyvinyl acetates, polyv(...) (...)are prepared using concentrated nitric acid, hydrochloric acid, sulfuric acid, and/or hydrofluoric acid - supra pure grades. DESC (JP2022521429) An example of an infrared method is described in J.A. Creutzu (J.A.Kreuz), et al., and J.Poly.Sci.Part A-1, vol.4, pp.2067-2616 (1966). An example of a titration method is described in Y.J. Kim (Y.J.Kim), et al., Macromolecules, vol.26, pp.1344-1358 (1993). Derivatives of polymer end groups can be prepared, e.g., K.P. (...) The polymerization can be carried out for 2~ 24 hours (hr), preferably 3~ 16 hr. The polymerization can be carried out at reduced pressure, atmospheric pressure, or high pressure. (...)to substantially completely remove the first solvent and optionally remove residual water (if present) from the polymerization reaction. For example, after evaporating the first solvent, the resulting functionalized polyimide can be heated (...) Melt polymerization may be accomplished using T of functionalized polyimidegAnd preferably 100~ 150 °C higher than 50~ 200 °C, and at ambient or reduced pressure, preferably within the range of 1.3~ 100 kilopascals (kPa), more preferably 26(...) Melt polymerization can be carried out using a batch mixer, kneader reactor, stirred thin film evaporator, or other mass processing equipment capable of handling viscosities above 100,000 centipoise (cP). The melt polymerization can be carried out for 5 minutes~ 24 hours, preferably 30 minutes~ 12 hours, and more prefe(...) (...)polyethersulfones, polyfluorocarbons, polyfluorochlorocarbons, polyimides, poly (phenylene ethers), polyketones, polyolefins, polyoxazoles; Polyphosphazenes, polysiloxanes, polystyrenes, polysulfones, polyurethanes, polyvinyl acetates, poly(...) (...)are prepared using concentrated nitric acid, hydrochloric acid, sulfuric acid and/or hydrofluoric acid-ultrapure grades. DESC (CN113728037) Examples of infrared methods are described in J.A.Kreuz, et al, and J.Poly.Sci.part A-1, vol.4, pp.2067-2616 (1966). Examples of titration methods are described in y.j.kim, et al, Macromolecules, vol.26, pp.1344-1358 (1993). It may be advantageous to use variations of the methods described in, for example, k.p. chan et(...) The polymerization may be carried out for 2 to 24 hours (hr), preferably 3 to 16 hours. The polymerization may be carried out under reduced pressure, atmospheric pressure or elevated pressure. (...)to substantially completely remove the first solvent, and optionally to remove residual water, if any, from the polymerization reaction. For example, after evaporation of the first solvent, the resulting functionalized polyimide may be heat(...) The reaction may include melt polymerization of substituted or unsubstituted C4-40Dianhydrides, substituted or unsubstituted C1-40An organic diamine and optionally an organic compound to provide a functionalized polyimide. The melt polymerization may be at a temperature of T relative to the functionalized polyimidegAt (...) Melt polymerization can be carried out using batch mixers, kneader reactors, stirred thin film evaporators or other high volume processing equipment capable of handling viscosities greater than 100000 centipoise (cP). The melt polymerization may be carried out within 5 minutes to 24 hours, preferably 30 minutes to 12 h(...) (...)polyfluorocarbons, polyfluorochlorohydrocarbons, polyimides, poly (phenylene ethers), polyketones, polyolefins, polyoxazoles, polyphosphazenes, polysiloxanes, polystyrenes, polysulfones, polyurethanes, polyvinyl acetates, polyvinyl chloride(...) (...)were prepared using concentrated nitric acid, hydrochloric acid, sulfuric acid and/or hydrofluoric acid (ultrapure grade). DESC (IN202117040559) Examples of infrared methods are described in J. A. Kreuz, et ah, and J. Poly. Sci. Part A-1, vol. 4, pp. 2067-2616 (1966). Examples of titration methods are described in Y. J. Kim, et ah, Macromolecules, vol. 26, pp. 1344-1358 (1993). It may be advantageous to make derivatives of polymer end groups to enhance measurement sensitivity using, for example, variatio(...) The polymerization can be conducted at reduced, atmospheric, or high pressure. (...)substantially complete removal of the first solvent, and optionally to remove residual water, if any, from the polymerization reaction. For example, after the first solvent is evaporated, the resulting functionalized polyimide can be heated(...) The melt polymerization can be performed at a temperature that is 50 to 200°C, preferably 100 to 150°C greater than the Tg of the functionalized polyimide and at ambient or reduced pressure, preferably in the range of 1.3 to 100 kilopascals(...) The melt polymerization can be performed using a batch mixer, a kneader reactor, an agitated thin film evaporator, or other large volume processing equipment capable of handling viscosities of greater than 100,000 centipoise (cP). The melt polymerization can be performed in 5 minutes to 24 hours, preferably 30 minutes to 12 hours, more preferably 1 to 6 hours. (...)polyethersulfones, polyfluorocarbons, polyfluorochlorocarbons, polyimides, poly(phenylene ether), polyketones, polyolefins, polyoxazoles, polyphosphazenes, polysiloxanes, polystyrenes, polysulfones, polyurethanes, polyvinyl acetates, polyvi(...) (...)are prepared using concentrated nitric acid, hydrochloric acid, sulfuric acid, and/or hydrofluoric acid - supra pure grades. ODES (JP2022521429) 赤外法の例が、J.A.クロイツ(J.A.Kreuz),et al.,and J.Poly.Sci.Part A-1,vol.4,pp.2067-2616(1966)に記載されている。 滴定法の例が、Y.J.キム(Y.J.Kim),et al.,Macromolecules,vol.26,pp.1344-1358(1993)に記載されている。 ポリマー末端基の誘導体を調製して、例えば、K.P.チャン(K.P.Chan) et al.,Macromolecules,vol.27,p.6731(1994)およびJ.S.チャオ(J.S.Chao),Polymer Bull.,v(...) ODES (CN113728037) J.A.Kreuz,et al.,and J.Poly.Sci.Part A-1,vol.4,pp.2067-2616(1966)中描述了红外方法的实例。 Y.J.Kim,et al.,Macromolecules,vol.26,pp.1344-1358(1993)中描述了滴定方法的实例。 使用例如K.P.Chan et al.,Macromolecules,vol.27,p.6731(1994)and J.S.Chao,Polymer Bull.,v(...) PAN SABIC GLOBAL TECHNOLOGIES
KR10-2503935 EP4107216 CN115135708 KR10-2022-0119746 WO2021/165796 EP3868816 | SABIC GLOBAL TECHNOLOGIES SHPP GLOBAL TECHNOLOGIES | 2020-02-20 2021-02-11 | (EP4107216) Articles and structures with high heat and reflectance and laser direct structuring function | (EP4107216) A thermoplastic composition includes: (a) poly(cyclohexylenedimethylene terephthalate) (PCT) or a copolymer thereof; (b) at least 10 wt% of a reinforcing filler comprising glass fiber; (c) a laser direct structuring (LDS) additive comprising a tin oxide, an antimony oxide, or a combination thereof; and (d) a reflection additive comprising a titanium compound. A weight ratio of total titanium in the composition to the LDS additive in the composition is at least 0.7:1, or a weight ratio of total titanium in the composition to the PCT is 1.1:1 or less. | (EP3868816) 1. A thermoplastic composition comprising: (a) at least one high-heat base resin having a melt temperature (Tm) of at least 250 degrees Celsius (°C); (b) at least 20 wt% of a reinforcing filler; (c) a laser direct structuring (LDS) additive comprising a tin oxide, an antimony oxide, or a combination thereof; and (d) a reflection additive comprising a titanium compound. 2. The thermoplastic composition according to claim 1, wherein the tin oxide or the antimony oxide is in a form of a coating on an additional LDS additive. 3. The thermoplastic composition according to claim 2, wherein the additional LDS additive comprises a titanium oxide. 4. The thermoplastic composition according to any of claims 1 to 3, wherein the at least one high-heat resin comprises poly(cyclohexylenedimethylene terephthalate) (PCT), polyphthalamide (PPA), copolymers thereof, or a combination thereof. 5. The thermoplastic composition according to any of claims 1 to 4, wherein the composition comprises from about 2 wt% to about 20 wt% of the LDS additive. 6. The thermoplastic composition according to any of claims 1 to 5, wherein the composition comprises from about 5 wt% to about 50 wt% of the reflection additive comprising the titanium compound. 7. The thermoplastic composition according to claim 6, wherein the composition comprises from about 10 wt% to about 20 wt% of the reflection additive comprising the titanium compound. 8. The thermoplastic composition according to any of claims 1 to 7, wherein the reinforcing filler comprises glass fiber, ceramic fiber, carbon fiber, a mineral filler, or a combination thereof. 9. The thermoplastic composition according to any of claims 1 to 8, wherein the composition has a heat distortion temperature (HDT) at 1.82 megapascals (MPa) of at least 200 °C, or a HDT at 0.45 MPa of at least 200 °C. 10. The thermoplastic composition according to any of claims 1 to 9, wherein the composition has a dissipation factor (Df) less than 0.01. 11. The thermoplastic composition according to any of claims 1 to 10, wherein the composition has an L* of at least 50 as determined in accordance with the CIE L* a* b* color space standard. 12. The thermoplastic composition according to any of claims 1 to 11, wherein the composition has a reflectance of from about 50% to about 95% at a wavelength of from 400 nanometers (nm) to 750 nm 13. The thermoplastic composition according to any of claims 1 to 12, wherein the composition further comprises one or more additional additives. 14. Thermoplastic composition according to claim 13 wherein the one or more additional additives comprises an impact modifier, acid scavenger, anti-drip agent, antioxidant, antistatic agent, chain extender, colorant, de-molding agent, flow promoter, lubricant, mold release agent, plasticizer, quenching agent, flame retardant, UV reflecting additive, or a combination thereof. 15. An article comprising the thermoplastic composition according to any of claims 1 to 14, wherein the article is a component of a light emitting diode (LED) or a component of a 5G network telecommunications device. | (EP4107216A1) PENDING (EP3868816A1) LAPSED (WO2021165796A1) PENDING (KR102503935B1) GRANTED (CN115135708A) PENDING | (EP3868816) Under the trend of miniaturization and integration of circuits, there is a desire to make the circuit small and combinable with other functional parts across different industries. Accordingly, where a method claim does not actually recite an order to be followed by its steps or it is not otherwise specifically stated in the claims or descriptions that the steps are to be limited to a specific order, it is in no way intended that an order be inferred, in any respect. In particular, the water absorption properties of PPA result in unstable dielectric performance of compositions including it, making it unsuitable for use in 5G network applications. These and other materials are disclosed herein, and it is understood that when combinations, subsets, interactions, groups, etc. of these materials are disclosed that while specific reference of each various individual and collective combinations and permutation of these compounds cannot be explicitly disclosed, each is specifically contemplated and described herein. | (EP3868816) 1. A thermoplastic composition comprising: (a) at least one high-heat base resin having a melt temperature (Tm) of at least 250 degrees Celsius (°C); (b) at least 20 wt% of a reinforcing filler; (c) a laser direct structuring (LDS) additive comprising a tin oxide, an antimony oxide, or a combination thereof; and (d) a reflection additive comprising a titanium compound. | (EP3868816) In various aspects, the present disclosure pertains to laser plateable thermoplastic compositions including: (a) at least one high-heat base resin having a melt temperature (Tm) of at least 250 °C; at least 20 wt% of a reinforcing filler; (c) an LDS additive including a tin oxide, an antimony oxide, or a combination thereof; and (d) a reflection additive including a titanium compound. The present disclosure relates to high-heat base resin LDS compositions that have high heat performance (identified by heat distortion temperature, HDT), good dielectric properties, and good color (reflectance or whiteness) properties. The present disclosure relates to laser plateable thermoplastic compositions, and in particular to compositions including a titanium compound to provide high reflectance properties. | APD 2021-02-11 2021-02-11 2021-02-11 2021-02-11 DESC (WO2021165796) It generally has comparable mechanical properties as compared to polyethylene terephthalate (PET), including but not limited to flexural strength, impact strength and tensile strength (30% GF). Its resistance to hydrolysis and heat is super(...) Exemplary PCT copolymers suitable for use in aspects of the disclosure include, but are not limited to, polyethylene terephthalate glycol (PETG), polycyclohexylene dimethylene terephthalate glycol (PCTG) and polycyclohexylene dimethylene te(...) PETG and PCTG are copolyesters formed by including ethylene glycol (EG) in the polymerization reaction. PETG is formed if less than 50% of the diol content in the copolyester is CHDM; PCTG is formed if greater than 50% of the diol content i(...) DESC (EP3868816) It generally has comparable mechanical properties as compared to polyethylene terephthalate (PET), including but not limited to flexural strength, impact strength and tensile strength (30% GF). Its resistance to hydrolysis and heat is super(...) Table 1A - Example and Control CompositionsComponent (in wt%)C1.1C1.2Ex1PCT (Grade 13787, Eastman Chemical)69.359.349.3Hindered phenol stabilizer0.10.10.1Pentaerythritol tetrastearate (PETS)0.20.20.2Phosphite stabilizer0.20.20.2UV stabilize(...)Nittobo (reinforcing filler)303030Tin-antimony cassiterite gray (Ferro) (LDS additive)1010TiO2 coated with (Sn/Sb)O2 (Grade 8850, Ferro)Coated TiO2 (Kronos K2233)10Total:100100100 Table 1B - Example and Control CompositionsComponent (in wt%)C2Ex2.1Ex2.2C3Ex3PCT (Grade 13787, Eastman Chemical)64.354.344.361.851.8Hindered phenol stabilizer0.10.10.10.10.1Pentaerythritol tetrastearate (PETS)0.20.20.20.20.2Phosphite stabi(...)reinforcing filler)3030303030Tin-antimony cassiterite gray (Ferro) (LDS additive)555TiO2 coated with (Sn/Sb)O2 (Grade 8850, Ferro)7.57.5Coated TiO2 (Kronos K2233)102010Total:100100100100100 DESC (CN115135708) It generally has comparable mechanical properties compared to polyethylene terephthalate (PET), including but not limited to flexural strength, impact strength and tensile strength (30% GF). It is excellent in hydrolysis resistance and heat(...) exemplary PCT copolymers suitable for use in aspects of the present disclosure include, but are not limited to, polyethylene terephthalate (PETG), polycyclohexylene dimethylene terephthalate glycol (PCTG), and polycyclohexylene dimethylene (...) PETG and PCTG are copolyesters formed by including Ethylene Glycol (EG) in the polymerization reaction. PETG is formed if less than 50% of the glycol content of the copolyester is CHDM; if more than 50% of the diol content of the copolyeste(...) Component (in weight percent)C2Ex2.1Ex2.2C3Ex3PCT (13787 grade, Istman Chemical)64.354.344.361.851.8Hindered phenol stabilizers0.10.10.10.10.1Pentaerythritol tetrastearate (PETS)0.20.20.20.20.2Phosphite stabilizer0.20.20.20.20.2UV stabilise(...)Filler)3030303030Tin antimony stannum oxide lime (Froude (Ferro)) (LDS additive)555Coated with (Sn/Sb) O 2 TiO2(8850 grade, good fortune)7.57.5Coated TiO 2 (Kangnosi (Kronos) K2233)102010In total:100100100100100 Component (in weight percent)C2.1C2.2Ex2.1Ex2.2Ex2.3PCT (13787 grade, Istman Chemical)69.359.349.361.851.8Hindered phenol stabilizers0.10.10.10.10.1Pentaerythritol tetrastearate (PETS)0.20.20.20.20.2Phosphite stabilizer0.20.20.20.20.2UV sta(...)Filler)3030303030Tin antimony stannum oxide lime (Froude (Ferro)) (LDS additive)1010Coated with (Sn/Sb) O 2 TiO2(8850 grade, good fortune)7.57.5Coated TiO 2 (Kangnosi (Kronos) K2233)1010In total:100100100100100 Component (in weight percent)C3Ex3.1Ex3.2Ex3.3Ex3.4Ex3.5PCT (13787 grade, Istman Chemical)64.354.344.3PCT (SKYPURA 3302, SK chemical engineering)34.344.3PCT (SKYPURA 3502, SK chemical engineering)39.3Hindered phenol stabilizers0.10.10.10.10(...) DESC (KR102503935) It generally has comparable mechanical properties compared to polyethylene terephthalate (pet), including but not limited to flexural strength, impact strength and tensile strength (30% GF). Resistance to hydrolysis and heat is superior. Exemplary PCT copolymers suitable for use in aspects of the disclosure include, but are not limited to, polyethylene terephthalate glycol (PETG), polycyclohexylene dimethylene terephthalate glycol (PCTG), and polycyclohexylene dimethylene t(...) PETG and PCTG are copolyesters formed with ethylene glycol (eg) in the polymerization reaction. PETGs are formed if less than 50% of the diol content in the copolyester is CHDM; PCTGs are formed if more than 50% of the diol content in the c(...) DESC (KR20220119746) It generally has comparable mechanical properties compared to polyethylene terephthalate (pet), including but not limited to flexural strength, impact strength and tensile strength (30% GF). Resistance to hydrolysis and heat is superior. Exemplary PCT copolymers suitable for use in aspects of the disclosure include, but are not limited to, polyethylene terephthalate glycol (PETG), polycyclohexylene dimethylene terephthalate glycol (PCTG), and polycyclohexylene dimethylene t(...) PETG and PCTG are copolyesters formed with ethylene glycol (eg) in the polymerization reaction. PETGs are formed if less than 50% of the diol content in the copolyester is CHDM; PCTGs are formed if more than 50% of the diol content in the c(...) KEYW POLYETHYLENE TEREPHTHALATE(6,4) POLYETHYLENE TEREPHTHALATE GLYCOL(6,1) ODES (CN115135708) 适用于本公开的方面中的例示性PCT共聚物包含但不限于聚对苯二甲酸乙二醇酯(polyethylene terephthalate glycol;PETG)、聚对苯二甲酸环己烷二酯二醇(polycyclohexylene dimethylene terephthalate glycol;PCTG)和聚环己基二亚甲基对苯二甲酸(polycyclohexylene dimethylene terephthalate acid(...) PAN SABIC GLOBAL TECHNOLOGIES
JP2022519078 US20220073445 EP3917905 IN202117035060 CN113365970 WO2020/160201 | SABIC GLOBAL TECHNOLOGIES SHPP GLOBAL TECHNOLOGIES | 2019-01-31 2020-01-30 | (EP3917905) Method for purification of a biphenol tetraacid composition and a biphenol tetraacid composition | (EP3917905) A method for purification of a biphenol tetraacid composition includes contacting the biphenol tetraacid composition with a solvent including a C1-6 alcohol to form a slurry and isolating the purified biphenol tetraacid from the slurry. The biphenol tetraacid composition includes a biphenol tetraacid and a biphenol. A purified biphenol tetraacid composition is also described. | (US20220073445) 1. A method for purification of a biphenol tetraacid composition comprising a biphenol tetraacid of the formula and a biphenol of the formula wherein in the foregoing formulas Ra and Rb are each independently a halogen or a monovalent C1-6 alkyl group and p and q are each independently an integer of 0 to 4; the method comprising: contacting the biphenol tetraacid composition with a solvent comprising a C1-6 alcohol to form a slurry comprising the biphenol tetraacid composition; and isolating a purified biphenol tetraacid from the slurry, wherein isolating the purified biphenol tetraacid comprises filtering the slurry to provide a wet cake comprising the biphenol tetraacid, and washing the wet cake with additional solvent comprising the C1-6 alcohol, water, an organic solvent miscible with the C1-6 alcohol, or a combination thereof. 2. The method of claim 1, wherein the biphenol tetraacid composition comprises 1 to 10 weight percent of the biphenol based on the total weight of the biphenol tetraacid composition. 3. The method of claim 1 wherein the biphenol tetraacid composition further comprises a sodium ion, potassium ion, calcium ion, zinc ion, aluminum ion, titanium ion, iron ion, and phosphorus ion, phosphate ion, sulfate ion, chloride ion, or a combination thereof, wherein each of the sodium ion, potassium ion, calcium ion, zinc ion, aluminum ion, titanium ion, iron ion, and phosphorus ion, phosphate ion, sulfate ion, or chloride ion is present in an amount of 0 to 1700 ppm, based on the total weight of the biphenol tetraacid composition. 4. The method of claim 1, wherein p and q are each 0. 5. The method of claim 1, wherein the divalent bonds of the biphenol group of the biphenol tetraacid are in the 3,3′ position, the 3,4′ position, or the 4,4′ position, preferably the 3,3′ position. 6. The method of claim 1, wherein the biphenol tetraacid is an isomer mixture. 7. The method of claim 1, wherein the C1-6 alcohol comprises isopropanol, ethylene glycol, methanol, ethanol, «-propanol, butanol, pentanol, hexanol, or a combination thereof. 8. The method of claim 1, wherein the solvent further comprises water or an organic solvent miscible with the C1-6 alcohol. 9. The method of claim 8, wherein the organic solvent comprises ortho-dichlorobenzene, para-dichlorobenzene, meta-dichlorobenzene, chlorobenzene, toluene, benzene, xylene, 1,2,4-trichlorobenzene, 1,3,4-trichlorobenzene, preferably ortho-dichlorobenzene. 10. The method of claim 1, wherein the purified biphenol tetraacid comprises less than 1 weight percent as determined by ultra performance liquid chromatography; less than 10 ppm of sodium ions; less than 50 ppm total of sodium ions, potassium ions, calcium ions, zinc ions, aluminum ions, titanium ions, iron ions, and phosphorus ions; less than 250 ppm of sulfate ions; and less than 3,000 ppm total of phosphate ions, sulfate ions, and chloride ions. 11. The method of claim 1, comprising agitating the slurry. 12. The method of claim 1, wherein the solvent is present in a weight ratio of solvent to biphenol tetraacid of 0.8:1 to 8:1. 13. A biphenol tetraacid composition comprising a biphenol tetraacid of the formula wherein Ra and Rb are each independently a halogen or a monovalent C1-6 alkyl group and p and q are each independently an integer of 0 to 4; and greater than 0 to less than 1 weight percent as determined by ultra performance liquid chromatography; greater than 0 to less than 10 ppm of sodium ions; greater than 0 to less than 50 ppm total of sodium ions, potassium ions, calcium ions, zinc ions, aluminum ions, titanium ions, iron ions, and phosphorus ions; greater than 0 to less than 250 ppm of sulfate ions; and greater than 0 to less than 3,000 ppm total of phosphate ions, sulfate ions, and chloride ions. | (EP3917905A1) PENDING (US20220073445A1) PENDING (WO2020160201A1) LAPSED (JP2022519078A) PENDING (IN202117035060A) PENDING (CN113365970A) PENDING | (US20220073445) The purified biphenol tetraacid composition can advantageously comprise reduced amounts of residual impurities. It can be difficult to provide the desired aromatic tetraacids that have high purity (e.g., are free of residual alkali metals and their salts) using known processes. | (US20220073445) 1 . A method for purification of a biphenol tetraacid composition comprising a biphenol tetraacid of the formula and a biphenol of the formula wherein in the foregoing formulas Ra and Rb are each independently a halogen or a monovalent C1-6 alkyl group and p and q are each independently an integer of 0 to 4; the method comprising: contacting the biphenol tetraacid composition with a solvent comprising a C1-6 alcohol to form a slurry comprising the biphenol tetraacid composition; and isolating a purified biphenol tetraacid from the slurry, wherein isolating the purified biphenol tetraacid comprises filtering the slurry to provide a wet cake comprising the biphenol tetraacid, and washing the wet cake with additional solvent comprising the C1-6 alcohol, water, an organic solvent miscible with the C1-6 alcohol, or a combination thereof. 13 . A biphenol tetraacid composition comprising a biphenol tetraacid of the formula wherein Ra and Rb are each independently a halogen or a monovalent C1-6 alkyl group and p and q are each independently an integer of 0 to 4; and greater than 0 to less than 1 weight percent as determined by ultra performance liquid chromatography; greater than 0 to less than 10 ppm of sodium ions; greater than 0 to less than 50 ppm total of sodium ions, potassium ions, calcium ions, zinc ions, aluminum ions, titanium ions, iron ions, and phosphorus ions; greater than 0 to less than 250 ppm of sulfate ions; and greater than 0 to less than 3,000 ppm total of phosphate ions, sulfate ions, and chloride ions. | (US20220073445) A method for purification of a biphenol tetraacid composition includes contacting the biphenol tetraacid composition with a solvent including a C1-6 alcohol to form a slurry and isolating the purified biphenol tetraacid from the slurry. Accordingly, an aspect of the present disclosure is a method for purification of a biphenol tetraacid composition. | APD 2021-08-04 DESC (US20220073445) (...)are prepared using concentrated nitric acid, hydrochloric acid, sulfuric acid, and/or hydrofluoric acid—supra pure grades. As before, the system was pressurized, and the filtrate was sent into a polypropylene tote. The combined aqueous waste was neutralized immediately to pH of 6-9. This isolation process was repeated multiple times until all material from the (...) As before, the system was pressurized, and the filtrate was sent into a polypropylene tote. The combined aqueous waste was neutralized immediately to pH of 6-9. This isolation process was repeated multiple times until all material from the (...) DESC (US20220073445) Poly(etherimides) can be prepared by condensation polymerization, for example of a dianhydride with a diamine. In order to obtain good reaction kinetics, achieve high molecular weight, and provide a stable, processable polymer product, high(...) DESC (WO2020160201) Poly(etherimides) can be prepared by condensation polymerization, for example of a dianhydride with a diamine. In order to obtain good reaction kinetics, achieve high molecular weight, and provide a stable, proces sable polymer product, hig(...) (...)are prepared using concentrated nitric acid, hydrochloric acid, sulfuric acid, and/or hydrofluoric acid - supra pure grades. As before, the system was pressurized, and the filtrate was sent into a polypropylene tote. The combined aqueous waste was neutralized immediately to pH of 6-9. This isolation process was repeated multiple times until all material from the (...) As before, the system was pressurized, and the filtrate was sent into a polypropylene tote. The combined aqueous waste was neutralized immediately to pH of 6- 9. This isolation process was repeated multiple times until all material from the(...) DESC (JP2022519078) Poly (etherimides) may be prepared, for example, by condensation polymerization of acid dianhydrides with diamines. In order to obtain good kinetics, high-purity monomer components are desirable in order to achieve high molecular weights an(...) As before, the system was pressurized and the filtrate sent to the polypropylene toate. The combined aqueous effluent was immediately neutralized to a pH of 6~ 9. This isolation process was repeated multiple times until all material from th(...) As before, the system was pressurized and the filtrate sent to the polypropylene toate. The combined aqueous effluent was immediately neutralized to a pH of 6~ 9. This isolation process was repeated multiple times until all material from th(...) DESC (CN113365970) (...)were prepared using concentrated nitric acid, hydrochloric acid, sulfuric acid, and/or hydrofluoric acid (ultrapure grade). As before, the system was pressurized and the filtrate was sent to a polypropylene load box. The combined waste water is immediately neutralized to a pH of 6 to 9. The separation process is repeated several times until all the material of t(...) As before, the system was pressurized and the filtrate was sent to a polypropylene suitcase. The combined waste water is immediately neutralized to a pH of 6 to 9. The separation process is repeated several times until all the material of t(...) DESC (IN202117035060) Poly(etherimides) can be prepared by condensation polymerization, for example of a dianhydride with a diamine. In order to obtain good reaction kinetics, achieve high molecular weight, and provide a stable, processable polymer product, high(...) (...)are prepared using concentrated nitric acid, hydrochloric acid, sulfuric acid, and/or hydrofluoric acid - supra pure grades. As before, the system was pressurized, and the filtrate was sent into a polypropylene tote. The combined aqueous waste was neutralized immediately to pH of 6-9. This isolation process was repeated multiple times until all material from the (...) As before, the system was pressurized, and the filtrate was sent into a polypropylene tote. The combined aqueous waste was neutralized immediately to pH of 69. This isolation process was repeated multiple times until all material from the v(...) DESX (US20220073445) As before, the system was pressurized, and the filtrate was sent into a polypropylene tote. The combined aqueous waste was neutralized immediately to pH of 6-9. This isolation process was repeated multiple times until all material from the (...) As before, the system was pressurized, and the filtrate was sent into a polypropylene tote. The combined aqueous waste was neutralized immediately to pH of 6-9. This isolation process was repeated multiple times until all material from the (...) KEYW POLYPROPYLENE TOTE(4,2) POLYPROPYLENE SUITCASE(3,1) POLYPROPYLENE TOATE(3,2) POLYPROPYLENE LOAD BOX(2,1) PAN SABIC GLOBAL TECHNOLOGIES